## 30tns
TITLE | 30tns
NOTE
Chemical | formula | (sum): | Al3 | Br | Na4 | O12 | Si3
Chemical | formula | weight: | 529.06
! | Unit | cell | parameters
CELL | 8.8472 | 8.8472 | 8.8472 | 90 | 90 | 90
! | Lattice | type
LATC | P
! | Spacegroup | symbol: | P | 1
! | Total | of | 1 | general | equivalent | positions | (excl. | lattice | operators)
SYMM | #NAME? | #NAME? | #NAME?
! | Plot | range | (min/max | along | x, | y | and | z | axes)
XYZR | 0 | 0.99999 | 0 | 0.99999 | 0 | 0.99999
! | Model | type
MODL | 1
! | Background | colour
BKCL | 1 | 1 | 1
! | Bond | colour
BNCL | 0.7333 | 0.7333 | 0.7333
! | Relative | bond | radii | for | ball-and-stick | and | stick | plots
BRAD | 0.25 | 0.5
! | Illumination | direction
LTDN | 0.69043 | 0.66105 | 0.2938
! | Depth | fading | settings
DCUE | 0 | 0 | 0.8
! | Atom, | bond, | polyhedral | and | surface | rendering | coefficients
AREN | 0.79 | 0.91 | 1 | 8
BREN | 0.5 | 0.9 | 1 | 10
PREN | 0.54 | 0.9 | 1 | 125
SREN | 0.5 | 1 | 0 | 1
! | Unit | cell | visibility | (1=true; | 0 | = | false)
SHCL | 1
! | Rendering | mode
COLS | 1
! | Orientation | matrix: | 11 | 12 | 13; | 21 | 22 | 23; | 31 | 32 | 33
OMAT | 8.847 | 0 | 0 | 0 | -8.847 | 0 | 0 | 0 | -8.847
! | Bond | specifications
BMAX | Al | O | 11: 1.739
BMAX | Br | Na | 11: 2.755
BMAX | Na | O | 11: 2.333
BMAX | O | Si | 11: 1.611
! | Atom | types
TYPE
Al | 0.53 | 0.09412 | 11: 0.67843; 12: 1
Br | 1.82 | 0.49804 | 11: 0.19216; 12: 0.00784
Na | 1.16 | 0.79216 | 11: 0.77647; 12: 0
O | 1.21 | 1 | 11: 0; 12: 0
Si | 0.4 | 0 | 11: 0; 12: 1
! | Asymmetric | unit
ATOM
Al | Al1 | 0.25 | 11: 0.5; 12: 0
Al | Al1 | 0 | 11: 0.25; 12: 0.5
Al | Al1 | 0.5 | 11: 0; 12: 0.25
Al | Al1 | 0 | 11: 0.75; 12: 0.5
Al | Al1 | 0.5 | 11: 0; 12: 0.75
Al | Al1 | 0.75 | 11: 0.5; 12: 0
Br | Br1 | 0 | 11: 0; 12: 0
Br | Br1 | 0.5 | 11: 0.5; 12: 0.5
Na | Na1 | 0.17975 | 11: 0.17975; 12: 0.17975
Na | Na1 | 0.17975 | 11: 0.82025; 12: 0.82025
Na | Na1 | 0.82025 | 11: 0.17975; 12: 0.82025
Na | Na1 | 0.82025 | 11: 0.82025; 12: 0.17975
Na | Na1 | 0.67975 | 11: 0.67975; 12: 0.67975
Na | Na1 | 0.32025 | 11: 0.67975; 12: 0.32025
Na | Na1 | 0.67975 | 11: 0.32025; 12: 0.32025
Na | Na1 | 0.32025 | 11: 0.32025; 12: 0.67975
O | O1 | 0.14998 | 11: 0.13904; 12: 0.43852
O | O1 | 0.43852 | 11: 0.14998; 12: 0.13904
O | O1 | 0.13904 | 11: 0.43852; 12: 0.14998
O | O1 | 0.14998 | 11: 0.86096; 12: 0.56148
O | O1 | 0.43852 | 11: 0.85002; 12: 0.86096
O | O1 | 0.13904 | 11: 0.56148; 12: 0.85002
O | O1 | 0.85002 | 11: 0.13904; 12: 0.56148
O | O1 | 0.56148 | 11: 0.14998; 12: 0.86096
O | O1 | 0.86096 | 11: 0.43852; 12: 0.85002
O | O1 | 0.85002 | 11: 0.86096; 12: 0.43852
O | O1 | 0.56148 | 11: 0.85002; 12: 0.13904
O | O1 | 0.86096 | 11: 0.56148; 12: 0.14998
O | O1 | 0.63904 | 11: 0.64998; 12: 0.93852
O | O1 | 0.64998 | 11: 0.93852; 12: 0.63904
O | O1 | 0.93852 | 11: 0.63904; 12: 0.64998
O | O1 | 0.36096 | 11: 0.64998; 12: 0.061483
O | O1 | 0.35002 | 11: 0.93852; 12: 0.36096
O | O1 | 0.061483 | 11: 0.63904; 12: 0.35002
O | O1 | 0.63904 | 11: 0.35002; 12: 0.061483
O | O1 | 0.64998 | 11: 0.061483; 12: 0.36096
O | O1 | 0.93852 | 11: 0.36096; 12: 0.35002
O | O1 | 0.36096 | 11: 0.35002; 12: 0.93852
O | O1 | 0.35002 | 11: 0.061483; 12: 0.63904
O | O1 | 0.061483 | 11: 0.36096; 12: 0.64998
Si | Si1 | 0.25 | 11: 0; 12: 0.5
Si | Si1 | 0.5 | 11: 0.25; 12: 0
Si | Si1 | 0 | 11: 0.5; 12: 0.25
Si | Si1 | 0.5 | 11: 0.75; 12: 0
Si | Si1 | 0 | 11: 0.5; 12: 0.75
Si | Si1 | 0.75 | 11: 0; 12: 0.5
! | Isotropic | temperature | 11: factors
UISO
Al1
Al1
Al1
Al1
Al1
Al1
Br1
Br1
Na1
Na1
Na1
Na1
Na1
Na1
Na1
Na1
O1
O1
O1
O1
O1
O1
O1
O1
O1
O1
O1
O1
O1
O1
O1
O1
O1
O1
O1
O1
O1
O1
O1
O1
Si1
Si1
Si1
Si1
Si1
Si1

## Sheet1
TITLE | 30tns
CELL
8.8472 | 8.8472 | 8.8472 | 90 | 90 | 90
ATOMS
NAME | X | Y | Z
Al | 0.25 | 0.5 | 0
Al | 0 | 0.25 | 0.5
Al | 0.5 | 0 | 0.25
Al | 0 | 0.75 | 0.5
Al | 0.5 | 0 | 0.75
Al | 0.75 | 0.5 | 0
Br | 0 | 0 | 0
Br | 0.5 | 0.5 | 0.5
Na | 0.17975 | 0.17975 | 0.17975
Na | 0.17975 | 0.82025 | 0.82025
Na | 0.82025 | 0.17975 | 0.82025
Na | 0.82025 | 0.82025 | 0.17975
Na | 0.67975 | 0.67975 | 0.67975
Na | 0.32025 | 0.67975 | 0.32025
Na | 0.67975 | 0.32025 | 0.32025
Na | 0.32025 | 0.32025 | 0.67975
O | 0.14998 | 0.13904 | 0.43852
O | 0.43852 | 0.14998 | 0.13904
O | 0.13904 | 0.43852 | 0.14998
O | 0.14998 | 0.86096 | 0.56148
O | 0.43852 | 0.85002 | 0.86096
O | 0.13904 | 0.56148 | 0.85002
O | 0.85002 | 0.13904 | 0.56148
O | 0.56148 | 0.14998 | 0.86096
O | 0.86096 | 0.43852 | 0.85002
O | 0.85002 | 0.86096 | 0.43852
O | 0.56148 | 0.85002 | 0.13904
O | 0.86096 | 0.56148 | 0.14998
O | 0.63904 | 0.64998 | 0.93852
O | 0.64998 | 0.93852 | 0.63904
O | 0.93852 | 0.63904 | 0.64998
O | 0.36096 | 0.64998 | 0.061483
O | 0.35002 | 0.93852 | 0.36096
O | 0.061483 | 0.63904 | 0.35002
O | 0.63904 | 0.35002 | 0.061483
O | 0.64998 | 0.061483 | 0.36096
O | 0.93852 | 0.36096 | 0.35002
O | 0.36096 | 0.35002 | 0.93852
O | 0.35002 | 0.061483 | 0.63904
O | 0.061483 | 0.36096 | 0.64998
Si | 0.25 | 0 | 0.5
Si | 0.5 | 0.25 | 0
Si | 0 | 0.5 | 0.25
Si | 0.5 | 0.75 | 0
Si | 0 | 0.5 | 0.75
Si | 0.75 | 0 | 0.5
EOF

## Sheet2
TITLE | 30tns
CELL
8.8472 | 8.8472 | 8.8472 | 90 | 90 | 90
ATOMS
NAME | X | Y | Z
Al | 0.25 | 0.5 | 0
Al | 0 | 0.25 | 0.5
Al | 0.5 | 0 | 0.25
Al | 0 | 0.75 | 0.5
Al | 0.5 | 0 | 0.75
Al | 0.75 | 0.5 | 0
O | 0.14998 | 0.13904 | 0.43852
O | 0.43852 | 0.14998 | 0.13904
O | 0.13904 | 0.43852 | 0.14998
O | 0.14998 | 0.86096 | 0.56148
O | 0.43852 | 0.85002 | 0.86096
O | 0.13904 | 0.56148 | 0.85002
O | 0.85002 | 0.13904 | 0.56148
O | 0.56148 | 0.14998 | 0.86096
O | 0.86096 | 0.43852 | 0.85002
O | 0.85002 | 0.86096 | 0.43852
O | 0.56148 | 0.85002 | 0.13904
O | 0.86096 | 0.56148 | 0.14998
O | 0.63904 | 0.64998 | 0.93852
O | 0.64998 | 0.93852 | 0.63904
O | 0.93852 | 0.63904 | 0.64998
O | 0.36096 | 0.64998 | 0.061483
O | 0.35002 | 0.93852 | 0.36096
O | 0.061483 | 0.63904 | 0.35002
O | 0.63904 | 0.35002 | 0.061483
O | 0.64998 | 0.061483 | 0.36096
O | 0.93852 | 0.36096 | 0.35002
O | 0.36096 | 0.35002 | 0.93852
O | 0.35002 | 0.061483 | 0.63904
O | 0.061483 | 0.36096 | 0.64998
Si | 0.25 | 0 | 0.5
Si | 0.5 | 0.25 | 0
Si | 0 | 0.5 | 0.25
Si | 0.5 | 0.75 | 0
Si | 0 | 0.5 | 0.75
Si | 0.75 | 0 | 0.5
EOF