## 40tns
TITLE | 40tns
NOTE
Chemical | formula | (sum): | Al3 | Br | Na4 | O12 | Si3
Chemical | formula | weight: | 529.06
! | Unit | cell | parameters
CELL | 8.795 | 8.795 | 8.795 | 90 | 90 | 90
! | Lattice | type
LATC | P
! | Spacegroup | symbol: | P | 1
! | Total | of | 1 | general | equivalent | positions | (excl. | lattice | operators)
SYMM | #NAME? | #NAME? | #NAME?
! | Plot | range | (min/max | along | x, | y | and | z | axes)
XYZR | 0 | 0.99999 | 0 | 0.99999 | 0 | 0.99999
! | Model | type
MODL | 1
! | Background | colour
BKCL | 1 | 1 | 1
! | Bond | colour
BNCL | 0.7333 | 0.7333 | 0.7333
! | Relative | bond | radii | for | ball-and-stick | and | stick | plots
BRAD | 0.25 | 0.5
! | Illumination | direction
LTDN | 0.69043 | 0.66105 | 0.2938
! | Depth | fading | settings
DCUE | 0 | 0 | 0.8
! | Atom, | bond, | polyhedral | and | surface | rendering | coefficients
AREN | 0.79 | 0.91 | 1 | 8
BREN | 0.5 | 0.9 | 1 | 10
PREN | 0.54 | 0.9 | 1 | 125
SREN | 0.5 | 1 | 0 | 1
! | Unit | cell | visibility | (1=true; | 0 | = | false)
SHCL | 1
! | Rendering | mode
COLS | 1
! | Orientation | matrix: | 11 | 12 | 13; | 21 | 22 | 23; | 31 | 32 | 33
OMAT | 8.795 | 0 | 0 | 0 | -8.795 | 0 | 0 | 0 | -8.795
! | Bond | specifications
BMAX | Al | O | 11: 1.706
BMAX | Br | Na | 11: 2.703
BMAX | Na | O | 11: 2.345
BMAX | O | Si | 11: 1.616
! | Atom | types
TYPE
Al | 0.53 | 0.09412 | 11: 0.67843; 12: 1
Br | 1.82 | 0.49804 | 11: 0.19216; 12: 0.00784
Na | 1.16 | 0.79216 | 11: 0.77647; 12: 0
O | 1.21 | 1 | 11: 0; 12: 0
Si | 0.4 | 0 | 11: 0; 12: 1
! | Asymmetric | unit
ATOM
Al | Al1 | 0.25 | 11: 0.5; 12: 0
Al | Al1 | 0 | 11: 0.25; 12: 0.5
Al | Al1 | 0.5 | 11: 0; 12: 0.25
Al | Al1 | 0 | 11: 0.75; 12: 0.5
Al | Al1 | 0.5 | 11: 0; 12: 0.75
Al | Al1 | 0.75 | 11: 0.5; 12: 0
Br | Br1 | 0 | 11: 0; 12: 0
Br | Br1 | 0.5 | 11: 0.5; 12: 0.5
Na | Na1 | 0.17736 | 11: 0.17736; 12: 0.17736
Na | Na1 | 0.17736 | 11: 0.82264; 12: 0.82264
Na | Na1 | 0.82264 | 11: 0.17736; 12: 0.82264
Na | Na1 | 0.82264 | 11: 0.82264; 12: 0.17736
Na | Na1 | 0.67736 | 11: 0.67736; 12: 0.67736
Na | Na1 | 0.32264 | 11: 0.67736; 12: 0.32264
Na | Na1 | 0.67736 | 11: 0.32264; 12: 0.32264
Na | Na1 | 0.32264 | 11: 0.32264; 12: 0.67736
O | O1 | 0.14748 | 11: 0.13975; 12: 0.43947
O | O1 | 0.43947 | 11: 0.14748; 12: 0.13975
O | O1 | 0.13975 | 11: 0.43947; 12: 0.14748
O | O1 | 0.14748 | 11: 0.86025; 12: 0.56053
O | O1 | 0.43947 | 11: 0.85252; 12: 0.86025
O | O1 | 0.13975 | 11: 0.56053; 12: 0.85252
O | O1 | 0.85252 | 11: 0.13975; 12: 0.56053
O | O1 | 0.56053 | 11: 0.14748; 12: 0.86025
O | O1 | 0.86025 | 11: 0.43947; 12: 0.85252
O | O1 | 0.85252 | 11: 0.86025; 12: 0.43947
O | O1 | 0.56053 | 11: 0.85252; 12: 0.13975
O | O1 | 0.86025 | 11: 0.56053; 12: 0.14748
O | O1 | 0.63975 | 11: 0.64748; 12: 0.93947
O | O1 | 0.64748 | 11: 0.93947; 12: 0.63975
O | O1 | 0.93947 | 11: 0.63975; 12: 0.64748
O | O1 | 0.36025 | 11: 0.64748; 12: 0.060532
O | O1 | 0.35252 | 11: 0.93947; 12: 0.36025
O | O1 | 0.060532 | 11: 0.63975; 12: 0.35252
O | O1 | 0.63975 | 11: 0.35252; 12: 0.060532
O | O1 | 0.64748 | 11: 0.060532; 12: 0.36025
O | O1 | 0.93947 | 11: 0.36025; 12: 0.35252
O | O1 | 0.36025 | 11: 0.35252; 12: 0.93947
O | O1 | 0.35252 | 11: 0.060532; 12: 0.63975
O | O1 | 0.060532 | 11: 0.36025; 12: 0.64748
Si | Si1 | 0.25 | 11: 0; 12: 0.5
Si | Si1 | 0.5 | 11: 0.25; 12: 0
Si | Si1 | 0 | 11: 0.5; 12: 0.25
Si | Si1 | 0.5 | 11: 0.75; 12: 0
Si | Si1 | 0 | 11: 0.5; 12: 0.75
Si | Si1 | 0.75 | 11: 0; 12: 0.5
! | Isotropic | temperature | 11: factors
UISO
Al1
Al1
Al1
Al1
Al1
Al1
Br1
Br1
Na1
Na1
Na1
Na1
Na1
Na1
Na1
Na1
O1
O1
O1
O1
O1
O1
O1
O1
O1
O1
O1
O1
O1
O1
O1
O1
O1
O1
O1
O1
O1
O1
O1
O1
Si1
Si1
Si1
Si1
Si1
Si1

## Sheet1
TITLE | 40tns
CELL
8.795 | 8.795 | 8.795 | 90 | 90 | 90
ATOMS
NAME | X | Y | Z
Al | 0.25 | 0.5 | 0
Al | 0 | 0.25 | 0.5
Al | 0.5 | 0 | 0.25
Al | 0 | 0.75 | 0.5
Al | 0.5 | 0 | 0.75
Al | 0.75 | 0.5 | 0
Br | 0 | 0 | 0
Br | 0.5 | 0.5 | 0.5
Na | 0.17736 | 0.17736 | 0.17736
Na | 0.17736 | 0.82264 | 0.82264
Na | 0.82264 | 0.17736 | 0.82264
Na | 0.82264 | 0.82264 | 0.17736
Na | 0.67736 | 0.67736 | 0.67736
Na | 0.32264 | 0.67736 | 0.32264
Na | 0.67736 | 0.32264 | 0.32264
Na | 0.32264 | 0.32264 | 0.67736
O | 0.14748 | 0.13975 | 0.43947
O | 0.43947 | 0.14748 | 0.13975
O | 0.13975 | 0.43947 | 0.14748
O | 0.14748 | 0.86025 | 0.56053
O | 0.43947 | 0.85252 | 0.86025
O | 0.13975 | 0.56053 | 0.85252
O | 0.85252 | 0.13975 | 0.56053
O | 0.56053 | 0.14748 | 0.86025
O | 0.86025 | 0.43947 | 0.85252
O | 0.85252 | 0.86025 | 0.43947
O | 0.56053 | 0.85252 | 0.13975
O | 0.86025 | 0.56053 | 0.14748
O | 0.63975 | 0.64748 | 0.93947
O | 0.64748 | 0.93947 | 0.63975
O | 0.93947 | 0.63975 | 0.64748
O | 0.36025 | 0.64748 | 0.060532
O | 0.35252 | 0.93947 | 0.36025
O | 0.060532 | 0.63975 | 0.35252
O | 0.63975 | 0.35252 | 0.060532
O | 0.64748 | 0.060532 | 0.36025
O | 0.93947 | 0.36025 | 0.35252
O | 0.36025 | 0.35252 | 0.93947
O | 0.35252 | 0.060532 | 0.63975
O | 0.060532 | 0.36025 | 0.64748
Si | 0.25 | 0 | 0.5
Si | 0.5 | 0.25 | 0
Si | 0 | 0.5 | 0.25
Si | 0.5 | 0.75 | 0
Si | 0 | 0.5 | 0.75
Si | 0.75 | 0 | 0.5
EOF

## Sheet2
TITLE | 40tns
CELL
8.795 | 8.795 | 8.795 | 90 | 90 | 90
ATOMS
NAME | X | Y | Z
Al | 0.25 | 0.5 | 0
Al | 0 | 0.25 | 0.5
Al | 0.5 | 0 | 0.25
Al | 0 | 0.75 | 0.5
Al | 0.5 | 0 | 0.75
Al | 0.75 | 0.5 | 0
O | 0.14748 | 0.13975 | 0.43947
O | 0.43947 | 0.14748 | 0.13975
O | 0.13975 | 0.43947 | 0.14748
O | 0.14748 | 0.86025 | 0.56053
O | 0.43947 | 0.85252 | 0.86025
O | 0.13975 | 0.56053 | 0.85252
O | 0.85252 | 0.13975 | 0.56053
O | 0.56053 | 0.14748 | 0.86025
O | 0.86025 | 0.43947 | 0.85252
O | 0.85252 | 0.86025 | 0.43947
O | 0.56053 | 0.85252 | 0.13975
O | 0.86025 | 0.56053 | 0.14748
O | 0.63975 | 0.64748 | 0.93947
O | 0.64748 | 0.93947 | 0.63975
O | 0.93947 | 0.63975 | 0.64748
O | 0.36025 | 0.64748 | 0.060532
O | 0.35252 | 0.93947 | 0.36025
O | 0.060532 | 0.63975 | 0.35252
O | 0.63975 | 0.35252 | 0.060532
O | 0.64748 | 0.060532 | 0.36025
O | 0.93947 | 0.36025 | 0.35252
O | 0.36025 | 0.35252 | 0.93947
O | 0.35252 | 0.060532 | 0.63975
O | 0.060532 | 0.36025 | 0.64748
Si | 0.25 | 0 | 0.5
Si | 0.5 | 0.25 | 0
Si | 0 | 0.5 | 0.25
Si | 0.5 | 0.75 | 0
Si | 0 | 0.5 | 0.75
Si | 0.75 | 0 | 0.5
EOF