## 7tns
TITLE | 7tns
NOTE
Chemical | formula | (sum): | Al3 | Br | Na4 | O12 | Si3
Chemical | formula | weight: | 529.06
! | Unit | cell | parameters
CELL | 8.9345 | 8.9345 | 8.9345 | 90 | 90 | 90
! | Lattice | type
LATC | P
! | Spacegroup | symbol: | P | 1
! | Total | of | 1 | general | equivalent | positions | (excl. | lattice | operators)
SYMM | #NAME? | #NAME? | #NAME?
! | Plot | range | (min/max | along | x, | y | and | z | axes)
XYZR | 0 | 0.99999 | 0 | 0.99999 | 0 | 0.99999
! | Model | type
MODL | 1
! | Background | colour
BKCL | 1 | 1 | 1
! | Bond | colour
BNCL | 0.7333 | 0.7333 | 0.7333
! | Relative | bond | radii | for | ball-and-stick | and | stick | plots
BRAD | 0.25 | 0.5
! | Illumination | direction
LTDN | 0.69043 | 0.66105 | 0.2938
! | Depth | fading | settings
DCUE | 0 | 0 | 0.8
! | Atom, | bond, | polyhedral | and | surface | rendering | coefficients
AREN | 0.79 | 0.91 | 1 | 8
BREN | 0.5 | 0.9 | 1 | 10
PREN | 0.54 | 0.9 | 1 | 125
SREN | 0.5 | 1 | 0 | 1
! | Unit | cell | visibility | (1=true; | 0 | = | false)
SHCL | 1
! | Rendering | mode
COLS | 1
! | Orientation | matrix: | 11 | 12 | 13; | 21 | 22 | 23; | 31 | 32 | 33
OMAT | 8.935 | 0 | 0 | 0 | -8.935 | 0 | 0 | 0 | -8.935
! | Bond | specifications
BMAX | Al | O | 11: 1.74
BMAX | Br | Na | 11: 2.805
BMAX | Na | O | 11: 2.386
BMAX | O | Si | 11: 1.616
! | Atom | types
TYPE
Al | 0.53 | 0.09412 | 11: 0.67843; 12: 1
Br | 1.82 | 0.49804 | 11: 0.19216; 12: 0.00784
Na | 1.16 | 0.79216 | 11: 0.77647; 12: 0
O | 1.21 | 1 | 11: 0; 12: 0
Si | 0.4 | 0 | 11: 0; 12: 1
! | Asymmetric | unit
ATOM
Al | Al1 | 0.25 | 11: 0.5; 12: 0
Al | Al1 | 0 | 11: 0.25; 12: 0.5
Al | Al1 | 0.5 | 11: 0; 12: 0.25
Al | Al1 | 0 | 11: 0.75; 12: 0.5
Al | Al1 | 0.5 | 11: 0; 12: 0.75
Al | Al1 | 0.75 | 11: 0.5; 12: 0
Br | Br1 | 0 | 11: 0; 12: 0
Br | Br1 | 0.5 | 11: 0.5; 12: 0.5
Na | Na1 | 0.18121 | 11: 0.18121; 12: 0.18121
Na | Na1 | 0.18121 | 11: 0.81879; 12: 0.81879
Na | Na1 | 0.81879 | 11: 0.18121; 12: 0.81879
Na | Na1 | 0.81879 | 11: 0.81879; 12: 0.18121
Na | Na1 | 0.68121 | 11: 0.68121; 12: 0.68121
Na | Na1 | 0.31879 | 11: 0.68121; 12: 0.31879
Na | Na1 | 0.68121 | 11: 0.31879; 12: 0.31879
Na | Na1 | 0.31879 | 11: 0.31879; 12: 0.68121
O | O1 | 0.14915 | 11: 0.13876; 12: 0.44285
O | O1 | 0.44285 | 11: 0.14915; 12: 0.13876
O | O1 | 0.13876 | 11: 0.44285; 12: 0.14915
O | O1 | 0.14915 | 11: 0.86124; 12: 0.55715
O | O1 | 0.44285 | 11: 0.85085; 12: 0.86124
O | O1 | 0.13876 | 11: 0.55715; 12: 0.85085
O | O1 | 0.85085 | 11: 0.13876; 12: 0.55715
O | O1 | 0.55715 | 11: 0.14915; 12: 0.86124
O | O1 | 0.86124 | 11: 0.44285; 12: 0.85085
O | O1 | 0.85085 | 11: 0.86124; 12: 0.44285
O | O1 | 0.55715 | 11: 0.85085; 12: 0.13876
O | O1 | 0.86124 | 11: 0.55715; 12: 0.14915
O | O1 | 0.63876 | 11: 0.64915; 12: 0.94285
O | O1 | 0.64915 | 11: 0.94285; 12: 0.63876
O | O1 | 0.94285 | 11: 0.63876; 12: 0.64915
O | O1 | 0.36124 | 11: 0.64915; 12: 0.05715
O | O1 | 0.35085 | 11: 0.94285; 12: 0.36124
O | O1 | 0.05715 | 11: 0.63876; 12: 0.35085
O | O1 | 0.63876 | 11: 0.35085; 12: 0.05715
O | O1 | 0.64915 | 11: 0.05715; 12: 0.36124
O | O1 | 0.94285 | 11: 0.36124; 12: 0.35085
O | O1 | 0.36124 | 11: 0.35085; 12: 0.94285
O | O1 | 0.35085 | 11: 0.05715; 12: 0.63876
O | O1 | 0.05715 | 11: 0.36124; 12: 0.64915
Si | Si1 | 0.25 | 11: 0; 12: 0.5
Si | Si1 | 0.5 | 11: 0.25; 12: 0
Si | Si1 | 0 | 11: 0.5; 12: 0.25
Si | Si1 | 0.5 | 11: 0.75; 12: 0
Si | Si1 | 0 | 11: 0.5; 12: 0.75
Si | Si1 | 0.75 | 11: 0; 12: 0.5
! | Isotropic | temperature | 11: factors
UISO
Al1
Al1
Al1
Al1
Al1
Al1
Br1
Br1
Na1
Na1
Na1
Na1
Na1
Na1
Na1
Na1
O1
O1
O1
O1
O1
O1
O1
O1
O1
O1
O1
O1
O1
O1
O1
O1
O1
O1
O1
O1
O1
O1
O1
O1
Si1
Si1
Si1
Si1
Si1
Si1

## Sheet1
TITLE | 7tns
CELL
8.9345 | 8.9345 | 8.9345 | 90 | 90 | 90
ATOMS
NAME | X | Y | Z
Al | 0.25 | 0.5 | 0
Al | 0 | 0.25 | 0.5
Al | 0.5 | 0 | 0.25
Al | 0 | 0.75 | 0.5
Al | 0.5 | 0 | 0.75
Al | 0.75 | 0.5 | 0
Br | 0 | 0 | 0
Br | 0.5 | 0.5 | 0.5
Na | 0.18121 | 0.18121 | 0.18121
Na | 0.18121 | 0.81879 | 0.81879
Na | 0.81879 | 0.18121 | 0.81879
Na | 0.81879 | 0.81879 | 0.18121
Na | 0.68121 | 0.68121 | 0.68121
Na | 0.31879 | 0.68121 | 0.31879
Na | 0.68121 | 0.31879 | 0.31879
Na | 0.31879 | 0.31879 | 0.68121
O | 0.14915 | 0.13876 | 0.44285
O | 0.44285 | 0.14915 | 0.13876
O | 0.13876 | 0.44285 | 0.14915
O | 0.14915 | 0.86124 | 0.55715
O | 0.44285 | 0.85085 | 0.86124
O | 0.13876 | 0.55715 | 0.85085
O | 0.85085 | 0.13876 | 0.55715
O | 0.55715 | 0.14915 | 0.86124
O | 0.86124 | 0.44285 | 0.85085
O | 0.85085 | 0.86124 | 0.44285
O | 0.55715 | 0.85085 | 0.13876
O | 0.86124 | 0.55715 | 0.14915
O | 0.63876 | 0.64915 | 0.94285
O | 0.64915 | 0.94285 | 0.63876
O | 0.94285 | 0.63876 | 0.64915
O | 0.36124 | 0.64915 | 0.05715
O | 0.35085 | 0.94285 | 0.36124
O | 0.05715 | 0.63876 | 0.35085
O | 0.63876 | 0.35085 | 0.05715
O | 0.64915 | 0.05715 | 0.36124
O | 0.94285 | 0.36124 | 0.35085
O | 0.36124 | 0.35085 | 0.94285
O | 0.35085 | 0.05715 | 0.63876
O | 0.05715 | 0.36124 | 0.64915
Si | 0.25 | 0 | 0.5
Si | 0.5 | 0.25 | 0
Si | 0 | 0.5 | 0.25
Si | 0.5 | 0.75 | 0
Si | 0 | 0.5 | 0.75
Si | 0.75 | 0 | 0.5
EOF

## Sheet2
TITLE | 7tns
CELL
8.9345 | 8.9345 | 8.9345 | 90 | 90 | 90
ATOMS
NAME | X | Y | Z
Al | 0.25 | 0.5 | 0
Al | 0 | 0.25 | 0.5
Al | 0.5 | 0 | 0.25
Al | 0 | 0.75 | 0.5
Al | 0.5 | 0 | 0.75
Al | 0.75 | 0.5 | 0
O | 0.14915 | 0.13876 | 0.44285
O | 0.44285 | 0.14915 | 0.13876
O | 0.13876 | 0.44285 | 0.14915
O | 0.14915 | 0.86124 | 0.55715
O | 0.44285 | 0.85085 | 0.86124
O | 0.13876 | 0.55715 | 0.85085
O | 0.85085 | 0.13876 | 0.55715
O | 0.55715 | 0.14915 | 0.86124
O | 0.86124 | 0.44285 | 0.85085
O | 0.85085 | 0.86124 | 0.44285
O | 0.55715 | 0.85085 | 0.13876
O | 0.86124 | 0.55715 | 0.14915
O | 0.63876 | 0.64915 | 0.94285
O | 0.64915 | 0.94285 | 0.63876
O | 0.94285 | 0.63876 | 0.64915
O | 0.36124 | 0.64915 | 0.05715
O | 0.35085 | 0.94285 | 0.36124
O | 0.05715 | 0.63876 | 0.35085
O | 0.63876 | 0.35085 | 0.05715
O | 0.64915 | 0.05715 | 0.36124
O | 0.94285 | 0.36124 | 0.35085
O | 0.36124 | 0.35085 | 0.94285
O | 0.35085 | 0.05715 | 0.63876
O | 0.05715 | 0.36124 | 0.64915
Si | 0.25 | 0 | 0.5
Si | 0.5 | 0.25 | 0
Si | 0 | 0.5 | 0.25
Si | 0.5 | 0.75 | 0
Si | 0 | 0.5 | 0.75
Si | 0.75 | 0 | 0.5
EOF