## Sheet1
tones | Gpa | STD | cell |  | volume
7 | 0.048 | 0.1 | 8.9355 | 0.0003 | 713.4386
20 | 0.782 | 0.1 | 8.8927 | 0.0004 | 703.2357
22 | 0.822 | 0.1 | 8.8833 | 0.0004 | 701.008
24 | 0.981 | 0.1 | 8.8754 | 0.0004 | 699.1394
26 | 1.14 | 0.1 | 8.8655 | 0.0004 | 696.8025
28 | 1.265 | 0.1 | 8.8575 | 0.0004 | 694.9179
30 | 1.428 | 0.1 | 8.8474 | 0.0004 | 692.5434
32 | 1.581 | 0.1 | 8.8376 | 0.0004 | 690.2446
35 | 1.891 | 0.1 | 8.8245 | 0.0004 | 687.1797
40 | 2.321 | 0.1 | 8.797 | 0.0005 | 680.7753
45 | 2.842 | 0.1 | 8.768 | 0.0005 | 674.0648
50 | 3.39 | 0.1 | 8.7389 | 0.0007 | 667.3756
55 | 4.011 | 0.1 | 8.7073 | 0.0007 | 660.162
60 | 4.729 | 0.1 | 8.6741 | 0.0009 | 652.6394
65 | 5.481 | 0.1 | 8.6348 | 0.0012 | 643.8087
70 | 6.224 | 0.11 | 8.6191 | 0.0015 | 640.3033
| Pressure (Tns) | Pb cell | Pressure (GPa) | Sodalite cell
Meth/Eth | 7 | 4.950602 | 0.05 | 9.018245 | 733.4425
| 20 | 4.942851 | 0.279 | 8.955454 | 718.2288
| 30 | 4.923301 | 0.809 | 8.897123 | 704.2856
| 40 | 4.899755 | 1.518 | 8.895844 | 703.9819
Pressure (Tns) | Pb cell | Pressure (Gpa) | SOD Cell
7
15
20
25 | 4.950651 | 0.045 | 9.098196 | 0.0007 | 9.098896 | 9.097496 | 753.1229
30 | 4.95053 | 0.048 | 9.09524 | 0.001 | 9.09624 | 9.09424 | 752.3891
35 | 4.947184 | 0.134 | 9.090646 | 0.0015 | 9.092146 | 9.089146 | 751.2496
40 | 4.942157 | 0.265 | 9.073268 | 0.0024 | 9.075668 | 9.070868 | 746.9495
45 | 4.931607 | 0.549 | 9.055074 | 0.0045 | 9.059574 | 9.050574 | 742.465
50 | 4.920938 | 0.846 | 8.993084 | 0.0057 | 8.998784 | 8.987384 | 727.3207
55 | 4.912659 | 1.086 | 8.986732 | 0.0097 | 8.996432 | 8.977032 | 725.7806
60 | ? | Problematic |  |  | 0 | 0