## pressure
tones | P(Gpa)
7 | 0.047 | 0.1
20 | 0.712 | 0.1
22 | 0.821 | 0.1
24 | 0.981 | 0.1
26 | 1.1394 | 0.1
28 | 1.2643 | 0.1
30 | 1.4285 | 0.1
32 | 1.5813 | 0.1
35 | 1.8913 | 0.1
40 | 2.322 | 0.1
45 | 2.8426 | 0.1
50 | 3.3912 | 0.11
55 | 4.0117 | 0.11
60 | 4.7294 | 0.11
65 | 5.4799 | 0.11
70 | 6.2233 | 0.11

## rotor
P(GPa)
0.047 | 0 | 0
0.712 | 0.02316 | -0.01644
0.821 | 0.02561 | -0.01584
0.981 | 0.02494 | -0.01849
1.1394 | 0.03108 | -0.02309
1.2643 | 0.0307 | -0.02849
1.4285 | 0.0317 | -0.02621
1.5813 | 0.03009 | -0.02552
1.8913 | 0.01735 | -0.02263
2.322 | 0.02154 | -0.02031
2.8426 | 0.03713 | -0.03556
3.3912 | 0.03909 | -0.05232
4.0117 | 0.03828 | -0.0413
4.7294 | 0.03577 | -0.03919
5.4799 | 0.05498 | -0.03213
6.2233 | 8e-05 | -0.10895

## bonds
P(GPa) | Si-O | Al-O | dev(Si-O) | dev(Al-O)
0.047 | 1.6112 | 1.7318 | 6.804609e-16 | 0
0.712 | 1.6003 | 1.7479 | 2.268203e-16 | 6.804609e-16
0.821 | 1.5934 | 1.756 | 0 | 0
0.981 | 1.6042 | 1.751 | 6.804609e-16 | 2.268203e-16
1.1394 | 1.5933 | 1.7429 | 4.536406e-16 | 4.536406e-16
1.2643 | 1.6137 | 1.7367 | 9.072812e-16 | 6.804609e-16
1.4285 | 1.5994 | 1.7445 | 0 | 2.268203e-16
1.5813 | 1.5965 | 1.7292 | 4.536406e-16 | 6.804609e-16
1.8913 | 1.6207 | 1.7096 | 4.536406e-16 | 9.072812e-16
2.322 | 1.597 | 1.7161 | 4.536406e-16 | 0
2.8426 | 1.5989 | 1.7149 | 2.268203e-16 | 0
3.3912 | 1.6305 | 1.6767 | 2.268203e-16 | 6.804609e-16
4.0117 | 1.5997 | 1.6929 | 4.536406e-16 | 9.072812e-16
4.7294 | 1.5944 | 1.6861 | 0 | 6.804609e-16
5.4799 | 1.5271 | 1.733 | 0 | 4.536406e-16
6.2233 | 1.4356 | 1.7917 | 6.804609e-16 | 6.804609e-16

## int_angles
P(GPa) | average |  | average_Al |  | average_Si
0.047 | 109.4753 | 1.148669 | 109.4791 | 1.606148 | 109.4715 | 0.3111897
0.712 | 109.4817 | 1.829158 | 109.4902 | 2.477087 | 109.4732 | 0.8069227
0.821 | 109.4872 | 2.254377 | 109.4993 | 3.006669 | 109.4751 | 1.126622
0.981 | 109.4989 | 2.958149 | 109.5147 | 3.726818 | 109.4831 | 1.965099
1.1394 | 109.4753 | 1.151096 | 109.4795 | 1.639471 | 109.4712 | 0.0005737097
1.2643 | 109.4908 | 2.494614 | 109.5017 | 3.132933 | 109.4798 | 1.675854
1.4285 | 109.4876 | 2.283519 | 109.4989 | 2.987211 | 109.4762 | 1.286162
1.5813 | 109.4746 | 1.046351 | 109.478 | 1.489876 | 109.4712 | 0.0350441
1.8913 | 109.4899 | 2.438725 | 109.4977 | 2.92439 | 109.482 | 1.874166
2.322 | 109.4807 | 1.743013 | 109.4875 | 2.298951 | 109.4739 | 0.936868
2.8426 | 109.48 | 1.676943 | 109.4864 | 2.220496 | 109.4736 | 0.8797361
3.3912 | 109.47575 | 1.210275 | 109.4777 | 1.454737 | 109.4738 | 0.9247245
4.0117 | 109.4785 | 1.531194 | 109.4833 | 1.985227 | 109.4737 | 0.9027323
4.7294 | 109.48085 | 1.75739 | 109.4865 | 2.225372 | 109.4752 | 1.145746
5.4799 | 109.4764 | 1.288615 | 109.4805 | 1.743695 | 109.4722 | 0.5727057
6.2233 | 109.5097 | 3.649958 | 109.54 | 4.92329 | 109.4794 | 1.668635

## ext_angles
P(GPa)
0.047 | 141.7865
0.712 | 139.7278
0.821 | 139.2784
0.981 | 138.4949
1.1394 | 139.9067
1.2643 | 138.3267
1.4285 | 138.5598
1.5813 | 139.9032
1.8913 | 139.0344
2.322 | 139.6684
2.8426 | 138.5881
3.3912 | 138.2024
4.0117 | 138.425
4.7294 | 138.3872
5.4799 | 138.8637
6.2233 | 140.9611

## cell_density
P(GPa)
0.047 | 8.93545 | 16.82023
0.712 | 8.8926 | 17.06456
0.821 | 8.8832 | 17.11878
0.981 | 8.8754 | 17.16396
1.1394 | 8.8655 | 17.22152
1.2643 | 8.8574 | 17.26881
1.4285 | 8.8474 | 17.32743
1.5813 | 8.8376 | 17.38514
1.8913 | 8.8245 | 17.46268
2.322 | 8.7971 | 17.62636
2.8426 | 8.7682 | 17.80123
3.3912 | 8.7391 | 17.97965
4.0117 | 8.7072 | 18.17798
4.7294 | 8.6741 | 18.38688
5.4799 | 8.6357 | 18.63325
6.2233 | 8.6103 | 18.79864