## ammonium sulfate V(P) (2)
|  |  | Lead |  |  |  | ammonium sulfate
Run no | load (tons) | T (K) | a-axis | Da | Pressure | DP | a | Da | b | Db | c | Dc | V | DV | b/a | D(b/a) | b/c | D(b/c) | c/a | D(c/a)
[5 empty] | 0 | 0 | 7.779579 | 4e-05 | 10.62157 | 5.4e-05 | 5.988157 | 3.4e-05 | 494.839 | 0.003 | 1.365314 | 9.872244e-06 | 1.773763 | 1.35185e-05 | 0.7697276 | 5.896083e-06
64078_80 | 6 | 293 | 4.951994 | 0.000663 | 0.001 | 0.17 | 7.779473 | 0.000559 | 10.622463 | 0.000781 | 5.98911 | 0.000437 | 494.923 | 0.046 | 1.365448 | 0.0001403754 | 1.77363 | 0.0001837201 | 0.7698606 | 7.883935e-05
64082_84 | 12 | 293 | 4.94482 | 0.000773 | 0.186 | 0.2 | 7.76495 | 0.000787 | 10.592525 | 0.001077 | 5.977926 | 0.00057 | 491.687 | 0.06 | 1.364146 | 0.0001958408 | 1.77194 | 0.0002469914 | 0.7698602 | 0.0001071301
64086_87 | 17 | 293 | 4.928187 | 0.000535 | 0.633 | 0.14 | 7.719864 | 0.00064 | 10.508138 | 0.000828 | 5.943692 | 0.000432 | 482.161 | 0.049 | 1.361182 | 0.0001556857 | 1.767948 | 0.0001895213 | 0.7699219 | 8.488575e-05
64088_89 | 22 | 293 | 4.911825 | 0.000532 | 1.101 | 0.14 | 7.681753 | 0.000649 | 10.433342 | 0.000841 | 5.914144 | 0.000438 | 473.997 | 0.05 | 1.358198 | 0.0001585975 | 1.764134 | 0.0001931088 | 0.7698951 | 8.649838e-05
64108_109 | 27 | 293 | 4.896708 | 0.000558 | 1.557 | 0.15 | 7.652304 | 0.000643 | 10.364242 | 0.000866 | 5.884018 | 0.000436 | 466.663 | 0.051 | 1.354395 | 0.0001604957 | 1.761423 | 0.0001967152 | 0.7689211 | 8.614387e-05
64110_111 | 32 | 293 | 4.87933 | 0.000527 | 2.114 | 0.14 | 7.621871 | 0.000643 | 10.289619 | 0.000938 | 5.850098 | 0.000496 | 458.801 | 0.054 | 1.350012 | 0.0001676797 | 1.75888 | 0.0002189688 | 0.7675409 | 9.180223e-05
64129_130 | 37 | 293 | 4.86121 | 0.000558 | 2.731 | 0.15 | 7.592794 | 0.000607 | 10.208724 | 0.000881 | 5.817478 | 0.000482 | 450.929 | 0.052 | 1.344528 | 0.0001581667 | 1.754837 | 0.0002099376 | 0.7661841 | 8.82138e-05
64131_132 | 42 | 293 | 4.845163 | 0.000476 | 3.311 | 0.13 | 7.563765 | 0.000563 | 10.138306 | 0.000848 | 5.785635 | 0.00046 | 443.664 | 0.048 | 1.340378 | 0.0001500779 | 1.752324 | 0.0002022214 | 0.7649147 | 8.330831e-05
64133_144 | 47 | 293 | 4.829398 | 0.000526 | 3.913 | 0.15 | 7.537738 | 0.000661 | 10.059718 | 0.001003 | 5.752948 | 0.000541 | 436.232 | 0.056 | 1.33458 | 0.0001772075 | 1.74862 | 0.0002396584 | 0.7632194 | 9.813586e-05
64145_146 | 52 | 293 | 4.814149 | 0.000498 | 4.527 | 0.14 | 7.516639 | 0.000556 | 9.995896 | 0.000861 | 5.723606 | 0.000495 | 430.046 | 0.046 | 1.329836 | 0.0001509861 | 1.746433 | 0.0002131706 | 0.7614581 | 8.665554e-05
64147_148 | 57 | 293 | 4.79927 | 0.000539 | 5.158 | 0.15 | 7.498062 | 0.000534 | 9.938277 | 0.00093 | 5.698765 | 0.00049 | 424.66 | 0.046 | 1.325446 | 0.0001558672 | 1.743935 | 0.0002216235 | 0.7600317 | 8.485587e-05
64149_151 | 62 | 293 | 4.786067 | 0.000369 | 5.745 | 0.11 | 7.479619 | 0.000465 | 9.885298 | 0.000815 | 5.672868 | 0.000452 | 419.442 | 0.04 | 1.321631 | 0.0001364693 | 1.742557 | 0.0001997931 | 0.7584434 | 7.664964e-05
64152_154 | 67 | 293 | 4.773939 | 0.00041 | 6.308 | 0.12 | 7.46392 | 0.000444 | 9.837175 | 0.000836 | 5.653485 | 0.000422 | 415.101 | 0.037 | 1.317964 | 0.0001367183 | 1.74002 | 0.0001968146 | 0.7574418 | 7.229648e-05
64155_164 | 72 | 293 | 4.762216 | 0.000303 | 6.874 | 0.09 | 7.446865 | 0.000346 | 9.794815 | 0.000696 | 5.633821 | 0.000355 | 410.935 | 0.03 | 1.315294 | 0.0001116684 | 1.738574 | 0.0001651168 | 0.7565359 | 5.922915e-05

## LEAD EoS
Equation of state of lead for use as a pressure calibrant | [13 empty] | V/V0 | V (T) | V(P,T)
[5 empty] | Working - disregard | [8 empty] | 1 | 30.36498 | 0
Enter temperature (Celsius) | 16 |  |  | Celsius | V0,T | 30.36498 | ± | 2.344267e-05 | A3 atom-1 |  |  |  |  | 0.997 | 30.27389 | 0.1269986
[14 empty] | 0.994 | 30.18279 | 0.256581
Enter temperature | 295.3 | ± | 0.01 | Kelvin | VP,T | 28.11728 | ± | 0.01549699 | A3 atom-1 |  |  |  |  | 0.991 | 30.0917 | 0.388798
[14 empty] | 0.988 | 30.0006 | 0.523701
Enter lattice constant | 4.827005 | ± | 0.000384 | Ångstrom | V0/V | 1.07994 | ± | 0.0005952156 |  | (V0/V)7/3-(V0/V)5/3 | 0.05980188 | ± | 0.001580408 | 0.985 | 29.90951 | 0.661343
[10 empty] | (3/2)K times above | 3759242370.2 | ± | 99346967.6 | 0.982 | 29.81841 | 0.8017777
[5 empty] | K | 41907739046.0 | ± | 0 | GPa | (V0/V)2/3 | 1.052608 | ± | 0.0003674373 | 0.979 | 29.72732 | 0.9450603
Your pressure is………. | 4.014245 | ± | 0.1064156 | GPa | [5 empty] | K' (V0/V)2/3 | 6.020105 | ± | 0.002101459 | 0.976 | 29.63622 | 1.091247
[5 empty] | K' | 5.71923 | ± | 0 |  | K primed term | 1.067833 | ± | 0.002226245 | 0.973 | 29.54513 | 1.240395
[14 empty] | 0.97 | 29.45403 | 1.392563
[10 empty] | Pressure | 4.014245 | ± | 0.1064156 | 0.967 | 29.36294 | 1.547812
[5 empty] | Calibration | [8 empty] | 0.964 | 29.27184 | 1.706202
[14 empty] | 0.961 | 29.18075 | 1.867796
[5 empty] | a0(Pb) = | 4.951507 |  | Å | [5 empty] | 0.958 | 29.08965 | 2.032658
[14 empty] | 0.955 | 28.99856 | 2.200854
[5 empty] | V0(Pb) = | 121.3982 |  | Å3 | [5 empty] | 0.952 | 28.90746 | 2.37245
[14 empty] | 0.949 | 28.81637 | 2.547515
[5 empty] | V0(Pb) = | 30.34955 |  | Å3 / atom | [5 empty] | 0.946 | 28.72527 | 2.726118
[14 empty] | 0.943 | 28.63418 | 2.908331
[5 empty] | T = | 289.15 |  | K | [5 empty] | 0.94 | 28.54308 | 3.094226
[14 empty] | 0.937 | 28.45199 | 3.283879
[5 empty] | V0,0(Pb) = | 29.70854 | [7 empty] | 0.934 | 28.36089 | 3.477366
[14 empty] | 0.931 | 28.2698 | 3.674764
[14 empty] | 0.928 | 28.1787 | 3.876153
[14 empty] | 0.925 | 28.08761 | 4.081615
[14 empty] | 0.922 | 27.99651 | 4.291233
[14 empty] | 0.919 | 27.90542 | 4.505092
[14 empty] | 0.916 | 27.81432 | 4.72328
[14 empty] | 0.913 | 27.72323 | 4.945885
[14 empty] | 0.91 | 27.63213 | 5.172999
[14 empty] | 0.907 | 27.54104 | 5.404715
[14 empty] | 0.904 | 27.44994 | 5.641128
[14 empty] | 0.901 | 27.35885 | 5.882336
[14 empty] | 0.898 | 27.26775 | 6.128439
[14 empty] | 0.895 | 27.17666 | 6.379539
[5 empty] | ao(Pb) = | 4.9506 | [7 empty] | 0.892 | 27.08556 | 6.63574
[14 empty] | 0.889 | 26.99447 | 6.89715
[14 empty] | 0.886 | 26.90337 | 7.163878
[14 empty] | 0.883 | 26.81228 | 7.436035
[14 empty] | 0.88 | 26.72118 | 7.713737
[14 empty] | 0.877 | 26.63009 | 7.9971
[14 empty] | 0.874 | 26.53899 | 8.286246
[14 empty] | 0.871 | 26.4479 | 8.581296
[14 empty] | 0.868 | 26.3568 | 8.882377
[14 empty] | 0.865 | 26.26571 | 9.189618
[14 empty] | 0.862 | 26.17461 | 9.50315
[14 empty] | 0.859 | 26.08352 | 9.823109
[14 empty] | 0.856 | 25.99242 | 10.14963
[14 empty] | 0.853 | 25.90133 | 10.48286
[14 empty] | 0.85 | 25.81023 | 10.82294
Note on J16: hipr: Initial 7tns shot from #63811-12 gave: ao(Pb) = 4.9515(8) Å. WGM
Note on J38: Bill Marshall: Swanson (1953) - see ICSD database.

## ALUMINIUM EoS
Equation of state of aluminium for use as a pressure calibrant | [14 empty] | V/V0 | V (T) | V(P,T)
[6 empty] | Working - disregard | [8 empty] | 1 | 10.00097 | 0
Enter temperature | 300 | ± | 5 | Kelvin | EoS valid from 100-600K | V0,T | 10.00097 | ± | 0 | cm3 mol-1 |  |  |  |  | 0.997 | 9.970968 | 0.2195574
[15 empty] | 0.994 | 9.940965 | 0.4426357
Enter lattice constant | 3.98 | ± | 0.001 | Ångstrom |  | VP,T | 9.491617 | ± | 0.004130644 | cm3 mol-1 |  |  |  |  | 0.991 | 9.910963 | 0.6692937
[15 empty] | 0.988 | 9.88096 | 0.8995912
[6 empty] | V0/V | 1.053664 | ± | 0.0004585424 |  | (V0/V)7/3-(V0/V)5/3 | 0.03869134 | ± | 0.001247878 | 0.985 | 9.850957 | 1.133589
Your pressure is………. | 4.247422 | ± | 0.137111 | GPa | [6 empty] | (3/2)K times above | 4213799466.2 | ± | 135904007.6 | 0.982 | 9.820954 | 1.37135
[6 empty] | K | 72605386900 | ± | 0 | GPa | (V0/V)2/3 | 1.035463 | ± | 0.0002901258 | 0.979 | 9.790951 | 1.612936
[11 empty] | K' (V0/V)2/3 | 4.452491 | ± | 0.001247541 | 0.976 | 9.760948 | 1.858412
[6 empty] | K' | 4.3 | ± | 0 |  | K primed term | 1.007979 | ± | 0.001375881 | 0.973 | 9.730945 | 2.107845
[15 empty] | 0.97 | 9.700942 | 2.361301
[11 empty] | Pressure | 4.247422 | ± | 0.137111 | 0.967 | 9.670939 | 2.618848
[15 empty] | 0.964 | 9.640936 | 2.880557
[15 empty] | 0.961 | 9.610933 | 3.146497
[15 empty] | 0.958 | 9.58093 | 3.416742
[15 empty] | 0.955 | 9.550928 | 3.691365
[15 empty] | 0.952 | 9.520925 | 3.970442
[15 empty] | 0.949 | 9.490922 | 4.254048
[15 empty] | 0.946 | 9.460919 | 4.542264
[15 empty] | 0.943 | 9.430916 | 4.835167
[15 empty] | 0.94 | 9.400913 | 5.13284
[15 empty] | 0.937 | 9.37091 | 5.435365
[15 empty] | 0.934 | 9.340907 | 5.742828
[15 empty] | 0.931 | 9.310904 | 6.055314
[15 empty] | 0.928 | 9.280901 | 6.372912
[15 empty] | 0.925 | 9.250898 | 6.695711
[15 empty] | 0.922 | 9.220896 | 7.023803
[15 empty] | 0.919 | 9.190893 | 7.357281
[15 empty] | 0.916 | 9.16089 | 7.696241
[15 empty] | 0.913 | 9.130887 | 8.040781
[15 empty] | 0.91 | 9.100884 | 8.390999
[15 empty] | 0.907 | 9.070881 | 8.746997
[15 empty] | 0.904 | 9.040878 | 9.108878
[15 empty] | 0.901 | 9.010875 | 9.476748
[15 empty] | 0.898 | 8.980872 | 9.850714
[15 empty] | 0.895 | 8.950869 | 10.23089
[15 empty] | 0.892 | 8.920866 | 10.61738
[15 empty] | 0.889 | 8.890863 | 11.0103
[15 empty] | 0.886 | 8.860861 | 11.40978
[15 empty] | 0.883 | 8.830858 | 11.81593
[15 empty] | 0.88 | 8.800855 | 12.22886
[15 empty] | 0.877 | 8.770852 | 12.64872
[15 empty] | 0.874 | 8.740849 | 13.07561
[15 empty] | 0.871 | 8.710846 | 13.50968
[15 empty] | 0.868 | 8.680843 | 13.95106
[15 empty] | 0.865 | 8.65084 | 14.39988
[15 empty] | 0.862 | 8.620837 | 14.85627
[15 empty] | 0.859 | 8.590834 | 15.32039
[15 empty] | 0.856 | 8.560831 | 15.79238
[15 empty] | 0.853 | 8.530828 | 16.27237
[15 empty] | 0.85 | 8.500826 | 16.76053

## Ice VII - VIII EoS
Equation of state of ices VII & VIII for use as a pressure calibrant | [13 empty] | V/V0 | V (T) | V(P,T)
[5 empty] | Working - disregard | [8 empty] | 1 | 12.1712 | 0
Enter temperature | 180 | ± | 10 | Kelvin | V0,T | 12.1712 | ± | 0.01169761 | cm3 mol-1 |  |  |  |  | 0.997 | 12.13469 | 0.07080549
[14 empty] | 0.994 | 12.09817 | 0.1426818
Enter phase | VIII |  |  |  | VP,T | 11.05595 | ± | 0.007467287 | cm3 mol-1 |  |  |  |  | 0.991 | 12.06166 | 0.2156459
Enter a-axis length | 4.656 | ± | 0.001 | Ångstrom | [9 empty] | 0.988 | 12.02515 | 0.2897151
Enter c-axis length | 6.775 | ± | 0.001 | Ångstrom | V0/V | 1.100873 | ± | 0.001293172 |  | (V0/V)7/3-(V0/V)5/3 | 0.07765982 | ± | 0.003368323 | 0.985 | 11.98863 | 0.3649069
[10 empty] | (3/2)K times above | 2728797409.6 | ± | 118355548.0 | 0.982 | 11.95212 | 0.4412393
Your pressure is………. | 2.728797 | ± | 0.1187408 | GPa | K | 23425220258.1 | ± | 0 | GPa | (V0/V)2/3 | 1.066166 | ± | 0.0007831191 | 0.979 | 11.91561 | 0.5187304
[10 empty] | K' (V0/V)2/3 | 4.264664 | ± | 0.003132476 | 0.976 | 11.87909 | 0.5973989
[5 empty] | K' | 4 | ± | 0 |  | K primed term | 1 | ± | 0.003502215 | 0.973 | 11.84258 | 0.6772637
[14 empty] | 0.97 | 11.80607 | 0.758344
[10 empty] | Pressure | 2.728797 | ± | 0.1187408 | 0.967 | 11.76955 | 0.8406595
[6 empty] | Errors on molar V | [7 empty] | 0.964 | 11.73304 | 0.9242301
[6 empty] | 0.00326375 | [7 empty] | 0.961 | 11.69652 | 1.009076
[6 empty] | 0.007467287 | [7 empty] | 0.958 | 11.66001 | 1.095218
[14 empty] | 0.955 | 11.6235 | 1.182678
[14 empty] | 0.952 | 11.58698 | 1.271476
[14 empty] | 0.949 | 11.55047 | 1.361635
[14 empty] | 0.946 | 11.51396 | 1.453177
[14 empty] | 0.943 | 11.47744 | 1.546125
[14 empty] | 0.94 | 11.44093 | 1.640502
[14 empty] | 0.937 | 11.40442 | 1.736332
[14 empty] | 0.934 | 11.3679 | 1.833638
[14 empty] | 0.931 | 11.33139 | 1.932445
[14 empty] | 0.928 | 11.29487 | 2.032779
[14 empty] | 0.925 | 11.25836 | 2.134664
[14 empty] | 0.922 | 11.22185 | 2.238127
[14 empty] | 0.919 | 11.18533 | 2.343194
[14 empty] | 0.916 | 11.14882 | 2.449892
[14 empty] | 0.913 | 11.11231 | 2.558248
[14 empty] | 0.91 | 11.07579 | 2.668292
[14 empty] | 0.907 | 11.03928 | 2.78005
[14 empty] | 0.904 | 11.00277 | 2.893553
[14 empty] | 0.901 | 10.96625 | 3.00883
[14 empty] | 0.898 | 10.92974 | 3.125911
[14 empty] | 0.895 | 10.89323 | 3.244828
[14 empty] | 0.892 | 10.85671 | 3.365612
[14 empty] | 0.889 | 10.8202 | 3.488294
[14 empty] | 0.886 | 10.78368 | 3.612909
[14 empty] | 0.883 | 10.74717 | 3.739488
[14 empty] | 0.88 | 10.71066 | 3.868067
[14 empty] | 0.877 | 10.67414 | 3.99868
[14 empty] | 0.874 | 10.63763 | 4.131363
[14 empty] | 0.871 | 10.60112 | 4.266152
[14 empty] | 0.868 | 10.5646 | 4.403083
[14 empty] | 0.865 | 10.52809 | 4.542195
[14 empty] | 0.862 | 10.49158 | 4.683526
[14 empty] | 0.859 | 10.45506 | 4.827116
[14 empty] | 0.856 | 10.41855 | 4.973004
[14 empty] | 0.853 | 10.38203 | 5.121231
[14 empty] | 0.85 | 10.34552 | 5.27184

## ammonium sulfate V(P)
|  |  | Lead |  |  |  | ammonium sulfate
Run no | load (tons) | T (K) | a-axis | Da | Pressure | DP | a | Da | b | Db | c | Dc | V | DV | b/a | b/c | c/a
[5 empty] | 0 | 0 | 7.779579 | 4e-05 | 10.62157 | 5.4e-05 | 5.988157 | 3.4e-05 | 494.839 | 0.003 | 1.365314 | 1.773763 | 0.7697276
64078_80 | 6 | 293 | 4.951617 | 0.00079 | 0.011 |  | 7.781504 | 0.000823 | 10.623122 | 0.001095 | 5.989114 | 0.000527 | 495.083 | 0.063 | 1.365176 | 1.773738 | 0.7696602
64082_84 | 12 | 293 | 4.944581 | 0.000761 | 0.192 |  | 7.764189 | 0.000991 | 10.591769 | 0.00133 | 5.978124 | 0.000642 | 491.62 | 0.075 | 1.364182 | 1.771755 | 0.7699612
64086_87 | 17 | 293 | 4.928283 | 0.000616 | 0.63 |  | 7.718551 | 0.000791 | 10.508094 | 0.001044 | 5.943451 | 0.000512 | 482.057 | 0.062 | 1.361408 | 1.768012 | 0.7700216
64088_89 | 22 | 293 | 4.911825 | 0.000591 | 1.101 |  | 7.681717 | 0.000809 | 10.433987 | 0.001073 | 5.914032 | 0.000521 | 474.015 | 0.064 | 1.358288 | 1.764276 | 0.7698841
64108_109 | 27 | 293 | 4.896636 | 0.000653 | 1.56 |  | 7.649706 | 0.000848 | 10.363932 | 0.001119 | 5.884412 | 0.000563 | 466.522 | 0.068 | 1.354814 | 1.761252 | 0.7692337
64110_111 | 32 | 293 | 4.879619 | 0.000657 | 2.104 |  | 7.619822 | 0.000803 | 10.289622 | 0.001101 | 5.85101 | 0.00056 | 458.749 | 0.065 | 1.350376 | 1.758606 | 0.767867
64129_130 | 37 | 293 | 4.861623 | 0.000655 | 2.716 |  | 7.59 | 0.000829 | 10.208902 | 0.00116 | 5.817909 | 0.000594 | 450.804 | 0.069 | 1.345046 | 1.754737 | 0.7665229
64131_132 | 42 | 293 | 4.846079 | 0.000618 | 3.277 |  | 7.564144 | 0.000802 | 10.139862 | 0.001136 | 5.785539 | 0.000603 | 443.747 | 0.067 | 1.340517 | 1.752622 | 0.7648637
| 47 | 293

## ammonium sulfate V(T)
|  |  | Lead |  |  | ammonium sulfate | [10 empty] | Lead |  |  | ammonium sulfate
Run no | load (tons) | T (K) | a-axis | Da | Pressure | a | Da | b | Db | c | Dc | V | DV | Run no | load (tons) | T (K) | a-axis | Da | Pressure | a | Da | b | Db | c | Dc | V | DV
64088_89 | 22 | 293 | 4.911825 | 0.000591 | 1.101 | 7.681717 | 0.000809 | 10.433987 | 0.001073 | 5.914032 | 0.000521 | 474.015 | 0.064 | 64110_111 | 32 | 293 | 4.879619 | 0.000657 | 2.104 | 7.619822 | 0.000803 | 10.289622 | 0.001101 | 5.85101 | 0.00056 | 458.749 | 0.065
64090_92 | 22 | 250 | 4.909598 | 0.000592 | 1.166 | 7.677696 | 0.000825 | 10.435103 | 0.001083 | 5.912757 | 0.000531 | 473.716 | 0.065 | 64128 | 32 | 250 | 4.876747 | 0.000742 |  | 7.614285 | 0.000989 | 10.284986 | 0.001329 | 5.847708 | 0.000667 | 457.951 | 0.08
64093_95 | 22 | 225 | 4.908894 | 0.000582 | 1.187 | 7.676111 | 0.000812 | 10.437783 | 0.001057 | 5.912808 | 0.000516 | 473.744 | 0.063 | 64112_114 | 32 | 210 | 4.876917 | 0.000598 | 2.194 | 7.613145 | 0.000785 | 10.293889 | 0.001036 | 5.849958 | 0.000537 | 458.455 | 0.063
64096_98 | 22 | 200 | 4.907042 | 0.000569 | 1.243 | 7.676418 | 0.000819 | 10.441421 | 0.001047 | 5.912006 | 0.000516 | 473.863 | 0.063 | 64115_117 | 32 | 185 | 4.87528 | 0.000613 | 2.248 | 7.613735 | 0.000808 | 10.296379 | 0.001085 | 5.849197 | 0.000556 | 458.541 | 0.065
64106 | 22 | 187.5 | 4.906073 | 0.00072 | 1.272 | 7.6794 | 0.001027 | 10.441623 | 0.001369 | 5.913314 | 0.000664 | 474.161 | 0.08 | 64118_120 | 32 | 160 | 4.874636 | 0.000593 | 2.27 | 7.615138 | 0.000828 | 10.300206 | 0.001099 | 5.849167 | 0.00056 | 458.794 | 0.066
64107 | 22 | 181 | 4.907204 | 0.000709 | 1.238 | 7.720821 | 0.001008 | 10.43393 | 0.001349 | 5.904196 | 0.000658 | 475.633 | 0.078 | 64127 | 32 | 147 | 4.87269 | 0.000722 | 2.335 | 7.61531 | 0.001007 | 10.297387 | 0.001352 | 5.846183 | 0.000679 | 458.445 | 0.08
64099_101 | 22 | 175 | 4.90411 | 0.000584 | 1.331 | 7.731781 | 0.000854 | 10.430322 | 0.001164 | 5.900515 | 0.000578 | 475.847 | 0.067 | 64121_123 | 32 | 135 | 4.872036 | 0.000625 | 2.357 | 7.6297 | 0.000834 | 10.304918 | 0.001115 | 5.841939 | 0.000566 | 459.313 | 0.065
64102_104 | 22 | 150 | 4.902363 | 0.00062 | 1.384 | 7.765825 | 0.000843 | 10.429026 | 0.001079 | 5.898135 | 0.000507 | 477.69 | 0.064 | 64124_126 | 32 | 110 | 4.870641 | 0.000651 | 2.405 | 7.641086 | 0.000913 | 10.30626 | 0.001248 | 5.835124 | 0.000633 | 459.522 | 0.071

## Sheet1
Volume thermal expansivity from MacDonald and MacDonald 1981
T | alpha | T-T0 |  | vol
500 | 0.0001002 | 204 |  | 30.9265
400 | 9.192e-05 | 104 |  | 30.59673
290 | 8.685e-05 | -6 |  | 30.29121
200 | 8.256e-05 | -96 |  | 30.06679
100 | 7.691e-05 | -196 |  | 29.85014
300 | 0.000346820864 | 4 |  | 30.31751
310 | 0.001214175144 | 14 |  | 30.3438
320 | 0.002082253824 | 24 |  | 30.37011
330 | 0.002951422904 | 34 |  | 30.39645
340 | 0.003822048384 | 44 |  | 30.42283
350 | 0.004694496264 | 54 |  | 30.44928
360 | 0.005569132544 | 64 |  | 30.47578
370 | 0.006446323224 | 74 |  | 30.50237
380 | 0.007326434304 | 84 |  | 30.52904
390 | 0.008209831784 | 94 |  | 30.55582
400 | 0.009096881664 | 104 |  | 30.5827
410 | 0.009987949944 | 114 |  | 30.6097
420 | 0.0108834 | 124 |  | 30.63684
430 | 0.01178361 | 134 |  | 30.66413
440 | 0.01268893 | 144 |  | 30.69156
450 | 0.01359973 | 154 |  | 30.71917
460 | 0.01451638 | 164 |  | 30.74695
470 | 0.01543924 | 174 |  | 30.77492
480 | 0.01636869 | 184 |  | 30.80309
490 | 0.01730508 | 194 |  | 30.83147
500 | 0.01824878 | 204 |  | 30.86007
510 | 0.01920016 | 214 |  | 30.8889
520 | 0.02015959 | 224 |  | 30.91798
530 | 0.02112743 | 234 |  | 30.94731
540 | 0.02210404 | 244 |  | 30.97691
550 | 0.0230898 | 254 |  | 31.00678
560 | 0.02408506 | 264 |  | 31.03695
570 | 0.0250902 | 274 |  | 31.06741
580 | 0.02610558 | 284 |  | 31.09818
590 | 0.02713157 | 294 |  | 31.12928
600 | 0.02816852 | 304 |  | 31.1607
610 | 0.02921682 | 314 |  | 31.19247
620 | 0.03027682 | 324 |  | 31.2246
630 | 0.03134889 | 334 |  | 31.25709
640 | 0.0324334 | 344 |  | 31.28996
650 | 0.03353071 | 354 |  | 31.32322
660 | 0.03464119 | 364 |  | 31.35687
670 | 0.0357652 | 374 |  | 31.39094
680 | 0.03690311 | 384 |  | 31.42542
690 | 0.03805529 | 394 |  | 31.46034
700 | 0.0392221 | 404 |  | 31.4957
Bulk modulus
T | K
100 | 47.56 | -196 |  |  |  | 29.85251299
200 | 46.33 | -96 |  |  |  | 30.07527198
300 | 44.89 | 4 |  |  |  | 30.31786697
300 | 40.4955376 | 4 | 5.7182 | 0.000346820864 | 30.31751 | 30.31786697
310 | 40.4827856 | 14 | 5.6637 | 0.001214175144 | 30.3438 | 30.34322
320 | 40.4677536 | 24 | 5.6092 | 0.002082253824 | 30.37011 | 30.36877
330 | 40.4504416 | 34 | 5.5547 | 0.002951422904 | 30.39645 | 30.39451
340 | 40.4308496 | 44 | 5.5002 | 0.003822048384 | 30.42283 | 30.42046
350 | 40.4089776 | 54 | 5.4457 | 0.004694496264 | 30.44928 | 30.4466
360 | 40.3848256 | 64 | 5.3912 | 0.005569132544 | 30.47578 | 30.47295
370 | 40.3583936 | 74 | 5.3367 | 0.006446323224 | 30.50237 | 30.49949
380 | 40.3296816 | 84 | 5.2822 | 0.007326434304 | 30.52904 | 30.52622
390 | 40.2986896 | 94 | 5.2277 | 0.008209831784 | 30.55582 | 30.55316
400 | 40.2654176 | 104 | 5.1732 | 0.009096881664 | 30.5827 | 30.58029796
410 | 40.2298656 | 114 | 5.1187 | 0.009987949944 | 30.6097 | 30.60763 | [17 empty] | 1 | 5.47 | 2.735
420 | 40.1920336 | 124 | 5.0642 | 0.0108834 | 30.63684 | 30.63516 | [17 empty] | 2 | 7.94 | 3.97
430 | 40.1519216 | 134 | 5.0097 | 0.01178361 | 30.66413 | 30.6629 | [17 empty] | 3 | 10.41 | 5.205
440 | 40.1095296 | 144 | 4.9552 | 0.01268893 | 30.69156 | 30.69082 | [17 empty] | 4 | 12.88 | 6.44
450 | 40.0648576 | 154 | 4.9007 | 0.01359973 | 30.71917 | 30.71895 | [17 empty] | 5 | 15.35 | 7.675
460 | 40.0179056 | 164 | 4.8462 | 0.01451638 | 30.74695 | 30.74728 | [17 empty] | 6 | 17.82 | 8.91
470 | 39.9686736 | 174 | 4.7917 | 0.01543924 | 30.77492 | 30.7758 | [17 empty] | 7 | 20.29 | 10.145
480 | 39.9171616 | 184 | 4.7372 | 0.01636869 | 30.80309 | 30.80452 | [17 empty] | 8 | 22.76 | 11.38
490 | 39.8633696 | 194 | 4.6827 | 0.01730508 | 30.83147 | 30.83345 | [17 empty] | 9 | 25.23 | 12.615
500 | 39.8072976 | 204 | 4.6282 | 0.01824878 | 30.86007 | 30.86256495
510 | 39.7489456 | 214 | 4.5737 | 0.01920016 | 30.8889 | 30.89188
520 | 39.6883136 | 224 | 4.5192 | 0.02015959 | 30.91798 | 30.9214
530 | 39.6254016 | 234 | 4.4647 | 0.02112743 | 30.94731 | 30.95111
540 | 39.5602096 | 244 | 4.4102 | 0.02210404 | 30.97691 | 30.98103
550 | 39.4927376 | 254 | 4.3557 | 0.0230898 | 31.00678 | 31.01114
560 | 39.4229856 | 264 | 4.3012 | 0.02408506 | 31.03695 | 31.04145
570 | 39.3509536 | 274 | 4.2467 | 0.0250902 | 31.06741 | 31.07195
580 | 39.2766416 | 284 | 4.1922 | 0.02610558 | 31.09818 | 31.10266
590 | 39.2000496 | 294 | 4.1377 | 0.02713157 | 31.12928 | 31.13357
600 | 39.1211776 | 304 | 4.0832 | 0.02816852 | 31.1607 | 31.16466794
610 | 39.0400256 | 314 | 4.0287 | 0.02921682 | 31.19247 | 31.19597
620 | 38.9565936 | 324 | 3.9742 | 0.03027682 | 31.2246 | 31.22747
630 | 38.8708816 | 334 | 3.9197 | 0.03134889 | 31.25709 | 31.25917
640 | 38.7828896 | 344 | 3.8652 | 0.0324334 | 31.28996 | 31.29106
650 | 38.6926176 | 354 | 3.8107 | 0.03353071 | 31.32322 | 31.32316
660 | 38.6000656 | 364 | 3.7562 | 0.03464119 | 31.35687 | 31.35545
670 | 38.5052336 | 374 | 3.7017 | 0.0357652 | 31.39094 | 31.38794
680 | 38.4081216 | 384 | 3.6472 | 0.03690311 | 31.42542 | 31.42063
690 | 38.3087296 | 394 | 3.5927 | 0.03805529 | 31.46034 | 31.45352
700 | 38.2070576 | 404 | 3.5382 | 0.0392221 | 31.4957 | 31.48660693
[19 empty] | Based on ultrasonics |  | Kuznetsovs experimental data at 300K
V/V0 | V (300) | V(300) |  | V(100) | V(200) | V(400) | V(500) | V(600) | V(700) | 100 | 200 | 300 | 300 | 300 | 400 | 500 | 600 | 700 | 300 | V(300) | x | y | V/V0 | V | P
1 | 30.3175 | 30.326 |  | 29.85251 | 30.07527 | 30.5803 | 30.86256 | 31.16467 | 31.48661 | 0 | 0 | 0 | 0 | 0 | 0 | 0 | 0 | 0 | 0 | 30.3179 | 709 | 574 | 0.7962457 | 24.14376 | 18.70824
0.997 | 30.2265475 | 30.235022 |  | 29.76295247 | 29.98504419 | 30.4885591 | 30.76997232 | 31.07117599 | 31.39215017 | 0.1438422 | 0.1401221 | 0.1357669 | 0.1307479 | 0.1227188 | 0.1219217 | 0.1204359 | 0.1182632 | 0.1154052 | 0.1266382 | 30.2269463 | 902 | 751 | 0.8456485 | 25.64175 | 10.82405
0.994 | 30.135595 | 30.144044 |  | 29.67339494 | 29.89481838 | 30.3968182 | 30.67738464 | 30.97768198 | 31.29769034 | 0.2900349 | 0.282534 | 0.2737524 | 0.2638192 | 0.2479341 | 0.2461221 | 0.2429235 | 0.2383449 | 0.2323932 | 0.255855 | 30.1359926 | 962 | 787 | 0.8610068 | 26.10745 | 9.22049
0.991 | 30.0446425 | 30.053066 |  | 29.58383741 | 29.80459257 | 30.3050773 | 30.58479696 | 30.88418797 | 31.20323051 | 0.4386179 | 0.4272743 | 0.413994 | 0.3992556 | 0.3756946 | 0.3726437 | 0.3674984 | 0.3602743 | 0.3509869 | 0.3877008 | 30.0450389 | 1130 | 877 | 0.9040102 | 27.4114 | 5.211581
0.988 | 29.95369 | 29.962088 |  | 29.49427988 | 29.71436676 | 30.2133364 | 30.49220928 | 30.79069396 | 31.10877068 | 0.5896317 | 0.5743826 | 0.55653 | 0.5370999 | 0.5060503 | 0.5015298 | 0.4941974 | 0.4840813 | 0.4712093 | 0.5222272 | 29.9540852 | 1190 | 905 | 0.9193686 | 27.87709 | 3.964365
0.985 | 29.8627375 | 29.87111 |  | 29.40472235 | 29.62414095 | 30.1215955 | 30.3996216 | 30.69719995 | 31.01431085 | 0.7431177 | 0.7238992 | 0.7013994 | 0.6773956 | 0.6390522 | 0.6328245 | 0.6230577 | 0.6097962 | 0.5930838 | 0.6594868 | 29.8631315 | 1268 | 927 | 0.9393345 | 28.4825 | 2.98441
0.982 | 29.771785 | 29.780132 |  | 29.31516482 | 29.53391514 | 30.0298546 | 30.30703392 | 30.60370594 | 30.91985102 | 0.899118 | 0.875865 | 0.8486419 | 0.8201871 | 0.7747524 | 0.7665729 | 0.7541173 | 0.7374498 | 0.7166344 | 0.7995336 | 29.7721778 | 1300 | 938 | 0.9475256 | 28.73087 | 2.494432
0.979 | 29.6808325 | 29.689154 |  | 29.22560729 | 29.44368933 | 29.9381137 | 30.21444624 | 30.51021193 | 30.82539119 | 1.057676 | 1.030322 | 0.9982981 | 0.9655197 | 0.9132039 | 0.9028211 | 0.887415 | 0.8670736 | 0.8418853 | 0.9424224 | 29.6812241 | 1356 | 957 | 0.9618601 | 29.16552 | 1.648107
0.976 | 29.58988 | 29.598176 |  | 29.13604976 | 29.35346352 | 29.8463728 | 30.12185856 | 30.41671792 | 30.73093136 | 1.218834 | 1.187313 | 1.150409 | 1.11344 | 1.054461 | 1.041616 | 1.02299 | 0.9986998 | 0.9688612 | 1.088209 | 29.5902704 | 1384 | 965 | 0.9690273 | 29.38285 | 1.291759
0.973 | 29.4989275 | 29.507198 |  | 29.04649223 | 29.26323771 | 29.7546319 | 30.02927088 | 30.32322391 | 30.63647153 | 1.382638 | 1.346881 | 1.305018 | 1.263994 | 1.19858 | 1.183006 | 1.160883 | 1.132361 | 1.097587 | 1.236952 | 29.4993167 | 1427 | 973 | 0.9800341 | 29.71659 | 0.935412
0.97 | 29.407975 | 29.41622 |  | 28.9569347 | 29.1730119 | 29.662891 | 29.9366832 | 30.2297299 | 30.5420117 | 1.549134 | 1.50907 | 1.462166 | 1.417232 | 1.345616 | 1.32704 | 1.301136 | 1.26809 | 1.228088 | 1.388709 | 29.408363 | 1474 | 989 | 0.9920648 | 30.08139 | 0.2227171
0.967 | 29.3170225 | 29.325242 |  | 28.86737717 | 29.08278609 | 29.5711501 | 29.84409552 | 30.13623589 | 30.44755187 | 1.718367 | 1.673926 | 1.621898 | 1.573201 | 1.495629 | 1.473767 | 1.443789 | 1.405921 | 1.360391 | 1.54354 | 29.3174093 | 1502 | 991 | 0.9992321 | 30.29872 | 0.1336303
0.964 | 29.22607 | 29.234264 |  | 28.77781964 | 28.99256028 | 29.4794092 | 29.75150784 | 30.04274188 | 30.35309204 | 1.890385 | 1.841495 | 1.784259 | 1.731953 | 1.648676 | 1.62324 | 1.588886 | 1.545889 | 1.494521 | 1.701506 | 29.2264556
0.961 | 29.1351175 | 29.143286 |  | 28.68826211 | 28.90233447 | 29.3876683 | 29.65892016 | 29.94924787 | 30.25863221 | 2.065236 | 2.011824 | 1.949294 | 1.893537 | 1.804819 | 1.775509 | 1.736471 | 1.688029 | 1.630506 | 1.862669 | 29.1355019
0.958 | 29.044165 | 29.052308 |  | 28.59870458 | 28.81210866 | 29.2959274 | 29.56633248 | 29.85575386 | 30.16417238 | 2.242969 | 2.184961 | 2.117049 | 2.058007 | 1.96412 | 1.930629 | 1.886588 | 1.832376 | 1.768372 | 2.027095 | 29.0445482
0.955 | 28.9532125 | 28.96133 |  | 28.50914705 | 28.72188285 | 29.2041865 | 29.4737448 | 29.76225985 | 30.06971255 | 2.423634 | 2.360954 | 2.287572 | 2.225416 | 2.126641 | 2.088654 | 2.039283 | 1.978967 | 1.908148 | 2.194847 | 28.9535945
0.952 | 28.86226 | 28.870352 |  | 28.41958952 | 28.63165704 | 29.1124456 | 29.38115712 | 29.66876584 | 29.97525272 | 2.607283 | 2.539854 | 2.460912 | 2.395819 | 2.292447 | 2.249639 | 2.194601 | 2.12784 | 2.049861 | 2.365993 | 28.8626408
0.949 | 28.7713075 | 28.779374 |  | 28.33003199 | 28.54143123 | 29.0207047 | 29.28856944 | 29.57527183 | 29.88079289 | 2.793968 | 2.721711 | 2.637116 | 2.56927 | 2.461605 | 2.413641 | 2.352591 | 2.279032 | 2.193541 | 2.540601 | 28.7716871
0.946 | 28.680355 | 28.688396 |  | 28.24047446 | 28.45120542 | 28.9289638 | 29.19598176 | 29.48177782 | 29.78633306 | 2.983742 | 2.906577 | 2.816236 | 2.745827 | 2.634181 | 2.580718 | 2.5133 | 2.432582 | 2.339215 | 2.71874 | 28.6807334
0.943 | 28.5894025 | 28.597418 |  | 28.15091693 | 28.36097961 | 28.8372229 | 29.10339408 | 29.38828381 | 29.69187323 | 3.17666 | 3.094505 | 2.998323 | 2.925548 | 2.810244 | 2.750929 | 2.676779 | 2.588528 | 2.486915 | 2.900483 | 28.5897797
0.94 | 28.49845 | 28.50644 |  | 28.0613594 | 28.2707538 | 28.745482 | 29.0108064 | 29.2947898 | 29.5974134 | 3.372775 | 3.285548 | 3.183429 | 3.108492 | 2.989866 | 2.924336 | 2.843076 | 2.746913 | 2.636669 | 3.0859 | 28.498826
0.937 | 28.4074975 | 28.415462 |  | 27.97180187 | 28.18052799 | 28.6537411 | 28.91821872 | 29.20129579 | 29.50295357 | 3.572146 | 3.479763 | 3.371607 | 3.294718 | 3.173117 | 3.100998 | 3.012245 | 2.907775 | 2.788508 | 3.275068 | 28.4078723
0.934 | 28.316545 | 28.324484 |  | 27.88224434 | 28.09030218 | 28.5620002 | 28.82563104 | 29.10780178 | 29.40849374 | 3.77483 | 3.677205 | 3.562913 | 3.48429 | 3.360072 | 3.28098 | 3.184336 | 3.071157 | 2.942465 | 3.468063 | 28.3169186
0.931 | 28.2255925 | 28.233506 |  | 27.79268681 | 28.00007637 | 28.4702593 | 28.73304336 | 29.01430777 | 29.31403391 | 3.980885 | 3.877931 | 3.7574 | 3.677269 | 3.550807 | 3.464347 | 3.359403 | 3.237102 | 3.098569 | 3.664961 | 28.2259649
0.928 | 28.13464 | 28.142528 |  | 27.70312928 | 27.90985056 | 28.3785184 | 28.64045568 | 28.92081376 | 29.21957408 | 4.190372 | 4.082 | 3.955126 | 3.873721 | 3.745397 | 3.651163 | 3.537502 | 3.405653 | 3.256854 | 3.865843 | 28.1350112
0.925 | 28.0436875 | 28.05155 |  | 27.61357175 | 27.81962475 | 28.2867775 | 28.547868 | 28.82731975 | 29.12511425 | 4.403352 | 4.289472 | 4.156149 | 4.073711 | 3.943922 | 3.841497 | 3.718688 | 3.576853 | 3.417353 | 4.07079 | 28.0440575
0.922 | 27.952735 | 27.960572 |  | 27.52401422 | 27.72939894 | 28.1950366 | 28.45528032 | 28.73382574 | 29.03065442 | 4.619886 | 4.500406 | 4.360528 | 4.277306 | 4.146462 | 4.035417 | 3.903017 | 3.750749 | 3.580097 | 4.279885 | 27.9531038
0.919 | 27.8617825 | 27.869594 |  | 27.43445669 | 27.63917313 | 28.1032957 | 28.36269264 | 28.64033173 | 28.93619459 | 4.84004 | 4.714866 | 4.568322 | 4.484575 | 4.353099 | 4.232994 | 4.090549 | 3.927385 | 3.745123 | 4.493213 | 27.8621501
0.916 | 27.77083 | 27.778616 |  | 27.34489916 | 27.54894732 | 28.0115548 | 28.27010496 | 28.54683772 | 28.84173476 | 5.063878 | 4.932915 | 4.779593 | 4.695587 | 4.563919 | 4.434298 | 4.281342 | 4.106809 | 3.912463 | 4.710862 | 27.7711964
0.913 | 27.6798775 | 27.687638 |  | 27.25534163 | 27.45872151 | 27.9198139 | 28.17751728 | 28.45334371 | 28.74727493 | 5.291466 | 5.154617 | 4.994405 | 4.910414 | 4.779006 | 4.639405 | 4.475456 | 4.289069 | 4.082153 | 4.93292 | 27.6802427
0.91 | 27.588925 | 27.59666 |  | 27.1657841 | 27.3684957 | 27.828073 | 28.0849296 | 28.3598497 | 28.6528151 | 5.522872 | 5.380039 | 5.21282 | 5.12913 | 4.998449 | 4.848389 | 4.672954 | 4.474212 | 4.254229 | 5.159478 | 27.589289
0.907 | 27.4979725 | 27.505682 |  | 27.07622657 | 27.27826989 | 27.7363321 | 27.99234192 | 28.26635569 | 28.55835527 | 5.758165 | 5.609247 | 5.434904 | 5.351809 | 5.222338 | 5.061326 | 4.8739 | 4.66229 | 4.428727 | 5.39063 | 27.4983353
0.904 | 27.40702 | 27.414704 |  | 26.98666904 | 27.18804408 | 27.6445912 | 27.89975424 | 28.17286168 | 28.46389544 | 5.997416 | 5.842311 | 5.660724 | 5.578528 | 5.450766 | 5.278296 | 5.078357 | 4.853352 | 4.605685 | 5.626471 | 27.4073816
0.901 | 27.3160675 | 27.323726 |  | 26.89711151 | 27.09781827 | 27.5528503 | 27.80716656 | 28.07936767 | 28.36943561 | 6.240698 | 6.0793 | 5.890347 | 5.809363 | 5.683825 | 5.499378 | 5.286391 | 5.04745 | 4.785138 | 5.867097 | 27.3164279
0.898 | 27.225115 | 27.232748 |  | 26.80755398 | 27.00759246 | 27.4611094 | 27.71457888 | 27.98587366 | 28.27497578 | 6.488082 | 6.320287 | 6.123844 | 6.044396 | 5.921614 | 5.724654 | 5.49807 | 5.244636 | 4.967127 | 6.11261 | 27.2254742
0.895 | 27.1341625 | 27.14177 |  | 26.71799645 | 26.91736665 | 27.3693685 | 27.6219912 | 27.89237965 | 28.18051595 | 6.739646 | 6.565345 | 6.361285 | 6.283708 | 6.16423 | 5.954208 | 5.713463 | 5.444965 | 5.151689 | 6.36311 | 27.1345205
0.892 | 27.04321 | 27.050792 |  | 26.62843892 | 26.82714084 | 27.2776276 | 27.52940352 | 27.79888564 | 28.08605612 | 6.995465 | 6.814548 | 6.602742 | 6.527381 | 6.411775 | 6.188127 | 5.932639 | 5.648492 | 5.338865 | 6.618703 | 27.0435668
0.889 | 26.9522575 | 26.959814 |  | 26.53888139 | 26.73691503 | 27.1858867 | 27.43681584 | 27.70539163 | 27.99159629 | 7.255618 | 7.067972 | 6.84829 | 6.7755 | 6.664351 | 6.426497 | 6.155671 | 5.855272 | 5.528695 | 6.879495 | 26.9526131
0.886 | 26.861305 | 26.868836 |  | 26.44932386 | 26.64668922 | 27.0941458 | 27.34422816 | 27.61189762 | 27.89713646 | 7.520184 | 7.325696 | 7.098004 | 7.028154 | 6.922065 | 6.669408 | 6.382632 | 6.065362 | 5.721219 | 7.145595 | 26.8616594
0.883 | 26.7703525 | 26.777858 |  | 26.35976633 | 26.55646341 | 27.0024049 | 27.25164048 | 27.51840361 | 27.80267663 | 7.789246 | 7.5878 | 7.35196 | 7.28543 | 7.185025 | 6.916952 | 6.613597 | 6.27882 | 5.916481 | 7.417115 | 26.7707057
0.88 | 26.6794 | 26.68688 |  | 26.2702088 | 26.4662376 | 26.910664 | 27.1590528 | 27.4249096 | 27.7082168 | 8.062886 | 7.854363 | 7.610239 | 7.54742 | 7.453341 | 7.169223 | 6.848643 | 6.495706 | 6.114521 | 7.694169 | 26.679752
0.877 | 26.5884475 | 26.595902 |  | 26.18065127 | 26.37601179 | 26.8189231 | 27.06646512 | 27.33141559 | 27.61375697 | 8.341191 | 8.12547 | 7.872919 | 7.814216 | 7.727127 | 7.426317 | 7.087847 | 6.716081 | 6.315383 | 7.976876 | 26.5887983
0.874 | 26.497495 | 26.504924 |  | 26.09109374 | 26.28578598 | 26.7271822 | 26.97387744 | 27.23792158 | 27.51929714 | 8.624246 | 8.401205 | 8.140084 | 8.085914 | 8.006499 | 7.688332 | 7.33129 | 6.940006 | 6.519113 | 8.265354 | 26.4978446
0.871 | 26.4065425 | 26.413946 |  | 26.00153621 | 26.19556017 | 26.6354413 | 26.88128976 | 27.14442757 | 27.42483731 | 8.912142 | 8.681655 | 8.411818 | 8.36261 | 8.291576 | 7.955367 | 7.579054 | 7.167545 | 6.725753 | 8.559726 | 26.4068909
0.868 | 26.31559 | 26.322968 |  | 25.91197868 | 26.10533436 | 26.5437004 | 26.78870208 | 27.05093356 | 27.33037748 | 9.204968 | 8.966909 | 8.688205 | 8.644405 | 8.582479 | 8.227527 | 7.831221 | 7.398762 | 6.935351 | 8.860119 | 26.3159372
0.865 | 26.2246375 | 26.23199 |  | 25.82242115 | 26.01510855 | 26.4519595 | 26.6961144 | 26.95743955 | 27.23591765 | 9.502818 | 9.257055 | 8.969333 | 8.931398 | 8.879332 | 8.504916 | 8.087878 | 7.633722 | 7.147952 | 9.16666 | 26.2249835
0.862 | 26.133685 | 26.141012 |  | 25.73286362 | 25.92488274 | 26.3602186 | 26.60352672 | 26.86394554 | 27.14145782 | 9.805786 | 9.552188 | 9.255293 | 9.223695 | 9.182264 | 8.787641 | 8.349112 | 7.872493 | 7.363604 | 9.479482 | 26.1340298
0.859 | 26.0427325 | 26.050034 |  | 25.64330609 | 25.83465693 | 26.2684777 | 26.51093904 | 26.77045153 | 27.04699799 | 10.11397 | 9.852401 | 9.546175 | 9.521402 | 9.491404 | 9.075812 | 8.615011 | 8.115144 | 7.582355 | 9.79872 | 26.0430761
0.856 | 25.95178 | 25.959056 |  | 25.55374856 | 25.74443112 | 26.1767368 | 26.41835136 | 26.67695752 | 26.95253816 | 10.42747 | 10.15779 | 9.842073 | 9.824627 | 9.806886 | 9.369543 | 8.885668 | 8.361744 | 7.804254 | 10.12451 | 25.9521224
0.853 | 25.8608275 | 25.868078 |  | 25.46419103 | 25.65420531 | 26.0849959 | 26.32576368 | 26.58346351 | 26.85807833 | 10.74638 | 10.46846 | 10.14308 | 10.13348 | 10.12885 | 9.668948 | 9.161175 | 8.612365 | 8.029351 | 10.457 | 25.8611687
0.85 | 25.769875 | 25.7771 |  | 25.3746335 | 25.5639795 | 25.993255 | 26.233176 | 26.4899695 | 26.7636185 | 11.07081 | 10.7845 | 10.4493 | 10.44808 | 10.45743 | 9.974145 | 9.441628 | 8.867079 | 8.257697 | 10.79632 | 25.770215

## Sheet3
Thermal expansion best fit from Klotz (pers com)
[14 empty] | 0 | 12.00421774
0 | 48.79 |  |  |  | x | y | T | V | [5 empty] | 1 | 12.00427
20 | 48.77 |  | 0 | 48.8 | 664 | 2646 | 1.038319 | 12.01508 | [5 empty] | 2 | 12.00437
40 | 48.52 |  | 196 | 44.357 | 807 | 2646 | 7.224969 | 12.01508 | [5 empty] | 3 | 12.0045
60 | 48.24 |  | 296 | 41.89 | 914 | 2646 | 11.85414 | 12.01508 | [5 empty] | 4 | 12.00465
80 | 47.98 |  |  |  | 1033 | 2645 | 17.00247 | 12.01513 | [5 empty] | 5 | 12.00484
100 | 47.69 |  |  |  | 1158 | 2643 | 22.41038 | 12.01523 | [5 empty] | 6 | 12.00504
120 | 47.43 |  | 196 | 5.61 | 1224 | 2642 | 25.26576 | 12.01528 | [5 empty] | 7 | 12.00526
140 | 47.08 |  | 296 | 5.72 | 1296 | 2640 | 28.38072 | 12.01537 | [5 empty] | 8 | 12.0055
160 | 46.84 |  |  |  | 1380 | 2634 | 32.01483 | 12.01567 | [5 empty] | 9 | 12.00576
180 | 46.49 |  |  |  | 1446 | 2629 | 34.87021 | 12.01592 | [5 empty] | 10 | 12.00603
200 | 46.15 |  |  |  | 1513 | 2622 | 37.76885 | 12.01626 | [5 empty] | 11 | 12.00632
220 | 45.89 |  |  |  | 1610 | 2610 | 41.96539 | 12.01686 | [5 empty] | 12 | 12.00662
240 | 45.59 |  |  |  | 1734 | 2586 | 47.33004 | 12.01805 | [5 empty] | 13 | 12.00694
260 | 45.29 |  |  |  | 1827 | 2561 | 51.35352 | 12.01928 | [5 empty] | 14 | 12.00728
280 | 45.01 |  |  |  | 1938 | 2527 | 56.15575 | 12.02096 | [5 empty] | 15 | 12.00762
300 | 44.7 |  |  |  | 2045 | 2483 | 60.78492 | 12.02314 | [5 empty] | 16 | 12.00798
[5 empty] | 2127 | 2440 | 64.33251 | 12.02527 | [5 empty] | 17 | 12.00835
[5 empty] | 2094 | 2457 | 62.90482 | 12.02443 | [5 empty] | 18 | 12.00874
300 | 40.4955376 | 4 |  |  | 2183 | 2408 | 66.75525 | 12.02685 | [5 empty] | 19 | 12.00913
310 | 40.4827856 | 14 |  |  | 2240 | 2371 | 69.22126 | 12.02868 | [5 empty] | 20 | 12.00954
320 | 40.4677536 | 24 |  |  | 2324 | 2307 | 72.85538 | 12.03185 | [5 empty] | 21 | 12.00996
330 | 40.4504416 | 34 |  |  | 2391 | 2251 | 75.75402 | 12.03462 | [5 empty] | 22 | 12.01039
340 | 40.4308496 | 44 |  |  | 2459 | 2185 | 78.69592 | 12.03788 | [5 empty] | 23 | 12.01083
350 | 40.4089776 | 54 |  |  | 2521 | 2120 | 81.37824 | 12.0411 | [5 empty] | 24 | 12.01128
360 | 40.3848256 | 64 |  |  | 2589 | 2038 | 84.32015 | 12.04516 | [5 empty] | 25 | 12.01174
370 | 40.3583936 | 74 |  |  | 2656 | 1951 | 87.21879 | 12.04946 | [5 empty] | 26 | 12.01222
380 | 40.3296816 | 84 |  |  | 2707 | 1874 | 89.42522 | 12.05327 | [5 empty] | 27 | 12.0127
390 | 40.2986896 | 94 |  |  | 2760 | 1795 | 91.71817 | 12.05718 | [5 empty] | 28 | 12.01319
400 | 40.2654176 | 104 |  |  | 2772 | 1773 | 92.23733 | 12.05827 | [5 empty] | 29 | 12.0137
410 | 40.2298656 | 114 |  |  | 2833 | 1670 | 94.87639 | 12.06336 | [5 empty] | 30 | 12.01421
420 | 40.1920336 | 124 |  |  | 2893 | 1557 | 97.47219 | 12.06895 | [5 empty] | 31 | 12.01473
430 | 40.1519216 | 134 |  |  | 2936 | 1472 | 99.33251 | 12.07316 | [5 empty] | 32 | 12.01526
440 | 40.1095296 | 144 |  |  | 2990 | 1359 | 101.6687 | 12.07875 | [5 empty] | 33 | 12.0158
450 | 40.0648576 | 154 |  |  | 3040 | 1247 | 103.8319 | 12.08429 | [5 empty] | 34 | 12.01635
460 | 40.0179056 | 164 |  |  | 3085 | 1140 | 105.7787 | 12.08959 | [5 empty] | 35 | 12.01691
470 | 39.9686736 | 174 |  |  | 3124 | 1036 | 107.466 | 12.09473 | [5 empty] | 36 | 12.01748
480 | 39.9171616 | 184 |  |  | 3095 | 1111 | 106.2114 | 12.09102 | [5 empty] | 37 | 12.01806
490 | 39.8633696 | 194 |  |  | 3153 | 962 | 108.7206 | 12.09839 | [5 empty] | 38 | 12.01864
500 | 39.8072976 | 204 |  |  | 3229 | 752 | 112.0087 | 12.10878 | [5 empty] | 39 | 12.01924
510 | 39.7489456 | 214 |  |  | 3269 | 625 | 113.7392 | 12.11506 | Thermal expansion of Ice VIII |  |  |  |  | 40 | 12.01984
520 | 39.6883136 | 224 |  |  | 3309 | 500 | 115.4697 | 12.12125 | Reported in Besson et al. (1994) |  |  |  |  | 41 | 12.02045
530 | 39.6254016 | 234 |  |  | 3347 | 382 | 117.1137 | 12.12709 | x | y | T (K) | V (cm3 mol-1) | r (kg m-3) | 42 | 12.02107
540 | 39.5602096 | 244 |  |  | 3338 | 410 | 116.7244 | 12.1257 | 79.131 | 102.281 | 78.78346 | 12.02541 | 1498.101 | 43 | 12.0217
550 | 39.4927376 | 254 |  |  | 3380 | 261 | 118.5414 | 12.13307 | 96.11 | 115.238 | 103.5266 | 12.0637 | 1493.347 | 44 | 12.02234
560 | 39.4229856 | 264 |  |  | 3411 | 161 | 119.8826 | 12.13802 | 99.349 | 117.919 | 108.2467 | 12.07162 | 1492.367 | 45 | 12.02298
570 | 39.3509536 | 274 | [6 empty] | 99.908 | 121.158 | 109.0614 | 12.08119 | 1491.185 | 46 | 12.02363
580 | 39.2766416 | 284 |  |  | Polaris data |  |  |  | 101.583 | 121.94 | 111.5023 | 12.0835 | 1490.899 | 47 | 12.02429
590 | 39.2000496 | 294 |  |  | 777 | 2673 | 5.92707 | 12.01374 | 102.924 | 123.615 | 113.4565 | 12.08845 | 1490.289 | 48 | 12.02496
600 | 39.1211776 | 304 |  |  | 870 | 2649 | 9.950556 | 12.01493 | 106.833 | 124.174 | 119.153 | 12.0901 | 1490.085 | 49 | 12.02563
610 | 39.0400256 | 314 |  |  | 987 | 2609 | 15.01236 | 12.01691 | 107.168 | 126.073 | 119.6412 | 12.09571 | 1489.394 | 50 | 12.02632
620 | 38.9565936 | 324 |  |  | 1102 | 2659 | 19.98764 | 12.01443 | 110.184 | 127.524 | 124.0364 | 12.1 | 1488.866 | 51 | 12.02701
630 | 38.8708816 | 334 |  |  | 1333 | 2635 | 29.98146 | 12.01562 | 113.312 | 129.424 | 128.5947 | 12.10561 | 1488.176 | 52 | 12.02771
640 | 38.7828896 | 344 |  |  | 1678 | 2610 | 44.90729 | 12.01686 | [5 empty] | 53 | 12.02841
650 | 38.6926176 | 354 |  |  | 1980 | 2458 | 57.97281 | 12.02438 | [5 empty] | 54 | 12.02913
660 | 38.6000656 | 364 |  |  | 3181 | 882 | 109.932 | 12.10235 |  |  | 300 | 12.3607 |  | 55 | 12.02985
670 | 38.5052336 | 374 | [8 empty] | 450 | 12.694 |  | 56 | 12.03058
680 | 38.4081216 | 384 | [11 empty] | 57 | 12.03131
690 | 38.3087296 | 394 |  |  | 871 | 2836 | 9.99382 | 12.00568 | [5 empty] | 58 | 12.03205
700 | 38.2070576 | 404 |  |  | 1333 | 2816 | 29.98146 | 12.00667 | [5 empty] | 59 | 12.0328
[5 empty] | 2025 | 2533 | 59.91965 | 12.02067 | [5 empty] | 60 | 12.03356
[5 empty] | 2257 | 2342 | 69.95674 | 12.03012 | [5 empty] | 61 | 12.03432
[5 empty] | 2488 | 2096 | 79.95056 | 12.04229 | [5 empty] | 62 | 12.0351
[5 empty] | 2720 | 1794 | 89.98764 | 12.05723 | [5 empty] | 63 | 12.03587
[5 empty] | 2951 | 1437 | 99.98146 | 12.07489 | [5 empty] | 64 | 12.03666
[5 empty] | 3183 | 1108 | 110.0185 | 12.09117 | [5 empty] | 65 | 12.03745
[14 empty] | 66 | 12.03825
[14 empty] | 67 | 12.03905
[14 empty] | 68 | 12.03987
[14 empty] | 69 | 12.04068
[14 empty] | 70 | 12.04151
[14 empty] | 71 | 12.04234
[14 empty] | 72 | 12.04318
[14 empty] | 73 | 12.04403
[14 empty] | 74 | 12.04488
[14 empty] | 75 | 12.04574
[14 empty] | 76 | 12.0466
[14 empty] | 77 | 12.04747
[14 empty] | 78 | 12.04835
[14 empty] | 79 | 12.04923
[14 empty] | 80 | 12.05012
[14 empty] | 81 | 12.05102
[14 empty] | 82 | 12.05192
[14 empty] | 83 | 12.05283
[14 empty] | 84 | 12.05374
[14 empty] | 85 | 12.05466
[14 empty] | 86 | 12.05559
[14 empty] | 87 | 12.05652
[14 empty] | 88 | 12.05746
[14 empty] | 89 | 12.05841
[14 empty] | 90 | 12.05936
[14 empty] | 91 | 12.06031
[14 empty] | 92 | 12.06127
[14 empty] | 93 | 12.06224
[14 empty] | 94 | 12.06322
[14 empty] | 95 | 12.0642
[14 empty] | 96 | 12.06518
[14 empty] | 97 | 12.06618
[14 empty] | 98 | 12.06717
[14 empty] | 99 | 12.06818
[14 empty] | 100 | 12.06918
[14 empty] | 101 | 12.0702
[14 empty] | 102 | 12.07122
[14 empty] | 103 | 12.07225
[14 empty] | 104 | 12.07328
[14 empty] | 105 | 12.07431
[14 empty] | 106 | 12.07536
[14 empty] | 107 | 12.0764
[14 empty] | 108 | 12.07746
[14 empty] | 109 | 12.07852
[14 empty] | 110 | 12.07958
[14 empty] | 111 | 12.08065
[14 empty] | 112 | 12.08173
[14 empty] | 113 | 12.08281
[14 empty] | 114 | 12.0839
[14 empty] | 115 | 12.08499
[14 empty] | 116 | 12.08608
[14 empty] | 117 | 12.08719
[14 empty] | 118 | 12.08829
[14 empty] | 119 | 12.08941
[14 empty] | 120 | 12.09053
[14 empty] | 121 | 12.09165
[14 empty] | 122 | 12.09278
[14 empty] | 123 | 12.09391
[14 empty] | 124 | 12.09505
[14 empty] | 125 | 12.0962
[14 empty] | 126 | 12.09735
[14 empty] | 127 | 12.0985
[14 empty] | 128 | 12.09966
[14 empty] | 129 | 12.10083
[14 empty] | 130 | 12.102
[14 empty] | 131 | 12.10317
[14 empty] | 132 | 12.10435
[14 empty] | 133 | 12.10554
[14 empty] | 134 | 12.10673
[14 empty] | 135 | 12.10792
[14 empty] | 136 | 12.10913
[14 empty] | 137 | 12.11033
[14 empty] | 138 | 12.11154
[14 empty] | 139 | 12.11276
[14 empty] | 140 | 12.11398
[14 empty] | 141 | 12.1152
[14 empty] | 142 | 12.11643
[14 empty] | 143 | 12.11767
[14 empty] | 144 | 12.11891
[14 empty] | 145 | 12.12016
[14 empty] | 146 | 12.12141
[14 empty] | 147 | 12.12266
[14 empty] | 148 | 12.12392
[14 empty] | 149 | 12.12519
[14 empty] | 150 | 12.12645
[14 empty] | 151 | 12.12773
[14 empty] | 152 | 12.12901
[14 empty] | 153 | 12.13029
[14 empty] | 154 | 12.13158
[14 empty] | 155 | 12.13288
[14 empty] | 156 | 12.13417
[14 empty] | 157 | 12.13548
[14 empty] | 158 | 12.13678
[14 empty] | 159 | 12.1381
[14 empty] | 160 | 12.13941
[14 empty] | 161 | 12.14074
[14 empty] | 162 | 12.14206
[14 empty] | 163 | 12.14339
[14 empty] | 164 | 12.14473
[14 empty] | 165 | 12.14607
[14 empty] | 166 | 12.14742
[14 empty] | 167 | 12.14877
[14 empty] | 168 | 12.15012
[14 empty] | 169 | 12.15148
[14 empty] | 170 | 12.15284
[14 empty] | 171 | 12.15421
[14 empty] | 172 | 12.15559
[14 empty] | 173 | 12.15696
[14 empty] | 174 | 12.15835
[14 empty] | 175 | 12.15973
[14 empty] | 176 | 12.16112
[14 empty] | 177 | 12.16252
[14 empty] | 178 | 12.16392
[14 empty] | 179 | 12.16533
[14 empty] | 180 | 12.16673
[14 empty] | 181 | 12.16815
[14 empty] | 182 | 12.16957
[14 empty] | 183 | 12.17099
[14 empty] | 184 | 12.17242
[14 empty] | 185 | 12.17385
[14 empty] | 186 | 12.17529
[14 empty] | 187 | 12.17673
[14 empty] | 188 | 12.17817
[14 empty] | 189 | 12.17962
[14 empty] | 190 | 12.18107
[14 empty] | 191 | 12.18253
[14 empty] | 192 | 12.184
[14 empty] | 193 | 12.18546
[14 empty] | 194 | 12.18694
[14 empty] | 195 | 12.18841
[14 empty] | 196 | 12.18989
[14 empty] | 197 | 12.19138
[14 empty] | 198 | 12.19287
[14 empty] | 199 | 12.19436
[14 empty] | 200 | 12.19586
[14 empty] | 201 | 12.19736
[14 empty] | 202 | 12.19887
[14 empty] | 203 | 12.20038
[14 empty] | 204 | 12.20189
[14 empty] | 205 | 12.20341
[14 empty] | 206 | 12.20493
[14 empty] | 207 | 12.20646
[14 empty] | 208 | 12.20799
[14 empty] | 209 | 12.20953
[14 empty] | 210 | 12.21107
[14 empty] | 211 | 12.21262
[14 empty] | 212 | 12.21417
[14 empty] | 213 | 12.21572
[14 empty] | 214 | 12.21728
[14 empty] | 215 | 12.21884
[14 empty] | 216 | 12.22041
[14 empty] | 217 | 12.22198
[14 empty] | 218 | 12.22355
[14 empty] | 219 | 12.22513
[14 empty] | 220 | 12.22671
[14 empty] | 221 | 12.2283
[14 empty] | 222 | 12.22989
[14 empty] | 223 | 12.23149
[14 empty] | 224 | 12.23309
[14 empty] | 225 | 12.23469
[14 empty] | 226 | 12.2363
[14 empty] | 227 | 12.23791
[14 empty] | 228 | 12.23953
[14 empty] | 229 | 12.24115
[14 empty] | 230 | 12.24277
[14 empty] | 231 | 12.2444
[14 empty] | 232 | 12.24603
[14 empty] | 233 | 12.24767
[14 empty] | 234 | 12.24931
[14 empty] | 235 | 12.25096
[14 empty] | 236 | 12.25261
[14 empty] | 237 | 12.25426
[14 empty] | 238 | 12.25592
[14 empty] | 239 | 12.25758
[14 empty] | 240 | 12.25924
[14 empty] | 241 | 12.26091
[14 empty] | 242 | 12.26259
[14 empty] | 243 | 12.26427
[14 empty] | 244 | 12.26595
[14 empty] | 245 | 12.26763
[14 empty] | 246 | 12.26932
[14 empty] | 247 | 12.27102
[14 empty] | 248 | 12.27272
[14 empty] | 249 | 12.27442
[14 empty] | 250 | 12.27612
[14 empty] | 251 | 12.27783
[14 empty] | 252 | 12.27955
[14 empty] | 253 | 12.28127
[14 empty] | 254 | 12.28299
[14 empty] | 255 | 12.28472
[14 empty] | 256 | 12.28645
[14 empty] | 257 | 12.28818
[14 empty] | 258 | 12.28992
[14 empty] | 259 | 12.29166
[14 empty] | 260 | 12.29341
[14 empty] | 261 | 12.29516
[14 empty] | 262 | 12.29691
[14 empty] | 263 | 12.29867
[14 empty] | 264 | 12.30043
[14 empty] | 265 | 12.3022
[14 empty] | 266 | 12.30397
[14 empty] | 267 | 12.30574
[14 empty] | 268 | 12.30752
[14 empty] | 269 | 12.3093
[14 empty] | 270 | 12.31108
[14 empty] | 271 | 12.31287
[14 empty] | 272 | 12.31467
[14 empty] | 273 | 12.31646
[14 empty] | 274 | 12.31827
[14 empty] | 275 | 12.32007
[14 empty] | 276 | 12.32188
[14 empty] | 277 | 12.32369
[14 empty] | 278 | 12.32551
[14 empty] | 279 | 12.32733
[14 empty] | 280 | 12.32915
[14 empty] | 281 | 12.33098
[14 empty] | 282 | 12.33282
[14 empty] | 283 | 12.33465
[14 empty] | 284 | 12.33649
[14 empty] | 285 | 12.33834
[14 empty] | 286 | 12.34018
[14 empty] | 287 | 12.34203
[14 empty] | 288 | 12.34389
[14 empty] | 289 | 12.34575
[14 empty] | 290 | 12.34761
[14 empty] | 291 | 12.34948
[14 empty] | 292 | 12.35135
[14 empty] | 293 | 12.35322
[14 empty] | 294 | 12.3551
[14 empty] | 295 | 12.35699
[14 empty] | 296 | 12.35887
[14 empty] | 297 | 12.36076
[14 empty] | 298 | 12.36266
[14 empty] | 299 | 12.36455
[14 empty] | 300 | 12.36645
[14 empty] | 301 | 12.36836
[14 empty] | 302 | 12.37027
[14 empty] | 303 | 12.37218
[14 empty] | 304 | 12.3741
[14 empty] | 305 | 12.37602
[14 empty] | 306 | 12.37794
[14 empty] | 307 | 12.37987
[14 empty] | 308 | 12.3818
[14 empty] | 309 | 12.38374
[14 empty] | 310 | 12.38568
[14 empty] | 311 | 12.38762
[14 empty] | 312 | 12.38957
[14 empty] | 313 | 12.39152
[14 empty] | 314 | 12.39347
[14 empty] | 315 | 12.39543
[14 empty] | 316 | 12.39739
[14 empty] | 317 | 12.39936
[14 empty] | 318 | 12.40133
[14 empty] | 319 | 12.4033
[14 empty] | 320 | 12.40528
[14 empty] | 321 | 12.40726
[14 empty] | 322 | 12.40924
[14 empty] | 323 | 12.41123
[14 empty] | 324 | 12.41322
[14 empty] | 325 | 12.41522
[14 empty] | 326 | 12.41721
[14 empty] | 327 | 12.41922
[14 empty] | 328 | 12.42122
[14 empty] | 329 | 12.42323
[14 empty] | 330 | 12.42525
[14 empty] | 331 | 12.42727
[14 empty] | 332 | 12.42929
[14 empty] | 333 | 12.43131
[14 empty] | 334 | 12.43334
[14 empty] | 335 | 12.43537
[14 empty] | 336 | 12.43741
[14 empty] | 337 | 12.43945
[14 empty] | 338 | 12.44149
[14 empty] | 339 | 12.44354
[14 empty] | 340 | 12.44559
[14 empty] | 341 | 12.44765
[14 empty] | 342 | 12.4497
[14 empty] | 343 | 12.45177
[14 empty] | 344 | 12.45383
[14 empty] | 345 | 12.4559
[14 empty] | 346 | 12.45797
[14 empty] | 347 | 12.46005
[14 empty] | 348 | 12.46213
[14 empty] | 349 | 12.46421
[14 empty] | 350 | 12.4663
[14 empty] | 351 | 12.46839
[14 empty] | 352 | 12.47049
[14 empty] | 353 | 12.47259
[14 empty] | 354 | 12.47469
[14 empty] | 355 | 12.47679
[14 empty] | 356 | 12.4789
[14 empty] | 357 | 12.48102
[14 empty] | 358 | 12.48313
[14 empty] | 359 | 12.48525
[14 empty] | 360 | 12.48738
[14 empty] | 361 | 12.48951
[14 empty] | 362 | 12.49164
[14 empty] | 363 | 12.49377
[14 empty] | 364 | 12.49591
[14 empty] | 365 | 12.49805
[14 empty] | 366 | 12.5002
[14 empty] | 367 | 12.50235
[14 empty] | 368 | 12.5045
[14 empty] | 369 | 12.50666
[14 empty] | 370 | 12.50882
[14 empty] | 371 | 12.51098
[14 empty] | 372 | 12.51315
[14 empty] | 373 | 12.51532
[14 empty] | 374 | 12.51749
[14 empty] | 375 | 12.51967
[14 empty] | 376 | 12.52185
[14 empty] | 377 | 12.52404
[14 empty] | 378 | 12.52623
[14 empty] | 379 | 12.52842
[14 empty] | 380 | 12.53062
[14 empty] | 381 | 12.53282
[14 empty] | 382 | 12.53502
[14 empty] | 383 | 12.53723
[14 empty] | 384 | 12.53944
[14 empty] | 385 | 12.54165
[14 empty] | 386 | 12.54387
[14 empty] | 387 | 12.54609
[14 empty] | 388 | 12.54831
[14 empty] | 389 | 12.55054
[14 empty] | 390 | 12.55277
[14 empty] | 391 | 12.55501
[14 empty] | 392 | 12.55725
[14 empty] | 393 | 12.55949
[14 empty] | 394 | 12.56174
[14 empty] | 395 | 12.56399
[14 empty] | 396 | 12.56624
[14 empty] | 397 | 12.5685
[14 empty] | 398 | 12.57076
[14 empty] | 399 | 12.57302
[14 empty] | 400 | 12.57529
[14 empty] | 401 | 12.57756
[14 empty] | 402 | 12.57983
[14 empty] | 403 | 12.58211
[14 empty] | 404 | 12.58439
[14 empty] | 405 | 12.58668
[14 empty] | 406 | 12.58897
[14 empty] | 407 | 12.59126
[14 empty] | 408 | 12.59356
[14 empty] | 409 | 12.59585
[14 empty] | 410 | 12.59816
[14 empty] | 411 | 12.60046
[14 empty] | 412 | 12.60277
[14 empty] | 413 | 12.60509
[14 empty] | 414 | 12.6074
[14 empty] | 415 | 12.60972
[14 empty] | 416 | 12.61205
[14 empty] | 417 | 12.61438
[14 empty] | 418 | 12.61671
[14 empty] | 419 | 12.61904
[14 empty] | 420 | 12.62138
[14 empty] | 421 | 12.62372
[14 empty] | 422 | 12.62607
[14 empty] | 423 | 12.62842
[14 empty] | 424 | 12.63077
[14 empty] | 425 | 12.63312
[14 empty] | 426 | 12.63548
[14 empty] | 427 | 12.63784
[14 empty] | 428 | 12.64021
[14 empty] | 429 | 12.64258
[14 empty] | 430 | 12.64495
[14 empty] | 431 | 12.64733
[14 empty] | 432 | 12.64971
[14 empty] | 433 | 12.65209
[14 empty] | 434 | 12.65448
[14 empty] | 435 | 12.65687
[14 empty] | 436 | 12.65927
[14 empty] | 437 | 12.66166
[14 empty] | 438 | 12.66406
[14 empty] | 439 | 12.66647
[14 empty] | 440 | 12.66888
[14 empty] | 441 | 12.67129
[14 empty] | 442 | 12.6737
[14 empty] | 443 | 12.67612
[14 empty] | 444 | 12.67854
[14 empty] | 445 | 12.68097
[14 empty] | 446 | 12.6834
[14 empty] | 447 | 12.68583
[14 empty] | 448 | 12.68827
[14 empty] | 449 | 12.69071
[14 empty] | 450 | 12.69315
[14 empty] | 451 | 12.6956
[14 empty] | 452 | 12.69805
[14 empty] | 453 | 12.7005
[14 empty] | 454 | 12.70296
[14 empty] | 455 | 12.70542
[14 empty] | 456 | 12.70788
[14 empty] | 457 | 12.71035
[14 empty] | 458 | 12.71282
[14 empty] | 459 | 12.71529
[14 empty] | 460 | 12.71777
[14 empty] | 461 | 12.72025
[14 empty] | 462 | 12.72274
[14 empty] | 463 | 12.72522
[14 empty] | 464 | 12.72771
[14 empty] | 465 | 12.73021
[14 empty] | 466 | 12.73271
[14 empty] | 467 | 12.73521
[14 empty] | 468 | 12.73772
[14 empty] | 469 | 12.74022
[14 empty] | 470 | 12.74274
[14 empty] | 471 | 12.74525
[14 empty] | 472 | 12.74777
[14 empty] | 473 | 12.75029
[14 empty] | 474 | 12.75282
[14 empty] | 475 | 12.75535
[14 empty] | 476 | 12.75788
[14 empty] | 477 | 12.76042
[14 empty] | 478 | 12.76296
[14 empty] | 479 | 12.7655
[14 empty] | 480 | 12.76805
[14 empty] | 481 | 12.7706
[14 empty] | 482 | 12.77315
[14 empty] | 483 | 12.77571
[14 empty] | 484 | 12.77827
[14 empty] | 485 | 12.78083
[14 empty] | 486 | 12.7834
[14 empty] | 487 | 12.78597
[14 empty] | 488 | 12.78855
[14 empty] | 489 | 12.79112
[14 empty] | 490 | 12.7937
[14 empty] | 491 | 12.79629
[14 empty] | 492 | 12.79888
[14 empty] | 493 | 12.80147
[14 empty] | 494 | 12.80406
[14 empty] | 495 | 12.80666
[14 empty] | 496 | 12.80926
[14 empty] | 497 | 12.81187
[14 empty] | 498 | 12.81448
[14 empty] | 499 | 12.81709
[14 empty] | 500 | 12.8197
[14 empty] | 501 | 12.82232
[14 empty] | 502 | 12.82495
[14 empty] | 503 | 12.82757
[14 empty] | 504 | 12.8302
[14 empty] | 505 | 12.83283
[14 empty] | 506 | 12.83547
[14 empty] | 507 | 12.83811
[14 empty] | 508 | 12.84075
[14 empty] | 509 | 12.8434
[14 empty] | 510 | 12.84605
[14 empty] | 511 | 12.8487
[14 empty] | 512 | 12.85136
[14 empty] | 513 | 12.85402
[14 empty] | 514 | 12.85668
[14 empty] | 515 | 12.85935
[14 empty] | 516 | 12.86202
[14 empty] | 517 | 12.86469
[14 empty] | 518 | 12.86737
[14 empty] | 519 | 12.87005
[14 empty] | 520 | 12.87273
[14 empty] | 521 | 12.87542
[14 empty] | 522 | 12.87811
[14 empty] | 523 | 12.8808
[14 empty] | 524 | 12.8835
[14 empty] | 525 | 12.8862
[14 empty] | 526 | 12.88891
[14 empty] | 527 | 12.89162
[14 empty] | 528 | 12.89433
[14 empty] | 529 | 12.89704
[14 empty] | 530 | 12.89976
[14 empty] | 531 | 12.90248
[14 empty] | 532 | 12.90521
[14 empty] | 533 | 12.90793
[14 empty] | 534 | 12.91067
[14 empty] | 535 | 12.9134
[14 empty] | 536 | 12.91614
[14 empty] | 537 | 12.91888
[14 empty] | 538 | 12.92163
[14 empty] | 539 | 12.92438
[14 empty] | 540 | 12.92713
[14 empty] | 541 | 12.92988
[14 empty] | 542 | 12.93264
[14 empty] | 543 | 12.9354
[14 empty] | 544 | 12.93817
[14 empty] | 545 | 12.94094
[14 empty] | 546 | 12.94371
[14 empty] | 547 | 12.94649
[14 empty] | 548 | 12.94927
[14 empty] | 549 | 12.95205
[14 empty] | 550 | 12.95484
[14 empty] | 551 | 12.95763
[14 empty] | 552 | 12.96042
[14 empty] | 553 | 12.96322
[14 empty] | 554 | 12.96601
[14 empty] | 555 | 12.96882
[14 empty] | 556 | 12.97162
[14 empty] | 557 | 12.97443
[14 empty] | 558 | 12.97725
[14 empty] | 559 | 12.98007
[14 empty] | 560 | 12.98289
[14 empty] | 561 | 12.98571
[14 empty] | 562 | 12.98854
[14 empty] | 563 | 12.99137
[14 empty] | 564 | 12.9942
[14 empty] | 565 | 12.99704
[14 empty] | 566 | 12.99988
[14 empty] | 567 | 13.00272
[14 empty] | 568 | 13.00557
[14 empty] | 569 | 13.00842
[14 empty] | 570 | 13.01127
[14 empty] | 571 | 13.01413
[14 empty] | 572 | 13.01699
[14 empty] | 573 | 13.01986
[14 empty] | 574 | 13.02273
[14 empty] | 575 | 13.0256
[14 empty] | 576 | 13.02847
[14 empty] | 577 | 13.03135
[14 empty] | 578 | 13.03423
[14 empty] | 579 | 13.03712
[14 empty] | 580 | 13.04
[14 empty] | 581 | 13.04289
[14 empty] | 582 | 13.04579
[14 empty] | 583 | 13.04869
[14 empty] | 584 | 13.05159
[14 empty] | 585 | 13.0545
[14 empty] | 586 | 13.0574
[14 empty] | 587 | 13.06032
[14 empty] | 588 | 13.06323
[14 empty] | 589 | 13.06615
[14 empty] | 590 | 13.06907
[14 empty] | 591 | 13.072
[14 empty] | 592 | 13.07493
[14 empty] | 593 | 13.07786
[14 empty] | 594 | 13.08079
[14 empty] | 595 | 13.08373
[14 empty] | 596 | 13.08668
[14 empty] | 597 | 13.08962
[14 empty] | 598 | 13.09257
[14 empty] | 599 | 13.09552
[14 empty] | 600 | 13.09848
[14 empty] | 601 | 13.10144
[14 empty] | 602 | 13.1044
[14 empty] | 603 | 13.10737
[14 empty] | 604 | 13.11034
[14 empty] | 605 | 13.11331
[14 empty] | 606 | 13.11629
[14 empty] | 607 | 13.11927
[14 empty] | 608 | 13.12225
[14 empty] | 609 | 13.12524
[14 empty] | 610 | 13.12823
[14 empty] | 611 | 13.13122
[14 empty] | 612 | 13.13422
[14 empty] | 613 | 13.13722
[14 empty] | 614 | 13.14022
[14 empty] | 615 | 13.14323
[14 empty] | 616 | 13.14624
[14 empty] | 617 | 13.14925
[14 empty] | 618 | 13.15227
[14 empty] | 619 | 13.15529
[14 empty] | 620 | 13.15831

## Sheet1 (2)
|  |  | Adiabatic bulk modulus |  | 0 | 9.8787
Thermal expansivity of aluminium |  |  |  |  | 1 | 9.878385
|  |  | 273 | 73 | 2 | 9.878081
|  |  | 313 | 72.4 | 3 | 9.877787
2 | 2.7e-09 | 8.1e-09 | 353 | 71.5 | 4 | 9.877503
4 | 6.62e-09 | 1.986e-08 | 393 | 70.7 | 5 | 9.87723
6 | 1.292e-08 | 3.876e-08 | 433 | 70 | 6 | 9.876966
8 | 2.27e-08 | 6.81e-08 | 473 | 69.1 | 7 | 9.876713
10 | 3.72e-08 | 1.116e-07 | 513 | 68.3 | 8 | 9.87647
12 | 5.75e-08 | 1.725e-07 | 553 | 67.3 | 9 | 9.876237
14 | 8.5e-08 | 2.55e-07 | 593 | 66.1 | 10 | 9.876013
16 | 1.214e-07 | 3.642e-07 | 633 | 65 | 11 | 9.8758
18 | 1.69e-07 | 5.07e-07 | 673 | 63.8 | 12 | 9.875596
20 | 2.303e-07 | 6.909e-07 | 713 | 62.8 | 13 | 9.875401
25 | 4.626e-07 | 1.3878e-06 | 753 | 61.4 | 14 | 9.875216
30 | 8.365e-07 | 2.5095e-06 | 793 | 60.3 | 15 | 9.87504
35 | 1.36e-06 | 4.08e-06 | 833 | 59.1 | 16 | 9.874873
40 | 2.027e-06 | 6.081e-06 | 873 | 58 | 17 | 9.874716
45 | 2.805e-06 | 8.415e-06 | 913 | 56.7 | 18 | 9.874567
50 | 3.662e-06 | 1.0986e-05 |  |  | 19 | 9.874428
60 | 5.502e-06 | 1.6506e-05 |  |  | 20 | 9.874298
70 | 7.354e-06 | 2.2062e-05 |  |  | 21 | 9.874176
80 | 9.105e-06 | 2.7315e-05 |  |  | 22 | 9.874063
90 | 1.0714e-05 | 3.2142e-05 |  |  | 23 | 9.873959
100 | 1.2157e-05 | 3.6471e-05 |  |  | 24 | 9.873863
120 | 1.4553e-05 | 4.3659e-05 |  |  | 25 | 9.873776
140 | 1.6415e-05 | 4.9245e-05 |  |  | 26 | 9.873697
160 | 1.7882e-05 | 5.3646e-05 |  |  | 27 | 9.873626
180 | 1.9054e-05 | 5.7162e-05 |  |  | 28 | 9.873564
200 | 2.0009e-05 | 6.0027e-05 |  |  | 29 | 9.87351
220 | 2.0803e-05 | 6.2409e-05 |  |  | 30 | 9.873464
240 | 2.1475e-05 | 6.4425e-05 |  |  | 31 | 9.873426
260 | 2.2054e-05 | 6.6162e-05 |  |  | 32 | 9.873396
273.15 | 2.2395e-05 | 6.7185e-05 |  |  | 33 | 9.873374
280 | 2.2563e-05 | 6.7689e-05 |  |  | 34 | 9.873359
293.15 | 2.287e-05 | 6.861e-05 |  |  | 35 | 9.873352
300 | 2.3024e-05 | 6.9072e-05 |  |  | 36 | 9.873353
320 | 2.3466e-05 | 7.0398e-05 |  |  | 37 | 9.873361
300 |  | 6.978e-05 |  |  | 38 | 9.873377
350 |  | 7.284e-05 |  |  | 39 | 9.8734
400 |  | 7.557e-05 |  |  | 40 | 9.873431
450 |  | 7.809e-05 |  |  | 41 | 9.873469
500 |  | 8.052e-05 |  |  | 42 | 9.873514
550 |  | 8.295e-05 |  |  | 43 | 9.873566
600 |  | 8.553e-05 |  |  | 44 | 9.873625
650 |  | 8.847e-05 |  |  | 45 | 9.873691
700 |  | 9.192e-05 |  |  | 46 | 9.873764
750 |  | 9.612e-05 |  |  | 47 | 9.873844
800 |  | 0.0001013 |  |  | 48 | 9.87393
850 |  | 0.0001077 |  |  | 49 | 9.874024
900 |  | 0.0001154 |  |  | 50 | 9.874124
933 |  | 0.0001213 |  |  | 51 | 9.87423
[5 empty] | 52 | 9.874343
[5 empty] | 53 | 9.874462
[5 empty] | 54 | 9.874588
[5 empty] | 55 | 9.87472
[5 empty] | 56 | 9.874858
[5 empty] | 57 | 9.875003
[5 empty] | 58 | 9.875153
[5 empty] | 59 | 9.87531
[5 empty] | 60 | 9.875473
[5 empty] | 61 | 9.875641
[5 empty] | 62 | 9.875816
[5 empty] | 63 | 9.875996
[5 empty] | 64 | 9.876182
[5 empty] | 65 | 9.876373
[5 empty] | 66 | 9.876571
[5 empty] | 67 | 9.876773
[5 empty] | 68 | 9.876982
[5 empty] | 69 | 9.877196
[5 empty] | 70 | 9.877415
[5 empty] | 71 | 9.877639
[5 empty] | 72 | 9.877869
[5 empty] | 73 | 9.878104
[5 empty] | 74 | 9.878344
[5 empty] | 75 | 9.87859
[5 empty] | 76 | 9.87884
[5 empty] | 77 | 9.879096
[5 empty] | 78 | 9.879356
[5 empty] | 79 | 9.879621
[5 empty] | 80 | 9.879892
[5 empty] | 81 | 9.880167
[5 empty] | 82 | 9.880446
[5 empty] | 83 | 9.880731
[5 empty] | 84 | 9.88102
[5 empty] | 85 | 9.881314
[5 empty] | 86 | 9.881612
[5 empty] | 87 | 9.881915
[5 empty] | 88 | 9.882222
[5 empty] | 89 | 9.882534
[5 empty] | 90 | 9.88285
[5 empty] | 91 | 9.883171
[5 empty] | 92 | 9.883495
[5 empty] | 93 | 9.883824
[5 empty] | 94 | 9.884157
[5 empty] | 95 | 9.884495
[5 empty] | 96 | 9.884836
[5 empty] | 97 | 9.885182
[5 empty] | 98 | 9.885531
[5 empty] | 99 | 9.885885
[5 empty] | 100 | 9.886242
[5 empty] | 101 | 9.886603
[5 empty] | 102 | 9.886968
[5 empty] | 103 | 9.887337
[5 empty] | 104 | 9.88771
[5 empty] | 105 | 9.888087
[5 empty] | 106 | 9.888467
[5 empty] | 107 | 9.88885
[5 empty] | 108 | 9.889238
[5 empty] | 109 | 9.889629
[5 empty] | 110 | 9.890023
[5 empty] | 111 | 9.890421
[5 empty] | 112 | 9.890823
[5 empty] | 113 | 9.891227
[5 empty] | 114 | 9.891636
[5 empty] | 115 | 9.892047
[5 empty] | 116 | 9.892462
[5 empty] | 117 | 9.89288
[5 empty] | 118 | 9.893302
[5 empty] | 119 | 9.893726
[5 empty] | 120 | 9.894154
[5 empty] | 121 | 9.894585
[5 empty] | 122 | 9.895019
[5 empty] | 123 | 9.895456
[5 empty] | 124 | 9.895896
[5 empty] | 125 | 9.896339
[5 empty] | 126 | 9.896785
[5 empty] | 127 | 9.897234
[5 empty] | 128 | 9.897686
[5 empty] | 129 | 9.89814
[5 empty] | 130 | 9.898598
[5 empty] | 131 | 9.899058
[5 empty] | 132 | 9.899521
[5 empty] | 133 | 9.899987
[5 empty] | 134 | 9.900456
[5 empty] | 135 | 9.900927
[5 empty] | 136 | 9.901401
[5 empty] | 137 | 9.901878
[5 empty] | 138 | 9.902357
[5 empty] | 139 | 9.902839
[5 empty] | 140 | 9.903323
[5 empty] | 141 | 9.90381
[5 empty] | 142 | 9.904299
[5 empty] | 143 | 9.904791
[5 empty] | 144 | 9.905285
[5 empty] | 145 | 9.905781
[5 empty] | 146 | 9.90628
[5 empty] | 147 | 9.906782
[5 empty] | 148 | 9.907285
[5 empty] | 149 | 9.907791
[5 empty] | 150 | 9.9083
[5 empty] | 151 | 9.90881
[5 empty] | 152 | 9.909323
[5 empty] | 153 | 9.909838
[5 empty] | 154 | 9.910355
[5 empty] | 155 | 9.910874
[5 empty] | 156 | 9.911396
[5 empty] | 157 | 9.911919
[5 empty] | 158 | 9.912445
[5 empty] | 159 | 9.912973
[5 empty] | 160 | 9.913502
[5 empty] | 161 | 9.914034
[5 empty] | 162 | 9.914568
[5 empty] | 163 | 9.915104
[5 empty] | 164 | 9.915642
[5 empty] | 165 | 9.916181
[5 empty] | 166 | 9.916723
[5 empty] | 167 | 9.917266
[5 empty] | 168 | 9.917812
[5 empty] | 169 | 9.918359
[5 empty] | 170 | 9.918908
[5 empty] | 171 | 9.919459
[5 empty] | 172 | 9.920012
[5 empty] | 173 | 9.920566
[5 empty] | 174 | 9.921122
[5 empty] | 175 | 9.92168
[5 empty] | 176 | 9.92224
[5 empty] | 177 | 9.922801
[5 empty] | 178 | 9.923365
[5 empty] | 179 | 9.923929
[5 empty] | 180 | 9.924496
[5 empty] | 181 | 9.925064
[5 empty] | 182 | 9.925634
[5 empty] | 183 | 9.926205
[5 empty] | 184 | 9.926778
[5 empty] | 185 | 9.927352
[5 empty] | 186 | 9.927929
[5 empty] | 187 | 9.928506
[5 empty] | 188 | 9.929085
[5 empty] | 189 | 9.929666
[5 empty] | 190 | 9.930248
[5 empty] | 191 | 9.930832
[5 empty] | 192 | 9.931417
[5 empty] | 193 | 9.932003
[5 empty] | 194 | 9.932591
[5 empty] | 195 | 9.933181
[5 empty] | 196 | 9.933772
[5 empty] | 197 | 9.934364
[5 empty] | 198 | 9.934958
[5 empty] | 199 | 9.935553
[5 empty] | 200 | 9.936149
[5 empty] | 201 | 9.936747
[5 empty] | 202 | 9.937346
[5 empty] | 203 | 9.937946
[5 empty] | 204 | 9.938548
[5 empty] | 205 | 9.939151
[5 empty] | 206 | 9.939755
[5 empty] | 207 | 9.940361
[5 empty] | 208 | 9.940967
[5 empty] | 209 | 9.941575
[5 empty] | 210 | 9.942185
[5 empty] | 211 | 9.942795
[5 empty] | 212 | 9.943407
[5 empty] | 213 | 9.94402
[5 empty] | 214 | 9.944634
[5 empty] | 215 | 9.945249
[5 empty] | 216 | 9.945866
[5 empty] | 217 | 9.946484
[5 empty] | 218 | 9.947102
[5 empty] | 219 | 9.947722
[5 empty] | 220 | 9.948344
[5 empty] | 221 | 9.948966
[5 empty] | 222 | 9.949589
[5 empty] | 223 | 9.950214
[5 empty] | 224 | 9.950839
[5 empty] | 225 | 9.951466
[5 empty] | 226 | 9.952094
[5 empty] | 227 | 9.952722
[5 empty] | 228 | 9.953352
[5 empty] | 229 | 9.953983
[5 empty] | 230 | 9.954615
[5 empty] | 231 | 9.955248
[5 empty] | 232 | 9.955882
[5 empty] | 233 | 9.956518
[5 empty] | 234 | 9.957154
[5 empty] | 235 | 9.957791
[5 empty] | 236 | 9.958429
[5 empty] | 237 | 9.959068
[5 empty] | 238 | 9.959708
[5 empty] | 239 | 9.960349
[5 empty] | 240 | 9.960991
[5 empty] | 241 | 9.961634
[5 empty] | 242 | 9.962278
[5 empty] | 243 | 9.962923
[5 empty] | 244 | 9.963569
[5 empty] | 245 | 9.964216
[5 empty] | 246 | 9.964864
[5 empty] | 247 | 9.965513
[5 empty] | 248 | 9.966162
[5 empty] | 249 | 9.966813
[5 empty] | 250 | 9.967465
[5 empty] | 251 | 9.968117
[5 empty] | 252 | 9.96877
[5 empty] | 253 | 9.969425
[5 empty] | 254 | 9.97008
[5 empty] | 255 | 9.970736
[5 empty] | 256 | 9.971393
[5 empty] | 257 | 9.97205
[5 empty] | 258 | 9.972709
[5 empty] | 259 | 9.973368
[5 empty] | 260 | 9.974029
[5 empty] | 261 | 9.97469
[5 empty] | 262 | 9.975352
[5 empty] | 263 | 9.976015
[5 empty] | 264 | 9.976679
[5 empty] | 265 | 9.977343
[5 empty] | 266 | 9.978009
[5 empty] | 267 | 9.978675
[5 empty] | 268 | 9.979342
[5 empty] | 269 | 9.98001
[5 empty] | 270 | 9.980679
[5 empty] | 271 | 9.981348
[5 empty] | 272 | 9.982019
[5 empty] | 273 | 9.98269
[5 empty] | 274 | 9.983362
[5 empty] | 275 | 9.984035
[5 empty] | 276 | 9.984709
[5 empty] | 277 | 9.985383
[5 empty] | 278 | 9.986058
[5 empty] | 279 | 9.986734
[5 empty] | 280 | 9.987411
[5 empty] | 281 | 9.988089
[5 empty] | 282 | 9.988767
[5 empty] | 283 | 9.989446
[5 empty] | 284 | 9.990126
[5 empty] | 285 | 9.990807
[5 empty] | 286 | 9.991488
[5 empty] | 287 | 9.99217
[5 empty] | 288 | 9.992853
[5 empty] | 289 | 9.993537
[5 empty] | 290 | 9.994222
[5 empty] | 291 | 9.994907
[5 empty] | 292 | 9.995593
[5 empty] | 293 | 9.99628
[5 empty] | 294 | 9.996967
[5 empty] | 295 | 9.997656
[5 empty] | 296 | 9.998345
[5 empty] | 297 | 9.999035
[5 empty] | 298 | 9.999725
[5 empty] | 299 | 10.00042
[5 empty] | 300 | 10.00111
[5 empty] | 301 | 10.0018
[5 empty] | 302 | 10.00249
[5 empty] | 303 | 10.00319
[5 empty] | 304 | 10.00388
[5 empty] | 305 | 10.00458
[5 empty] | 306 | 10.00528
[5 empty] | 307 | 10.00597
[5 empty] | 308 | 10.00667
[5 empty] | 309 | 10.00737
[5 empty] | 310 | 10.00807
[5 empty] | 311 | 10.00877
[5 empty] | 312 | 10.00947
[5 empty] | 313 | 10.01017
[5 empty] | 314 | 10.01087
[5 empty] | 315 | 10.01158
[5 empty] | 316 | 10.01228
[5 empty] | 317 | 10.01298
[5 empty] | 318 | 10.01369
[5 empty] | 319 | 10.0144
[5 empty] | 320 | 10.0151
[5 empty] | 321 | 10.01581
[5 empty] | 322 | 10.01652
[5 empty] | 323 | 10.01723
[5 empty] | 324 | 10.01794
[5 empty] | 325 | 10.01865
[5 empty] | 326 | 10.01936
[5 empty] | 327 | 10.02007
[5 empty] | 328 | 10.02078
[5 empty] | 329 | 10.02149
[5 empty] | 330 | 10.02221
[5 empty] | 331 | 10.02292
[5 empty] | 332 | 10.02364
[5 empty] | 333 | 10.02435
[5 empty] | 334 | 10.02507
[5 empty] | 335 | 10.02578
[5 empty] | 336 | 10.0265
[5 empty] | 337 | 10.02722
[5 empty] | 338 | 10.02794
[5 empty] | 339 | 10.02866
[5 empty] | 340 | 10.02938
[5 empty] | 341 | 10.0301
[5 empty] | 342 | 10.03082
[5 empty] | 343 | 10.03155
[5 empty] | 344 | 10.03227
[5 empty] | 345 | 10.03299
[5 empty] | 346 | 10.03372
[5 empty] | 347 | 10.03444
[5 empty] | 348 | 10.03517
[5 empty] | 349 | 10.0359
[5 empty] | 350 | 10.03662
[5 empty] | 351 | 10.03735
[5 empty] | 352 | 10.03808
[5 empty] | 353 | 10.03881
[5 empty] | 354 | 10.03954
[5 empty] | 355 | 10.04027
[5 empty] | 356 | 10.041
[5 empty] | 357 | 10.04173
[5 empty] | 358 | 10.04247
[5 empty] | 359 | 10.0432
[5 empty] | 360 | 10.04394
[5 empty] | 361 | 10.04467
[5 empty] | 362 | 10.04541
[5 empty] | 363 | 10.04614
[5 empty] | 364 | 10.04688
[5 empty] | 365 | 10.04762
[5 empty] | 366 | 10.04836
[5 empty] | 367 | 10.04909
[5 empty] | 368 | 10.04983
[5 empty] | 369 | 10.05057
[5 empty] | 370 | 10.05132
[5 empty] | 371 | 10.05206
[5 empty] | 372 | 10.0528
[5 empty] | 373 | 10.05354
[5 empty] | 374 | 10.05429
[5 empty] | 375 | 10.05503
[5 empty] | 376 | 10.05578
[5 empty] | 377 | 10.05652
[5 empty] | 378 | 10.05727
[5 empty] | 379 | 10.05801
[5 empty] | 380 | 10.05876
[5 empty] | 381 | 10.05951
[5 empty] | 382 | 10.06026
[5 empty] | 383 | 10.06101
[5 empty] | 384 | 10.06176
[5 empty] | 385 | 10.06251
[5 empty] | 386 | 10.06326
[5 empty] | 387 | 10.06401
[5 empty] | 388 | 10.06477
[5 empty] | 389 | 10.06552
[5 empty] | 390 | 10.06628
[5 empty] | 391 | 10.06703
[5 empty] | 392 | 10.06779
[5 empty] | 393 | 10.06854
[5 empty] | 394 | 10.0693
[5 empty] | 395 | 10.07006
[5 empty] | 396 | 10.07081
[5 empty] | 397 | 10.07157
[5 empty] | 398 | 10.07233
[5 empty] | 399 | 10.07309
[5 empty] | 400 | 10.07385
[5 empty] | 401 | 10.07462
[5 empty] | 402 | 10.07538
[5 empty] | 403 | 10.07614
[5 empty] | 404 | 10.0769
[5 empty] | 405 | 10.07767
[5 empty] | 406 | 10.07843
[5 empty] | 407 | 10.0792
[5 empty] | 408 | 10.07996
[5 empty] | 409 | 10.08073
[5 empty] | 410 | 10.0815
[5 empty] | 411 | 10.08227
[5 empty] | 412 | 10.08303
[5 empty] | 413 | 10.0838
[5 empty] | 414 | 10.08457
[5 empty] | 415 | 10.08534
[5 empty] | 416 | 10.08611
[5 empty] | 417 | 10.08689
[5 empty] | 418 | 10.08766
[5 empty] | 419 | 10.08843
[5 empty] | 420 | 10.0892
[5 empty] | 421 | 10.08998
[5 empty] | 422 | 10.09075
[5 empty] | 423 | 10.09153
[5 empty] | 424 | 10.0923
[5 empty] | 425 | 10.09308
[5 empty] | 426 | 10.09386
[5 empty] | 427 | 10.09463
[5 empty] | 428 | 10.09541
[5 empty] | 429 | 10.09619
[5 empty] | 430 | 10.09697
[5 empty] | 431 | 10.09775
[5 empty] | 432 | 10.09853
[5 empty] | 433 | 10.09931
[5 empty] | 434 | 10.1001
[5 empty] | 435 | 10.10088
[5 empty] | 436 | 10.10166
[5 empty] | 437 | 10.10245
[5 empty] | 438 | 10.10323
[5 empty] | 439 | 10.10401
[5 empty] | 440 | 10.1048
[5 empty] | 441 | 10.10559
[5 empty] | 442 | 10.10637
[5 empty] | 443 | 10.10716
[5 empty] | 444 | 10.10795
[5 empty] | 445 | 10.10874
[5 empty] | 446 | 10.10953
[5 empty] | 447 | 10.11031
[5 empty] | 448 | 10.11111
[5 empty] | 449 | 10.1119
[5 empty] | 450 | 10.11269
[5 empty] | 451 | 10.11348
[5 empty] | 452 | 10.11427
[5 empty] | 453 | 10.11506
[5 empty] | 454 | 10.11586
[5 empty] | 455 | 10.11665
[5 empty] | 456 | 10.11745
[5 empty] | 457 | 10.11824
[5 empty] | 458 | 10.11904
[5 empty] | 459 | 10.11983
[5 empty] | 460 | 10.12063
[5 empty] | 461 | 10.12143
[5 empty] | 462 | 10.12223
[5 empty] | 463 | 10.12302
[5 empty] | 464 | 10.12382
[5 empty] | 465 | 10.12462
[5 empty] | 466 | 10.12542
[5 empty] | 467 | 10.12622
[5 empty] | 468 | 10.12702
[5 empty] | 469 | 10.12783
[5 empty] | 470 | 10.12863
[5 empty] | 471 | 10.12943
[5 empty] | 472 | 10.13023
[5 empty] | 473 | 10.13104
[5 empty] | 474 | 10.13184
[5 empty] | 475 | 10.13265
[5 empty] | 476 | 10.13345
[5 empty] | 477 | 10.13426
[5 empty] | 478 | 10.13506
[5 empty] | 479 | 10.13587
[5 empty] | 480 | 10.13668
[5 empty] | 481 | 10.13748
[5 empty] | 482 | 10.13829
[5 empty] | 483 | 10.1391
[5 empty] | 484 | 10.13991
[5 empty] | 485 | 10.14072
[5 empty] | 486 | 10.14153
[5 empty] | 487 | 10.14234
[5 empty] | 488 | 10.14315
[5 empty] | 489 | 10.14396
[5 empty] | 490 | 10.14478
[5 empty] | 491 | 10.14559
[5 empty] | 492 | 10.1464
[5 empty] | 493 | 10.14722
[5 empty] | 494 | 10.14803
[5 empty] | 495 | 10.14884
[5 empty] | 496 | 10.14966
[5 empty] | 497 | 10.15047
[5 empty] | 498 | 10.15129
[5 empty] | 499 | 10.15211
[5 empty] | 500 | 10.15292
[5 empty] | 501 | 10.15374
[5 empty] | 502 | 10.15456
[5 empty] | 503 | 10.15537
[5 empty] | 504 | 10.15619
[5 empty] | 505 | 10.15701
[5 empty] | 506 | 10.15783
[5 empty] | 507 | 10.15865
[5 empty] | 508 | 10.15947
[5 empty] | 509 | 10.16029
[5 empty] | 510 | 10.16111
[5 empty] | 511 | 10.16193
[5 empty] | 512 | 10.16276
[5 empty] | 513 | 10.16358
[5 empty] | 514 | 10.1644
[5 empty] | 515 | 10.16522
[5 empty] | 516 | 10.16605
[5 empty] | 517 | 10.16687
[5 empty] | 518 | 10.1677
[5 empty] | 519 | 10.16852
[5 empty] | 520 | 10.16934
[5 empty] | 521 | 10.17017
[5 empty] | 522 | 10.171
[5 empty] | 523 | 10.17182
[5 empty] | 524 | 10.17265
[5 empty] | 525 | 10.17348
[5 empty] | 526 | 10.1743
[5 empty] | 527 | 10.17513
[5 empty] | 528 | 10.17596
[5 empty] | 529 | 10.17679
[5 empty] | 530 | 10.17762
[5 empty] | 531 | 10.17845
[5 empty] | 532 | 10.17928
[5 empty] | 533 | 10.18011
[5 empty] | 534 | 10.18094
[5 empty] | 535 | 10.18177
[5 empty] | 536 | 10.1826
[5 empty] | 537 | 10.18343
[5 empty] | 538 | 10.18426
[5 empty] | 539 | 10.18509
[5 empty] | 540 | 10.18593
[5 empty] | 541 | 10.18676
[5 empty] | 542 | 10.18759
[5 empty] | 543 | 10.18843
[5 empty] | 544 | 10.18926
[5 empty] | 545 | 10.19009
[5 empty] | 546 | 10.19093
[5 empty] | 547 | 10.19176
[5 empty] | 548 | 10.1926
[5 empty] | 549 | 10.19344
[5 empty] | 550 | 10.19427
[5 empty] | 551 | 10.19511
[5 empty] | 552 | 10.19594
[5 empty] | 553 | 10.19678
[5 empty] | 554 | 10.19762
[5 empty] | 555 | 10.19846
[5 empty] | 556 | 10.19929
[5 empty] | 557 | 10.20013
[5 empty] | 558 | 10.20097
[5 empty] | 559 | 10.20181
[5 empty] | 560 | 10.20265
[5 empty] | 561 | 10.20349
[5 empty] | 562 | 10.20433
[5 empty] | 563 | 10.20517
[5 empty] | 564 | 10.20601
[5 empty] | 565 | 10.20685
[5 empty] | 566 | 10.20769
[5 empty] | 567 | 10.20853
[5 empty] | 568 | 10.20938
[5 empty] | 569 | 10.21022
[5 empty] | 570 | 10.21106
[5 empty] | 571 | 10.2119
[5 empty] | 572 | 10.21275
[5 empty] | 573 | 10.21359
[5 empty] | 574 | 10.21443
[5 empty] | 575 | 10.21528
[5 empty] | 576 | 10.21612
[5 empty] | 577 | 10.21697
[5 empty] | 578 | 10.21781
[5 empty] | 579 | 10.21866
[5 empty] | 580 | 10.2195
[5 empty] | 581 | 10.22035
[5 empty] | 582 | 10.2212
[5 empty] | 583 | 10.22204
[5 empty] | 584 | 10.22289
[5 empty] | 585 | 10.22374
[5 empty] | 586 | 10.22459
[5 empty] | 587 | 10.22543
[5 empty] | 588 | 10.22628
[5 empty] | 589 | 10.22713
[5 empty] | 590 | 10.22798
[5 empty] | 591 | 10.22883
[5 empty] | 592 | 10.22968
[5 empty] | 593 | 10.23053
[5 empty] | 594 | 10.23138
[5 empty] | 595 | 10.23223
[5 empty] | 596 | 10.23308
[5 empty] | 597 | 10.23393
[5 empty] | 598 | 10.23478
[5 empty] | 599 | 10.23564
[5 empty] | 600 | 10.23649