## Calibration Densities
Calibration Densities
Specimen | Volume (cm3) | Grayscale | Mass (g) | Density (g/cm3) | Mean average grayscale values | Mean average vBMD (g/cm3)
Hydroxyapatite 1 | 4.685325 | 129.986 | 13.6816 | 2.920096
Hydroxyapatite 2 | 4.676562 | 132.526 | 13.6716 | 2.92343
Hydroxyapatite 3 | 4.6728 | 133.585 | 13.6742 | 2.92634
[5 empty] | 132.0323 | 2.923289
Polyethylene 1 | 4.92123 | 23.6715 | 4.65025 | 0.9449365
Polyethylene 2 | 4.826547 | 24.0304 | 4.65055 | 0.9635356
Polyethylene 3 | 4.844466 | 23.8789 | 4.65014 | 0.959887
[5 empty] | 23.86027 | 0.9561197
Acrylic 1 | 3.9523 | 30.2892 | 4.79598 | 1.213466
Acrylic 2 | 3.978147 | 30.108 | 4.79505 | 1.205348
Acrylic 3 | 3.964208 | 30.0547 | 4.79495 | 1.209561
[5 empty] | 30.15063 | 1.209458

## Four long bone baseline vBMD
Four long bone types initial baseline scans for vBMD (g/cm3)
Test condition | Test specimen | Grayscale value | Mean GS | Grayscale SD | Volumetric bone mineral density (g/cm3) | Mean vBMD (g/cm3) | vBMD SD (g/cm3) | Mean of all samples of long bone variant (g/cm3) | SD of all samples of long bone variant (g/cm3)
Fresh | TA1 | 73.9 |  |  | 1.90644 |  |  |  |  | Calibration values from phantom scans
Fresh | TA2 | 79.0685 |  |  | 1.9974056 |  |  |  |  | x= | 0.0176
Fresh | TA3 | 77.5076 |  |  | 1.96993376 |  |  |  |  | c= | 0.6058
Fresh | TA4 | 76.1873 |  |  | 1.94669648
Fresh | TA5 | 74.4019 |  |  | 1.91527344
Fresh | TA6 | 67.3324 |  |  | 1.79085024
|  |  | 74.73295 | 3.745716 |  | 1.92109992 | 0.06592461
Fresh | TB1 | 77.558 |  |  | 1.9708208
Fresh | TB2 | 75.4064 |  |  | 1.93295264
Fresh | TA3 | 77.5076 |  |  | 1.96993376
Fresh | TB4 | 69.6235 |  |  | 1.8311736
Fresh | TB5 | 79.2156 |  |  | 1.99999456
Fresh | TB6 | 75.5385 |  |  | 1.9352776
|  |  | 75.80827 | 3.056273 |  | 1.940025 | 0.05379041
Fresh | TC1 | 79.8094 |  |  | 2.01044544
Fresh | TC2 | 76.3678 |  |  | 1.94987328
Fresh | TC3 | 77.8593 |  |  | 1.97612368
Fresh | TC4 | 81.7723 |  |  | 2.04499248
Fresh | TC5 | 70.5173 |  |  | 1.84690448
Fresh | TC6 | 63.6082 |  |  | 1.72530432
|  |  | 74.98905 | 6.176674 |  | 1.92560728 | 0.1087095
[8 empty] | 1.928911 | 0.07614149
Fresh | FA1 | 78.6772 |  |  | 1.99051872
Fresh | FA2 | 75.0125 |  |  | 1.92602
Fresh | FA3 | 85.8734 |  |  | 2.11717184
Fresh | FA4 | 83.6299 |  |  | 2.07768624
Fresh | FA5 | 77.7434 |  |  | 1.97408384
Fresh | FA6 | 78.8718 |  |  | 1.99394368
|  |  | 79.96803 | 3.666445 |  | 2.013237 | 0.06452943
Fresh | FB1 | 77.1527 |  |  | 1.96368752
Fresh | FB2 | 80.3873 |  |  | 2.02061648
Fresh | FB3 | 80.557 |  |  | 2.0236032
Fresh | FB4 | 86.7754 |  |  | 2.13304704
Fresh | FB5 | 77.5245 |  |  | 1.9702312
Fresh | FB6 | 72.1736 |  |  | 1.87605536
|  |  | 79.09508 | 4.414763 |  | 1.997873 | 0.07769983
Fresh | FC1 | 73.397 |  |  | 1.8975872
Fresh | FC2 | 83.5242 |  |  | 2.07582592
Fresh | FC3 | 80.5807 |  |  | 2.02402032
Fresh | FC4 | 82.2766 |  |  | 2.05386816
Fresh | FC5 | 62.6983 |  |  | 1.70929008
Fresh | FC6 | 73.6143 |  |  | 1.90141168
|  |  | 76.01518 | 7.146014 |  | 1.943667 | 0.1257699
[8 empty] | 1.984926 | 0.08933304
Fresh | HA1 | 78.8273 |  |  | 1.99316048
Fresh | HA2 | 74.7577 |  |  | 1.92153552
Fresh | HA3 | 78.7324 |  |  | 1.99149024
Fresh | HA4 | 79.8475 |  |  | 2.011116
Fresh | HA5 | 83.1318 |  |  | 2.06891968
Fresh | HA6 | 74.1905 |  |  | 1.9115528
|  |  | 78.24787 | 3.044822 |  | 1.982962 | 0.05358886
Fresh | HB1 | 72.55 |  |  | 1.88268
Fresh | HB2 | 79.7362 |  |  | 2.00915712
Fresh | HB3 | 78.9132 |  |  | 1.99467232
Fresh | HB4 | 78.3765 |  |  | 1.9852264
Fresh | HB5 | 79.9126 |  |  | 2.01226176
Fresh | HB6 | 73.5383 |  |  | 1.90007408
|  |  | 77.17113 | 2.975883 |  | 1.964012 | 0.05237553
Fresh | HC1 | 76.3367 |  |  | 1.94932592
Fresh | HC2 | 83.2367 |  |  | 2.07076592
Fresh | HC3 | 76.7338 |  |  | 1.95631488
Fresh | HC4 | 61.3834 |  |  | 1.68614784
Fresh | HC5 | 78.4409 |  |  | 1.98635984
Fresh | HC6 | 79.6746 |  |  | 2.00807296
|  |  | 75.96768 | 6.905566 |  | 1.942831 | 0.121538
[8 empty] | 1.963269 | 0.07583412
Fresh | UA1 | 75.813 |  |  | 1.9401088
Fresh | UA2 | 84.1851 |  |  | 2.08745776
Fresh | UA3 | 72.8672 |  |  | 1.88826272
Fresh | UA4 | 78.366 |  |  | 1.9850416
Fresh | UA5 | 75.9964 |  |  | 1.94333664
Fresh | UA6 | 75.8531 |  |  | 1.94081456
|  |  | 77.18013 | 3.514459 |  | 1.96417 | 0.06185448
Fresh | UB1 | 71.8325 |  |  | 1.870052
Fresh | UB2 | 79.7947 |  |  | 2.01018672
Fresh | UB3 | 72.7106 |  |  | 1.88550656
Fresh | UB4 | 69.454 |  |  | 1.8281904
Fresh | UB5 | 77.0784 |  |  | 1.96237984
Fresh | UB6 | 75.5111 |  |  | 1.93479536
|  |  | 74.39688 | 3.450124 |  | 1.915185 | 0.06072219
Fresh | UC1 | 76.0509 |  |  | 1.94429584
Fresh | UC2 | 73.0053 |  |  | 1.89069328
Fresh | UC3 | 81.2622 |  |  | 2.03601472
Fresh | UC4 | 85.6035 |  |  | 2.1124216
Fresh | UC5 | 81.3909 |  |  | 2.03827984
Fresh | UC6 | 82.407 |  |  | 2.0561632
|  |  | 79.9533 | 4.187854 |  | 2.01297808 | 0.07370624
[8 empty] | 1.964111 | 0.06542763

## Four long bone vBMD post Rx
Four long bone densities following treatment with 2.4 M HCl for 1. 24 hours, 2. 48 hours, 3. Reverse osmosis water for 48 hours
Test condition | Test specimen | Grayscale value | Mean GS | Grayscale SD | Volumetric bone mineral density (g/cm3) | Mean vBMD (g/cm3) | vBMD SD (g/cm3)
R/O | TA1 | 80.3919 |  |  | 2.02069744 |  |  | Calibration values from phantom scans
R/O | TA2 | 79.59953 |  |  | 2.006751728 |  |  | x= | 0.0176
R/O | TB3 | 81.8838 |  |  | 2.04695488 |  |  | c= | 0.6058
R/O | TB4 | 77.8055 |  |  | 1.9751768
R/O | TC5 | 79.0544 |  |  | 1.99715744
R/O | TC6 | 80.1439 |  |  | 2.01633264
|  |  | 79.81317 | 1.250595 |  | 2.010512 | 0.02201048
24 hours in 2.4 M HCl | TA3 | 32.4856 |  |  | 1.17754656
24 hours in 2.4 M HCl | TA4 | 37.2198 |  |  | 1.26086848
24 hours in 2.4 M HCl | TB5 | 33.2254 |  |  | 1.19056704
24 hours in 2.4 M HCl | TB6 | 35.5087 |  |  | 1.23075312
24 hours in 2.4 M HCl | TC1 | 32.3372 |  |  | 1.17493472
24 hours in 2.4 M HCl | TC2 | 30.6172 |  |  | 1.14466272
|  |  | 33.56565 | 2.183765 |  | 1.19655544 | 0.03843427
48 hours in 2.4 M HCl | TA5 | 30.336 |  |  | 1.1397136
48 hours in 2.4 M HCl | TA6 | 29.4496 |  |  | 1.12411296
48 hours in 2.4 M HCl | TB1 | 31.1211 |  |  | 1.15353136
48 hours in 2.4 M HCl | TB2 | 32.2677 |  |  | 1.17371152
48 hours in 2.4 M HCl | TC3 | 32.8118 |  |  | 1.18328768
48 hours in 2.4 M HCl | TC4 | 33.7103 |  |  | 1.19910128
|  |  | 31.61608 | 1.461583 |  | 1.162243 | 0.02572387
R/O | FA1 | 76.5675 |  |  | 1.953388
R/O | FA2 | 79.8208 |  |  | 2.01064608
R/O | FB3 | 82.1519 |  |  | 2.05167344
R/O | FB4 | 82.8858 |  |  | 2.06459008
R/O | FC5 | 74.2631 |  |  | 1.91283056
R/O | FC6 | 76.3828 |  |  | 1.95013728
|  |  | 78.67865 | 3.169991 |  | 1.99054424 | 0.05579184
24 hours in 2.4 M HCl | FA3 | 27.5969 |  |  | 1.09150544
24 hours in 2.4 M HCl | FA4 | 34.0059 |  |  | 1.20430384
24 hours in 2.4 M HCl | FB5 | 31.7315 |  |  | 1.1642744
24 hours in 2.4 M HCl | FB6 | 41.3821 |  |  | 1.33412496
24 hours in 2.4 M HCl | FC1 | 29.32 |  |  | 1.121832
24 hours in 2.4 M HCl | FC2 | 34.3808 |  |  | 1.21090208
|  |  | 33.06953 | 4.425193 |  | 1.187824 | 0.0778834
48 hours in 2.4 M HCl | FA5 | 33.5247 |  |  | 1.19583472
48 hours in 2.4 M HCl | FA6 | 30.2484 |  |  | 1.13817184
48 hours in 2.4 M HCl | FB1 | 31.4176 |  |  | 1.15874976
48 hours in 2.4 M HCl | FB2 | 35.0494 |  |  | 1.22266944
48 hours in 2.4 M HCl | FC3 | 33.5628 |  |  | 1.19650528
48 hours in 2.4 M HCl | FC4 | 33.2317 |  |  | 1.19067792
|  |  | 32.8391 | 1.568744 |  | 1.18376816 | 0.02760989
R/O | HA1 | 84.3296 |  |  | 2.09000096
R/O | HA2 | 79.1615 |  |  | 1.9990424
R/O | HB3 | 84.0257 |  |  | 2.08465232
R/O | HB4 | 86.1271 |  |  | 2.12163696
R/O | HC5 | 82.2945 |  |  | 2.0541832
R/O | HC6 | 81.8676 |  |  | 2.04666976
|  |  | 82.96767 | 2.202518 |  | 2.066031 | 0.03876432
24 hours in 2.4 M HCl | HA3 | 32.7876 |  |  | 1.18286176
24 hours in 2.4 M HCl | HA4 | 32.5211 |  |  | 1.17817136
24 hours in 2.4 M HCl | HB5 | 31.7062 |  |  | 1.16382912
24 hours in 2.4 M HCl | HB6 | 35.4572 |  |  | 1.22984672
24 hours in 2.4 M HCl | HC1 | 31.9401 |  |  | 1.16794576
24 hours in 2.4 M HCl | HC2 | 32.3338 |  |  | 1.17487488
|  |  | 30.86533 | 1.24441 |  | 1.1829216 | 0.02190161
48 hours in 2.4 M HCl | HA5 | 30.9402 |  |  | 1.15034752
48 hours in 2.4 M HCl | HA6 | 31.1355 |  |  | 1.1537848
48 hours in 2.4 M HCl | HB1 | 31.5618 |  |  | 1.16128768
48 hours in 2.4 M HCl | HB2 | 29.4145 |  |  | 1.1234952
48 hours in 2.4 M HCl | HC3 | 30.7319 |  |  | 1.14668144
48 hours in 2.4 M HCl | HC4 | 31.4081 |  |  | 1.15858256
|  |  | 32.791 | 0.7048615 |  | 1.14903 | 0.01240556
R/O | UA1 | 76.0012 |  |  | 1.94342112
R/O | UA2 | 77.9976 |  |  | 1.97855776
R/O | UB3 | 72.5141 |  |  | 1.88204816
R/O | UB4 | 74.2645 |  |  | 1.9128552
R/O | UC5 | 79.2774 |  |  | 2.00108224
R/O | UC6 | 69.8882 |  |  | 1.83583232
|  |  | 74.9905 | 3.192042 |  | 1.9256328 | 0.05617993
24 hours in 2.4 M HCl | UA3 | 36.598 |  |  | 1.2499248
24 hours in 2.4 M HCl | UA4 | 29.9746 |  |  | 1.13335296
24 hours in 2.4 M HCl | UB5 | 33.5019 |  |  | 1.19543344
24 hours in 2.4 M HCl | UB6 | 34.535 |  |  | 1.213616
24 hours in 2.4 M HCl | UC1 | 30.4976 |  |  | 1.14255776
24 hours in 2.4 M HCl | UC2 | 28.9664 |  |  | 1.11560864
|  |  | 32.34558 | 2.728527 |  | 1.175082 | 0.04802207
48 hours in 2.4 M HCl | UA5 | 30.8845 |  |  | 1.1493672
48 hours in 2.4 M HCl | UA6 | 32.5985 |  |  | 1.1795336
48 hours in 2.4 M HCl | UB1 | 30.5469 |  |  | 1.14342544
48 hours in 2.4 M HCl | UB2 | 30.3645 |  |  | 1.1402152
48 hours in 2.4 M HCl | UC3 | 28.2232 |  |  | 1.10252832
48 hours in 2.4 M HCl | UC4 | 34.1886 |  |  | 1.20751936
|  |  | 31.13437 | 1.868474 |  | 1.153765 | 0.03288514

## Different preparation methods
Tibial preparation techniques and 0.6 M and 1.2 M demineralisation
Test Condition | Test specimen | Grayscale value | Mean GS | Grayscale SD | Volumetric bone mineral density (g/cm3) | Mean vBMD (g/cm3) | vBMD SD (g/cm3)
R/O | 1 | 74.9882 |  |  | 1.92559232 |  |  | Calibration values from phantom scans
R/O | 2 | 70.4426 |  |  | 1.84558976 |  |  | x= | 0.0176
R/O | 3 | 63.1484 |  |  | 1.71721184 |  |  | c= | 0.6058
R/O | 4 | 70.6876 |  |  | 1.84990176
R/O | 5 | 76.6375 |  |  | 1.95462
R/O | 6 | 69.2989 |  |  | 1.82546064
|  |  | 70.8672 | 4.330723 |  | 1.85306272 | 0.07622073
PBS | 1 | 76.0358 |  |  | 1.94403008
PBS | 2 | 63.413 |  |  | 1.7218688
PBS | 3 | 74.3333 |  |  | 1.91406608
PBS | 4 | 71.6435 |  |  | 1.8667256
PBS | 5 | 69.927 |  |  | 1.8365152
PBS | 6 | 75.4013 |  |  | 1.93286288
|  |  | 71.79232 | 4.305094 |  | 1.869345 | 0.07576966
0.6 M | 1 | 46.8129 |  |  | 1.42970704
0.6 M | 2 | 46.9634 |  |  | 1.43235584
0.6 M | 3 | 49.1018 |  |  | 1.46999168
0.6 M | 4 | 46.1318 |  |  | 1.41771968
0.6 M | 5 | 51.1365 |  |  | 1.5058024
0.6 M | 6 | 44.648 |  |  | 1.3916048
|  |  | 47.46573 | 2.10352 |  | 1.441197 | 0.03702195
1.2 M | 1 | 45.59 |  |  | 1.408184
1.2 M | 2 | 41.1467 |  |  | 1.32998192
1.2 M | 3 | 39.7435 |  |  | 1.3052856
1.2 M | 4 | 43.162 |  |  | 1.3654512
1.2 M | 5 | 46.1814 |  |  | 1.41859264
1.2 M | 6 | 39.2738 |  |  | 1.29701888
|  |  | 42.51623 | 2.688728 |  | 1.354086 | 0.04732161
2.4 M | 1 | 31.3397 |  |  | 1.15737872
2.4 M | 2 | 30.2426 |  |  | 1.13806976
2.4 M | 3 | 32.8249 |  |  | 1.18351824
2.4 M | 4 | 32.2552 |  |  | 1.17349152
2.4 M | 5 | 36.7114 |  |  | 1.25192064
2.4 M | 6 | 34.7865 |  |  | 1.2180424
|  |  | 33.02672 | 2.156657 |  | 1.18707 | 0.03795717
Dehydrated tibia | 1 | 60.1446 |  |  | 1.66434496
Dehydrated tibia | 2 | 61.0908 |  |  | 1.68099808
Dehydrated tibia | 3 | 58.2665 |  |  | 1.6312904
Dehydrated tibia | 4 | 61.1097 |  |  | 1.68133072
Dehydrated tibia | 5 | 61.5804 |  |  | 1.68961504
Dehydrated tibia | 6 | 57.2981 |  |  | 1.61424656
|  |  | 59.91502 | 1.591739 |  | 1.660304 | 0.02801461
R/O Dehydrated | 1 | 87.2076 |  |  | 2.14065376
R/O Dehydrated | 2 | 83.5189 |  |  | 2.07573264
R/O Dehydrated | 3 | 82.5803 |  |  | 2.05921328
R/O Dehydrated | 4 | 81.3721 |  |  | 2.03794896
R/O Dehydrated | 5 | 86.043 |  |  | 2.1201568
R/O Dehydrated | 6 | 81.9639 |  |  | 2.04836464
|  |  | 83.78097 | 2.139831 |  | 2.080345 | 0.03766103
PBS Dehydrated | 1 | 61.3999 |  |  | 1.68643824
PBS Dehydrated | 2 | 72.1913 |  |  | 1.87636688
PBS Dehydrated | 3 | 70.1896 |  |  | 1.84113696
PBS Dehydrated | 4 | 75.9103 |  |  | 1.94182128
PBS Dehydrated | 5 | 78.1654 |  |  | 1.98151104
PBS Dehydrated | 6 | 79.9036 |  |  | 2.01210336
|  |  | 72.96002 | 6.136176 |  | 1.889896 | 0.1079967
Dehydrated 0.6 M | 1 | 57.3972 |  |  | 1.61599072
Dehydrated 0.6 M | 2 | 56.0178 |  |  | 1.59171328
Dehydrated 0.6 M | 3 | 52.2481 |  |  | 1.52536656
Dehydrated 0.6 M | 4 | 51.8469 |  |  | 1.51830544
Dehydrated 0.6 M | 5 | 60.7817 |  |  | 1.67555792
Dehydrated 0.6 M | 6 | 53.3121 |  |  | 1.54409296
|  |  | 55.2673 | 3.166119 |  | 1.57850448 | 0.05572369
Dehydrated 1.2 M | 1 | 43.9822 |  |  | 1.37988672
Dehydrated 1.2 M | 2 | 39.7268 |  |  | 1.30499168
Dehydrated 1.2 M | 3 | 47.3375 |  |  | 1.43894
Dehydrated 1.2 M | 4 | 46.7813 |  |  | 1.42915088
Dehydrated 1.2 M | 5 | 37.3812 |  |  | 1.26370912
Dehydrated 1.2 M | 6 | 38.9118 |  |  | 1.29064768
|  |  | 42.35347 | 3.885163 |  | 1.351221 | 0.06837887
Dehydrated 2.4 M | 1 | 37.7389 |  |  | 1.27000464
Dehydrated 2.4 M | 2 | 41.61 |  |  | 1.338136
Dehydrated 2.4 M | 3 | 36.841 |  |  | 1.2542016
Dehydrated 2.4 M | 4 | 31.502 |  |  | 1.1602352
Dehydrated 2.4 M | 5 | 34.1995 |  |  | 1.2077112
Dehydrated 2.4 M | 6 | 37.5461 |  |  | 1.26661136
|  |  | 36.57292 | 3.138417 |  | 1.249483 | 0.05523615

## Pullout validation - Summary
Pullout validation - Summary
Test method | Number of tests | Mean thickness (mm) | Mean insertion torque (Nm) | Mean pullout force (N) | SD for mean pullout force | Mean cortical thickness adjustment to 3.3mm (mm) | Mean adjustment for variation in cortical thickness (N) | Mean adjusted pullout force (N) | SD for mean adjusted pullout force
Fresh Tibia | 12 | 3.37 | 0.5066923 | 920.675 | 161.6404 | -0.07 | -20.158825 | 900.516 | 103.64
Reverse Osmosis | 12 | 3.81 | 0.5045625 | 969.24 | 231.23 | -0.51 | -129.52 | 839.718 | 160.05
PBS | 12 | 3.53 | 0.5054 | 905.78 | 190.62 | -0.23 | -58.63 | 847.141 | 87.46
0.6 M HCL | 12 | 3.43 | 0.14 | 271.4833 | 174.9476 | -0.13 | -10.764015 | 260.719 | 141.99
1.2 M HCL | 12 | 2.71 | 0.1 | 115.85 | 29.63105 | 0.59 | 26.59642875 | 142.446 | 11.34
2.4 M HCL | 12 | 2.81 | 0.05 | 48.29167 | 12.35695 | 0.49 | 8.400973 | 56.693 | 12.26
Tibia Dehydrated | 12 | 3.834643 | 0.5020714 | 775.1833 | 250.4606 | -0.5346429 | -107.2459 | 667.937 | 162.79
Reverse Osmosis Dehydrated | 12 | 3.74 | 0.5013077 | 595.8917 | 136.1759 | -0.44 | -68.62196 | 527.27 | 124.71
PBS Dehydrated | 12 | 4.243333 | 0.503 | 1081.975 | 294.9003 | -0.9433333 | -239.8331 | 842.142 | 245.5
0.6 M HCL Dehydrated | 12 | 2.86 | 0.2133125 | 434.2083 | 178.6629 | 0.44 | 67.78074 | 501.989 | 101.64
1.2 M HCL Dehydrated | 12 | 3.11 | 0.0760625 | 114.2833 | 27.24955 | 0.19 | 6.9829975 | 121.266 | 12.04
2.4 M HCL Dehydrated | 12 | 2.19 | 0.05 | 41.575 | 18.82468 | 1.11 | 19.95808 | 61.533 | 21.75

## Pullout validation Raw
Pullout validation Raw
Test method | Sample number | Mean thickness (mm) | Mean of all cortical thicknesses (mm) | Insertion torque (Nm) | Mean insertion torque for all samples (Nm) | Raw pullout force (N) | Mean raw pullout force (N) | SD of mean average pullout force (N) | Adjustment coefficient | Cortical Thickness adjustment to 3.3mm (mm) | Mean cortical thickness adjustment to 3.3mm (mm) | Adjustment for variation in cortical thickness (N) | Mean change in pullout force due to cortical adjustment (N) | Adjusted Pullout force (N) | Mean average adjusted pullout force (N) | SD of mean average adjusted pullout force (N)
Fresh Tibia | 1 | 2.925 |  | 0.504 |  | 746.2 |  |  | 273.34 | 0.375 |  | 102.5025 |  | 848.7025
Fresh Tibia | 2 | 3.36 |  | 0.504 |  | 892.4 |  |  | 273.34 | -0.06 |  | -16.4004 |  | 875.9996
Fresh Tibia | 3 | 3.17 |  | 0.504 |  | 730.7 |  |  | 273.34 | 0.13 |  | 35.5342 |  | 766.2342
Fresh Tibia | 4 | 3.295 |  | 0.504 |  | 684.7 |  |  | 273.34 | 0.005 |  | 1.3667 |  | 686.0667
Fresh Tibia | 5 | 3.855 |  | 0.504 |  | 1159.6 |  |  | 273.34 | -0.555 |  | -151.7037 |  | 1007.8963
Fresh Tibia | 6 | 2.745 |  | 0.501 |  | 881.4 |  |  | 273.34 | 0.555 |  | 151.7037 |  | 1033.1037
Fresh Tibia | 7 | 2.825 |  | 0.515 |  | 807.8 |  |  | 273.34 | 0.475 |  | 129.8365 |  | 937.6365
Fresh Tibia | 8 | 3.59 |  | 0.506 |  | 870.4 |  |  | 273.34 | -0.29 |  | -79.2686 |  | 791.1314
Fresh Tibia | 9 | 3.73 |  | 0.506 |  | 1053.2 |  |  | 273.34 | -0.43 |  | -117.5362 |  | 935.6638
Fresh Tibia | 10 | 3.23 |  | 0.506 |  | 980.7 |  |  | 273.34 | 0.07 |  | 19.1338 |  | 999.8338
Fresh Tibia | 11 | 3.615 |  | 0.52 |  | 1032.2 |  |  | 273.34 | -0.315 |  | -86.1021 |  | 946.0979
Fresh Tibia | 12 | 4.145 |  | 0.501 |  | 1208.8 |  |  | 273.34 | -0.845 |  | -230.9723 |  | 977.8277
|  |  | 3.37375 |  | 0.50625 |  | 920.675 | 161.6404 |  |  | -0.07375 |  | -20.158825 |  | 900.516175 | 103.6472
Reverse Osmosis | 1 | 3.75 |  | 0.501 |  | 754.2 |  |  | 252.73 | -0.45 |  | -113.7285 |  | 640.4715
Reverse Osmosis | 2 | 3.265 |  | 0.498 |  | 669 |  |  | 252.73 | 0.035 |  | 8.84555 |  | 677.84555
Reverse Osmosis | 3 | 3.48 |  | 0.509 |  | 662.3 |  |  | 252.73 | -0.18 |  | -45.4914 |  | 616.8086
Reverse Osmosis | 4 | 3.745 |  | 0.532 |  | 1098.3 |  |  | 252.73 | -0.445 |  | -112.46485 |  | 985.83515
Reverse Osmosis | 5 | 2.5 |  | 0.501 |  | 748.5 |  |  | 252.73 | 0.8 |  | 202.184 |  | 950.684
Reverse Osmosis | 6 | 2.65 |  | 0.498 |  | 806.9 |  |  | 252.73 | 0.65 |  | 164.2745 |  | 971.1745
Reverse Osmosis | 7 | 3.265 |  | 0.501 |  | 1038.8 |  |  | 252.73 | 0.035 |  | 8.84555 |  | 1047.64555
Reverse Osmosis | 8 | 4.54 |  | 0.504 |  | 1047 |  |  | 252.73 | -1.24 |  | -313.3852 |  | 733.6148
Reverse Osmosis | 9 | 5.005 |  | 0.506 |  | 1302.7 |  |  | 252.73 | -1.705 |  | -430.90465 |  | 871.79535
Reverse Osmosis | 10 | 4.585 |  | 0.506 |  | 1381.8 |  |  | 252.73 | -1.285 |  | -324.75805 |  | 1057.04195
Reverse Osmosis | 11 | 4.315 |  | 0.501 |  | 1132.3 |  |  | 252.73 | -1.015 |  | -256.52095 |  | 875.77905
Reverse Osmosis | 12 | 4.65 |  | 0.501 |  | 989.1 |  |  | 252.73 | -1.35 |  | -341.1855 |  | 647.9145
|  |  | 3.8125 |  | 0.5048333 |  | 969.2417 | 231.2295 |  |  | -0.5125 |  | -129.524125 |  | 839.7175 | 160.0454
PBS | 1 | 2.84 |  | 0.504 |  | 778.7 |  |  | 254.01 | 0.46 |  | 116.8446 |  | 895.5446
PBS | 2 | 3 |  | 0.504 |  | 679.9 |  |  | 254.01 | 0.3 |  | 76.203 |  | 756.103
PBS | 3 | 5.09 |  | 0.506 |  | 1142.6 |  |  | 254.01 | -1.79 |  | -454.6779 |  | 687.9221
PBS | 4 | 3.65 |  | 0.504 |  | 968.9 |  |  | 254.01 | -0.35 |  | -88.9035 |  | 879.9965
PBS | 5 | 2.965 |  | 0.523 |  | 923.5 |  |  | 254.01 | 0.335 |  | 85.09335 |  | 1008.59335
PBS | 6 | 2.625 |  | 0.509 |  | 669.9 |  |  | 254.01 | 0.675 |  | 171.45675 |  | 841.35675
PBS | 7 | 2.82 |  | 0.504 |  | 737.4 |  |  | 254.01 | 0.48 |  | 121.9248 |  | 859.3248
PBS | 8 | 3.005 |  | 0.504 |  | 719.1 |  |  | 254.01 | 0.295 |  | 74.93295 |  | 794.03295
PBS | 9 | 3.83 |  | 0.509 |  | 1082.2 |  |  | 254.01 | -0.53 |  | -134.6253 |  | 947.5747
PBS | 10 | 5.055 |  | 0.504 |  | 1186 |  |  | 254.01 | -1.755 |  | -445.78755 |  | 740.21245
PBS | 11 | 4.325 |  | 0.506 |  | 1171.7 |  |  | 254.01 | -1.025 |  | -260.36025 |  | 911.33975
PBS | 12 | 3.165 |  | 0.501 |  | 809.4 |  |  | 254.01 | 0.135 |  | 34.29135 |  | 843.69135
|  |  | 3.530833 |  | 0.5065 |  | 905.775 | 190.6225 |  |  | -0.2308333 |  | -58.633975 |  | 847.141025 | 87.45676
0.6 M HCl | 1 | 3.065 |  | 0.15 |  | 269 |  |  | 83.604 | 0.235 |  | 19.64694 |  | 288.64694
0.6 M HCl | 2 | 3.365 |  | 0.141 |  | 364.3 |  |  | 83.604 | -0.065 |  | -5.43426 |  | 358.86574
0.6 M HCl | 3 | 3.295 |  | 0.158 |  | 321.3 |  |  | 83.604 | 0.005 |  | 0.41802 |  | 321.71802
0.6 M HCl | 4 | 2.9 |  | 0.073 |  | 118.8 |  |  | 83.604 | 0.4 |  | 33.4416 |  | 152.2416
0.6 M HCl | 5 | 2.955 |  | 0.1 |  | 121.2 |  |  | 83.604 | 0.345 |  | 28.84338 |  | 150.04338
0.6 M HCl | 6 | 2.95 |  | 0.1 |  | 115.8 |  |  | 83.604 | 0.35 |  | 29.2614 |  | 145.0614
0.6 M HCl | 7 | 3.265 |  | 0.15 |  | 125.7 |  |  | 83.604 | 0.035 |  | 2.92614 |  | 128.62614
0.6 M HCl | 8 | 4.775 |  | 0.249 |  | 687.4 |  |  | 83.604 | -1.475 |  | -123.3159 |  | 564.0841
0.6 M HCl | 9 | 3.78 |  | 0.12 |  | 255.3 |  |  | 83.604 | -0.48 |  | -40.12992 |  | 215.17008
0.6 M HCl | 10 | 3.565 |  | 0.11 |  | 193.4 |  |  | 83.604 | -0.265 |  | -22.15506 |  | 171.24494
0.6 M HCl | 11 | 3.785 |  | 0.204 |  | 536.8 |  |  | 83.604 | -0.485 |  | -40.54794 |  | 496.25206
0.6 M HCl | 12 | 3.445 |  | 0.12 |  | 148.8 |  |  | 83.604 | -0.145 |  | -12.12258 |  | 136.67742
|  |  | 3.42875 |  | 0.1395833 |  | 271.4833 | 174.9476 |  |  | -0.12875 |  | -10.764015 |  | 260.7193 | 141.9942
1.2 M HCl | 1 | 2.475 |  | 0.1 |  | 108.6 |  |  | 43.41 | 0.825 |  | 35.815725 |  | 144.415725
1.2 M HCl | 2 | 2.885 |  | 0.1 |  | 123.3 |  |  | 43.41 | 0.415 |  | 18.62022 |  | 141.92022
1.2 M HCl | 3 | 2.28 |  | 0.1 |  | 94.9 |  |  | 43.41 | 1.02 |  | 45.76536 |  | 140.66536
1.2 M HCl | 4 | 2.35 |  | 0.1 |  | 79.9 |  |  | 43.41 | 0.95 |  | 42.6246 |  | 122.5246
1.2 M HCl | 5 | 2.52 |  | 0.1 |  | 104.3 |  |  | 43.41 | 0.78 |  | 34.99704 |  | 139.29704
1.2 M HCl | 6 | 2.67 |  | 0.1 |  | 106.6 |  |  | 43.41 | 0.63 |  | 28.26684 |  | 134.86684
1.2 M HCl | 7 | 2.655 |  | 0.1 |  | 102.9 |  |  | 43.41 | 0.645 |  | 28.93986 |  | 131.83986
1.2 M HCl | 8 | 3.265 |  | 0.1 |  | 155.4 |  |  | 43.41 | 0.035 |  | 1.57038 |  | 156.97038
1.2 M HCl | 9 | 3.8 |  | 0.1 |  | 187 |  |  | 43.41 | -0.5 |  | -22.434 |  | 164.566
1.2 M HCl | 10 | 2.325 |  | 0.1 |  | 92.3 |  |  | 43.41 | 0.975 |  | 43.7463 |  | 136.0463
1.2 M HCl | 11 | 2.285 |  | 0.1 |  | 93.8 |  |  | 43.41 | 1.015 |  | 45.54102 |  | 139.34102
1.2 M HCl | 12 | 2.95 |  | 0.1 |  | 141.2 |  |  | 43.41 | 0.35 |  | 15.7038 |  | 156.9038
|  |  | 2.705 |  | 0.1 |  | 115.85 | 29.63105 |  |  | 0.595 |  | 26.59642875 |  | 142.4464 | 11.34282
2.4 M HCl | 1 | 2.485 |  | 0.05 |  | 49 |  |  | 17.029 | 0.815 |  | 13.878635 |  | 62.878635
2.4 M HCl | 2 | 2.125 |  | 0.05 |  | 23.1 |  |  | 17.029 | 1.175 |  | 20.009075 |  | 43.109075
2.4 M HCl | 3 | 2.425 |  | 0.05 |  | 52.8 |  |  | 17.029 | 0.875 |  | 14.900375 |  | 67.700375
2.4 M HCl | 4 | 2.385 |  | 0.05 |  | 61.5 |  |  | 17.029 | 0.915 |  | 15.581535 |  | 77.081535
2.4 M HCl | 5 | 3.32 |  | 0.05 |  | 60.5 |  |  | 17.029 | -0.02 |  | -0.34058 |  | 60.15942
2.4 M HCl | 6 | 2.59 |  | 0.05 |  | 54.4 |  |  | 17.029 | 0.71 |  | 12.09059 |  | 66.49059
2.4 M HCl | 7 | 2.635 |  | 0.05 |  | 52.3 |  |  | 17.029 | 0.665 |  | 11.324285 |  | 63.624285
2.4 M HCl | 8 | 2.92 |  | 0.05 |  | 47.7 |  |  | 17.029 | 0.38 |  | 6.47102 |  | 54.17102
2.4 M HCl | 9 | 2.845 |  | 0.05 |  | 31 |  |  | 17.029 | 0.455 |  | 7.748195 |  | 38.748195
2.4 M HCl | 10 | 3.455 |  | 0.05 |  | 67.1 |  |  | 17.029 | -0.155 |  | -2.639495 |  | 64.460505
2.4 M HCl | 11 | 3.17 |  | 0.05 |  | 37.7 |  |  | 17.029 | 0.13 |  | 2.21377 |  | 39.91377
2.4 M HCl | 12 | 3.325 |  | 0.05 |  | 42.4 |  |  | 17.029 | -0.025 |  | -0.425725 |  | 41.974275
|  |  | 2.806667 |  | 0.05 |  | 48.29167 | 12.35695 |  |  | 0.4933333 |  | 8.400973 |  | 56.69264 | 12.25624
Dehydrated Tibia | 1 | 3.115 |  | 0.495 |  | 541.3 |  |  | 184.57 | 0.185 |  | 37.46435 |  | 578.76435
Dehydrated Tibia | 2 | 2.875 |  | 0.501 |  | 725.7 |  |  | 184.57 | 0.425 |  | 86.06675 |  | 811.76675
Dehydrated Tibia | 3 | 3.84 |  | 0.501 |  | 847.7 |  |  | 184.57 | -0.54 |  | -109.3554 |  | 738.3446
Dehydrated Tibia | 4 | 3.665 |  | 0.509 |  | 785.2 |  |  | 184.57 | -0.365 |  | -73.91615 |  | 711.28385
Dehydrated Tibia | 5 | 3.855 |  | 0.498 |  | 714.2 |  |  | 184.57 | -0.555 |  | -112.39305 |  | 601.80695
Dehydrated Tibia | 6 | 2.485 |  | 0.498 |  | 495 |  |  | 184.57 | 0.815 |  | 165.04565 |  | 660.04565
Dehydrated Tibia | 7 | 3.045 |  | 0.498 |  | 444.2 |  |  | 184.57 | 0.255 |  | 51.64005 |  | 495.84005
Dehydrated Tibia | 8 | 4.495 |  | 0.501 |  | 846.2 |  |  | 184.57 | -1.195 |  | -241.99945 |  | 604.20055
Dehydrated Tibia | 9 | 5.035 |  | 0.523 |  | 1409.5 |  |  | 184.57 | -1.735 |  | -351.35485 |  | 1058.14515
Dehydrated Tibia | 10 | 5.78 |  | 0.501 |  | 881.8 |  |  | 184.57 | -2.48 |  | -502.2248 |  | 379.5752
Dehydrated Tibia | 11 | 4.54 |  | 0.501 |  | 1003 |  |  | 184.57 | -1.24 |  | -251.1124 |  | 751.8876
Dehydrated Tibia | 12 | 3.225 |  | 0.504 |  | 608.4 |  |  | 184.57 | 0.075 |  | 15.18825 |  | 623.58825
|  |  | 3.829583 |  | 0.5025 |  | 775.1833 | 250.4606 |  |  | -0.5295833 |  | -107.2459 |  | 667.9374125 | 162.7932
Reverse Osmosis Dehydrated | 1 | 2.6 |  | 0.498 |  | 536.2 |  |  | 157.45 | 0.7 |  | 110.215 |  | 646.415
Reverse Osmosis Dehydrated | 2 | 3.01 |  | 0.501 |  | 441.1 |  |  | 157.45 | 0.29 |  | 45.6605 |  | 486.7605
Reverse Osmosis Dehydrated | 3 | 4.35 |  | 0.498 |  | 650.5 |  |  | 157.45 | -1.05 |  | -165.3225 |  | 485.1775
Reverse Osmosis Dehydrated | 4 | 3.88 |  | 0.501 |  | 871.4 |  |  | 157.45 | -0.58 |  | -91.321 |  | 780.079
Reverse Osmosis Dehydrated | 5 | 3.645 |  | 0.498 |  | 407.3 |  |  | 157.45 | -0.345 |  | -54.32025 |  | 352.97975
Reverse Osmosis Dehydrated | 6 | 4.095 |  | 0.498 |  | 528.2 |  |  | 157.45 | -0.795 |  | -125.17275 |  | 403.02725
Reverse Osmosis Dehydrated | 7 | 5.035 |  | 0.506 |  | 670.6 |  |  | 157.45 | -1.735 |  | -273.17575 |  | 397.42425
Reverse Osmosis Dehydrated | 8 | 4.32 |  | 0.504 |  | 700.3 |  |  | 157.45 | -1.02 |  | -160.599 |  | 539.701
Reverse Osmosis Dehydrated | 9 | 3.955 |  | 0.506 |  | 541.1 |  |  | 157.45 | -0.655 |  | -103.12975 |  | 437.97025
Reverse Osmosis Dehydrated | 10 | 3.455 |  | 0.498 |  | 532.1 |  |  | 157.45 | -0.155 |  | -24.40475 |  | 507.69525
Reverse Osmosis Dehydrated | 11 | 3.885 |  | 0.504 |  | 792.8 |  |  | 157.45 | -0.585 |  | -92.10825 |  | 700.69175
Reverse Osmosis Dehydrated | 12 | 2.6 |  | 0.501 |  | 479.1 |  |  | 157.45 | 0.7 |  | 110.215 |  | 589.315
|  |  | 3.735833 |  | 0.5010833 |  | 595.8917 | 136.1759 |  |  | -0.4358333 |  | -68.62196 |  | 527.2697 | 124.7099
PBS Dehydrated | 1 | 4.94 |  | 0.504 |  | 1686.4 |  |  | 254.24 | -1.64 |  | -416.9536 |  | 1269.4464
PBS Dehydrated | 2 | 5.69 |  | 0.504 |  | 1287.5 |  |  | 254.24 | -2.39 |  | -607.6336 |  | 679.8664
PBS Dehydrated | 3 | 3.875 |  | 0.506 |  | 1229.7 |  |  | 254.24 | -0.575 |  | -146.188 |  | 1083.512
PBS Dehydrated | 4 | 4.535 |  | 0.506 |  | 976.7 |  |  | 254.24 | -1.235 |  | -313.9864 |  | 662.7136
PBS Dehydrated | 5 | 3.235 |  | 0.501 |  | 628.2 |  |  | 254.24 | 0.065 |  | 16.5256 |  | 644.7256
PBS Dehydrated | 6 | 4.26 |  | 0.515 |  | 1519.5 |  |  | 254.24 | -0.96 |  | -244.0704 |  | 1275.4296
PBS Dehydrated | 7 | 3.42 |  | 0.501 |  | 866.6 |  |  | 254.24 | -0.12 |  | -30.5088 |  | 836.0912
PBS Dehydrated | 8 | 3.96 |  | 0.501 |  | 921.2 |  |  | 254.24 | -0.66 |  | -167.7984 |  | 753.4016
PBS Dehydrated | 9 | 3.425 |  | 0.498 |  | 967.4 |  |  | 254.24 | -0.125 |  | -31.78 |  | 935.62
PBS Dehydrated | 10 | 3.86 |  | 0.501 |  | 936.7 |  |  | 254.24 | -0.56 |  | -142.3744 |  | 794.3256
PBS Dehydrated | 11 | 4.675 |  | 0.501 |  | 782.8 |  |  | 254.24 | -1.375 |  | -349.58 |  | 433.22
PBS Dehydrated | 12 | 5.045 |  | 0.498 |  | 1181 |  |  | 254.24 | -1.745 |  | -443.6488 |  | 737.3512
|  |  | 4.243333 |  | 0.503 |  | 1081.975 | 294.9003 |  |  | -0.9433333 |  | -239.8331 |  | 842.1419 | 245.4965
0.6 M HCl Dehydrated | 1 | 3.665 |  | 0.32 |  | 685.3 |  |  | 154.78 | -0.365 |  | -56.4947 |  | 628.8053
0.6 M HCl Dehydrated | 2 | 2.125 |  | 0.192 |  | 174.5 |  |  | 154.78 | 1.175 |  | 181.8665 |  | 356.3665
0.6 M HCl Dehydrated | 3 | 2.035 |  | 0.12 |  | 140.2 |  |  | 154.78 | 1.265 |  | 195.7967 |  | 335.9967
0.6 M HCl Dehydrated | 4 | 2.635 |  | 0.204 |  | 500.7 |  |  | 154.78 | 0.665 |  | 102.9287 |  | 603.6287
0.6 M HCl Dehydrated | 5 | 4.16 |  | 0.314 |  | 700.9 |  |  | 154.78 | -0.86 |  | -133.1108 |  | 567.7892
0.6 M HCl Dehydrated | 6 | 2.74 |  | 0.201 |  | 322.2 |  |  | 154.78 | 0.56 |  | 86.6768 |  | 408.8768
0.6 M HCl Dehydrated | 7 | 3.73 |  | 0.198 |  | 471.6 |  |  | 154.78 | -0.43 |  | -66.5554 |  | 405.0446
0.6 M HCl Dehydrated | 8 | 3.26 |  | 0.198 |  | 639.4 |  |  | 154.78 | 0.04 |  | 6.1912 |  | 645.5912
0.6 M HCl Dehydrated | 9 | 3.025 |  | 0.201 |  | 489.8 |  |  | 154.78 | 0.275 |  | 42.5645 |  | 532.3645
0.6 M HCl Dehydrated | 10 | 1.765 |  | 0.204 |  | 317.6 |  |  | 154.78 | 1.535 |  | 237.5873 |  | 555.1873
0.6 M HCl Dehydrated | 11 | 1.89 |  | 0.198 |  | 304.1 |  |  | 154.78 | 1.41 |  | 218.2398 |  | 522.3398
0.6 M HCl Dehydrated | 12 | 3.315 |  | 0.201 |  | 464.2 |  |  | 154.78 | -0.015 |  | -2.3217 |  | 461.8783
|  |  | 2.862083 |  | 0.2125833 |  | 434.2083 | 178.6629 |  |  | 0.4379167 |  | 67.78074 |  | 501.989075 | 101.6397
1.2 M HCl dehydrated | 1 | 3.43 |  | 0.121 |  | 117.7 |  |  | 36.35 | -0.13 |  | -4.72602 |  | 112.97398
1.2 M HCl dehydrated | 2 | 4.06 |  | 0.1 |  | 143.9 |  |  | 36.35 | -0.76 |  | -27.62904 |  | 116.27096
1.2 M HCl dehydrated | 3 | 2.76 |  | 0.099 |  | 102.7 |  |  | 36.35 | 0.54 |  | 19.63116 |  | 122.33116
1.2 M HCl dehydrated | 4 | 1.81 |  | 0.045 |  | 91.9 |  |  | 36.35 | 1.49 |  | 54.16746 |  | 146.06746
1.2 M HCl dehydrated | 5 | 3.97 |  | 0.1 |  | 131.3 |  |  | 36.35 | -0.67 |  | -24.35718 |  | 106.94282
1.2 M HCl dehydrated | 6 | 1.69 |  | 0.05 |  | 58.5 |  |  | 36.35 | 1.61 |  | 58.52994 |  | 117.02994
1.2 M HCl dehydrated | 7 | 2.145 |  | 0.05 |  | 88.7 |  |  | 36.35 | 1.155 |  | 41.98887 |  | 130.68887
1.2 M HCl dehydrated | 8 | 2.94 |  | 0.082 |  | 100.7 |  |  | 36.35 | 0.36 |  | 13.08744 |  | 113.78744
1.2 M HCl dehydrated | 9 | 3.55 |  | 0.067 |  | 137.7 |  |  | 36.35 | -0.25 |  | -9.0885 |  | 128.6115
1.2 M HCl dehydrated | 10 | 4.17 |  | 0.09 |  | 148.1 |  |  | 36.35 | -0.87 |  | -31.62798 |  | 116.47202
1.2 M HCl dehydrated | 11 | 3.595 |  | 0.085 |  | 149.8 |  |  | 36.35 | -0.295 |  | -10.72443 |  | 139.07557
1.2 M HCl dehydrated | 12 | 3.175 |  | 0.08 |  | 100.4 |  |  | 36.35 | 0.125 |  | 4.54425 |  | 104.94425
|  |  | 3.107917 |  | 0.08075 |  | 114.2833 | 27.24955 |  |  | 0.1920833 |  | 6.9829975 |  | 121.2663 | 12.03568
2.4 M HCl dehydrated | 1 | 2.115 |  | 0.05 |  | 25.3 |  |  | 17.99 | 1.185 |  | 21.314595 |  | 46.614595
2.4 M HCl dehydrated | 2 | 2.01 |  | 0.05 |  | 33.2 |  |  | 17.99 | 1.29 |  | 23.20323 |  | 56.40323
2.4 M HCl dehydrated | 3 | 1.585 |  | 0.05 |  | 63.6 |  |  | 17.99 | 1.715 |  | 30.847705 |  | 94.447705
2.4 M HCl dehydrated | 4 | 1.88 |  | 0.05 |  | 85.9 |  |  | 17.99 | 1.42 |  | 25.54154 |  | 111.44154
2.4 M HCl dehydrated | 5 | 2.47 |  | 0.05 |  | 56.4 |  |  | 17.99 | 0.83 |  | 14.92921 |  | 71.32921
2.4 M HCl dehydrated | 6 | 2.58 |  | 0.05 |  | 53 |  |  | 17.99 | 0.72 |  | 12.95064 |  | 65.95064
2.4 M HCl dehydrated | 7 | 2.57 |  | 0.05 |  | 34.4 |  |  | 17.99 | 0.73 |  | 13.13051 |  | 47.53051
2.4 M HCl dehydrated | 8 | 2.05 |  | 0.05 |  | 43.6 |  |  | 17.99 | 1.25 |  | 22.48375 |  | 66.08375
2.4 M HCl dehydrated | 9 | 1.73 |  | 0.05 |  | 31.4 |  |  | 17.99 | 1.57 |  | 28.23959 |  | 59.63959
2.4 M HCl dehydrated | 10 | 1.78 |  | 0.05 |  | 19.2 |  |  | 17.99 | 1.52 |  | 27.34024 |  | 46.54024
2.4 M HCl dehydrated | 11 | 2.89 |  | 0.05 |  | 26.4 |  |  | 17.99 | 0.41 |  | 7.37467 |  | 33.77467
2.4 M HCl dehydrated | 12 | 2.625 |  | 0.05 |  | 26.5 |  |  | 17.99 | 0.675 |  | 12.141225 |  | 38.641225
|  |  | 2.190417 |  | 0.05 |  | 41.575 | 18.82468 |  |  | 1.109583 |  | 19.95808 |  | 61.53308 | 21.75297