## CL data
Wavelenght | Intensity | Intensity | Intensity | Intensity | Intensity | Intensity | Intensity
nm | a.u | a.u | a.u | a.u | a.u | a.u | a.u
| 1 | 2 | 3 | 4 | 5 | 6 | 7
658.60852 | 10550.6543 | 8672.82031 | 9897.22852 | 9057.65039 | 11225.92773 | 10229.91309 | 10652.61523
658.22705 | 10721.80859 | 8624.70117 | 10046.16797 | 9031.83301 | 11140.00879 | 10220.0293 | 11549.76074
657.84546 | 10864.98438 | 8958.06055 | 9853.1416 | 9311.25879 | 11792.67676 | 10430.54785 | 11340.18652
657.46387 | 10560.49902 | 8849.65723 | 10634.14941 | 9258.66406 | 12790.3877 | 10608.24023 | 11774.41992
657.08209 | 11347.95703 | 9594.2998 | 10384.40527 | 9809.65137 | 11836.86133 | 10674.83887 | 11858.10547
656.70026 | 11456.30273 | 8988.59863 | 10692.51074 | 9679.3584 | 12121.16699 | 10738.77441 | 12084.21289
656.31836 | 11336.06738 | 9812.21777 | 11255.48145 | 10196.52539 | 12860.49805 | 11126.89355 | 12002.86035
655.9364 | 11894.40332 | 9640.00781 | 11186.17773 | 9706.03125 | 12871.08594 | 11057.62207 | 12266.11328
655.55432 | 11758.54199 | 9277.20117 | 10995.00781 | 10255.02441 | 12945.71191 | 11124.68652 | 12731.13184
655.17212 | 12149.66797 | 9725.31543 | 11410.7334 | 10764.53027 | 13174.92969 | 11346.20117 | 12311.87305
654.78986 | 12130.58105 | 10296.62109 | 11503.37305 | 10520.41602 | 13363.19922 | 11621.08301 | 12563.34863
654.40753 | 12455.50781 | 10563.13965 | 11451.78613 | 10446.90137 | 13650.44336 | 11984.15918 | 13061.40234
654.02515 | 12561.7334 | 10338.91016 | 11998.40137 | 10880.16211 | 13716.87109 | 12326.11719 | 12555.34277
653.64264 | 12244.6377 | 10427.67871 | 12378.2373 | 11041.65625 | 13712.78516 | 12230.69727 | 13792.07422
653.26001 | 12654.86914 | 10564.53027 | 12075.88086 | 11007.04688 | 14377.60547 | 12433.32031 | 12977.17383
652.87732 | 12947.06055 | 10381.51172 | 12875.06152 | 11179.88965 | 14101.94922 | 12503.74316 | 14354.81543
652.49457 | 13559.99512 | 11255.52246 | 12987.5791 | 11400.65723 | 14607.87988 | 12540.84961 | 14566.37012
652.11176 | 13795.71094 | 10795.8291 | 12865.10352 | 11503.86914 | 15222.52539 | 13470.12793 | 13926.58105
651.72876 | 13719.50781 | 11154.05859 | 13148.28027 | 11601.40918 | 14040.66016 | 13672.21973 | 14045.30078
651.34576 | 13481.44141 | 10800.08496 | 13516.83008 | 11698.70508 | 14784.41016 | 12766.14258 | 14181.65723
650.96265 | 14445.96191 | 11248.18652 | 13712.85547 | 11899.80469 | 15017.54297 | 13865.97168 | 15031.75195
650.57947 | 13382.91992 | 11523.33594 | 13412.7832 | 12231.62402 | 15243.95313 | 13191.56934 | 15135.52246
650.19617 | 14788.6582 | 12146.9043 | 14242.56836 | 12142.84766 | 15179.96484 | 13453.57813 | 15034.16602
649.81281 | 14289.10547 | 12094.66016 | 14107.68359 | 13245.20801 | 15013.05078 | 14736.57227 | 15370.09863
649.42938 | 14557.20996 | 12131.78516 | 13628.00977 | 12915.53613 | 16049.95703 | 14412.62988 | 15462.07227
649.04584 | 15200.28418 | 11977.10156 | 14843.98633 | 13113.19629 | 16456.5918 | 14831.82031 | 16126.94434
648.66223 | 15311.57129 | 12116.0918 | 14880.35254 | 13113.48535 | 16281.45215 | 14647.22266 | 15938.56152
648.2785 | 15665.28906 | 12401.08398 | 14420.00391 | 13345.83301 | 16907.39063 | 15073.19238 | 16266.94141
647.89471 | 16052.65234 | 12910.84082 | 15532.15332 | 13703.45898 | 17368.375 | 14963.59863 | 16567.65039
647.51086 | 15688.03516 | 13045.35156 | 15404.11621 | 13567.17285 | 16758.30664 | 15498.75488 | 16892.01758
647.12689 | 16235.99707 | 12753.09375 | 15784.6123 | 13486.0166 | 17729.04297 | 15597.69238 | 16279.40039
646.74286 | 16877.16602 | 13160.77539 | 15987.91699 | 13989.27539 | 17995.52734 | 15728.72168 | 16869.35547
646.3587 | 17102.11328 | 13541.3418 | 16213.87207 | 13851.98047 | 18002.50195 | 15253.90137 | 17965.18945
645.97455 | 16990.66992 | 14448.03418 | 15844.12695 | 14801.68359 | 18513.99609 | 17051.10547 | 18286.42383
645.59021 | 17903.34961 | 14574.39648 | 16206.34961 | 14794.68848 | 18531.26953 | 17385.28906 | 18637.07813
645.20587 | 18497.23047 | 14370.77441 | 16736.4707 | 16076.90723 | 19332.52148 | 17765.12109 | 19103.0332
644.82135 | 19394.78516 | 15221.05371 | 16698.21484 | 15557.40332 | 20441.39648 | 18358.28711 | 20383.89258
644.43683 | 19491.49609 | 15279.13672 | 17178.74414 | 15860.43066 | 20341.48047 | 19470.11719 | 20397.24219
644.05219 | 19259.9707 | 15711.5127 | 18510.41797 | 16545.98438 | 21025.67773 | 19213.75586 | 20366.5332
643.66748 | 20166.07227 | 15685.42285 | 17910.1543 | 16900.5918 | 20853.07031 | 20117.26953 | 20219.7832
643.28265 | 19547.36719 | 15563.20508 | 18770.74414 | 16733.33594 | 20813.06055 | 19929.32617 | 20865.31641
642.89777 | 20000.0918 | 15398.82617 | 18604.99023 | 16947.20703 | 21572.7207 | 19156.04688 | 20633.41602
642.51282 | 19788.18555 | 15888.13965 | 18777.24414 | 16497.35938 | 21199.98242 | 19386.46484 | 21245.58008
642.12775 | 19590.31445 | 15648.20508 | 19152.62305 | 16925.50391 | 21155.27148 | 18563.16797 | 20793.17188
641.74261 | 19968.20313 | 15469.66699 | 18559.27344 | 17446.03516 | 21690.13281 | 19345.08984 | 20515.73438
641.35742 | 19860.61133 | 15973.70801 | 18004.40234 | 16990.92969 | 21749.40625 | 19396.26953 | 20896.00391
640.97211 | 19924.63281 | 16181.09473 | 18808.17383 | 17120.22266 | 21337.50781 | 19828.32813 | 20687.58594
640.58673 | 19960.05664 | 15920.77441 | 18876.72461 | 18167.57422 | 21698.92188 | 18276.54102 | 21320.13086
640.20123 | 20040.5957 | 15614.06055 | 18803.62305 | 17347.90039 | 21980.79102 | 19118.05273 | 21206.95898
639.81567 | 19871.9043 | 16480.84961 | 19465.02539 | 17017.40234 | 22240.28711 | 19454.93945 | 20666.93555
639.43005 | 20570.44531 | 16023.22363 | 19531.01367 | 17437.17188 | 22055.8418 | 19161.39453 | 21468.13672
639.04431 | 19969.09961 | 15861.61426 | 19069.89453 | 17293.94922 | 21822.52148 | 18676.16797 | 21334.32422
638.65851 | 20556.26367 | 16738.8457 | 19308.46094 | 16988.80859 | 22074.47461 | 19647.98438 | 21277.93164
638.27264 | 20821.30078 | 17049.41406 | 19876.67383 | 17626.95703 | 22701.62891 | 20248.65234 | 22006.61914
637.88666 | 20543.80859 | 16484.97461 | 19524.56641 | 18118.75391 | 22915.60938 | 20049.58594 | 22275.16406
637.50061 | 20329.35156 | 17043.28516 | 19402.15039 | 17805.88086 | 22285.33594 | 19921.57813 | 22434.40234
637.11444 | 20961.10352 | 16633.75586 | 19688.30469 | 17844.41211 | 23711.83984 | 20017.14844 | 22542.61328
636.72821 | 20576.1582 | 17026.16797 | 20056.35742 | 17650.96094 | 23491.85742 | 20276.70508 | 22832.83398
636.34192 | 21226.32617 | 17403.9668 | 20721.0293 | 18580.20898 | 23393.89063 | 20687.66797 | 23493.68555
635.95551 | 20663.84961 | 17072.12695 | 20407.66797 | 18436.41797 | 23580.18359 | 21357.92578 | 22719.63086
635.56903 | 21364.44336 | 17855.21875 | 20247.88477 | 18744.66992 | 23174.67969 | 21403.53711 | 22635.375
635.1825 | 21868.38281 | 16786.14063 | 20803.5332 | 18424.08008 | 23708.6582 | 21632.70703 | 23287.31836
634.79584 | 21338.7832 | 17959.08398 | 20813.81055 | 18895.52734 | 23511.64844 | 21069.54297 | 23117.99414
634.40912 | 21746.21484 | 17802.23242 | 21856.53711 | 18930.72656 | 23842.89648 | 21420.71094 | 22639.13086
634.02234 | 22496.50781 | 17318.95313 | 21640.57031 | 18641.3457 | 24200.91211 | 22090.94141 | 23961.65039
633.63544 | 22107.39648 | 17997.86133 | 20315.52148 | 18916.48438 | 24297.55859 | 22224.84375 | 23502.41406
633.24847 | 21603.51563 | 18484.55859 | 21083.01953 | 18943.9043 | 24058.71875 | 21609.54492 | 23274.96094
632.86139 | 22517.45117 | 17994.4707 | 21499.30078 | 19214.12891 | 24856.01172 | 22140.27344 | 23247.12109
632.4743 | 22303.4375 | 17898.03906 | 21386.54297 | 19626.2207 | 24804.16211 | 21968.82031 | 24320.31836
632.08704 | 22841.02539 | 18700.91406 | 21757.36523 | 19506.27148 | 25606.26367 | 22748.64063 | 23743.64453
631.69977 | 23477.67969 | 18444.0625 | 21402.21289 | 19713.1543 | 25338 | 22410.54492 | 23474.23828
631.31238 | 23189.49414 | 18777.12109 | 21949.66992 | 19449.66016 | 24690.30273 | 22426.61328 | 24831.69531
630.92493 | 22744.11719 | 18759.72461 | 22036.46875 | 19911.51563 | 25597.35938 | 22471.4375 | 24002.57031
630.53735 | 22849.13672 | 19090.14258 | 21648.02344 | 19772.9707 | 25133.83008 | 22742.49609 | 24014.12891
630.14972 | 22893.68945 | 19449.99414 | 22361.73047 | 20625.40625 | 25768.45313 | 23419.34375 | 24630.87305
629.76202 | 23749.16992 | 18984.0625 | 22380.21875 | 20382.24414 | 25725.07813 | 22561.04492 | 24688.83789
629.37427 | 23715.05664 | 19356.47656 | 22423.7832 | 20125.45117 | 26774.91406 | 23135.17383 | 25318.04297
628.98639 | 24072.88672 | 19310.40234 | 22443.76563 | 20414.8125 | 26672.08789 | 23241.42773 | 24568.95313
628.59839 | 24574.10938 | 18811.23047 | 23045.47461 | 20470.44922 | 26052.34375 | 23198.96875 | 25944.38086
628.21039 | 24110.81055 | 19576.87891 | 22789.71484 | 20899.97852 | 25807.84961 | 23308.81836 | 25406.42383
627.82227 | 24171.70703 | 19581.59375 | 23373.91016 | 20818.50586 | 27412.69531 | 23844.22852 | 25203.65625
627.43408 | 24574.79688 | 19950.2793 | 24385.33984 | 21542.91992 | 26641.9375 | 24547.32617 | 26015.47266
627.04578 | 25248.22656 | 19912.35742 | 23842.22852 | 21530.37109 | 28415.29883 | 24623.625 | 26793.56641
626.65741 | 25047.46875 | 20658.20313 | 23899.16016 | 21717.54297 | 27724.2793 | 25613.61328 | 26416.05664
626.26898 | 24987.39453 | 20614.32422 | 24215.45508 | 22581.49023 | 27704.75977 | 25956.39063 | 26843.58789
625.88043 | 25470.69531 | 21078.06836 | 24885.375 | 22478.60742 | 28887.97852 | 26562.99023 | 27254.11133
625.49182 | 25254.01758 | 20654.51953 | 24351.1582 | 22370.18164 | 28263.93359 | 25930.16211 | 28091.82422
625.10315 | 26075.6582 | 21139.39063 | 25244.18164 | 23276.53516 | 28597.52734 | 25801.54883 | 29007.4043
624.71436 | 26121.41406 | 20275.01758 | 25775.92773 | 22713.13672 | 28999.31836 | 26377.74219 | 27930
624.3255 | 26705.06055 | 21293.86914 | 25489.05078 | 22718.16992 | 29395.36914 | 26531.63086 | 28379.64648
623.93658 | 26740.28125 | 22719.76367 | 25408.29688 | 23013.125 | 29308.55469 | 27438.97852 | 28913.21484
623.54755 | 26914.30664 | 21021.88477 | 25429.27734 | 23678.37305 | 30106.54492 | 26483.64844 | 28557.83203
623.15845 | 26233.99023 | 21853.55859 | 26034.39844 | 24078.75195 | 29836.61523 | 26996.08594 | 28065.71094
622.76929 | 26541.40625 | 21425.49219 | 25581.37109 | 22777.76563 | 29603.64844 | 27571.95508 | 28710.125
622.38 | 26857.58398 | 22156.70703 | 25513.05078 | 23121.65625 | 30162.83789 | 27369.31445 | 28821.44531
621.99066 | 26212.08789 | 22312.94922 | 25888.49219 | 23526.29492 | 29063.96094 | 27856.03906 | 28447.01758
621.60126 | 27079.38477 | 22362.00586 | 26055.10938 | 23562.89258 | 29867.1875 | 27200.35938 | 28090.82227
621.21179 | 27012.66406 | 22280.42188 | 25561.04297 | 23343.25 | 30158.93359 | 27239.15039 | 28764.64844
620.8222 | 27562.95898 | 22409.19141 | 25915.47266 | 23255.31836 | 29450.27734 | 27045.92578 | 28621.54492
620.43256 | 27343.21875 | 21840.82617 | 26285.16406 | 23608.81055 | 29619.8418 | 26543.47656 | 29216.12305
620.04279 | 28020.13477 | 21787.04297 | 25932.74609 | 23515.27344 | 28938.83789 | 26517.08984 | 28772.6582
619.65295 | 27288.625 | 21943.7168 | 25081.86328 | 24224.00977 | 29552.95898 | 26700.38477 | 28272.44922
619.26306 | 26579.77344 | 22234.4707 | 25740.57422 | 23140.34766 | 29512.54492 | 26553.8418 | 28165.26953
618.87311 | 27750.92383 | 22427.47461 | 26301.97461 | 22885.29297 | 29614.38477 | 25852.41992 | 28735.2168
618.48303 | 27685.28125 | 22607.17773 | 25290.49219 | 23647.34961 | 29529.22266 | 26101.09766 | 29141.29492
618.0929 | 27726.85352 | 22174.11328 | 26627.125 | 23404.25781 | 29755.74023 | 26370.56055 | 28740.87109
617.70264 | 28712.88672 | 22355.28125 | 25749.32422 | 23824.67578 | 30369.90625 | 26876.78125 | 28562.27148
617.31238 | 27892.15234 | 23100.16016 | 26647.96875 | 24316.44531 | 30829.11328 | 26429.36328 | 29850.79102
616.92194 | 28872.1582 | 22357.31836 | 25975.15625 | 24735.82031 | 30263.74414 | 27369.01953 | 28039.19922
616.53149 | 28630.08594 | 23156.23438 | 27124.05469 | 24901.5625 | 30986.87891 | 26855.73828 | 29836.50977
616.14093 | 28775.42578 | 23695.87695 | 27617.27344 | 24856.02344 | 31243.65234 | 26746.45117 | 29643.11719
615.75037 | 28473.42383 | 22824.79688 | 28071.82031 | 24493.50391 | 31406.95313 | 27483.63281 | 30176.82813
615.35962 | 29187.48047 | 22859.14648 | 27731.86328 | 24983.56836 | 31639.76172 | 27729.01953 | 30156.2793
614.96887 | 29500.09766 | 23974.79492 | 27668.28125 | 24846.77734 | 32624.10938 | 28053.23828 | 30340.23828
614.578 | 28836.1875 | 23745.93359 | 28526.92969 | 25943.14648 | 31925.07227 | 28315.45117 | 30186.34766
614.18707 | 29638.11914 | 24264.0293 | 28538.34961 | 25611.31641 | 33249.73828 | 29005.53906 | 31272.71094
613.79602 | 29742.7793 | 23930.71094 | 28342.96289 | 26730.63086 | 32689.86914 | 28475.92773 | 31298.85938
613.40491 | 30509.86328 | 24459.51758 | 29191.79297 | 25276.49414 | 32855.12109 | 29041.23633 | 31523.98438
613.01373 | 30464.00781 | 24011.57617 | 29174.82617 | 25597.84375 | 32779.64453 | 29285.87891 | 31800.61914
612.6225 | 30168.89063 | 24167.1875 | 28812.43164 | 25780.3457 | 32647.26172 | 29015.74414 | 31963.21094
612.23114 | 30515.61719 | 24044.91211 | 28975.79688 | 26216.66992 | 33982.76563 | 29471.1875 | 32309.80273
611.83972 | 30472.85352 | 24413.88281 | 28699.66992 | 25981.84766 | 33772.27734 | 30244.35742 | 32022.65039
611.44824 | 30791.5332 | 24577.05078 | 29445.28516 | 26661.41016 | 33615.98828 | 30192.47461 | 33396.34375
611.05664 | 30529.95898 | 24603.47852 | 29956.57617 | 26673.16602 | 35452.66406 | 30320.58008 | 32609.57617
610.66498 | 31445.10938 | 25309.07031 | 29171.22266 | 26415.66211 | 35003.45313 | 30339.9375 | 32708.00391
610.27325 | 30925.63086 | 25716.29883 | 29562.81445 | 26589.57617 | 34599.42188 | 30647.96289 | 33002.89844
609.88147 | 31413.12891 | 25905.85938 | 30125.49023 | 26601.71289 | 34603.16016 | 30401.10938 | 33633.67578
609.48956 | 31039.21094 | 25194.45313 | 29927.35352 | 27116.8125 | 35298.67969 | 31154.58984 | 32622.23047
609.0976 | 31731.23242 | 25658.35938 | 30418.58398 | 27011.54102 | 35120.98828 | 31397.89844 | 32792.17578
608.70557 | 31438.96875 | 25108.50391 | 30627.36328 | 27219.41406 | 35456.47266 | 31597.66406 | 32542.45898
608.31342 | 31891.875 | 25378.45117 | 30718.09961 | 27977.02148 | 35612.09375 | 31219.85156 | 33246.97266
607.9212 | 31624.82813 | 25318.92188 | 30486.64453 | 27183.98047 | 34998.875 | 31281.78711 | 34049.91797
607.52893 | 31320.59375 | 25649.53125 | 30454.48633 | 28124.94141 | 35001.98438 | 31876.00586 | 34001.91016
607.1366 | 31890.08789 | 26374.95313 | 30846.07031 | 27234.91406 | 35224.59766 | 31435.61328 | 33542.05078
606.74414 | 32349.67188 | 25837.0625 | 31301.93359 | 27433.7207 | 35148.63672 | 31336.75586 | 33675.97266
606.35162 | 32125.70117 | 26450.23828 | 30922.44922 | 27269.38867 | 34415.58594 | 31900.39258 | 33413.01953
605.95905 | 31748.57422 | 26574.18945 | 31508.60352 | 28078.53711 | 35110.16016 | 31935.62695 | 33104.64063
605.56635 | 31828.87695 | 26491.32227 | 30830.45703 | 27359.88477 | 35501.73828 | 30621.37891 | 34505.86328
605.17358 | 32679.14844 | 25420.28125 | 30490.82422 | 28072.80664 | 35208.05469 | 31389.23438 | 33451.39844
604.78076 | 32929.04297 | 26196.52344 | 31510.64258 | 27692.70313 | 35739.53906 | 31537.79688 | 33826.18359
604.38788 | 32789.85938 | 26789.85742 | 31087.32617 | 28339.12891 | 36897.59375 | 31758.89453 | 34034.875
603.99487 | 32977.19922 | 26389.44727 | 30419.61328 | 27357.69336 | 36793.92578 | 32243.875 | 35054.75781
603.60181 | 33838.16406 | 26858.26172 | 31249.60352 | 28664.43359 | 36252.89063 | 32042.73438 | 33869.82422
603.20868 | 32754.66211 | 27294.17773 | 31188.83008 | 28696.95313 | 37110.78516 | 32347.73242 | 34731.94531
602.81543 | 34177.40234 | 26907.20703 | 31556.98828 | 28859.16602 | 36522.35156 | 32387.04492 | 35188.55469
602.42212 | 33805.83203 | 27529.11914 | 32243.99805 | 28852.53906 | 36000.42188 | 32427.61133 | 35238.00781
602.02875 | 33580.37109 | 27282.88477 | 32072.16211 | 28843.34766 | 37066.20313 | 32691.26367 | 35761.34766
601.63531 | 33698.12891 | 27209.8125 | 32634.7207 | 29146.3125 | 37110.86328 | 32053.60156 | 35040.23828
601.24176 | 34579.04297 | 26905.96094 | 32213.14063 | 28582.69922 | 36492.65625 | 32301.79492 | 36095.70313
600.84821 | 34804.12109 | 27029.23242 | 32009.16992 | 29670.91602 | 36405.95703 | 32718.77539 | 35291.87109
600.45447 | 34262.19922 | 27669.82422 | 31928.1582 | 29269.30859 | 37094.59375 | 33785.28516 | 35341.875
600.06073 | 34799.55078 | 28102.95508 | 32240.99609 | 29300.97266 | 37060.15234 | 32697.51758 | 35168.03906
599.66687 | 34137.15625 | 26973.58203 | 32978.25781 | 29029.86914 | 37945.33594 | 32557.34961 | 35009.4375
599.27301 | 34759.64453 | 28101.46289 | 32554.07227 | 29844.48633 | 36941.52734 | 33127.46484 | 35638.76953
598.87897 | 34863.03516 | 28308.47656 | 33063.17578 | 29888.67578 | 38086.31641 | 33354.17188 | 36348.76953
598.48492 | 35224.23438 | 27771.32227 | 32811.44922 | 29799.55273 | 38423.33203 | 33248.44531 | 36190.13672
598.09076 | 35387.90625 | 28298.36328 | 33830.02344 | 30208.86523 | 37793.64844 | 33606.21875 | 36959.03906
597.69653 | 36159.44531 | 28839.9043 | 34023.49609 | 30023.00195 | 38162.93359 | 33828.75781 | 36406.88672
597.30225 | 35571.94531 | 28199.43164 | 33608.49609 | 30599.64063 | 38967.12109 | 34776.19531 | 37648.38672
596.9079 | 36423.3125 | 29234.5 | 34184.23828 | 31010.15234 | 38288.83203 | 33336.55859 | 38044.86719
596.51343 | 36365.65625 | 29378.48242 | 33993.88281 | 30592.11328 | 39601.8125 | 34407.0625 | 38159.76563
596.1189 | 37132.67188 | 29739.66016 | 34575.6875 | 30618.83789 | 40216.82813 | 34867.99219 | 37830.21094
595.7243 | 36032.30078 | 29458.31641 | 34812.38281 | 31254.54688 | 40068.75391 | 34766.20703 | 38651.75781
595.32959 | 36167.60547 | 30128.54492 | 34624.55859 | 31458.23633 | 40275.74609 | 36016.73828 | 38874.55859
594.93481 | 37593.125 | 29880.47461 | 35039.69141 | 31191.95117 | 41365.44531 | 35876.67188 | 39956.03125
594.53998 | 36828.77734 | 29707.39063 | 35883.58984 | 31890.12305 | 41166.94531 | 36858.04297 | 40471.91797
594.14508 | 38227.25391 | 30686.63672 | 36507.38672 | 31704.26367 | 42922.0625 | 38264.39063 | 39923.76563
593.75012 | 38017.86719 | 30988.39844 | 35461.03125 | 31866.55469 | 41588.16016 | 37205.25 | 40171.34766
593.35504 | 38326.51953 | 30685.35352 | 36747.78125 | 32344.80078 | 42582.42578 | 37729.78516 | 40284.05859
592.9599 | 37772.46094 | 30942.52539 | 36341.29688 | 33599.59375 | 42566.14844 | 38061.78516 | 40377.79297
592.5647 | 38333.28906 | 31624.12305 | 37360.37891 | 33057.76563 | 43004.14453 | 38609.33594 | 41283.21484
592.16937 | 38139.75781 | 31312.45898 | 37057.94922 | 33383.05078 | 42368.62891 | 38483.78125 | 40552.68359
591.77405 | 38360.73828 | 31734.29883 | 37434.21875 | 33449.92578 | 42935.17188 | 38394.46094 | 40817.41406
591.3786 | 38872.88672 | 31857.73633 | 37533.85938 | 32701.44141 | 42513.21484 | 39084.73047 | 41261.84375
590.98309 | 39758.35547 | 32092.88281 | 37533.42969 | 33240.59766 | 42227.93359 | 38290.42578 | 41385.55078
590.58746 | 38504.14063 | 31218.15039 | 37958.17578 | 33455.37109 | 41734.71484 | 37993.5625 | 40553.19141
590.19183 | 39168.48047 | 31541.5957 | 38289.00391 | 33157.05078 | 42727.09375 | 38775.91406 | 40430.96484
589.79608 | 40085.62891 | 31883.0293 | 37314.18359 | 33854.37109 | 42425.85938 | 38990.75 | 40870.84766
589.40027 | 39969.02734 | 32041.42383 | 36456.6875 | 33480.43359 | 42203.74219 | 39835.42969 | 41129.89063
589.00433 | 40195.14453 | 32304.68164 | 37429.82031 | 33253.49219 | 42684.32813 | 38541.11328 | 41131.60547
588.6084 | 39587.62109 | 32052.19531 | 37629.97266 | 34036.78125 | 41934.16406 | 37998.66406 | 40839.60156
588.21234 | 40265.07813 | 31841.01563 | 36970.63281 | 33353.87109 | 42211.61719 | 38232.13672 | 41053.90625
587.81622 | 40194.61719 | 32757.17383 | 38254.54688 | 34109.35547 | 42732.94531 | 37655.44531 | 41495.75391
587.42004 | 40112.17188 | 32632.98047 | 38824.79297 | 34569.23828 | 43434.78906 | 38409.78125 | 41320.47266
587.02374 | 39891.04297 | 32068.75586 | 38206.42969 | 34884.01563 | 43288.30859 | 39363.42578 | 41963.38281
586.62738 | 40258.83203 | 33346.21484 | 38467.96094 | 35276.95703 | 43113.73828 | 39082.94922 | 43297.33594
586.23096 | 40743.20313 | 33346.79688 | 38866.84766 | 35207.73828 | 44286.5625 | 38837.41797 | 42528.75781
585.83447 | 41293.02734 | 33316.30469 | 39268.72266 | 35372.27344 | 45487.35156 | 38937.78516 | 43871.32813
585.43793 | 41338.76953 | 33698.95313 | 40118.41797 | 35274.26172 | 44352.39453 | 39810.52734 | 42867.57031
585.04126 | 41919.91016 | 33859.19922 | 39331.87891 | 36158.73828 | 44732.01172 | 40662.86328 | 43622.57422
584.64453 | 41476.78516 | 33329.10547 | 39833.46875 | 35620.16797 | 45898.16406 | 41703.0625 | 44716.64844
584.24774 | 41814.47266 | 34155.80859 | 40746.53906 | 35559.75 | 46400.93359 | 41187.54688 | 44414.30859
583.85089 | 41858.26953 | 34585.44922 | 40321.125 | 35452.42188 | 47009.98828 | 42409.75 | 43705.58203
583.45392 | 41625.19922 | 34055.69141 | 41142.66016 | 35541.9375 | 46425.98438 | 44198.84766 | 44299.33203
583.05695 | 42551.74609 | 33425.73828 | 40319.91797 | 36625.85938 | 45887.31641 | 43381.51172 | 44006.70313
582.65985 | 42477.19141 | 33612.65234 | 40415.15234 | 36067.79688 | 47404.55469 | 42840.07813 | 44168.51953
582.2627 | 42606.70703 | 33492.45703 | 41041.65234 | 35823.95703 | 46024.93359 | 42890.90625 | 43951.62109
581.86542 | 42396.61328 | 34358.57422 | 41321.79688 | 36211.46484 | 45915 | 42421.78516 | 43502.46875
581.46814 | 43154.43359 | 34192.30859 | 41029.17969 | 36679.69141 | 45657.19141 | 42196.39063 | 43889.32422
581.07074 | 42265.92969 | 33087.80469 | 40582.05859 | 36586.10938 | 47214.94141 | 42645.86719 | 43797.4375
580.67328 | 42110.14453 | 34071.67578 | 40829.61328 | 35660.53125 | 47110.38672 | 42095.04688 | 44145.40625
580.27576 | 42610.33203 | 33720.22656 | 40483.875 | 36420.71094 | 46172.96875 | 41593.91406 | 44906.98438
579.87811 | 41863.73438 | 34361.77734 | 39994.39453 | 36423.08594 | 45421.35938 | 40500.99219 | 44605.44141
579.48047 | 42421.47266 | 33932.20703 | 40283.92969 | 36039.57813 | 44677.74609 | 40141.44141 | 44443.34766
579.0827 | 41842.29297 | 34333.14844 | 40358.84375 | 35285.05859 | 45896.00781 | 41863.23828 | 44279.88281
578.68488 | 41924.23047 | 34434.39453 | 40898.46094 | 36483.70703 | 46363.00391 | 40763.85156 | 45197.59766
578.28699 | 42607.16406 | 34354.85547 | 40714.125 | 35688.64063 | 47102.71484 | 40909.85547 | 44312.30078
577.88898 | 42368.32813 | 34905.38672 | 40787.25 | 35818.46875 | 46830.74219 | 41571.08984 | 44161.27734
577.49091 | 43379.75391 | 34458.12109 | 41140.62109 | 35906.77344 | 46834.74219 | 42145.74609 | 44116.08203
577.09283 | 43230.68359 | 34326.60938 | 41000.55469 | 36088.72656 | 46566.53906 | 41548.38281 | 45000.89453
576.69464 | 42565.64453 | 33977.05469 | 40537.91016 | 36732.97266 | 46828.41797 | 41251.30078 | 45309.84766
576.29633 | 43034.71094 | 33900.41016 | 40747.85547 | 36950.47656 | 47374.37891 | 41776.07422 | 44949.4375
575.89801 | 42904.86719 | 34406.48438 | 41359.98828 | 35987.06641 | 46708.91797 | 42273.13672 | 45557.85547
575.49957 | 42582.95313 | 33593.24219 | 41484.01953 | 36273.78906 | 46503.80078 | 42105.84766 | 45136.34375
575.10107 | 42810.51563 | 34206.92969 | 40502.85938 | 37133.24609 | 46569.61719 | 41581.27344 | 45112.58984
574.70251 | 43165.98438 | 34456.11719 | 40826.62891 | 36629.89063 | 47167.03125 | 43146.19141 | 44007.83594
574.30389 | 42445.46875 | 34568.90625 | 40529.28516 | 36757.95313 | 47394.37891 | 42065.57422 | 44406.80469
573.90521 | 42570.08984 | 34316.64844 | 41022.72656 | 36653.99609 | 46425.82031 | 41942.83984 | 44151.16797
573.50641 | 42449.89844 | 34569.10938 | 41621.59375 | 36288.14063 | 47220.55859 | 42706.78125 | 43766.05859
573.1076 | 42077.16797 | 34649.42188 | 41494.96094 | 36819.46875 | 46915.06641 | 41609.17578 | 45005.75781
572.70868 | 44258.21875 | 35582.35156 | 40828.69531 | 36278 | 46800.20703 | 42746.89063 | 45286.65234
572.30963 | 43204.58984 | 35995.48828 | 41416.72266 | 37643.57813 | 46593.77344 | 41721.33984 | 44331.4375
571.91058 | 42905.32813 | 34693.62891 | 42179.76953 | 37632.625 | 46954.09766 | 42440.64844 | 44862.89453
571.51147 | 42977.91016 | 35048.12109 | 41878.40625 | 37181.71484 | 47097.84766 | 42168.73047 | 44270.3125
571.11224 | 44422.51563 | 34410.69922 | 41293.68359 | 37037.77344 | 46091.98438 | 42650.63281 | 44790.97266
570.71295 | 42275.98828 | 34306.38281 | 41986.89063 | 37101.39844 | 47365.16406 | 42353.89844 | 45039.83984
570.3136 | 43011.39844 | 34949.80469 | 41491.27734 | 37510.41797 | 47596.51563 | 41317.39844 | 45335.53125
569.91418 | 43835.60938 | 35031.55469 | 41991.51953 | 36858.39844 | 47473.16016 | 42088.03906 | 45046.36328
569.51465 | 43462.31641 | 34485.51953 | 41688.31641 | 37579.66016 | 47463.90625 | 41555.10547 | 43669.22656
569.11511 | 43361.75391 | 34698.86328 | 41227.38281 | 37020.64453 | 48116.82031 | 42620.17188 | 44694.48438
568.71545 | 42624.94922 | 35297.02344 | 40862.18359 | 37502.625 | 47280.51563 | 41638.34375 | 44813.875
568.31573 | 42911.625 | 34725.66797 | 41397.34375 | 37105.49219 | 47764.66406 | 42043.58203 | 44231.61719
567.91595 | 43369.98828 | 34283.46875 | 40516.13672 | 36920.54688 | 47454.41797 | 41524.94922 | 45382.88281
567.51611 | 41998.38672 | 34931.39063 | 42111.19531 | 37489.51563 | 47399.98438 | 42077.30078 | 44585.13281
567.11615 | 42812.66797 | 34731.09766 | 40928.60938 | 37046.30859 | 48015.08984 | 41703.95313 | 45113.71484
566.71619 | 43158.64453 | 34883.31641 | 40600.74609 | 37423.4375 | 46825.92188 | 41284.59375 | 45211.29688
566.3161 | 43231.35156 | 34993.46484 | 41602.9375 | 37005.66016 | 46554.55859 | 41912.29297 | 44125.54297
565.91595 | 42937.60938 | 35021.11328 | 41464.92969 | 36417.71875 | 47854.04297 | 41987.47656 | 45551.17578
565.51575 | 43244.12891 | 34707.36328 | 41355.67578 | 36910.60547 | 46853.92969 | 41947.77734 | 44199.87891
565.11542 | 43689.89063 | 34815.8125 | 40560.80078 | 35648.45703 | 47122.61719 | 41242.74219 | 44504.21875
564.71509 | 43296.94141 | 34636.23047 | 40931.75 | 36461.39453 | 47170.9375 | 41451.52344 | 45009.16016
564.31464 | 43425.42969 | 35404.82031 | 41449.47656 | 36660.53125 | 47627.30859 | 41825.96875 | 45563.41016
563.91412 | 42880.8125 | 34713.50781 | 41098.37891 | 36623.83594 | 47542.61719 | 41191.31641 | 45046.375
563.51361 | 42879.60938 | 35322.42188 | 41220.45313 | 36787.98438 | 46622.84766 | 42012.03516 | 45367.80078
563.11292 | 43833.53125 | 34637.57813 | 41497.87109 | 36382.87891 | 47065.41016 | 41556.10156 | 45465.13672
562.71222 | 43296.30078 | 35268.375 | 41380.61328 | 36554.92969 | 47850.25391 | 42180.27344 | 44738.67969
562.31146 | 43246.04688 | 35051.69141 | 41191.08594 | 37258.01563 | 47545.03516 | 42533.0625 | 45814.13281
561.91058 | 44298.14844 | 34617.10156 | 41357.05469 | 37366.96094 | 47738.93359 | 42182.40234 | 45664.76172
561.50964 | 43955.46094 | 35804.33594 | 41883.10938 | 37562.70313 | 47578.33594 | 42319.58203 | 45439.47266
561.1087 | 43494.71094 | 35548.21094 | 42361.15625 | 37186.60938 | 47554.55078 | 42901.47266 | 45841.33984
560.70764 | 44167.27344 | 35624.03906 | 41854.04688 | 37296.84375 | 49200.08594 | 43021.05078 | 45706.28906
560.30646 | 43872.875 | 35513.17969 | 42563.14063 | 37891.96875 | 48711.05469 | 44467.78125 | 45800.50391
559.90527 | 45472.95313 | 35619.25781 | 43674.51953 | 37963.53125 | 48228.19531 | 44228.11719 | 47390.1875
559.50403 | 44685.55469 | 36164.21875 | 42035.32031 | 37866.16016 | 49511.73828 | 44562.07031 | 46936.26172
559.10266 | 44147.875 | 37213.49219 | 43227.20313 | 38703.28906 | 48529.23438 | 44704.82031 | 46552.52734
558.70123 | 44748.94531 | 35480.80078 | 41700.62109 | 38041.73828 | 49366.55469 | 44631.87109 | 47997.65625
558.29974 | 45599.86328 | 36287.18359 | 42857.78125 | 39268.63281 | 49484.54688 | 44029.4375 | 46911.54297
557.89819 | 45235.33984 | 35893.64844 | 43186.21094 | 38435.26953 | 48740.65234 | 43616.46094 | 47939.09766
557.49658 | 44700.27344 | 36199.60938 | 42401.09766 | 38520.08203 | 49514.95313 | 43773.79688 | 48276.70703
557.09491 | 44211.52344 | 36209.52734 | 43081.97266 | 37697.25 | 49264.62891 | 44015.98047 | 47326.07813
556.69312 | 43419.21484 | 36214.31641 | 42595.13672 | 39130.125 | 48838.24219 | 43164.52344 | 47406.60547
556.29132 | 43866.60156 | 35293.86719 | 42794.07422 | 37820.48047 | 48363.51953 | 43415.91406 | 47436.15234
555.8894 | 44957.00391 | 35944.75781 | 42445.0625 | 38248.82031 | 47818.62891 | 43674.91016 | 46571.64453
555.48743 | 42951.12891 | 35913.12891 | 42906.35156 | 38473.33203 | 48523.98438 | 43776.98047 | 47209.75
555.08539 | 43805.01953 | 35562.93359 | 41516.85547 | 37297.29297 | 49609.4375 | 42529.39063 | 46347.42188
554.68329 | 44248.54688 | 36118.84375 | 41536.52344 | 37729.3125 | 48216.55469 | 43903.73828 | 47049.24609
554.28107 | 44451.33203 | 35244.96484 | 42129.50391 | 36984.19531 | 48331.44531 | 44354.64453 | 45303.81641
553.87885 | 43911.37891 | 35495.24219 | 42156.94922 | 37699.33203 | 48656.79688 | 44054.72656 | 45737.89844
553.4765 | 44251.71484 | 35124.91406 | 42210.33984 | 37116.30078 | 47957.5 | 44558.52734 | 45898.72656
553.07416 | 44235.64453 | 35444.87891 | 41937.51172 | 38252.71875 | 48116.19922 | 43314.78906 | 46180.89063
552.67169 | 44520.51953 | 35705.25391 | 41875.63281 | 38007.82813 | 47725.78906 | 43451.35547 | 45956.28125
552.26917 | 45294.54688 | 34876.4375 | 42718.24609 | 37177.00391 | 48135.83203 | 43269.16797 | 45876.10938
551.86658 | 44454.0625 | 34440.99219 | 42087.33203 | 37610.24609 | 47674.36719 | 42788.02344 | 46649.6875
551.46393 | 43215 | 35125.63672 | 40690.98828 | 37414.30078 | 48571.48828 | 42608.82813 | 46692.27734
551.06116 | 44399.86328 | 35147.57422 | 42635.69531 | 37331.05859 | 47538.94922 | 43721.23438 | 46696.73047
550.65839 | 43248.66016 | 34725.39063 | 42526.82031 | 38616.17578 | 47896.02734 | 42756.30859 | 47041.52734
550.25549 | 44325.07422 | 35276.08203 | 42130.39844 | 38564.24609 | 48183.83594 | 43467.11719 | 45747.01172
549.8526 | 43602.81641 | 34908.96484 | 41491.46094 | 37377.67578 | 47740.03906 | 43755.57422 | 46159.48438
549.44958 | 42245.91797 | 35346.23047 | 41392.69141 | 37889.64453 | 47046.03125 | 43973.86719 | 46422.17188
549.04651 | 42980.21094 | 34709.17188 | 41391.16406 | 36625.95313 | 46780.14453 | 42218.35156 | 46043.91797
548.64337 | 42794.23438 | 34601.61719 | 41658.50781 | 37011.42188 | 47590.42188 | 42373.40234 | 45119.15625
548.24017 | 41547.30078 | 34971.76953 | 41364.33203 | 36674.13672 | 46013.74609 | 42432.37891 | 44393.21875
547.83691 | 41724.78906 | 34438.60547 | 40559.19141 | 35916.89063 | 47556.66016 | 42113.23438 | 44745.55078
547.43353 | 42034.08594 | 33633.71094 | 41124.82813 | 35666.25 | 45573.33594 | 41714.28906 | 42948.30469
547.03015 | 41225.41016 | 34570.18359 | 40599.13281 | 35854.6875 | 45785.0625 | 42056.59375 | 43549.30469
546.62665 | 41159.5625 | 33382.67188 | 39564.08984 | 35996.99609 | 45448.93359 | 41376.82422 | 42218.34375
546.22314 | 41754.20313 | 32140.70117 | 40097.84766 | 35026.65234 | 45415.73828 | 41574.6875 | 41862.95313
545.81952 | 40932.29297 | 32687.10156 | 38966.65234 | 34884.51563 | 44040.27734 | 39729.125 | 41815.0625
545.41583 | 40353.48438 | 32267.78711 | 39372.59766 | 35318.60547 | 43617.59375 | 40729.98438 | 41818.48438
545.01208 | 40226.99219 | 32737.17969 | 38891.55078 | 35554.46094 | 43739.375 | 39765.51953 | 42756.16016
544.60828 | 40889.90234 | 32104.88672 | 39686.26563 | 34768.83594 | 43555.77734 | 39537.42578 | 42709.79688
544.20435 | 39903.10938 | 31938.04492 | 39076.23438 | 35496.96094 | 43664.48047 | 39498.19922 | 42890.69141
543.80042 | 40040.64453 | 31933.15625 | 37960.41406 | 35291.83984 | 44751.49219 | 39437.45313 | 43105.01953
543.39642 | 40412.92969 | 32071.88672 | 39264.56641 | 34539.66016 | 44072.24609 | 39801.07813 | 42588.66406
542.99231 | 40596.92578 | 32745.45313 | 38638.18359 | 35562.58984 | 44021.98047 | 40500.14453 | 43124.82031
542.5882 | 39886.92188 | 32083.64453 | 39298.06641 | 35559.3125 | 44569.44141 | 39546.03516 | 43765.88281
542.18396 | 39127.08984 | 32848.5 | 38686.51172 | 35231.41797 | 44634.1875 | 39581.6875 | 44331.85547
541.77966 | 40677.375 | 32293.35742 | 39483.07422 | 34569.01563 | 44018.44922 | 39749.91016 | 41841.72266
541.37531 | 38955.58594 | 31882.35547 | 39065.76563 | 34771.49219 | 44041.1875 | 39704.31641 | 42111.52344
540.97089 | 38970.72266 | 32816.13281 | 37420.46875 | 34229.30078 | 44394.83594 | 40755.87109 | 42478.375
540.56641 | 39347.3125 | 31932.86133 | 37767.07422 | 33247.75781 | 42559.69922 | 40032.36328 | 40706.15234
540.16187 | 38969.40234 | 31942.76367 | 38694.48828 | 33598.5625 | 43213.125 | 39282.48828 | 40480.73828
539.75726 | 38401.10938 | 30896.64844 | 37484.84766 | 32452.95117 | 42187.80078 | 37597.42188 | 40431.32813
539.35254 | 38999.95703 | 31350.57227 | 36520.89844 | 32762.50781 | 41137.21484 | 39160.00781 | 39766.18359
538.94781 | 38110.03516 | 30394.83203 | 36757.60547 | 32375.30664 | 40883.25391 | 37743.58594 | 39268.12891
538.54297 | 37849.57422 | 30239.82422 | 36216.30469 | 32099.78906 | 41064.51172 | 37777.39063 | 39158.16406
538.13812 | 37683.01172 | 30769.49023 | 35653.1875 | 31721.69727 | 40999.26953 | 36917.94922 | 38553.16797
537.73315 | 36645.67969 | 29115.3418 | 35640.73828 | 31169.39648 | 39862.70313 | 35802.60547 | 39126.34766
537.32813 | 36255.52344 | 29129.82617 | 35384.59375 | 31602.98633 | 39419.11719 | 35822.11719 | 38184.45313
536.92303 | 36702.65625 | 29095.05078 | 34911.97266 | 30640.54297 | 38672.98828 | 34741.375 | 37841.13672
536.51788 | 35777.98047 | 28184.95508 | 34364.34766 | 30907.46484 | 39352.50781 | 34619.65234 | 36942.61328
536.11267 | 34564.97266 | 29010.55469 | 33725.42188 | 31493.56445 | 39926.91406 | 34494.78125 | 37520.40234
535.7074 | 35973.05859 | 29285.89258 | 33976.19922 | 30749.81641 | 39169.01172 | 34161.24609 | 37569.39063
535.30206 | 35135.25 | 28031.91016 | 33671 | 30164.69336 | 37981.78906 | 34849.63672 | 37248.02344
534.89667 | 34082.80469 | 27517.14648 | 34140.62891 | 29714.00977 | 38779.37109 | 34100.07031 | 36336.67188
534.49121 | 34851.89453 | 27930.42188 | 33296.95313 | 29503.17383 | 38103.70703 | 33838.64844 | 36303.80859
534.08563 | 33697.64453 | 27400.19336 | 34037.07813 | 29434.59961 | 37769.74219 | 33513.82031 | 35476.72266
533.68005 | 34212.74219 | 27634.37891 | 33262.52734 | 28997.38281 | 36330.65625 | 33723.80078 | 35219.10938
533.27435 | 33795 | 26425.31055 | 32348.39648 | 29505.57617 | 37203.09766 | 32362.63672 | 35090.70313
532.86865 | 33630.35547 | 26667.86719 | 32387.15234 | 29899.92383 | 36043.92188 | 32313.49023 | 35842.10938
532.46283 | 32931.27734 | 26940.60547 | 32572.08789 | 28420.06641 | 36801.85938 | 32413.02539 | 34679.03516
532.05695 | 32631.27148 | 26546.51758 | 32136.36719 | 28631.24805 | 36578.19141 | 32405.17188 | 35054.60938
531.651 | 32796.41016 | 26386.67188 | 31341.0957 | 27913.42773 | 36310.29688 | 32750.1543 | 34481.91797
531.24506 | 32784.03906 | 26021.13477 | 31226.86133 | 28339.6582 | 36227.33984 | 32563.46094 | 34334.91797
530.83899 | 32997.14453 | 26481.46875 | 31303.79102 | 28048.41406 | 35908.05078 | 33068.83203 | 34547.94922
530.43286 | 32859.42578 | 25728.10742 | 31146.35547 | 27765.62695 | 35089.80859 | 31436.88281 | 33548.8125
530.02667 | 31882.08203 | 25585.53906 | 31191.1582 | 27737.90625 | 34786.36719 | 32435.14844 | 33977.55469
529.62042 | 31846.89258 | 25408.75 | 29573.59375 | 27572.9375 | 34469.67969 | 32055.27344 | 32997.90234
529.21405 | 31849.10938 | 25833.55078 | 31238.83203 | 27315.49805 | 34800.15625 | 31394.41016 | 33878.44922
528.80768 | 31191.56641 | 25424.16016 | 30796.22852 | 27169.82813 | 34015.25781 | 30917.61719 | 33129.98438
528.40125 | 31174.93555 | 24355.95898 | 30279.95508 | 27655.14844 | 34487.51953 | 30916.61133 | 32613.63477
527.99475 | 31130.20117 | 24753.58984 | 30228.58789 | 27458.15625 | 35161.91016 | 31190.05273 | 32628.15234
527.58813 | 30715.66797 | 25123.44336 | 30399.50781 | 26314.84766 | 33664.94141 | 30478.20508 | 32201.91797
527.18152 | 30815.5918 | 24099.64453 | 30969.13867 | 26373.08398 | 33509.23828 | 29380.38281 | 32270.19922
526.77478 | 29917.35352 | 24512.02148 | 30446.22266 | 26129.49805 | 32861.64453 | 29925.27734 | 31996.49609
526.36804 | 29162.26172 | 24138.49219 | 29377.21875 | 25618.60938 | 32792.77344 | 29153.79492 | 32002.86719
525.96118 | 29427.24023 | 24117.47461 | 28480.15039 | 25496.87305 | 32838.46094 | 29392.55859 | 31351.73438
525.55432 | 29308.99219 | 23963.43359 | 28409.2832 | 25265.07813 | 32498.79883 | 29101.19922 | 31131.62305
525.14734 | 29219.6543 | 23327.4043 | 27959.79883 | 24926.31641 | 32507.56641 | 29485.82227 | 30995.19141
524.7403 | 29005.53125 | 23063.76758 | 27870.79102 | 24495.77539 | 30498.68164 | 30063.29492 | 29954.10742
524.33325 | 28255.15234 | 22831.75781 | 27397.33203 | 24243.08008 | 30742.36719 | 29975.43164 | 30060.58594
523.92609 | 28493.70117 | 23122.55078 | 27579.04297 | 24479.25391 | 30355.21289 | 28390.2832 | 29668.12695
523.51886 | 27772.24805 | 22018.30664 | 26742.04883 | 24001.2207 | 30013.25586 | 28468.23047 | 28388.29297
523.11157 | 27118.44336 | 21857.47266 | 26685.53125 | 23895.73828 | 29524.1543 | 27115.7168 | 28711.24805
522.70422 | 27420.34766 | 21340.28906 | 25785.7793 | 23279.51367 | 29230.01953 | 26715.02539 | 27819.64844
522.29681 | 26444.03516 | 21729.42383 | 26112.12695 | 22570.51172 | 29661.38086 | 25801.2207 | 27366.66602
521.8894 | 27182.64844 | 21327.83203 | 25055.70703 | 22691.52734 | 28966.28125 | 26405.49805 | 27224.91602
521.48187 | 26274.65039 | 21258.64844 | 25326.19141 | 22685.28711 | 28371.125 | 25466.59375 | 27579.69922
521.07428 | 25359.34375 | 20389.43945 | 24967.12695 | 22195.98438 | 26798.47461 | 25299.38086 | 27236.48242
520.66656 | 25477.33594 | 20886.98242 | 24769.59766 | 21922.83789 | 27271.3457 | 24661.67969 | 26753.55664
520.25885 | 25086.49023 | 19890.98242 | 24289.15234 | 21785.41211 | 27010.89648 | 24570.91797 | 27232.98438
519.85107 | 24286.4707 | 19125.25195 | 23551.64648 | 21769.75391 | 26757.41406 | 24169.85938 | 25590.74023
519.44324 | 23957.7832 | 19442.70117 | 23618.62109 | 21053.79102 | 26542.50195 | 23857.80664 | 25629.34961
519.03534 | 24479.04688 | 19462.37305 | 22827.07031 | 20176.00586 | 25881.25391 | 23682.33984 | 23871.91406
518.62738 | 22653.14258 | 18538.11328 | 22564.08789 | 20408.53125 | 26043.20898 | 23761.28711 | 24524.65039
518.21936 | 23208.38086 | 18439.44531 | 22827.46484 | 20048.60352 | 24967.5625 | 23953.33008 | 24244.12305
517.81122 | 22832.08203 | 18410.41797 | 22701.13672 | 19744.37695 | 25070.68164 | 23064.02734 | 23958.59766
517.40308 | 22913.34375 | 18339.30078 | 22191.97266 | 19562.91016 | 24789.72852 | 22856.72266 | 23765.10938
516.99487 | 22437.85938 | 17977.45117 | 21667.60352 | 19849.47266 | 24938.60352 | 22874.70117 | 23361.07617
516.58661 | 22716.42383 | 17882.31445 | 21266.05664 | 19447.78906 | 24365.16602 | 22170.56445 | 22817.10742
516.17822 | 21906.92969 | 17900.91797 | 20738.375 | 19336.10742 | 23475.97852 | 21586.97266 | 22677.44336
515.76984 | 21766.70898 | 17051.21094 | 21063.45313 | 18798.60742 | 23804.66211 | 21940.00781 | 22128.54102
515.36139 | 21384.4707 | 17095.69531 | 20809.75195 | 18873.16406 | 23368.6543 | 21725.00391 | 22649.23438
514.95282 | 21166.26953 | 16999.9707 | 20572.05664 | 18022.78125 | 22788.46289 | 20633.24609 | 22104.77539
514.54425 | 20868.9082 | 16426.0957 | 19818.16797 | 17632.38281 | 22108.64453 | 20966.53516 | 22018.36328
514.13562 | 20617.29492 | 15950.36719 | 20502.29297 | 17420.09766 | 22071.25781 | 20990.57422 | 21862.46094
513.72687 | 20957.15625 | 16318.37988 | 19296.00391 | 18100.22461 | 22057.79492 | 19830.69336 | 21091.71289
513.31812 | 20039.05078 | 16189.13965 | 19117.88867 | 17222.28711 | 21619.89453 | 20172.50781 | 21095.03125
512.9093 | 19724.30859 | 15596.98926 | 19106.35156 | 17007.0918 | 21300.44922 | 19807.73438 | 20576.51172
512.50037 | 19776.0332 | 15631.66699 | 18827.49805 | 17378.75 | 21428.28906 | 19524.42773 | 20525.94531
512.09143 | 19154.82813 | 14757.18066 | 18871.19531 | 16370.67383 | 20346.94922 | 19971.21875 | 19174.38867
511.6824 | 19653.2207 | 15189.30273 | 18189.15234 | 16416.24023 | 20377.92188 | 18480.33594 | 19370.45703
511.27332 | 19193.64258 | 14781.44922 | 18479.37305 | 16295.00098 | 20023.3418 | 19300.65039 | 19177.34961
510.86417 | 18051.80273 | 14066.98926 | 17584.18359 | 16328.23633 | 19777.54297 | 18008.625 | 18676.11133
510.45499 | 18193.99023 | 15023.50293 | 17186.125 | 15167.9502 | 18656.38086 | 18426.67969 | 18834.49609
510.04572 | 17879.66406 | 13879.08398 | 16557.62891 | 15465.52441 | 18168.23047 | 18239.62695 | 18651.71094
509.63638 | 17879.84766 | 13256.94434 | 17399.69727 | 15356.95605 | 18867.5625 | 17627.42383 | 17763.94922
509.22699 | 17412.38086 | 14074.77539 | 16436.99023 | 14552.15723 | 18081.0957 | 17260.12891 | 17537.49414
508.81757 | 17415.42969 | 13494.63867 | 16692.81445 | 15118.4209 | 18418.35352 | 17094.96094 | 17592.35352
508.40805 | 16964.42773 | 12961.88965 | 16392.51953 | 14492.58301 | 18075.68359 | 16225.66797 | 17293.51563
507.99847 | 16977.45117 | 13300.34668 | 15993.27246 | 14326.0293 | 17836.57227 | 17072.66602 | 17443.22656
507.58887 | 17044.97852 | 12892.68164 | 15872.44141 | 13960.79492 | 17914.55078 | 17091.63281 | 17192.25977
507.17917 | 16809.86328 | 13062.40039 | 15886.49023 | 14343.19336 | 17809.44141 | 17007.55469 | 16465.19141
506.76941 | 16186.66895 | 12953.99902 | 15905.48438 | 14469.19531 | 17201.86133 | 15587.4248 | 16538.625
506.35962 | 15932.37012 | 12223.83789 | 15988.21777 | 13936.99023 | 17053.68555 | 16134.34766 | 16263.12598
505.94974 | 15555.0791 | 12324.99805 | 15449.09082 | 13224.41113 | 16734.23828 | 15537.73047 | 16422.77734
505.53983 | 15422.01855 | 11989.95801 | 15242.3252 | 13584.43066 | 16826.49805 | 16580.40234 | 16328.61523
505.12982 | 15678.38281 | 12241.68457 | 15043.99414 | 13306.67578 | 16778.60156 | 15159.70703 | 15761.30566
504.71979 | 14877.08301 | 11876.20215 | 14790.37598 | 13347.51367 | 16191.78125 | 15358.30762 | 15545.26953
504.30969 | 16034.16113 | 11563.6123 | 14701.01465 | 13027.87793 | 16694.09766 | 15326.00391 | 15382.08203
503.89951 | 15183.92773 | 11448.37012 | 14505.40039 | 12953.31934 | 16328.62207 | 15751.39941 | 14630.54199
503.48929 | 14711.75781 | 11500.69141 | 14251.06055 | 12141.76758 | 15657.52734 | 15006.16016 | 14194.18555
503.07901 | 14918.91113 | 11213.98145 | 14023.95508 | 12535.97266 | 15319.67969 | 14969.54883 | 14196.17773
502.66864 | 15189.22852 | 10733.25098 | 13368.9873 | 12261.08398 | 14839.69141 | 14579.50293 | 13999.56055
502.25824 | 14380.73926 | 10626.68945 | 14040.98828 | 12424.25879 | 15541.03711 | 14289.23633 | 13673.89355
501.84778 | 13992.26367 | 10812.87988 | 13205.67285 | 12272.64551 | 15087.69629 | 14620.77734 | 14006.33789
501.43726 | 13793.42969 | 10975.00781 | 13387.47266 | 11972.5791 | 14796.9541 | 14046.74609 | 13810.75
501.02667 | 13868.71484 | 10830.98828 | 13172.19629 | 11974.80273 | 14743.82715 | 13558.33887 | 13250.6709
500.61603 | 13800.5293 | 10188.99707 | 13028.60059 | 11489.61328 | 14497.50977 | 13785.64844 | 13060.79785
500.20535 | 13580.78516 | 10365.29883 | 12920.96875 | 11014.56445 | 14334.47266 | 13446.33203 | 13370.04395
499.79459 | 13061.5166 | 10117.91699 | 12431.8457 | 10971.54102 | 13732.02832 | 13713.63574 | 12401.82324
499.38376 | 13329.56152 | 9547.36328 | 12368.66406 | 11299.85742 | 13404.47461 | 13274.66016 | 12208.01855
498.9729 | 12741.09668 | 9613.57422 | 12146.74316 | 11023.2041 | 13031.78418 | 13715.37207 | 12455.81836
498.56195 | 12747.28711 | 9412.31934 | 12416.3584 | 10781.18262 | 13295.0498 | 13026.03516 | 11837.50488
498.15097 | 13839.91895 | 9298.43848 | 11601.61719 | 10753.33398 | 12611.0166 | 13030.83301 | 12313.92676
497.7399 | 12948.67773 | 9696.3252 | 12067.81543 | 10431.50391 | 12369.18457 | 12500.27344 | 11411.01953
497.3288 | 12739.70703 | 8923.42188 | 12012.17676 | 10384.96582 | 11869.75195 | 12467.55859 | 11645.70996
496.91763 | 12637.56445 | 8887.23926 | 11861.77441 | 10312.62695 | 12132.26172 | 11529.68066 | 10927.9082
496.50641 | 12304.20996 | 8661.43066 | 11469.36816 | 10360.2959 | 12013.50195 | 11558.7959 | 10960.08594
496.09512 | 12144.70801 | 8589.99121 | 11587.6875 | 10058.44922 | 12305.70801 | 11195.18066 | 10624.1123
495.68378 | 12088.39844 | 8287.61328 | 11006.66602 | 9426.60645 | 12066.52148 | 12015.20313 | 10477.00879
495.27237 | 12180.0918 | 8297.62891 | 10540.52441 | 9895.60742 | 11810.37207 | 11675.33984 | 10627.21484
494.86093 | 11839.62012 | 8153.23096 | 11045.47559 | 9691.83691 | 11665.45313 | 11557.71387 | 10610.19336
494.4494 | 12136.00879 | 7926.39502 | 11008.81836 | 9350.02832 | 11324.70117 | 11828.76465 | 10095.99805
494.03784 | 11962.44336 | 7591.48584 | 10621.62402 | 9683.29297 | 10987.94043 | 11728.12988 | 9946.49023
493.62619 | 12104.55566 | 7948.01221 | 10526.95898 | 9878.10547 | 11049.49609 | 11544.50098 | 9709.9541
493.21451 | 12175.86035 | 7668.94092 | 10450.27734 | 9906.74805 | 10974.37402 | 11650.95215 | 9385.8877
492.80276 | 12067.41602 | 7998.0293 | 10112.72949 | 9681.26172 | 11050.1377 | 11159.4209 | 9501.82129
492.39096 | 12083.2998 | 7740.40332 | 10208.22168 | 9172.74707 | 10409.75879 | 11144.68066 | 9800.56152
491.9791 | 11817.47168 | 7237.0249 | 10358.0957 | 9608.44531 | 10224.2959 | 11110.44336 | 9044.38574
491.56717 | 11776.21289 | 7316.8418 | 10268.9873 | 9595.75195 | 10247.40918 | 11108.10254 | 9049.01855
491.15521 | 11691.05371 | 7125.00977 | 9861.23926 | 9044.09082 | 10130.11523 | 11657.07324 | 8860.70605
490.74316 | 11620.50879 | 7321.01123 | 10265.54102 | 8897.62793 | 10276.05566 | 11510.49414 | 8901.13477
490.33109 | 11409.72754 | 6840.01221 | 9328.29492 | 8896.63965 | 10461.48926 | 11632.69922 | 8543.9834
489.91895 | 11854.09668 | 6652.55762 | 9728.84082 | 8809.8916 | 10348.84277 | 11787.24512 | 8371.03809
489.50671 | 11395.00195 | 6397.26953 | 9656.22656 | 8681.58496 | 9489.65332 | 11348.64063 | 7701.82227
489.09448 | 11330.26758 | 6347.10498 | 9109.54004 | 8811.19727 | 9422.97461 | 10501.80664 | 7590.87402
488.68216 | 11583.10352 | 6561.7915 | 9281.1416 | 8979.08105 | 9667.54102 | 11282.12109 | 7463.66064
488.26978 | 11843.4043 | 6600.64209 | 8745.54297 | 8635.88574 | 9198.44824 | 10663.85547 | 7342.37207
487.85736 | 11448.5625 | 6063.80225 | 9124.83789 | 8356.00879 | 9249.29297 | 10508.94238 | 7444.67529
487.44485 | 10971.33789 | 5948.29834 | 8824.64746 | 8314.23633 | 9347.17969 | 10201.5459 | 7194.29443
487.03232 | 10884.82715 | 5713.41357 | 8653.27246 | 8818.63184 | 8312.85547 | 10780.60254 | 7095.00684
486.61972 | 11134.61426 | 5939.19141 | 8510.7832 | 8017.19873 | 8379.37598 | 10810.13574 | 7001.4873
486.20706 | 11010.46484 | 5759.00146 | 8510.33203 | 8837.72461 | 8688.29785 | 10747.95801 | 6736.6001
485.79434 | 10902.69141 | 5404.94775 | 8175.89453 | 8801.26172 | 8661.8125 | 11049.14063 | 6389.70703
485.38159 | 10401.39844 | 5361.24365 | 8814.12012 | 8450.74316 | 8379.41504 | 11043.36133 | 6693.62109
484.96875 | 10842.95117 | 5492.96924 | 8428.34082 | 8115.88379 | 8152.75439 | 10695.73926 | 6292.81543
484.55588 | 11306.77637 | 5342.5 | 8370.6543 | 8324.63867 | 8169.90723 | 11268.02637 | 6019.28027
484.14294 | 11391.41797 | 5404.07813 | 8447.12109 | 8350.5293 | 8164.07227 | 10581.55469 | 5994.39063
483.72995 | 11357.30762 | 5343.18945 | 8607.84277 | 8688.0127 | 7893.84277 | 10616.67383 | 6458.57959
483.31693 | 11044.4375 | 5082.58496 | 7976.09033 | 7933.05176 | 8173.2583 | 10424.95703 | 5875.02393
482.90381 | 11421.24414 | 5096.11475 | 8165.354 | 8353.34863 | 7790.1709 | 10930.68262 | 6057.06738
482.49066 | 11414.57227 | 4990.64502 | 8145.59814 | 8413.70996 | 8185.12939 | 10544.62012 | 5846.88184
482.07745 | 11324.3457 | 4937.93359 | 7884.57764 | 8693.09668 | 7494.16553 | 11372.20605 | 5524.89648
481.66418 | 11809.6748 | 5356.45947 | 8427.14063 | 8306.96973 | 7399.90625 | 10937.8291 | 5788.75293
481.25085 | 10932.04785 | 4798.58105 | 8507.74609 | 8299.69531 | 7043.86377 | 10589.59766 | 5717.60693
480.83746 | 11257.95703 | 4989.44092 | 8357.125 | 8492.31641 | 7512.11377 | 10470.73047 | 5200.69385
480.42404 | 11347.94824 | 5027.72119 | 8926.60059 | 8910.20703 | 7251.81348 | 10715.60156 | 5361.22754
480.01056 | 11793.22949 | 4912.08301 | 8639.22461 | 8096.18164 | 7128.32373 | 10569.56836 | 5198.51807
479.59702 | 11461.78711 | 4548.88135 | 8651.3291 | 8693.50879 | 7162.41211 | 10345.2334 | 5247.66748
479.18341 | 11391.3457 | 4622.6543 | 8842.30859 | 8436.40723 | 7658.7207 | 10749.31934 | 5108.60742
478.76978 | 11717.69629 | 4485.87695 | 8806.16699 | 8747.07715 | 7082.34863 | 10950.33105 | 4693.22949
478.35605 | 11699.37109 | 4906.62695 | 8182.68799 | 8803.31055 | 7442.2915 | 10799.4541 | 4789.26953
477.94229 | 11669.58789 | 4661.43311 | 8001.04004 | 8417.25 | 7155.19629 | 10583.41504 | 4802.13916
477.52847 | 11632.50781 | 4440.93945 | 8608.59082 | 7926.37695 | 7294.90674 | 10935.52734 | 4292.46826
477.11459 | 11470.84668 | 4530.54102 | 8353.30664 | 8665.78516 | 7449.69482 | 10845.62012 | 4707.98828
476.70068 | 11428.24219 | 4381.87012 | 8524.97852 | 8826.68555 | 7810.97363 | 11226.65527 | 4872.27881
476.28671 | 11826.63477 | 4557.47168 | 8341.14063 | 8837.11328 | 7402.87256 | 11925.9375 | 4861.81885
475.87268 | 11952.40918 | 4550.68213 | 9158.41406 | 9157.87695 | 7511.31934 | 11765.10449 | 4535.6543
475.45859 | 11401.72363 | 4882.4668 | 8686.2168 | 8704.72949 | 7236.56836 | 11722.61621 | 4905.27295
475.04443 | 11615.27051 | 4534.16309 | 8647.88574 | 9255.25977 | 7647.22119 | 12279.78711 | 5131.07373
474.63025 | 11809.2168 | 4287.89551 | 8482.44238 | 8669.40918 | 7954.26807 | 11954.33594 | 5091.55762
474.216 | 11588.19238 | 4383.12061 | 8361.67969 | 8747.35938 | 8653.75586 | 12435.98926 | 4781.67383
473.8017 | 12801.97363 | 4533.07666 | 8358.19531 | 8664.70898 | 8157.07129 | 12165.0791 | 4396.04395
473.38733 | 11965.60938 | 4107.60693 | 8137.96338 | 8847.98926 | 8155.12402 | 12636.75488 | 4258.83594
472.97293 | 12782.38867 | 3754.16406 | 7961.5625 | 8594.29395 | 7788.36523 | 13164.97656 | 3962.21509
472.55847 | 12524.28711 | 4006.45215 | 8427.95313 | 8645.35547 | 7242.56006 | 12573.34375 | 4229.75244
472.14395 | 13131.08203 | 3917.021 | 8649.22559 | 8614.1123 | 7314.93408 | 12625.02637 | 4104.37939
471.7294 | 13360.80664 | 4059.66284 | 8886.8457 | 9076.05176 | 6931.2627 | 12161.24707 | 3973.09937
471.31476 | 13611.12305 | 4170.66992 | 8751.15527 | 9277.1582 | 6679.56689 | 12505.52539 | 3741.93604
470.90009 | 13280.87109 | 3999.53882 | 9885.67383 | 9508.96484 | 6842.2666 | 12099.57227 | 3859.41187
470.48535 | 12762.25293 | 4376.19287 | 10629.50391 | 10169.52051 | 7096.17676 | 12472.38574 | 4236.08154
470.07059 | 13558.89258 | 4432.62988 | 10221.35547 | 9940.37012 | 7183.82129 | 12224.68164 | 4441.46924
469.65573 | 13601.62402 | 4797.8208 | 10131.73828 | 9823.47656 | 7343.72461 | 13637.78027 | 4366.62939
469.24084 | 14518.75195 | 4503.52979 | 9893.82813 | 9990.50488 | 7397.3877 | 14450.73047 | 4570.47998
468.82593 | 14517.71582 | 4648.021 | 9491.02539 | 10939.08105 | 7910.6958 | 15132.76367 | 4773.3335
468.41092 | 15394.83301 | 5178.55176 | 9451.66602 | 10065.01855 | 8031.66748 | 16084.75391 | 4550.74316
467.99588 | 15623.27051 | 4678.11768 | 9808.18164 | 10769.73242 | 7886.68311 | 16923.99023 | 4631.53955
467.58078 | 16823.80859 | 4820.89258 | 9738.4873 | 11454.68066 | 8044.24219 | 16276.18848 | 4584.01953
467.16562 | 16032.00781 | 4320.52002 | 9753.55176 | 11028.7793 | 8062.43652 | 16283.30664 | 4789.93213
466.75043 | 16697.99609 | 5212.04297 | 10330.58691 | 12083.06348 | 8438.42773 | 16305.43457 | 4760.87793
466.33517 | 16460.81445 | 5022.30225 | 11391.18164 | 12611.2334 | 8793.75781 | 16245.16504 | 4518.49658
465.91986 | 16677.30078 | 5194.57031 | 11267.13184 | 12539.21582 | 8926.81836 | 16593.83398 | 4973.32666
465.50452 | 17101.55859 | 5051.66309 | 12123.72363 | 13480.19727 | 8964.06055 | 17238.25 | 5020.90137
465.08911 | 18112.25195 | 5181.7876 | 12215.09766 | 14149.3457 | 9454.94434 | 17705.98633 | 4808.68506
464.67365 | 18241.5625 | 5575.33301 | 13106.87891 | 14639.18164 | 9799.45898 | 18474.75 | 5157.09277
464.25812 | 19075.2207 | 5619.45264 | 13585.20996 | 15595.9668 | 10433.77441 | 19220.41211 | 5368.1084
463.84256 | 19911.82422 | 6162.64111 | 13641.99707 | 15526.60742 | 11417.84082 | 20060.20703 | 5798.23193
463.42694 | 19677.85547 | 6446.61865 | 14204.22559 | 16729.05664 | 12221.25098 | 21023.54102 | 5552.97021
463.01126 | 20775.13281 | 6777.16064 | 14880.85547 | 17351.14844 | 11358.50977 | 21644.0918 | 5547.89453
462.59555 | 21841.5918 | 6928.72705 | 15941.55078 | 18250.14648 | 12214.06836 | 22793.03906 | 5993.31543
462.17978 | 21282.59375 | 7307.7251 | 15968.36426 | 19795.24023 | 13532.375 | 23369.32422 | 6119.12451
461.76395 | 23107.33203 | 7260.99072 | 17276.67383 | 21526.35938 | 14140.91113 | 24103.69141 | 6844.1709
461.34808 | 23710.33984 | 7529.65088 | 17514.8457 | 22055.26953 | 15667.41797 | 25157.29297 | 7346.91162
460.93216 | 24905.57617 | 7863.65186 | 18252.60742 | 22414.65234 | 16079.82715 | 26731.36328 | 7522.00146
460.51617 | 25801.39258 | 7611.77197 | 18110.42773 | 22537.50781 | 16755.19336 | 27821.15625 | 8316.63281
460.10016 | 26958.14648 | 8362.1875 | 18700.25 | 23721.06055 | 17448.51758 | 29753.50977 | 8557.94531
459.68408 | 27888.46094 | 8360.90625 | 19685.98047 | 24782.42383 | 18091.03906 | 32101.31836 | 9465.85742
459.26794 | 30483.53125 | 8921.74707 | 20858.59766 | 25144.68164 | 18601.94922 | 33942.73047 | 9614.06641
458.85178 | 31351.31445 | 9591.67871 | 23013.15039 | 24866.9668 | 18588.44922 | 35466.33594 | 9425.0918
458.43555 | 33936.39453 | 9639.06641 | 24687.62891 | 26740.30078 | 18849.12695 | 38251.00781 | 10666.46875
458.01926 | 35457.87891 | 10646.77539 | 25824.99609 | 27685.27539 | 20136.06641 | 39220.87109 | 11326.0293
457.60294 | 36385.13672 | 10951.75586 | 27988.91797 | 27937.41016 | 20744.5 | 41217.32813 | 11725.14063
457.18655 | 38513.13672 | 11679.95508 | 28460.33008 | 29646.12305 | 21595.875 | 44765.21484 | 12178.39355
456.77011 | 41078.85547 | 11718.02441 | 30452.73438 | 30761.68945 | 24078.3457 | 51793.01563 | 12697.71484
456.35364 | 42279.39453 | 12646.2207 | 32360.32031 | 32180.51758 | 24345.45508 | 54976.88672 | 13823.48047
455.9371 | 44320.23047 | 12786.40137 | 32556.0293 | 32840.63281 | 25207.83398 | 51691.89844 | 14773.55371
455.52051 | 46518.51172 | 13329.52344 | 33216.19531 | 35772.00391 | 25377.54102 | 51784.01953 | 14861.99512
455.10388 | 49078.16016 | 13357.28613 | 33515.91406 | 37560.8125 | 25712.25391 | 56470.07422 | 15133.0625
454.68719 | 50387.77344 | 14386.85156 | 33694.00391 | 39433.51172 | 24190.54688 | 60278.92578 | 14195.40137
454.27048 | 52508.4375 | 13837.05664 | 35965.26953 | 40879.77344 | 25031.93945 | 59802.48047 | 14118.60254
453.8537 | 56534.67578 | 14421.87012 | 37818.40625 | 42311.27344 | 25857.96094 | 59184.70703 | 13682.12402
453.43686 | 58738.53906 | 15751.81836 | 39713.79688 | 44530.01953 | 25361.3457 | 59864.69531 | 13750.85645
453.01999 | 59286.25391 | 15961.78418 | 43155.84375 | 47065.38281 | 26188.30859 | 60338.46484 | 14328.30176
452.60306 | 60083.03516 | 16250.33496 | 47582.28516 | 50228.14453 | 26851.36133 | 60675.94922 | 15280.8877
452.18607 | 61742.51172 | 17084.9082 | 51852.73438 | 52299.03516 | 29191.53906 | 62391.05078 | 16661.78516
451.76904 | 62547.49609 | 18083.67578 | 55392.26563 | 51126.625 | 31571.16406 | 63333.96484 | 17800.73828
451.35196 | 65289.37891 | 18827.45117 | 55326.11328 | 51325.46484 | 32476.75586 | 63707.55078 | 20523.02344
450.93484 | 66846.73438 | 19626.78711 | 55480.57813 | 50722.83594 | 34807.5 | 67842.92969 | 22603.63477
450.51767 | 68893.97656 | 21430.58984 | 55735.80469 | 50926.02734 | 35423.68359 | 72770.82813 | 22285.48242
450.10043 | 74441.44531 | 21671.25977 | 54770.125 | 51675.53516 | 35884.10547 | 77061.5 | 20198.12695
449.68317 | 78204.1875 | 21325.74609 | 55924.84375 | 52099.69922 | 37293.3125 | 81858.91406 | 18977.83398
449.26584 | 82140.10156 | 21749.35547 | 57815.33594 | 54871.3125 | 36807.57422 | 81578.89063 | 17998.64648
448.84848 | 84914.99219 | 20988.47266 | 60206.35938 | 54683.66406 | 35734.91016 | 79599.9375 | 17441.01953
448.43106 | 83474.125 | 20580.88281 | 60964.96484 | 54636.0625 | 35734.79297 | 78707.88281 | 17575.06836
448.01358 | 81704.84375 | 21145.33984 | 62248.35547 | 54889.92969 | 35143.35547 | 77809.92188 | 17700.46094
447.59607 | 79812.88281 | 21058.63867 | 63141.75 | 55639.89844 | 37311.44531 | 78915.29688 | 17712.33008
447.1785 | 79339.21094 | 20713.00781 | 64458.75 | 57311.87891 | 37220.53516 | 77557.54688 | 18626.15234
446.76089 | 79148.5625 | 20943.55859 | 65208.89063 | 58380.73047 | 37578.30859 | 76461.99219 | 18771.26367
446.34323 | 78863.09375 | 20877.81836 | 65703.32813 | 58335.89063 | 38141.48047 | 76454.01563 | 18743.26953
445.92554 | 78036.71094 | 21625.73633 | 67134.65625 | 60343.61328 | 39679.76953 | 74169.86719 | 19538.58203
445.50775 | 81009.50781 | 21476.85742 | 68061.88281 | 60055.11719 | 40639.52734 | 71599.04688 | 21504.51367
445.08997 | 81432.35156 | 22320.23633 | 68839.36719 | 61921.64844 | 41935.45313 | 71775.79688 | 20934.99023
444.67212 | 79406.57813 | 23297.33008 | 70574.90625 | 61496.74609 | 45232.79688 | 71113.07813 | 22130.05273
444.25421 | 78465.70313 | 22934.47656 | 71176.48438 | 65180.96484 | 47595.05469 | 73691.03906 | 23245.27344
443.83627 | 76657.10938 | 22608.15039 | 71405.25781 | 66835.53906 | 49632.76563 | 74805.03125 | 24765.14258
443.41827 | 75852.49219 | 22116.28711 | 70483.91406 | 68761.02344 | 52067.63672 | 75402.49219 | 24468.05859
443.00021 | 73694.30469 | 21387.70703 | 69445.74219 | 67307.10156 | 51198.375 | 76798.47656 | 23053.27734
442.58212 | 73914.92188 | 21306.52734 | 69496.58594 | 66503.99219 | 49246.27344 | 77402.07031 | 22025.11133
442.164 | 74477.61719 | 21150.63672 | 67491.59375 | 65232.70703 | 45799.04297 | 74838.73438 | 20114.33008
441.74582 | 73877.39063 | 20863.45898 | 65812.64844 | 64164.10156 | 43780.27734 | 73641.73438 | 19861.31055
441.32758 | 71158.99219 | 21117.66016 | 65903.34375 | 60934.85938 | 41212.34766 | 70015.10156 | 18594.76758
440.9093 | 69955.1875 | 21198.83594 | 66025.03906 | 58953.36719 | 37837.16797 | 65944.02344 | 18195.70508
440.49097 | 66671.49219 | 21552.99414 | 65576.17969 | 58204.10156 | 37823.25391 | 62547.62109 | 17631.50586
440.0726 | 62446.34375 | 21901.81836 | 66490.35938 | 57451.875 | 37942.44531 | 60400.4375 | 17256.83008
439.65417 | 61316.45313 | 21511.10352 | 64874.36719 | 56515.83984 | 38092.46094 | 60495.41797 | 16575.86328
439.23572 | 59140.21875 | 21287.77148 | 60773.34766 | 56371.78125 | 37682.52344 | 60550.32031 | 17324.02539
438.8172 | 56832.93359 | 20922.34961 | 57301.76563 | 55042.02344 | 37784.9375 | 61304.10547 | 16927.17969
438.39865 | 53334.77344 | 21104.04297 | 53688.35156 | 55297.23047 | 37100.21875 | 61384.49219 | 15271.34668
437.98004 | 52842.95703 | 20180.72852 | 51209.30469 | 52898.43359 | 36798.89453 | 62283.125 | 13760.76855
437.5614 | 50839.77734 | 19548.93945 | 49183.21094 | 50849.86328 | 35275.96484 | 59929.125 | 11904.10645
437.1427 | 48620.36719 | 18773.0918 | 47525.78906 | 50040.26563 | 33909.27734 | 55790.96484 | 11485.21191
436.72394 | 45661.87891 | 19019.51563 | 47026.96875 | 47473.76953 | 32959.5625 | 50132.56641 | 11180.8252
436.30515 | 41850.71094 | 17933.62305 | 44688.65625 | 46580.26953 | 31911.91992 | 44813.08594 | 10577.55957
435.88632 | 39804.82422 | 17130.24219 | 43064.78125 | 46305.36719 | 31187.91992 | 41286.11719 | 10836.87598
435.46744 | 36434.96094 | 16858.00781 | 41535.89063 | 43413.82813 | 30327.69141 | 38903.86719 | 10572.22559
435.04852 | 33607.83594 | 17237.625 | 41886.55859 | 42495.76172 | 30592.85547 | 36455.99219 | 10635.59668
434.62955 | 31303.45117 | 16911.19922 | 38351.33984 | 40191.40625 | 30942.01367 | 35118.03125 | 10221.0332
434.21051 | 29682.88867 | 17310.52344 | 36878.23047 | 37011.86328 | 31793.47461 | 33635.46094 | 10622.41211
433.79144 | 27392.5293 | 16570.47852 | 34016.51953 | 35658.20313 | 30119.38477 | 34372.05859 | 10421.33301
433.37234 | 26796.45313 | 15438.75781 | 31415.5625 | 35013.50391 | 28243.10547 | 34313.64063 | 9630.4082
432.95319 | 26109.30078 | 14698.50391 | 30095.70898 | 33035.08594 | 26752.09766 | 34159.78516 | 8711.86426
432.534 | 25105.16992 | 14395.33398 | 28096.70508 | 30913.31055 | 25302.89258 | 31774.69922 | 7528.08154
432.11475 | 24197.16797 | 13339.56445 | 27163.99414 | 29203.53906 | 23422.79883 | 29351.68359 | 7335.94678
431.69547 | 22802.21875 | 13406.6582 | 25711.22266 | 28443.74219 | 22044.63086 | 26180.77344 | 6840.07471
431.27612 | 21000.39258 | 12633.13184 | 24592.00195 | 26885.64063 | 20958.00195 | 23964.34375 | 6757.95313
430.85672 | 19744.35938 | 11579.04883 | 23335.9707 | 24830.1582 | 20204.27148 | 22826.51758 | 5858.75
430.43732 | 17762.64648 | 12717.66797 | 22041.80859 | 24490.78711 | 19982.49023 | 21466.44922 | 5822.11133
430.01782 | 15775.64844 | 11772.41797 | 21247.57617 | 22670.98242 | 18479.43164 | 19940.18359 | 5544.81982
429.59833 | 14584.90234 | 11675.52832 | 19554.01367 | 21979.50781 | 17933.39844 | 18368.28125 | 5033.62695
429.17877 | 13861.40918 | 11410.05176 | 18395.77148 | 19953.39063 | 16811.66992 | 17569.82422 | 5534.42139
428.75916 | 12911.47266 | 10936.99121 | 16864.9375 | 18721.58984 | 16577.11914 | 16966.87891 | 5204.71973
428.33951 | 12289.50879 | 10619.97363 | 16105.13477 | 18311.06055 | 15087.95215 | 16041.85938 | 5276.19141
427.9198 | 11192.31543 | 9582.52539 | 15012.55469 | 17442.19727 | 14316.3291 | 15179.5957 | 4766.12744
427.50006 | 10474.12402 | 9242.97949 | 13315.99902 | 15613.37695 | 13368.41113 | 14530.73242 | 4354.40234
427.08029 | 9997.83398 | 9492.83105 | 12555.93262 | 15214.34277 | 12520.73047 | 14192.95605 | 4162.77734
426.66046 | 9070.98145 | 8901.60645 | 12181.64844 | 14387.75 | 12123.9541 | 13088.85938 | 3818.25586
426.2406 | 8645.67578 | 8645.94043 | 11657.30078 | 14004.99805 | 11057.93945 | 11753.09277 | 3700.74561
425.82068 | 7813.62939 | 7750.39258 | 10974.94922 | 12938.4707 | 10288.86816 | 10894.77832 | 3404.50439
425.40073 | 7086.16113 | 7811.5874 | 10419.36621 | 12713.10938 | 10008.50195 | 9954.53223 | 3175.15576
424.98071 | 6338.3501 | 7451.76611 | 9465.64941 | 12017.5918 | 9089.75 | 9045.30762 | 3270.30566
424.56067 | 6462.18408 | 7986.30811 | 9133.23633 | 11501.9502 | 8944.10938 | 8654.99707 | 3261.31274
424.14059 | 5618.27881 | 8043.06885 | 8759.55762 | 10613.59082 | 8156.53271 | 7558.53418 | 3385.76758
423.72046 | 5507.12402 | 7545.28174 | 8135.81006 | 9687.63379 | 8772.88379 | 7336.36182 | 3204.51123
423.30029 | 5168.16309 | 7752.13965 | 7409.17822 | 8957.39551 | 8221.76172 | 7332.23047 | 3318.49976
422.88007 | 5254.24414 | 6810.48926 | 7152.88379 | 8281.06934 | 7972.51709 | 7249.65332 | 2782.65405
422.45981 | 4551.8252 | 6148.08496 | 6213.91211 | 7787.43652 | 6977.40967 | 6852.89209 | 2641.23096
422.03949 | 4683.34082 | 5360.57959 | 5497.5083 | 7349.4751 | 6409.21729 | 6152.27832 | 2156.51318
421.61914 | 4079.15942 | 5110.53955 | 5224.46191 | 6531.79297 | 5965.35352 | 6062.62354 | 2047.58875
421.19876 | 4109.42578 | 4932.69629 | 5115.85059 | 6425.68213 | 5313.80566 | 5062.72754 | 1895.71497
420.77832 | 3699.84595 | 4736.55127 | 4593.58496 | 5962.99756 | 4826.66504 | 4477.57324 | 1777.0658
420.35785 | 3059.62573 | 4139.02441 | 4321.08154 | 5656.25977 | 4339.84229 | 4145.62988 | 1815.08044
419.93732 | 3121.7771 | 4052.04639 | 4340.82324 | 5225.12012 | 4157.46436 | 3853.62744 | 1835.88733
419.51675 | 2740.43481 | 3632.32935 | 4185.80078 | 5456.27393 | 3701.54639 | 3582.66235 | 1478.94348
419.09616 | 2484.69604 | 3617.14111 | 3593.10278 | 4573.65723 | 3835.86377 | 3051.84326 | 1814.7915
418.67551 | 2283.39697 | 3216.03711 | 3236.90308 | 4172.18457 | 3367.64722 | 3139.17554 | 1731.63098
418.25482 | 2450.59741 | 3291.78809 | 3278.05469 | 4037.63501 | 3000.21094 | 3119.58862 | 1524.62793
417.83411 | 2244.66479 | 3112.43579 | 3222.55786 | 3553.45142 | 3030.04248 | 2789.99268 | 1437.89624
417.41333 | 2265.65015 | 2671.76318 | 2656.18384 | 3388.40161 | 2671.49927 | 2436.49243 | 1310.30811
416.99252 | 1934.26514 | 2623.89551 | 2618.35107 | 3102.30664 | 2537.03174 | 2242.11694 | 1264.96472
416.57166 | 2030.96729 | 2467.87939 | 2290.47437 | 2925.38281 | 2331.3938 | 2025.42334 | 1425.36243
416.15076 | 1821.57947 | 2267.15479 | 2285.89648 | 2645.41895 | 2098.21631 | 2128.83643 | 1150.84082
415.7298 | 1790.93506 | 2054.88232 | 1976.22607 | 2638.20605 | 2042.21301 | 1671.8949 | 1027.86353
415.30884 | 1516.76868 | 1872.5437 | 1982.0741 | 2287.17505 | 1944.85999 | 1836.38562 | 1038.26697
414.88782 | 1438.12061 | 1998.09509 | 1661.10767 | 2249.0542 | 2222.9292 | 1557.92664 | 1146.78625
414.46674 | 1343.10632 | 1889.82666 | 1880.06396 | 2074.79346 | 1939.69653 | 1709.08191 | 1310.65125
414.04562 | 1374.96021 | 1782.33252 | 1904.49146 | 1948.28931 | 1638.27454 | 1647.77295 | 998.98535
413.62448 | 1347.79626 | 1494.74036 | 1439.60327 | 1959.052 | 1660.15125 | 1444.08813 | 1046.52148
413.20328 | 1158.21521 | 1562.87585 | 1578.96716 | 1807.14941 | 1605.61047 | 1623.02075 | 1009.17151
412.78207 | 1000.9906 | 1264.49243 | 1390.83618 | 1582.06628 | 1222.29004 | 1327.79614 | 884.93365
412.36078 | 1087.49304 | 1330.92212 | 1266.30664 | 1536.1095 | 1339.88928 | 1206.96594 | 894.43762
411.93948 | 1005.60901 | 1177.81677 | 1134.03955 | 1401.71326 | 1039.62854 | 1072.06592 | 894.05634
411.51813 | 994.66211 | 1285.77515 | 1264.9436 | 1562.64868 | 1137.84534 | 1235.14673 | 886.54956
411.09674 | 1005.4696 | 1051.8739 | 1110.14282 | 1342.16406 | 1129.39014 | 972.24841 | 808.2514
410.67529 | 718.15973 | 983.63715 | 1114.13501 | 1156.84338 | 919.57458 | 1016.32751 | 920.36542
410.25381 | 825.66174 | 1075.56677 | 989.10175 | 1176.0033 | 1022.31696 | 876.01178 | 1027.06201
409.83231 | 691.24969 | 1100.33228 | 1004.65125 | 1204.71167 | 1060.26758 | 926.89392 | 823.83246
409.41074 | 629.39716 | 860.79895 | 824.69183 | 1071.90698 | 946.71808 | 751.68695 | 748.26068
408.98914 | 768.28809 | 842.86896 | 768.28809 | 962.5144 | 655.75793 | 861.57996 | 624.39709
408.5675 | 623.14349 | 778.08624 | 798.11273 | 802.8559 | 626.30573 | 708.78369 | 674.00055
408.14581 | 648.02454 | 557.91138 | 837.20953 | 793.20691 | 605.33936 | 699.66833 | 585.31415
407.72412 | 589.70313 | 514.88043 | 874.24017 | 756.73694 | 570.20703 | 596.55316 | 528.84375
407.30234 | 588.47992 | 638.00513 | 821.09015 | 779.99487 | 532.89594 | 720.72272 | 597.70007
406.88055 | 528.27393 | 673.67773 | 782.4671 | 801.69629 | 513.52277 | 677.36548 | 660.77051
406.45871 | 525.00336 | 562.40387 | 533.69507 | 634.3078 | 500.5087 | 719.90753 | 444.67133
406.03683 | 573.60889 | 577.03265 | 676.32117 | 495.6528 | 522.25269 | 599.68201 | 572.29211
405.61493 | 573.70471 | 579.49799 | 716.43304 | 856.52789 | 549.47772 | 585.55481 | 577.39136
405.19296 | 515.42505 | 517.53156 | 587.83466 | 710.53613 | 613.1123 | 402.99258 | 569.13989
404.77097 | 464.67838 | 758.77191 | 521.28552 | 504.69833 | 502.32874 | 425.18503 | 570.78375
404.34894 | 468.62958 | 386.49234 | 522.33453 | 752.42407 | 344.37073 | 430.19357 | 506.01251
403.92685 | 572.92371 | 412.0892 | 572.66052 | 558.70917 | 448.67844 | 516.06567 | 541.07275
403.50473 | 430.06317 | 438.48596 | 476.12543 | 547.98242 | 375.05173 | 558.24768 | 704.85718
403.08258 | 390.00037 | 378.68304 | 530.01929 | 588.71149 | 416.05652 | 458.16748 | 431.84805
402.6604 | 414.77448 | 291.87634 | 458.45993 | 543.46216 | 215.55844 | 570.04187 | 392.14233
402.23816 | 450.54242 | 220.8242 | 523.95752 | 460.54163 | 366.60181 | 351.86615 | 339.76193
401.81589 | 292.50775 | 318.03012 | 340.39517 | 477.47931 | 179.10403 | 405.38522 | 408.80563
401.39359 | 337.85895 | 209.4715 | 470.98187 | 504.65729 | 301.28955 | 567.00946 | 402.31564
400.97122 | 575.99731 | 436.31219 | 591.78088 | 539.43188 | 338.45358 | 656.49384 | 525.75275
400.54883 | 492.04544 | 342.90091 | 512.29962 | 498.09537 | 388.9332 | 407.08298 | 439.43713
400.1264 | 305.84259 | 291.90234 | 506.00269 | 489.43225 | 332.14478 | 447.34866 | 272.43878
399.70395 | 500.10944 | 294.18512 | 368.8754 | 557.96802 | 300.49689 | 487.22269 | 425.1561
399.28143 | 319.77753 | 100.45648 | 404.45563 | 467.56952 | 358.69788 | 432.0679 | 330.29657
398.85892 | 307.29041 | 259.69528 | 326.74918 | 448.76071 | 375.13297 | 533.43256 | 398.27322
398.43634 | 374.26385 | 211.25462 | 345.60571 | 474.96143 | 257.79117 | 340.61035 | 407.12854
398.0137 | 385.46249 | 306.8558 | 329.20212 | 410.17502 | 272.94174 | 499.82367 | 378.89001
397.59106 | 289.01031 | 269.55719 | 367.08569 | 381.54419 | 298.99979 | 312.66953 | 279.28381
397.16837 | 247.39587 | 200.60831 | 211.12241 | 354.11371 | 280.77811 | 116.49583 | 136.99815
396.74564 | 261.41324 | 372.32867 | 327.12152 | 371.54022 | 302.15231 | 310.82584 | 291.90189
396.32288 | 159.65353 | 161.49315 | 306.561 | 294.7348 | 119.97012 | 321.54092 | 220.62408
395.90005 | 312.91327 | 288.73804 | 380.44675 | 363.3663 | 280.59198 | 395.1622 | 173.90495
395.4772 | 429.94882 | 275.97345 | 390.7981 | 439.14539 | 254.95284 | 402.62216 | 298.04495
395.05432 | 378.02719 | 253.22678 | 564.04547 | 375.66257 | 293.95099 | 460.52679 | 315.23276
394.63141 | 267.39532 | 126.84071 | 280.79388 | 425.28931 | 265.03085 | 268.44608 | 258.2001
394.20847 | 141.85281 | 179.4176 | 306.29697 | 349.3782 | 200.69553 | 270.04575 | 220.65988
393.78546 | 337.02161 | 198.86137 | 539.79663 | 358.55981 | 272.40668 | 356.19586 | 157.88609
393.36243 | 323.52374 | 225.03256 | 417.2872 | 477.16992 | 300.14847 | 511.05081 | 350.05072
392.93936 | 290.59357 | 196.0489 | 270.37155 | 300.5733 | 190.27115 | 303.72473 | 180.81668
392.51627 | 270.95602 | 182.72069 | 521.21863 | 383.87622 | 246.00859 | 404.88455 | 269.38037
392.09314 | 213.26482 | 215.10284 | 450.37155 | 323.02191 | 303.32858 | 321.97159 | 280.22183
391.66995 | 262.36453 | 210.37996 | 259.21399 | 319.07495 | 266.82791 | 337.19086 | 202.76604
391.24673 | 575.12305 | 358.53641 | 451.47174 | 531.80573 | 281.09018 | 461.97296 | 508.1781
390.82349 | 499.18994 | 284.19388 | 410.98633 | 476.0889 | 226.70399 | 314.38257 | 218.56613
390.40021 | 319.4144 | 130.42729 | 351.43732 | 513.38873 | 186.33603 | 291.59131 | 222.5585
389.97687 | 269.78583 | 194.98392 | 456.39713 | 317.55414 | 139.07922 | 296.29462 | 179.76103
389.55353 | 266.53839 | 260.5022 | 348.4209 | 316.92764 | 186.49283 | 309.57925 | 230.58351
389.13013 | 357.27917 | 189.0706 | 326.57654 | 452.01138 | 186.4465 | 246.80212 | 122.41702
388.7067 | 425.3717 | 386.53693 | 545.54944 | 555.78302 | 344.81577 | 551.58466 | 321.20004
388.28323 | 175.49838 | 220.3634 | 368.60165 | 471.18781 | 355.48325 | 446.52512 | 330.29581
387.85971 | 491.51218 | 356.13965 | 420.94006 | 481.01816 | 237.29529 | 352.72922 | 240.70587
387.43619 | 362.06888 | 340.03314 | 376.75943 | 495.07068 | 302.51978 | 395.12256 | 345.27979
387.0126 | 306.34308 | 209.29109 | 513.03735 | 591.46582 | 284.57196 | 288.76877 | 224.50467
386.58899 | 390.12061 | 228.29153 | 523.88507 | 559.55573 | 288.09229 | 367.03964 | 378.31784
386.16534 | 424.05569 | 288.98938 | 502.99738 | 524.50299 | 387.33865 | 368.4556 | 393.10852
385.74167 | 428.10083 | 459.83133 | 510.44296 | 612.71509 | 343.92294 | 542.69806 | 355.98575
385.31793 | 451.53836 | 330.39395 | 517.09271 | 566.1275 | 330.39395 | 516.83057 | 393.85062
384.8942 | 325.02124 | 271.79498 | 539.76184 | 540.81067 | 337.08246 | 590.89063 | 400.53442
384.4704 | 524.73376 | 307.6568 | 556.19415 | 655.03223 | 356.68262 | 436.64447 | 474.65924
384.04657 | 423.7153 | 283.98862 | 434.46347 | 722.0434 | 391.73273 | 420.04507 | 462.2515
383.62271 | 406.51498 | 363.00113 | 635.35663 | 757.5105 | 521.06702 | 694.33643 | 346.22455
383.19882 | 577.06927 | 246.80617 | 556.10016 | 758.97607 | 262.79507 | 586.50537 | 501.05634
382.7749 | 444.7063 | 459.90729 | 748.20111 | 696.0462 | 462.00403 | 598.81256 | 540.8916
382.35092 | 779.62146 | 395.69415 | 709.3877 | 848.80695 | 496.06558 | 659.85712 | 584.64398
381.92694 | 602.02814 | 569.53424 | 622.46777 | 889.75635 | 445.32367 | 682.73883 | 589.97388
381.5029 | 609.69269 | 500.95462 | 767.16626 | 767.69031 | 435.18787 | 712.92828 | 520.60614
381.07883 | 919.41876 | 543.17267 | 847.104 | 922.3009 | 593.21655 | 696.97241 | 589.02441
380.65475 | 679.86841 | 416.05289 | 870.32898 | 838.62915 | 520.32159 | 791.73456 | 478.40454
380.23059 | 724.32703 | 434.08282 | 922.88763 | 1128.521 | 452.15762 | 708.87177 | 695.51215
379.80643 | 840.31598 | 506.86139 | 903.18243 | 1067.94519 | 535.93713 | 975.74103 | 706.98657
379.38223 | 876.92499 | 666.33734 | 1079.65503 | 1000.29163 | 628.09625 | 902.59375 | 621.54816
378.95801 | 935.10242 | 584.94647 | 1012.10016 | 1105.33533 | 751.77472 | 984.60089 | 679.75311
378.53372 | 1025.84375 | 625.44678 | 1092.62024 | 1265.19165 | 712.91095 | 1041.55579 | 981.32605
378.10941 | 920.14667 | 666.92902 | 1213.95251 | 1182.26758 | 729.51331 | 987.18262 | 869.34601
377.68509 | 1134.34436 | 597.83374 | 1121.51416 | 1390.94788 | 619.30457 | 1007.61365 | 752.05756
377.26071 | 1062.35461 | 627.74658 | 1222.32178 | 1378.88538 | 574.59875 | 1179.9082 | 912.85986
376.8363 | 1226.2655 | 838.02618 | 1272.60278 | 1505.59888 | 815.51196 | 1285.6925 | 928.34479
376.41187 | 1317.03918 | 733.02051 | 1198.1936 | 1439.54944 | 663.12689 | 1262.85193 | 894.01184
375.9874 | 1448.66028 | 814.44922 | 1271.98157 | 1661.72168 | 802.409 | 1427.98242 | 975.16138
375.56287 | 1341.84973 | 632.04535 | 1687.59167 | 1747.26538 | 894.29608 | 1500.97998 | 1303.11414
375.13834 | 1540.75952 | 956.34338 | 1769.76282 | 1818.70398 | 875.4726 | 1554.89233 | 1177.2334
374.71378 | 1665.78601 | 897.98822 | 1960.44849 | 2214.81079 | 1129.3219 | 1853.15576 | 1201.80994
374.28915 | 1642.71765 | 1060.76147 | 2037.84058 | 2297.15649 | 1095.04041 | 1625.18567 | 1518.42395
373.86453 | 1583.57068 | 914.78809 | 2144.55298 | 2078.87817 | 1258.86047 | 2137.22681 | 1176.70178
373.43985 | 1992.81543 | 1069.54456 | 2275.63086 | 2548.76611 | 1360.73206 | 2028.13464 | 1495.20667
373.01514 | 1885.41418 | 1221.98352 | 2639.8833 | 2529.74756 | 1139.05481 | 2272.32788 | 1708.0459
372.59039 | 2242.60767 | 1287.78333 | 2802.16064 | 2767.63037 | 1456.51257 | 2457.6394 | 1920.58325
372.16565 | 2503.8667 | 1435.5863 | 3055.27075 | 3021.26538 | 1690.10059 | 2707.37329 | 1910.87158
371.74084 | 2233.02441 | 1378.02161 | 3175.38428 | 2930.31323 | 1606.61511 | 2328.75122 | 2386.55347
371.31601 | 2593.3833 | 1500.18787 | 3362.01929 | 3220.53174 | 1861.88367 | 2680.99561 | 2200.30347
370.89114 | 2804.65869 | 1501.33374 | 3509.40576 | 3370.80981 | 1806.50647 | 3010.19897 | 2287.66943
370.46622 | 2790.99048 | 1608.04175 | 3703.30469 | 3415.93506 | 1860.6344 | 3231.85107 | 2250.50537
370.04129 | 3022.92212 | 1741.17883 | 3892.84473 | 3803.94409 | 1803.6709 | 3304.52954 | 2309.36084
369.61633 | 3173.7478 | 1568.41516 | 3946.60791 | 4104.00391 | 2213.42407 | 3161.19751 | 2533.7063
369.19135 | 3336.22241 | 1818.90198 | 4347.15918 | 4127.56104 | 2012.88062 | 3408.6377 | 2733.37256
368.7663 | 3006.84399 | 1824.49622 | 4106.84814 | 4075.47949 | 2136.09448 | 3495.15405 | 2398.80933
368.34125 | 3538.34229 | 1758.74146 | 4526.16699 | 4231.57129 | 2243.6355 | 3626.69531 | 2459.28906
367.91617 | 3666.50317 | 1831.422 | 4614.23242 | 4147.42432 | 2180.87402 | 3517.78345 | 2670.42065
367.49103 | 3681.71191 | 1780.6405 | 4524.04834 | 4398.33789 | 2304.65039 | 3628.13477 | 2940.5188
367.06589 | 3599.31055 | 1770.50354 | 4553.17578 | 4157.7793 | 2183.6709 | 3360.71411 | 2584.81689
366.64069 | 3258.11572 | 1825.33105 | 4229.68213 | 3751.47681 | 2400.4834 | 3460.63428 | 2834.26465
366.21548 | 3071.83984 | 1412.09204 | 3924.70801 | 3625.78613 | 2029.27161 | 2840.33252 | 2241.4436
365.79022 | 2912.99854 | 1625.42773 | 3949.22168 | 3259.71265 | 2056.79541 | 2854.21143 | 2265.55518
365.36496 | 2899.12573 | 1528.56726 | 3580.74731 | 3106.30298 | 1742.53748 | 2619.05737 | 2300.06152
364.93964 | 2538.77368 | 1412.31067 | 3190.04272 | 2782.50928 | 1635.93127 | 2192.89307 | 2050.25635
364.51431 | 2296.25708 | 1264.69824 | 2913.521 | 2167.2146 | 1413.07129 | 1889.27588 | 1831.02393
364.08893 | 2108.16064 | 1124.77209 | 2467.30005 | 2002.37781 | 1274.17395 | 1650.29089 | 1705.14111
363.66351 | 1880.17688 | 905.44263 | 2020.95447 | 1654.776 | 1124.57495 | 1234.27173 | 1780.66614
363.2381 | 1867.9762 | 723.29401 | 1717.80701 | 1405.45471 | 1019.9765 | 1051.31616 | 1349.30432
362.81262 | 1381.40686 | 700.862 | 1399.68713 | 1050.53564 | 664.56274 | 821.25006 | 1442.77588
362.38715 | 1390.44727 | 731.62463 | 1103.73022 | 977.86719 | 777.32184 | 933.73663 | 1175.54004
361.96161 | 1265.62317 | 565.09564 | 1365.36267 | 864.05353 | 626.7149 | 759.61401 | 1096.69226
361.53604 | 922.50659 | 464.29501 | 978.37964 | 830.08087 | 667.94452 | 673.42749 | 1021.72034
361.11047 | 982.64313 | 406.19955 | 877.17072 | 773.5257 | 539.86768 | 538.56226 | 896.48999
360.68484 | 867.13556 | 583.89447 | 901.07233 | 603.73444 | 473.20844 | 588.33228 | 739.22021
360.25922 | 796.77722 | 316.47641 | 659.99591 | 558.19305 | 373.12067 | 352.23795 | 658.1687
359.83353 | 680.125 | 340.02338 | 718.75519 | 641.75598 | 264.06812 | 293.30173 | 650.1084
359.40784 | 633.27979 | 263.97098 | 493.38617 | 380.11404 | 231.60753 | 283.02374 | 582.64667
358.98209 | 623.47388 | 323.61136 | 545.96375 | 332.22363 | 329.35287 | 411.03864 | 520.12701
358.55634 | 610.30292 | 223.041 | 635.61584 | 271.31824 | 207.12256 | 262.44568 | 374.91858
358.13052 | 546.61609 | 222.26833 | 463.37634 | 256.45139 | 147.90053 | 259.84363 | 250.18878
357.70471 | 409.09769 | 298.46732 | 346.99863 | 223.32213 | 125.21593 | 219.66927 | 293.2489
357.27884 | 517.49939 | 155.36725 | 281.90469 | 185.63182 | 181.4574 | 230.7679 | 335.6506
356.85297 | 436.39526 | 224.81129 | 287.16464 | 233.15984 | 235.76877 | 323.68958 | 376.38995
356.42706 | 308.7074 | 153.4928 | 239.31726 | 191.31827 | 125.84116 | 247.66504 | 315.48978
356.0011 | 317.18872 | 231.10962 | 231.37039 | 233.1963 | 192.76523 | 286.93066 | 233.1963
355.57513 | 367.07553 | 102.5871 | 229.87541 | 114.58559 | 172.23055 | 106.23878 | 193.35831
355.14914 | 207.29811 | 149.65736 | 355.44281 | 137.39897 | 174.95677 | 171.82693 | 199.73451
354.72311 | 402.1525 | 206.81387 | 243.32574 | 328.60715 | 228.46022 | 222.20099 | 273.05682
354.29706 | 244.79475 | 188.98772 | 209.58937 | 46.60144 | 203.06987 | 37.73491 | 204.6346
353.87097 | 212.15591 | 66.1292 | 100.02829 | 81.25343 | 185.29741 | 44.48594 | 180.86446
353.44485 | 217.90311 | 211.12379 | 142.02686 | 192.35027 | 206.69116 | 158.19293 | 209.03784
353.01871 | 201.93118 | 142.74675 | 149.52559 | 109.89545 | 136.22858 | 109.63472 | 79.65141
352.59253 | 120.45049 | 198.66508 | 162.68629 | 64.13599 | 48.2323 | 103.24325 | 50.83945
352.16635 | 334.03064 | 190.1261 | 214.37083 | 105.13898 | 191.69025 | 168.48825 | 186.4763
351.74011 | 114.17692 | 161.62032 | 14.07661 | 122.25797 | 84.19897 | 52.65698 | 47.18272
351.31387 | 10.73912 | 111.35359 | 99.62392 | 7.08992 | 64.95626 | 31.59185 | -42.95669
350.88757 | 41.44184 | 48.73978 | 99.82533 | 67.24525 | 26.84602 | -20.85124 | 64.37827
350.46127 | 85.24947 | -24.21181 | 112.09348 | 95.6743 | 6.54159 | 115.22097 | 82.12198
350.03491 | 98.89893 | 115.31694 | 45.21466 | 23.84518 | 79.35373 | 106.19583 | 116.09878
349.60855 | 72.2888 | 115.02623 | 164.27849 | 63.94976 | 34.24207 | 128.05589 | 39.19336
349.18216 | 24.20748 | 127.13473 | 176.12288 | 87.78787 | 97.68967 | 21.34114 | -30.77395
348.75574 | 217.30432 | 18.23895 | 32.30901 | 94.32154 | 227.46599 | 196.72029 | 55.23799
348.32928 | 85.3783 | -19.87906 | 217.21049 | 51.50832 | 71.83034 | 77.56213 | 84.33611
347.9028 | 3.49109 | 97.80251 | 35.27563 | -39.49617 | 38.66247 | 124.63692 | -31.15921
347.47632 | 92.74155 | 6.77325 | 92.22059 | 47.41285 | 4.42866 | -21.62235 | -46.89182
347.04977 | 104.79198 | -0.96376 | 51.91415 | 20.39578 | 27.4288 | 0.0782 | 40.45287
346.6232 | 5.78244 | -17.92059 | 118.04622 | 78.45435 | 45.63478 | 129.50708 | 12.29432
346.19662 | 52.40519 | -96.84036 | 18.54498 | -29.90121 | 40.68434 | 17.76357 | -41.88253
345.77002 | 22.99732 | -55.65707 | 32.89424 | -45.49969 | 138.11395 | -37.94678 | 63.62674
345.34338 | 169.27707 | 137.50502 | 95.57641 | 45.83498 | -21.87583 | 113.025 | -66.92951
344.91672 | 57.91467 | 46.97758 | -16.30147 | -45.98798 | -8.48929 | -19.94722 | 132.91199
344.49002 | 70.09669 | 57.598 | 35.98569 | 8.38448 | 67.75319 | 116.18552 | 73.7421
344.06329 | -78.52769 | 0.3645 | 90.71298 | -62.64512 | -81.65216 | -65.50913 | -1.1977
343.63654 | 63.31979 | 65.1423 | 52.12429 | 48.21882 | 124.76501 | 60.45581 | 63.31979
343.20978 | 45.63804 | 60.99828 | 77.1395 | 15.95903 | 43.55531 | 3.20222 | 25.85206
342.78296 | 24.28822 | -86.34935 | 48.75869 | -72.0316 | 101.60446 | -51.20564 | -63.96153
342.35614 | 97.09734 | 47.8979 | 32.01866 | 54.66607 | 40.60909 | -7.54914 | -26.81243
341.92929 | 112.99446 | 84.10159 | 107.52822 | 65.88089 | 104.14434 | 75.25155 | 65.88089
341.50241 | 148.25392 | 101.14372 | 74.85571 | 150.33614 | 96.71902 | 160.22668 | 124.82896
341.0755 | 74.77504 | 50.57009 | 34.95404 | -66.29023 | 30.26921 | 92.47323 | 114.33576
340.64859 | 132.57104 | 172.12895 | 196.59242 | 162.49971 | 82.0827 | 74.53545 | 132.31079
340.22162 | 34.32442 | 89.49339 | 158.19434 | 67.37374 | 50.45879 | 95.47867 | 55.66336
339.79465 | 38.92913 | -19.88093 | 10.56499 | 102.94357 | -10.25272 | -21.70246 | 81.86563
339.36765 | 94.84395 | 67.00225 | 45.4054 | 102.65006 | 82.87461 | 115.39996 | 21.72692
338.94061 | 138.96445 | 84.06553 | 193.08272 | 148.33109 | 121.27187 | 129.59781 | 151.19305
338.51355 | 23.3889 | 52.52749 | 149.30916 | 19.22627 | 40.55986 | 66.57644 | -42.17286
338.08646 | 45.73555 | 82.15741 | 73.57227 | 65.24723 | 108.43323 | 41.05273 | 27.52454
337.65936 | 36.80952 | -84.93498 | 68.28616 | -52.15762 | -71.92812 | 69.06659 | 44.87375
337.23221 | 2.18504 | 43.02372 | 119.49882 | 150.97321 | 178.28571 | 43.54397 | 110.65471
336.80505 | 160.43579 | 42.60604 | 147.43033 | 95.14828 | 29.34045 | 49.62901 | -82.24676
336.37787 | 67.23603 | 21.19817 | 49.28904 | 23.53908 | 91.42535 | 109.89256 | 75.55922
335.95068 | 86.29523 | 48.84342 | 42.86156 | 117.24502 | 86.81541 | 109.96272 | 16.07308
335.52344 | -66.94035 | -83.8445 | 13.67936 | -135.59714 | -74.74229 | 8.47807 | -15.70786
335.09619 | 97.72836 | 89.66673 | 45.97764 | 102.92947 | 107.87051 | 48.83818 | -19.81608
334.66891 | 79.31086 | 55.64761 | 151.34071 | 113.37556 | 94.13291 | 134.43845 | 100.1137
334.24161 | 31.64406 | 61.54601 | 108.60911 | 82.86742 | 37.62442 | -15.15901 | -36.22039
333.81427 | 17.08187 | 67.78156 | 59.72164 | 57.64166 | 15.00189 | 13.44193 | -52.3377
333.3869 | 33.59055 | 69.20908 | 118.08704 | -8.26771 | 69.72908 | 1.0919 | 62.18937
332.95953 | -0.80596 | 105.26588 | 43.13071 | -23.94416 | 26.49199 | -46.3024 | 31.43161
332.53214 | -14.08989 | 98.73335 | 0.9879 | 96.3937 | -9.93053 | 58.95927 | -65.56224
332.10471 | 16.81826 | 169.92453 | 23.57677 | -47.38757 | -31.27112 | 104.15907 | 17.33817