## Fig10.a
Energy | Intensity | Intensity | Intensity | Intensity | Intensity
eV | Counts | Counts | Counts | Counts | Counts
| Template | ICP etch + BOE | V/III ratio=3819 | V/III ratio=15277 | V/III ratio=30554
2.33329 | 1175320 | 314570.2 | 179739.2 | 86473.85156 | 172600.4
2.335 | 1085250 | 272818.8 | 173311.6 | 97816.44531 | 184849
2.33671 | 1017180 | 334395.7 | 191093 | 111237.6 | 161447.8
2.33843 | 1201490 | 284284.6875 | 200546.9375 | 113339.1 | 164563.625
2.34015 | 923281.75 | 427361.8125 | 189604.8125 | 114667.3125 | 133230.8125
2.34187 | 930315.1875 | 489341.5 | 201458.9 | 95941.10938 | 216766.375
2.34359 | 1145570 | 319165.5 | 218610.3 | 102504.25 | 177996
2.34532 | 931355.3125 | 235282.5 | 210583 | 106853.5 | 196905.4375
2.34705 | 1266340 | 243045.4 | 211722.1 | 99912.50781 | 220639.875
2.34878 | 1286390 | 413536.3125 | 227255.125 | 119277.2 | 200819
2.35052 | 1260890 | 403707 | 220334.8 | 102051.6 | 229914.5
2.35226 | 1261620 | 368683.125 | 211913 | 120494 | 233446.5
2.354 | 763459.375 | 430345.7 | 227137.6875 | 122746.125 | 207242
2.35574 | 1145180 | 577532.625 | 244460.1 | 116055.1 | 217846.3
2.35749 | 1130760 | 341901.2 | 239127.3 | 142230.2 | 203716.8125
2.35924 | 1080830 | 383029.2 | 252548.6 | 135035 | 210179
2.361 | 1258270 | 486086.875 | 240781.5 | 125518.6 | 225395.6
2.36275 | 1069070 | 545245.3125 | 253413.2 | 122453.5 | 193059.125
2.36451 | 1094050 | 523575.4 | 245457.9 | 124517.5 | 241839.8
2.36627 | 1261350 | 404374.1875 | 257814.5 | 131684.9 | 203014.75
2.36804 | 1100840 | 472244.375 | 273489.9 | 117193.8 | 273863.2
2.36981 | 1268450 | 459739.3125 | 286681.375 | 135008.6 | 233242.8
2.37158 | 1162080 | 600783.125 | 294678.5 | 139922.9375 | 236197.4
2.37336 | 1464540 | 463731.25 | 294690.75 | 161027 | 213732.4
2.37513 | 1185060 | 579837 | 236382.7 | 128420 | 249859.8
2.37691 | 1358690 | 587741.125 | 274907.5625 | 158274.5 | 225910.4
2.3787 | 1201530 | 341100.8 | 297992.75 | 154535.5 | 291780.3125
2.38048 | 1347730 | 507282.4375 | 305269.0625 | 147294.1 | 298888.5
2.38227 | 1074890 | 495233.8 | 291268 | 162268.3 | 253016.1875
2.38407 | 1416300 | 579167.25 | 294777 | 171405.3 | 271260.625
2.38586 | 1286890 | 544302.6875 | 298100.9375 | 160596.2 | 259062.2
2.38766 | 1087730 | 575081 | 337965.5 | 164262.5 | 256825.375
2.38946 | 1489710 | 534019.0625 | 298044.8 | 175966.2 | 305240.8
2.39127 | 986695.6875 | 806428.75 | 315852.7 | 173838 | 337005
2.39308 | 1235330 | 593001.6875 | 330088.1 | 185419 | 315365.9
2.39489 | 1241360 | 719423.75 | 311332.625 | 174941.9 | 272930.3
2.3967 | 1403620 | 722997.1875 | 335081.8125 | 187141.5 | 294375.75
2.39852 | 1394940 | 687227.125 | 350253.7 | 187054.8 | 352441.375
2.40034 | 1219670 | 633151.1875 | 330814.5 | 190949.5 | 324455
2.40217 | 1465970 | 720275.5 | 304104.2 | 188969.625 | 284330.8125
2.40399 | 1338300 | 590170.0625 | 319370.7 | 200174 | 365436.4375
2.40583 | 1069130 | 674276.4375 | 329201.5 | 194649.8 | 311417.8125
2.40766 | 1135800 | 644723.375 | 357931.375 | 195587 | 320465.1875
2.4095 | 1219870 | 584858.0625 | 326601.4 | 210191.2 | 325132.6875
2.41134 | 1347100 | 772025.625 | 338954.5 | 184790.5 | 299255.125
2.41318 | 1094790 | 756033.0625 | 337897.0625 | 200472.2 | 285816.5625
2.41502 | 1187320 | 786779 | 342124.9 | 194332.6 | 340782.8
2.41687 | 1234820 | 656535 | 341151.8 | 206852 | 262581.9
2.41873 | 1390200 | 584376.8125 | 351538.5625 | 220068.8 | 374850.4
2.42058 | 1162760 | 567251.1875 | 345783.8 | 198652.0625 | 292413.3
2.42244 | 1204020 | 555381.875 | 310199.5 | 184389.2 | 292991.3125
2.4243 | 1215670 | 728468.3125 | 331209.75 | 175797.6 | 335440.1
2.42617 | 1215670 | 605378.625 | 321802.5 | 196433.9375 | 273047.5
2.42804 | 1078300 | 605288.5 | 322852.625 | 195614.8 | 350770.1
2.42991 | 862221.375 | 668302.75 | 333345.5 | 221779.7 | 319272
2.43179 | 981595.5 | 468786.125 | 322983 | 201258.4 | 310480.2
2.43367 | 1038230 | 827639.875 | 357263 | 184162.2 | 290516.875
2.43555 | 1124890 | 694820.9375 | 325616 | 195592.6 | 329215.6875
2.43743 | 936436 | 653568.4375 | 323694.6 | 199420.875 | 373568.375
2.43932 | 1229780 | 636512.125 | 336189.7 | 209913.6 | 307204.9
2.44121 | 1328650 | 694123.6875 | 333854.5 | 207589.7 | 254805.625
2.44311 | 1133500 | 534502.9375 | 332212.7 | 196101.4375 | 319961.625
2.44501 | 971436.625 | 673593.625 | 356173.75 | 200926.625 | 363362.5
2.44691 | 965162.6875 | 710940.875 | 332959.7 | 244019.8125 | 242575.1
2.44881 | 1175310 | 645213.8125 | 341868.8125 | 196080.3 | 304897.3
2.45072 | 1090050 | 735590.625 | 347950.5625 | 212581.2 | 271581.5
2.45263 | 1127130 | 690485.9375 | 350740.3 | 215241.2 | 323917.4375
2.45455 | 1029740 | 670954.5 | 339509.1 | 240546.5 | 332576
2.45647 | 1118880 | 610484.875 | 367694.8125 | 215013.7 | 255886.7
2.45839 | 1265290 | 644684.25 | 373248.6 | 202659.3 | 329535.75
2.46032 | 1242620 | 674399.0625 | 347021.8 | 235101 | 289613.75
2.46225 | 1294430 | 580178.5625 | 380217.25 | 224193.5 | 316010.25
2.46418 | 1067750 | 807020.9375 | 359918 | 218711.9 | 310038.3
2.46611 | 1254610 | 669292.5 | 396075.6875 | 209444.2 | 261268.5
2.46805 | 1417340 | 760650.6875 | 397816.1 | 220728.4375 | 332947.5
2.47 | 1096590 | 680089.3125 | 399680.375 | 218998.7 | 298749.7
2.47194 | 1127660 | 698186.4375 | 394093.6 | 228210.8 | 344431.4375
2.47389 | 1397680 | 634721.625 | 430807.9 | 234930.2 | 372367.5
2.47584 | 1275630 | 681617.25 | 419865.25 | 225868.8 | 395349.6875
2.4778 | 1115720 | 624250.875 | 400816.875 | 238222.8 | 341513.9375
2.47976 | 1121890 | 651819.6875 | 462963.9 | 233062.2 | 343226.4
2.48172 | 1252510 | 671088.6875 | 404851.5 | 250258.9 | 398307.5
2.48369 | 1381740 | 537604.375 | 398857.7 | 239202.8 | 338973.125
2.48566 | 1153030 | 746105.9375 | 440854.5 | 247708.1 | 368301.625
2.48763 | 1246270 | 800352.0625 | 468300.25 | 287499.5 | 345682.7
2.48961 | 1289380 | 659266.625 | 470608.8 | 241796.4 | 368954.3
2.49159 | 1121840 | 723287.375 | 470242.1875 | 265582.9375 | 410462.625
2.49358 | 1005710 | 603534.75 | 480550.125 | 272773.25 | 360928.7
2.49557 | 1139170 | 746095.125 | 486994.5 | 266236.4 | 442787.7
2.49756 | 1319300 | 764289.8125 | 476439.625 | 265257.1875 | 451990.625
2.49955 | 1365510 | 562545.5 | 510917.9 | 299450.0625 | 428999.75
2.50155 | 1392970 | 713316.625 | 503906.3125 | 304563.2 | 370924.2
2.50355 | 1337720 | 865114.8125 | 500482.5 | 296617.3 | 470102.3125
2.50556 | 1127470 | 670969.0625 | 513387 | 306548 | 447609.9
2.50757 | 1231070 | 661830.9375 | 561776.25 | 290011.5625 | 418426.0625
2.50958 | 1272530 | 855059.3125 | 545807.9375 | 333053 | 503217.2
2.5116 | 1416690 | 913330.4375 | 546956.0625 | 299632.0625 | 433087
2.51362 | 1353850 | 810112.5625 | 583617.6875 | 313095.6 | 434645.125
2.51564 | 1209490 | 665817.0625 | 539398.125 | 318663.4375 | 441444.625
2.51767 | 1215700 | 829193.5625 | 566631.375 | 337909.375 | 446476
2.5197 | 1432500 | 743609.25 | 596256.5625 | 318734.625 | 531949
2.52174 | 1189500 | 758380.25 | 590609.4375 | 339903.6 | 441442.625
2.52378 | 1219100 | 892373.8125 | 571883.75 | 343816.3 | 514342.5
2.52582 | 1246020 | 882806.9375 | 604846.5625 | 327590.6 | 489923.3
2.52787 | 1444100 | 891506.9375 | 580415.5 | 355075.4375 | 509537.2
2.52992 | 1293880 | 844299.8125 | 607019 | 353245.6 | 513229.6
2.53197 | 1395320 | 725952.25 | 590568.875 | 338288 | 516777
2.53403 | 1530480 | 820583.125 | 601988.8125 | 373032.0625 | 517855.1
2.53609 | 1829890 | 940584.625 | 618845.25 | 363735.8 | 547402
2.53815 | 1304400 | 802107.125 | 621077.3125 | 364537 | 582030.125
2.54022 | 1341430 | 824776.75 | 652667.3125 | 355820.3 | 549427.75
2.54229 | 1364150 | 810368.5 | 617430.4375 | 365579.375 | 552529.625
2.54437 | 1285040 | 792002.4375 | 646480.5 | 398811.3 | 567757.625
2.54645 | 1515770 | 800378.375 | 646544.8125 | 369982.5 | 565382.0625
2.54853 | 1205570 | 846302 | 643193.75 | 367553 | 583223.0625
2.55062 | 1206820 | 772060.125 | 682316.1875 | 407418 | 528073.625
2.55271 | 1174330 | 975371.5625 | 668938.9375 | 407105.5 | 627894
2.55481 | 1331620 | 894400.25 | 683037.625 | 389271.8 | 582496.375
2.55691 | 1456020 | 785735.3125 | 658904.375 | 373667.8 | 560130.5625
2.55901 | 1276630 | 938068.4375 | 681844.5625 | 396792.5 | 646208.3125
2.56112 | 1338720 | 1022300 | 693233.8125 | 384149.875 | 600987.5625
2.56323 | 1183460 | 693363 | 700415.4375 | 398486.1 | 590563.125
2.56534 | 1369320 | 807904.9375 | 691688.125 | 383877.4375 | 589706.625
2.56746 | 1400160 | 824552 | 631208.9375 | 390355.375 | 599285.3125
2.56958 | 1148220 | 768927.4375 | 664309.9375 | 390903.5 | 573278.0625
2.57171 | 1171910 | 783697.9375 | 680843.1875 | 393000.2 | 536700.8125
2.57384 | 1515430 | 664203.625 | 687372.4375 | 403390.4375 | 576443.5625
2.57597 | 1352400 | 605015.3125 | 662746.375 | 403864.75 | 602955.5
2.57811 | 1380890 | 727582.8125 | 665967.25 | 395225.3125 | 606562
2.58025 | 1214240 | 838067.875 | 675099.875 | 399350.9 | 531758.875
2.5824 | 1056030 | 791626.8125 | 640819.0625 | 356884.8 | 614227.3125
2.58455 | 1048810 | 877223.5625 | 652669.3125 | 399333.625 | 608419.1875
2.5867 | 995696.125 | 743203 | 655374.5 | 395126.375 | 517309.8
2.58886 | 1230930 | 729395.4375 | 610013.25 | 375517.4 | 612161.4375
2.59102 | 1098600 | 607817.125 | 638122 | 393991.5 | 518432
2.59319 | 1136010 | 626791 | 602105.3125 | 375451 | 527688.5625
2.59536 | 1009280 | 652755.25 | 625876.75 | 372607 | 544932.625
2.59753 | 1168370 | 723569.125 | 602606.6875 | 358632.0625 | 564174.5625
2.59971 | 888131.125 | 662098.75 | 598563.8125 | 352762.75 | 574075.4375
2.60189 | 1055290 | 641330.4375 | 568152.75 | 352016.625 | 510527.125
2.60408 | 966529.25 | 711018.6875 | 548913 | 348577.125 | 448722.2
2.60627 | 1076790 | 554293.0625 | 554420.8125 | 341592.5625 | 459095.1
2.60847 | 954584.875 | 478676.5 | 534685.5625 | 332493.9 | 443173.5
2.61066 | 924055.625 | 683557.9375 | 518585 | 355084.4375 | 414758.9375
2.61287 | 753146.875 | 511507.8 | 505811 | 321937.5 | 425716.75
2.61507 | 892282.8125 | 562669.1875 | 483378.3 | 300883.4 | 435674.3
2.61729 | 872769.5 | 520993.8125 | 489290.3125 | 322548.375 | 397631.9375
2.6195 | 891549.5 | 453487.25 | 469381.375 | 319325.5 | 465389.8125
2.62172 | 840337.375 | 618742 | 486146.7 | 303374.7 | 381764.0625
2.62394 | 948390.3125 | 517524.4 | 461735.2 | 306490.4 | 426628.7
2.62617 | 747718.0625 | 439478 | 486749.1875 | 287797.8 | 379182.7
2.6284 | 739239.625 | 446294.2 | 470037.8125 | 304763.5625 | 391152
2.63064 | 809050.5625 | 414511.2 | 460200.6 | 314410.8 | 393404.5
2.63288 | 793348 | 545600.6875 | 466677.9 | 289460.6875 | 390778.7
2.63512 | 672904.75 | 509361.5 | 446116.375 | 305408.5 | 306739.5
2.63737 | 851327.5625 | 558985.8125 | 452685.4 | 297228.9 | 328075.8
2.63962 | 742376.5 | 474474.9375 | 483973.5 | 297816.1875 | 329402.625
2.64188 | 649780.75 | 465959 | 460328.8 | 288103.9 | 358950.25
2.64414 | 842165.375 | 467125.5 | 473990.8125 | 293875.1875 | 376453.6
2.64641 | 716186.5 | 432653.75 | 494542.0625 | 296919.25 | 329389
2.64868 | 757461.25 | 455496 | 471515.375 | 284608 | 367068.2
2.65095 | 586126.375 | 515642.2 | 482838 | 299972.8125 | 390887.1
2.65323 | 654016.8125 | 492689.3 | 507332.3 | 300971 | 378223.875
2.65552 | 810294.875 | 459193.0625 | 504541.7 | 303906.5 | 352886
2.6578 | 645677.375 | 589622.25 | 497044.5 | 325219.0625 | 393145.5625
2.66009 | 834449.125 | 494432.1875 | 543430.8125 | 316616.2 | 402076
2.66239 | 866854.6875 | 461312.5 | 499618.2 | 317575 | 396048.5
2.66469 | 842361.125 | 465733.7 | 523310.875 | 319588.8 | 419508.5625
2.667 | 896674.6875 | 447453.125 | 540992.1875 | 341300.6 | 437908.5
2.66931 | 927298.0625 | 542244.125 | 553847.125 | 302448.5 | 377444.1
2.67162 | 747785.25 | 459618.1875 | 580773.0625 | 331839.5 | 406657.7
2.67394 | 851264.375 | 572652.625 | 584366.6875 | 367152.5 | 373690.4375
2.67626 | 899321.4375 | 425805.1 | 594325.6875 | 367598.4 | 464117.75
2.67859 | 893871.9375 | 468894.8 | 609354.6875 | 353231.7 | 447313.6875
2.68092 | 882927.0625 | 687705.5625 | 598519.0625 | 394042.1875 | 389285.9
2.68325 | 904835.4375 | 699102 | 639517 | 394239.75 | 528430.125
2.68559 | 848311.4375 | 611917.625 | 610876.0625 | 392709.1 | 456084.7
2.68794 | 1226510 | 668898.9375 | 637016.1875 | 423498.8125 | 478620.5
2.69029 | 858233.5 | 627538.3125 | 656316.75 | 397872.1 | 438437.4375
2.69264 | 948524.6875 | 770626.4375 | 629973.1875 | 430337.375 | 487147
2.695 | 930154.9375 | 699170.625 | 670368.5625 | 429574.7 | 485874.3
2.69736 | 941391.0625 | 574139 | 697782.375 | 419726.3 | 517293.25
2.69973 | 994083.75 | 719124.8125 | 697883.25 | 453862.5 | 452208.4
2.7021 | 1024350 | 610229.125 | 729244.5625 | 464363.3 | 475977.7
2.70448 | 943392.6875 | 650165.4375 | 728192.375 | 445363.7 | 528106.5
2.70686 | 981101.3125 | 616912.5625 | 756174.5 | 470653.1 | 520587.8
2.70925 | 1037980 | 693780.875 | 740681.0625 | 462219.2 | 503429.5
2.71164 | 952224.375 | 651732.25 | 765438.5 | 516337.75 | 526003.4375
2.71404 | 1008080 | 867782.1875 | 765285.3125 | 471483.8125 | 487771.3
2.71644 | 1228740 | 773498.5625 | 786452.8125 | 502600.5 | 517777.6
2.71884 | 1168440 | 688627.75 | 803633.0625 | 512547.2 | 597330.5625
2.72125 | 1010270 | 848571.1875 | 810832.4375 | 540002.125 | 557731.3125
2.72366 | 1124970 | 868649.25 | 794124.3125 | 541969.4375 | 556913.3125
2.72608 | 1014120 | 720197.6875 | 814492.125 | 519424.6 | 662481.125
2.72851 | 1078000 | 819214.5625 | 852834.875 | 562675.6875 | 509879
2.73093 | 1050460 | 747404.8125 | 881482.6875 | 558609.75 | 603054.0625
2.73337 | 1054090 | 751841.6875 | 845677.125 | 547606.1875 | 610566.9375
2.7358 | 1231440 | 716332.8125 | 867343.25 | 603869.9375 | 567543.5
2.73825 | 1179840 | 889135.125 | 897102.5 | 600331.5 | 629930.875
2.74069 | 1125990 | 857483.125 | 903479.625 | 598877.1875 | 714558.375
2.74315 | 1319980 | 956839.125 | 929795.0625 | 620732.5625 | 673194.9375
2.7456 | 1132760 | 881637.375 | 950885.125 | 613429.6875 | 586202.25
2.74807 | 1193090 | 1030740 | 943601.6875 | 632544.3125 | 649706.25
2.75053 | 1331700 | 801607.8125 | 1019330 | 648221.6875 | 764237.3125
2.753 | 1194750 | 856962.25 | 991336.8125 | 681574.375 | 713686.5625
2.75548 | 1260200 | 906053.5625 | 1037180 | 638928.4375 | 692469.625
2.75796 | 1244490 | 1016490 | 1041780 | 702573.625 | 681693.6875
2.76045 | 1190640 | 1123690 | 1060080 | 693752.9375 | 787681.25
2.76294 | 1295820 | 859787.125 | 1021940 | 692279.6875 | 783139.9375
2.76543 | 1196260 | 1062590 | 1085930 | 704940.875 | 688483
2.76794 | 1173220 | 890092.75 | 1094140 | 695302.5625 | 790261.0625
2.77044 | 1191130 | 983407 | 1134390 | 746810.1875 | 770323.125
2.77295 | 1449960 | 1294120 | 1140540 | 749535.625 | 787637.125
2.77547 | 1393150 | 1082070 | 1088390 | 761784.875 | 803773.5625
2.77799 | 1272110 | 1192440 | 1154280 | 738119.8125 | 876311.6875
2.78051 | 1193180 | 1117230 | 1176700 | 737889 | 734210.875
2.78305 | 1297740 | 1133500 | 1169830 | 770258.3125 | 772602.9375
2.78558 | 1216910 | 1244310 | 1174150 | 802499.9375 | 886531.75
2.78812 | 1386640 | 1119940 | 1183040 | 791326.9375 | 804812.5625
2.79067 | 1233720 | 1117790 | 1195410 | 834387.6875 | 814168.5625
2.79322 | 1492580 | 1036590 | 1202940 | 806908.625 | 849711.1875
2.79578 | 1365150 | 1122460 | 1213640 | 797122.9375 | 864411.5
2.79834 | 1434190 | 1065080 | 1250710 | 817954.625 | 887682.25
2.8009 | 1398050 | 1049100 | 1251250 | 832554.75 | 843913.4375
2.80347 | 1419610 | 1045130 | 1237080 | 838122.6875 | 885718
2.80605 | 1358860 | 1417510 | 1282720 | 871736.0625 | 883265.625
2.80863 | 1504830 | 1164050 | 1258500 | 888849.6875 | 958412.3125
2.81122 | 1398840 | 1053910 | 1331160 | 871103.875 | 960531.125
2.81381 | 1383170 | 1244090 | 1293630 | 923949.25 | 884437.875
2.81641 | 1377200 | 1049980 | 1324030 | 891739.0625 | 934376.25
2.81901 | 1289210 | 1210170 | 1335650 | 894511.0625 | 934360.5
2.82162 | 1558610 | 1277190 | 1273360 | 934472.3125 | 974015.5
2.82424 | 1669620 | 1143040 | 1401520 | 965131.5 | 1055010
2.82685 | 1483730 | 1359890 | 1405760 | 1007790 | 1065100
2.82948 | 1333700 | 1399120 | 1399420 | 945269.75 | 1063260
2.83211 | 1540360 | 1411790 | 1442490 | 972338.4375 | 981153.3125
2.83474 | 1655260 | 1157940 | 1427750 | 994635.125 | 1077760
2.83738 | 1341000 | 1246540 | 1468680 | 1007830 | 1053430
2.84003 | 1605400 | 1442790 | 1492000 | 1029160 | 1099220
2.84268 | 1738730 | 1394370 | 1483700 | 1079350 | 1130010
2.84533 | 1801700 | 1489690 | 1531750 | 1064720 | 1259820
2.84799 | 1721120 | 1278200 | 1574720 | 1093540 | 1199540
2.85066 | 1572240 | 1522480 | 1581410 | 1113060 | 1111680
2.85333 | 1691430 | 1324820 | 1639630 | 1083790 | 1287040
2.85601 | 1796550 | 1524250 | 1629970 | 1094490 | 1220390
2.85869 | 1803430 | 1563950 | 1684460 | 1179340 | 1196020
2.86138 | 1641390 | 1344350 | 1714950 | 1159420 | 1214820
2.86408 | 1651260 | 1548240 | 1711910 | 1200450 | 1284290
2.86678 | 1984200 | 1501310 | 1765640 | 1182140 | 1292870
2.86948 | 1834700 | 1537800 | 1796030 | 1220590 | 1423680
2.87219 | 1701330 | 1586020 | 1798700 | 1242340 | 1326660
2.87491 | 1923480 | 1432270 | 1780630 | 1298070 | 1380710
2.87763 | 1836670 | 1306060 | 1883440 | 1273930 | 1399290
2.88036 | 1682360 | 1527830 | 1907200 | 1266510 | 1400790
2.88309 | 2067850 | 1462740 | 1918910 | 1325800 | 1519150
2.88583 | 2129030 | 1456290 | 1942610 | 1339230 | 1429510
2.88858 | 2057560 | 1747160 | 1956070 | 1379830 | 1405840
2.89133 | 1759090 | 1475570 | 1984330 | 1382990 | 1515980
2.89408 | 1977860 | 1400880 | 2028590 | 1397840 | 1396760
2.89684 | 1891830 | 1526120 | 2037010 | 1452860 | 1546870
2.89961 | 2070020 | 1804480 | 2070760 | 1427670 | 1679590
2.90238 | 2184130 | 1515300 | 2114080 | 1485140 | 1539570
2.90516 | 2146750 | 1742350 | 2199360 | 1511060 | 1550310
2.90795 | 1854840 | 1495160 | 2185410 | 1536370 | 1623890
2.91074 | 2064440 | 1729880 | 2244780 | 1549880 | 1565400
2.91353 | 2157870 | 1764330 | 2245290 | 1558760 | 1583590
2.91634 | 2255490 | 1697720 | 2291830 | 1604240 | 1630660
2.91914 | 2323420 | 1696910 | 2298310 | 1636950 | 1613590
2.92196 | 2185680 | 1658260 | 2385540 | 1643990 | 1656020
2.92478 | 2374070 | 1868470 | 2399130 | 1686720 | 1714120
2.9276 | 2329020 | 2005860 | 2357230 | 1657360 | 1633790
2.93043 | 2256920 | 1847270 | 2432220 | 1747720 | 1762320
2.93327 | 2408610 | 1840780 | 2482640 | 1821860 | 1790280
2.93611 | 2434880 | 1866670 | 2476000 | 1811300 | 1617740
2.93896 | 2520070 | 1550480 | 2525980 | 1860320 | 1718410
2.94182 | 2643290 | 1893220 | 2565880 | 1873760 | 1821570
2.94468 | 2477880 | 1783280 | 2587420 | 1939930 | 1842600
2.94755 | 2267570 | 1793650 | 2675600 | 1929870 | 1715030
2.95042 | 2278780 | 1807130 | 2664930 | 1955440 | 1844880
2.9533 | 2567100 | 1907210 | 2697090 | 1940980 | 1728830
2.95618 | 2505550 | 1980630 | 2787040 | 1993740 | 1720900
2.95908 | 2552280 | 1743740 | 2836120 | 2060550 | 1786500
2.96197 | 3029910 | 1926770 | 2906040 | 2055870 | 1854140
2.96488 | 2527640 | 1788480 | 2893490 | 2098080 | 1866480
2.96779 | 2774500 | 2061280 | 2928580 | 2119350 | 1828070
2.9707 | 2763550 | 2056650 | 2998290 | 2139490 | 1881130
2.97362 | 2811370 | 2111300 | 3001680 | 2215020 | 1932350
2.97655 | 2649310 | 1799550 | 3034240 | 2211860 | 1960500
2.97949 | 2685800 | 2311080 | 3095480 | 2223800 | 1980110
2.98243 | 2650460 | 2052820 | 3096960 | 2263060 | 1936050
2.98538 | 2567470 | 2146960 | 3147070 | 2319090 | 2023830
2.98833 | 2589140 | 1959900 | 3239940 | 2372060 | 1930580
2.99129 | 2856500 | 2099050 | 3206770 | 2354680 | 2112030
2.99426 | 2968430 | 2051690 | 3283140 | 2345430 | 1979260
2.99723 | 2901230 | 2090860 | 3287730 | 2398960 | 1986460
3.00021 | 2873350 | 2186850 | 3387940 | 2486970 | 1993990
3.00319 | 3091950 | 2246330 | 3349390 | 2453910 | 1982760
3.00618 | 3090270 | 2386420 | 3399750 | 2495110 | 2119940
3.00918 | 2865520 | 2120720 | 3404220 | 2525710 | 2044690
3.01219 | 3054030 | 2284600 | 3426060 | 2565030 | 2066910
3.0152 | 3013250 | 2356200 | 3450660 | 2604470 | 2003750
3.01821 | 2753300 | 2478200 | 3499150 | 2610040 | 2121930
3.02124 | 3270220 | 2108060 | 3552860 | 2571950 | 2017550
3.02427 | 3269530 | 2420150 | 3588120 | 2656700 | 2174350
3.02731 | 3060600 | 2283920 | 3534200 | 2706720 | 2136710
3.03035 | 3027770 | 2343200 | 3639220 | 2748570 | 2139690
3.0334 | 3058300 | 2475540 | 3642540 | 2775290 | 2208390
3.03646 | 3301950 | 2323460 | 3699030 | 2819250 | 2216190
3.03952 | 3361700 | 2422130 | 3778200 | 2888240 | 2181950
3.04259 | 3076860 | 2822720 | 3777700 | 2890980 | 2246020
3.04567 | 3141100 | 2739550 | 3833020 | 2949620 | 2332210
3.04875 | 3424550 | 2603480 | 3824850 | 2981710 | 2324570
3.05184 | 3312860 | 2664540 | 3918520 | 3032140 | 2310340
3.05494 | 3374650 | 2783640 | 3981730 | 3019720 | 2458910
3.05804 | 3826770 | 2780850 | 3996070 | 3027820 | 2412890
3.06115 | 3212070 | 2871080 | 4047860 | 3055450 | 2427510
3.06427 | 3407840 | 2676860 | 4030900 | 3154840 | 2459140
3.06739 | 3406450 | 2867510 | 4141230 | 3160300 | 2546710
3.07052 | 3643060 | 3028260 | 4178420 | 3184880 | 2464120
3.07366 | 3448600 | 2847710 | 4168930 | 3236160 | 2526780
3.07681 | 3466890 | 2936010 | 4275970 | 3217200 | 2637840
3.07996 | 3836710 | 3057070 | 4273580 | 3308500 | 2663630
3.08312 | 3650750 | 3057890 | 4301010 | 3361010 | 2546680
3.08628 | 3448820 | 3269280 | 4324670 | 3409910 | 2608420
3.08945 | 3650570 | 3076230 | 4431850 | 3398900 | 2778180
3.09263 | 3691280 | 3108130 | 4475280 | 3470340 | 2700610
3.09582 | 3594660 | 3275610 | 4497710 | 3433350 | 2819770
3.09901 | 3728440 | 3281640 | 4429130 | 3497550 | 2863770
3.10221 | 3527200 | 3371240 | 4656070 | 3507350 | 2942030
3.10542 | 3681930 | 3285710 | 4571860 | 3554750 | 2805820
3.10863 | 4035210 | 3120000 | 4600700 | 3599770 | 2910960
3.11186 | 4107610 | 3332490 | 4680070 | 3583260 | 2885020
3.11509 | 3801720 | 3352750 | 4630670 | 3685670 | 3024250
3.11832 | 3716430 | 3457410 | 4752590 | 3688150 | 3101470
3.12156 | 3776680 | 3775240 | 4711170 | 3709380 | 3109220
3.12482 | 3951210 | 3497270 | 4755060 | 3746970 | 3004960
3.12807 | 4023250 | 3914020 | 4808730 | 3763310 | 3163070
3.13134 | 4059640 | 3420510 | 4819200 | 3791670 | 3057980
3.13461 | 3871130 | 3509180 | 4921720 | 3856820 | 3142770
3.13789 | 3973560 | 3611450 | 4909170 | 3933980 | 3173890
3.14118 | 3854650 | 3368400 | 4950270 | 3927100 | 3348540
3.14447 | 4035070 | 3659230 | 4993290 | 3942350 | 3306460
3.14777 | 4255860 | 3653120 | 5024150 | 4036870 | 3558530
3.15108 | 4048260 | 3816850 | 5054630 | 3993430 | 3346680
3.1544 | 3891930 | 3779140 | 5069370 | 4054080 | 3432760
3.15772 | 4037630 | 3619020 | 5094410 | 4086270 | 3514320
3.16106 | 4258700 | 3784230 | 5215420 | 4111790 | 3478050
3.16439 | 4003300 | 3953720 | 5244800 | 4155690 | 3469210
3.16774 | 4102720 | 3858970 | 5253260 | 4176720 | 3562140
3.1711 | 4307600 | 3968590 | 5289120 | 4209220 | 3496640
3.17446 | 4240610 | 3883720 | 5281250 | 4274730 | 3436110
3.17783 | 4168730 | 3780840 | 5388870 | 4324090 | 3625650
3.1812 | 4385430 | 4168450 | 5426270 | 4392900 | 3401750
3.18459 | 4279600 | 4190100 | 5416330 | 4435910 | 3558800
3.18798 | 4286330 | 3931920 | 5496580 | 4402590 | 3626350
3.19138 | 4273650 | 4030840 | 5601990 | 4363720 | 3513250
3.19479 | 4503410 | 4091550 | 5530250 | 4470600 | 3547340
3.1982 | 4433340 | 3900720 | 5594330 | 4518710 | 3424880
3.20163 | 4781620 | 4154970 | 5583050 | 4518260 | 3642370
3.20506 | 4700580 | 4144820 | 5651980 | 4596790 | 3658860
3.2085 | 4467390 | 4027890 | 5619930 | 4621560 | 3584870
3.21195 | 4524960 | 4139170 | 5640580 | 4626930 | 3471240
3.2154 | 4539070 | 3806350 | 5701760 | 4713660 | 3684050
3.21886 | 4283850 | 3958380 | 5682310 | 4641900 | 3575200
3.22233 | 4596650 | 3879240 | 5671030 | 4696010 | 3645720
3.22581 | 4605740 | 3957940 | 5815720 | 4696820 | 3657210
3.2293 | 4784540 | 3925350 | 5735070 | 4708460 | 3702010
3.23279 | 4635860 | 3889900 | 5673670 | 4751470 | 3618790
3.2363 | 4395870 | 3689900 | 5760080 | 4732670 | 3605290
3.23981 | 4369890 | 3825850 | 5699650 | 4711490 | 3608670
3.24333 | 4423300 | 3913490 | 5722830 | 4722920 | 3573410
3.24685 | 4886200 | 3676960 | 5719300 | 4708200 | 3587960
3.25039 | 4717770 | 4005320 | 5753870 | 4720820 | 3543190
3.25393 | 4388610 | 3646770 | 5723780 | 4777780 | 3517750
3.25748 | 4827590 | 3880680 | 5798880 | 4753210 | 3511190
3.26104 | 4625750 | 3879560 | 5707050 | 4799560 | 3507230
3.26461 | 4824830 | 3749200 | 5743030 | 4836880 | 3385610
3.26819 | 4741570 | 3387590 | 5779030 | 4789190 | 3349420
3.27177 | 4818770 | 3563190 | 5860300 | 4774970 | 3335680
3.27537 | 5248890 | 3487940 | 5786860 | 4821210 | 3410240
3.27897 | 5036150 | 3649800 | 5801890 | 4891810 | 3328840
3.28258 | 4791560 | 3340140 | 5905750 | 4871830 | 3368060
3.2862 | 4949480 | 3678460 | 5803050 | 4857720 | 3424120
3.28982 | 5034390 | 3436260 | 5801470 | 4895280 | 3386770
3.29346 | 4918100 | 3560050 | 5868950 | 4930410 | 3356120
3.2971 | 5008210 | 3656390 | 5862870 | 4925280 | 3419070
3.30076 | 5056760 | 3445950 | 5825460 | 4924570 | 3397160
3.30442 | 5147940 | 3768240 | 5902750 | 5032070 | 3353200
3.30809 | 5053750 | 3494630 | 5944610 | 5034360 | 3353400
3.31177 | 5489050 | 3585730 | 5879870 | 5040390 | 3378420
3.31545 | 5275790 | 3829730 | 5965460 | 5035440 | 3481610
3.31915 | 5338670 | 3281050 | 5967240 | 5078080 | 3419500
3.32285 | 5436270 | 3472100 | 5982080 | 5097500 | 3453590
3.32657 | 5465600 | 3678230 | 6017200 | 5097050 | 3400460
3.33029 | 5564060 | 3513400 | 6022670 | 5158100 | 3453290
3.33402 | 5467870 | 3456310 | 6068410 | 5196490 | 3472400
3.33776 | 5811930 | 3542340 | 6125320 | 5202440 | 3435260
3.34151 | 5613350 | 3472050 | 6104330 | 5257320 | 3520240
3.34527 | 5544600 | 3465450 | 6132330 | 5225320 | 3362320
3.34903 | 5531980 | 3656290 | 6164620 | 5246390 | 3425830
3.35281 | 5684230 | 3501630 | 6097630 | 5333210 | 3602090
3.35659 | 5934410 | 3426590 | 6240480 | 5258440 | 3432090
3.36039 | 6190370 | 3561390 | 6235550 | 5388680 | 3505220
3.36419 | 5857510 | 3593320 | 6287540 | 5336920 | 3392270
3.368 | 6113420 | 3722690 | 6265690 | 5424470 | 3427860
3.37182 | 6135020 | 3867790 | 6257240 | 5438610 | 3554580
3.37565 | 6239610 | 3708030 | 6321840 | 5456320 | 3657110
3.37949 | 6414710 | 3815530 | 6296050 | 5464520 | 3646460
3.38334 | 6150050 | 3877970 | 6322520 | 5481870 | 3570920
3.3872 | 6640600 | 3809510 | 6266200 | 5495890 | 3769580
3.39107 | 6123850 | 3914190 | 6356460 | 5511170 | 3669260
3.39494 | 6374910 | 3923980 | 6282770 | 5513220 | 3586530
3.39883 | 6524240 | 3976680 | 6375700 | 5535760 | 3699380
3.40272 | 6703180 | 4210270 | 6327890 | 5564440 | 3786380
3.40663 | 6500840 | 4142960 | 6314130 | 5563130 | 3718060
3.41054 | 6405610 | 4056260 | 6309730 | 5582660 | 3691400
3.41447 | 6612480 | 4232190 | 6313670 | 5558320 | 3635160
3.4184 | 6606380 | 4150180 | 6391120 | 5568560 | 3720170
3.42234 | 6725820 | 4243110 | 6347030 | 5537330 | 3676840
3.42629 | 6849060 | 4061140 | 6414020 | 5560550 | 3837060
3.43026 | 7121490 | 4549220 | 6445540 | 5616190 | 3921530
3.43423 | 6911260 | 4428060 | 6404100 | 5584500 | 3716770
3.43821 | 6901060 | 4346100 | 6398270 | 5591620 | 3752880
3.4422 | 6999100 | 4525500 | 6420780 | 5562800 | 3793660
3.4462 | 6823290 | 4192970 | 6416900 | 5586980 | 3806470
3.45021 | 7099430 | 4463550 | 6343640 | 5567530 | 3689600
3.45423 | 7342400 | 4570410 | 6444560 | 5556470 | 3782710
3.45826 | 7612090 | 4346330 | 6399580 | 5559610 | 3636550
3.4623 | 7273040 | 4449400 | 6339630 | 5627560 | 3626300
3.46636 | 7270060 | 4773450 | 6408280 | 5575430 | 3703200
3.47042 | 7331950 | 4748430 | 6375160 | 5597330 | 3583640
3.47449 | 7503020 | 4680530 | 6276700 | 5526930 | 3609670
3.47857 | 8250370 | 4488250 | 6341590 | 5584880 | 3613930
3.48266 | 7764000 | 4574810 | 6327560 | 5570240 | 3601780
3.48676 | 8118280 | 4530430 | 6308130 | 5552510 | 3628380
3.49087 | 8055610 | 4382360 | 6262350 | 5599820 | 3610700
3.49499 | 7993940 | 4561400 | 6262130 | 5541630 | 3492440
3.49912 | 8369240 | 4653680 | 6262770 | 5484610 | 3552610
3.50326 | 8301820 | 4648820 | 6268040 | 5558040 | 3601880
3.50742 | 8390820 | 4475610 | 6238750 | 5524280 | 3393980
3.51158 | 8548660 | 4693820 | 6214020 | 5466810 | 3393900
3.51575 | 8506570 | 4382660 | 6149600 | 5495100 | 3530460
3.51993 | 8605170 | 4316860 | 6203540 | 5490310 | 3390870
3.52413 | 8381310 | 4501230 | 6153380 | 5458720 | 3436140
3.52833 | 8990190 | 4581470 | 6078670 | 5434790 | 3295180
3.53255 | 8983350 | 4304510 | 6090090 | 5504840 | 3357710
3.53677 | 9526150 | 4373710 | 6058140 | 5497860 | 3344940
3.54101 | 9089390 | 4377100 | 6085260 | 5331660 | 3231220
3.54526 | 9692630 | 4284610 | 5988870 | 5370160 | 3269400
3.54951 | 9541060 | 4132410 | 6002810 | 5387340 | 3281080
3.55378 | 9302260 | 4426780 | 6034110 | 5365450 | 3309260
3.55806 | 9583300 | 4339170 | 5974400 | 5353740 | 3171240
3.56235 | 10082400 | 4279960 | 5986820 | 5353840 | 3097270
3.56665 | 9929370 | 4297620 | 5962130 | 5364050 | 3166050
3.57096 | 10054800 | 4065190 | 5951090 | 5317300 | 3157750
3.57529 | 10091500 | 4259050 | 5880990 | 5347110 | 3146640
3.57962 | 10167700 | 4243370 | 5854740 | 5231060 | 3002850
3.58396 | 10132300 | 4176380 | 5822160 | 5272310 | 3033100
3.58832 | 10360700 | 4180580 | 5828850 | 5260660 | 3044060
3.59269 | 10306400 | 3971560 | 5763390 | 5250710 | 3030880
3.59706 | 10600800 | 3760800 | 5694610 | 5210240 | 3031170
3.60145 | 10695500 | 3758990 | 5719140 | 5173490 | 2985080
3.60585 | 10935300 | 3846830 | 5635950 | 5145650 | 2948780
3.61026 | 11062100 | 3821090 | 5616760 | 5138950 | 2870530
3.61469 | 11432000 | 3748490 | 5618140 | 5125630 | 2915470
3.61912 | 11000800 | 3707880 | 5614510 | 5148190 | 2828300
3.62357 | 10899500 | 3506560 | 5537360 | 5106280 | 2886180
3.62803 | 11096700 | 3499410 | 5508150 | 5086740 | 2903750
3.63249 | 11617200 | 3432310 | 5435670 | 4979820 | 2900550
3.63697 | 11693900 | 3548390 | 5480620 | 5030850 | 2882670
3.64147 | 11711200 | 3394720 | 5418720 | 4958410 | 2897130
3.64597 | 11588200 | 3554910 | 5396070 | 4925720 | 2907840
3.65049 | 11769700 | 3365310 | 5407470 | 4962610 | 2894520
3.65501 | 11892300 | 3150420 | 5381190 | 4868610 | 2825480
3.65955 | 12266500 | 3129570 | 5302410 | 4819130 | 2886910
3.6641 | 11838600 | 3242270 | 5267880 | 4853930 | 2880870
3.66866 | 12414200 | 3098570 | 5248110 | 4812690 | 2890220
3.67324 | 12096800 | 2956460 | 5199880 | 4777910 | 2806430
3.67782 | 11803800 | 2994990 | 5172880 | 4776370 | 2846530
3.68242 | 12066600 | 2960570 | 5105100 | 4671410 | 2768850
3.68703 | 12769200 | 3019990 | 5134940 | 4653680 | 2826200
3.69165 | 12571400 | 2916110 | 5034830 | 4709620 | 2702600
3.69629 | 12703200 | 2958850 | 4992520 | 4658460 | 2735610
3.70094 | 12417200 | 2973540 | 4934790 | 4527260 | 2660480
3.70559 | 12796700 | 2980190 | 4955520 | 4585120 | 2638640
3.71027 | 12324700 | 2852040 | 4855480 | 4519160 | 2699610
3.71495 | 12478400 | 2963310 | 4843940 | 4435170 | 2600730
3.71965 | 12752300 | 2883450 | 4759410 | 4416180 | 2535940
3.72435 | 12594600 | 2903580 | 4709930 | 4400820 | 2429780
3.72907 | 12554300 | 3193210 | 4616840 | 4392810 | 2397270
3.73381 | 12725000 | 3020990 | 4618740 | 4294500 | 2489090
3.73855 | 12337000 | 2894570 | 4561180 | 4249000 | 2371250
3.74331 | 12676700 | 2945950 | 4471570 | 4294690 | 2263530
3.74808 | 12579700 | 2979820 | 4432530 | 4183800 | 2368160
3.75287 | 12984900 | 3152010 | 4445670 | 4127940 | 2262050
3.75766 | 12427100 | 3090000 | 4337710 | 4058830 | 2223870
3.76247 | 12330700 | 2848830 | 4323090 | 4083250 | 2133460
3.76729 | 12279500 | 2905330 | 4236470 | 3956170 | 2153200
3.77213 | 12207100 | 3077890 | 4211760 | 3956140 | 2168280
3.77698 | 12356100 | 2977760 | 4188640 | 3883450 | 2098010
3.78184 | 12631100 | 3042360 | 4102820 | 3929100 | 1991310
3.78671 | 12423100 | 3058730 | 4063310 | 3829960 | 2020200
3.7916 | 11939100 | 3238730 | 4009070 | 3791530 | 1858900
3.7965 | 12313100 | 3103530 | 3922860 | 3749040 | 1920160
3.80141 | 12084700 | 3005240 | 3893250 | 3719970 | 1875630
3.80634 | 11921300 | 2997530 | 3856920 | 3603900 | 1843020
3.81128 | 11771900 | 3008610 | 3803660 | 3584750 | 1759900
3.81623 | 11492200 | 3009220 | 3751090 | 3550230 | 1673550
3.8212 | 11866500 | 2906990 | 3724850 | 3484640 | 1609030
3.82618 | 11220100 | 2953060 | 3641810 | 3461690 | 1641020
3.83118 | 11480100 | 2881620 | 3595480 | 3415590 | 1645630
3.83618 | 11408700 | 2809030 | 3564870 | 3347350 | 1652120
3.8412 | 10831400 | 2858720 | 3447050 | 3281400 | 1581170
3.84624 | 11402700 | 2753830 | 3434780 | 3277060 | 1605470
3.85129 | 10415700 | 2632570 | 3352650 | 3243960 | 1633850
3.85635 | 10020800 | 2873810 | 3363270 | 3141460 | 1439000
3.86143 | 10271100 | 2719440 | 3244550 | 3126820 | 1445060
3.86652 | 10193300 | 2617070 | 3217800 | 3077810 | 1524300
3.87162 | 9722200 | 2424760 | 3137400 | 2967890 | 1390240
3.87674 | 9589600 | 2606320 | 3086350 | 2932590 | 1328380
3.88187 | 10247200 | 2522480 | 3033800 | 2865530 | 1308310
3.88702 | 9836750 | 2365940 | 2951670 | 2833970 | 1356060
3.89218 | 9189040 | 2441690 | 2950910 | 2770320 | 1351070
3.89736 | 8928620 | 2265420 | 2827260 | 2696100 | 1312110
3.90254 | 8853460 | 2240160 | 2730570 | 2644690 | 1352550
3.90775 | 8593760 | 2250030 | 2738590 | 2628230 | 1195940
3.91297 | 8359810 | 2014720 | 2637990 | 2552620 | 1187810
3.9182 | 8279290 | 2090200 | 2578930 | 2475800 | 1179240
3.92345 | 8253170 | 2169290 | 2592460 | 2457240 | 1164040
3.92871 | 7881340 | 1980760 | 2509260 | 2438370 | 1148440
3.93398 | 7772530 | 1897820 | 2474490 | 2324470 | 1141890
3.93928 | 7572760 | 1661900 | 2418150 | 2289140 | 1106110
3.94458 | 7136920 | 1718260 | 2351830 | 2274800 | 1101290
3.9499 | 7024090 | 1763160 | 2293080 | 2204720 | 1048020
3.95524 | 6947810 | 1543300 | 2243490 | 2177000 | 1020160
3.96059 | 6717410 | 1582920 | 2178880 | 2111610 | 1011550
3.96596 | 6679380 | 1433080 | 2124830 | 2066590 | 1019930
3.97134 | 6189870 | 1561380 | 2070440 | 2005560 | 959674.6875
3.97673 | 6153140 | 1509010 | 2065070 | 1950860 | 898851
3.98214 | 5982630 | 1287560 | 1983040 | 1901380 | 920585.9375
3.98757 | 6124290 | 1496950 | 1952660 | 1893200 | 908270.5625
3.99301 | 5446100 | 1253690 | 1875670 | 1861330 | 863144.375
3.99847 | 5433520 | 1270610 | 1835200 | 1781870 | 819164.0625
4.00394 | 5404400 | 1209740 | 1757670 | 1732260 | 847523.6875
4.00943 | 5101950 | 1229740 | 1759900 | 1701720 | 800056.25
4.01494 | 4812690 | 1177810 | 1687140 | 1638530 | 756319.0625
4.02046 | 4896010 | 1113700 | 1641920 | 1596080 | 783304.5625
4.02599 | 4503590 | 1163050 | 1603070 | 1556710 | 679208.4375
4.03154 | 4236620 | 1045750 | 1538480 | 1533960 | 667115
4.03711 | 4373300 | 1011350 | 1508170 | 1477470 | 652795.8125
4.04269 | 3870330 | 993787.625 | 1476260 | 1444820 | 634377.0625
4.04829 | 3850370 | 1048420 | 1402960 | 1395040 | 666303.875
4.05391 | 3748120 | 1036150 | 1389710 | 1333300 | 641670.1875
4.05954 | 3708270 | 956224.75 | 1339610 | 1308840 | 592617.875
4.06519 | 3470680 | 944256.8125 | 1269940 | 1263490 | 581507.75
4.07085 | 3139650 | 868951.3125 | 1259600 | 1234770 | 507582.9
4.07653 | 3256680 | 1010110 | 1213460 | 1195780 | 516652.3125
4.08223 | 3206310 | 848873.3125 | 1159600 | 1145280 | 511357
4.08794 | 3072970 | 881350.875 | 1150490 | 1105820 | 481139.9
4.09367 | 2799510 | 830861.875 | 1076280 | 1069440 | 507544.2
4.09942 | 2803460 | 923004.0625 | 1035740 | 1039910 | 476203
4.10518 | 2498800 | 821035.75 | 1000770 | 977729.5625 | 396204.75
4.11096 | 2484300 | 850787.75 | 974749.375 | 953967.0625 | 439006.9375
4.11676 | 2360330 | 833617.25 | 921441.1875 | 904559.9375 | 385971
4.12257 | 2318850 | 858812.125 | 890594 | 880443.1875 | 381825.9375
4.1284 | 2123870 | 765058 | 843467.4375 | 838843.625 | 387656.3
4.13425 | 2115180 | 766910.125 | 816390.125 | 820232 | 354121.9
4.14012 | 2008080 | 772125.875 | 793488.9375 | 772411.8125 | 360537.2
4.146 | 1930310 | 721977.75 | 775678 | 754509.625 | 356366.5
4.1519 | 1711870 | 657968 | 705098.6875 | 702322.9375 | 335647.5625
4.15781 | 1680660 | 621725 | 704406.125 | 689926.125 | 287360.375
4.16375 | 1857000 | 650944.125 | 670933.8125 | 661174.5625 | 293343.8
4.1697 | 1552840 | 646320.75 | 617486.375 | 615456.5 | 300070.0625
4.17567 | 1578920 | 608519.5 | 602323.8125 | 583439 | 258697
4.18166 | 1484530 | 645528.25 | 592813 | 570047.75 | 271453.2
4.18766 | 1524530 | 519193.75 | 542683.6875 | 548570.3125 | 260857.3
4.19368 | 1353420 | 566862.75 | 526169.8125 | 507816.2 | 280009.3
4.19973 | 1359180 | 502447 | 506671.9375 | 466241.3125 | 228578.4
4.20578 | 1414870 | 467746.2 | 469578.8 | 469018.5 | 238040.875
4.21186 | 1301950 | 420860 | 462794.8125 | 442977.7 | 222619.4
4.21796 | 1276840 | 425672.4375 | 431652.375 | 424509.25 | 201908.5
4.22407 | 1139140 | 386106.6 | 399764.75 | 410561.3 | 198530
4.2302 | 1171540 | 387127.9375 | 392788.5 | 377269.125 | 228227.7
4.23635 | 1068230 | 425418.3125 | 369747.5625 | 369260.5 | 199700.6875
4.24252 | 1025190 | 351240.1875 | 350906.6875 | 343929.7 | 178943.5
4.2487 | 1105760 | 373665.5625 | 326499.8125 | 316412.6875 | 170414.1875
4.25491 | 1028320 | 346659.625 | 298413.9375 | 302854.9 | 163097.875
4.26113 | 1046010 | 388182.875 | 279155 | 277631 | 177352.7
4.26738 | 1030440 | 342974.9 | 264117.2 | 263285.5 | 153688.25
4.27364 | 957347.3125 | 303275.0625 | 251403.1 | 249091.1 | 128653
4.27992 | 897968.625 | 276169.4 | 227751.2 | 239944.8 | 122336.4
4.28622 | 962301.375 | 284790.4375 | 234781.5 | 220659.4 | 134107.4
4.29254 | 845674.0625 | 212813.7 | 207179.2 | 204082.2 | 118165.8
4.29888 | 823933.5625 | 257020.4375 | 188323.1 | 200405.375 | 143051.5
4.30524 | 854836.375 | 201180.8 | 189141 | 176466.7 | 126129.1
4.31161 | 786845 | 257260.7 | 179127.3 | 175698.2 | 106043.7
4.31801 | 735156 | 167509.9 | 153682.4 | 153776 | 118657.8
4.32442 | 772662.625 | 208955.8 | 150470.1875 | 161254.7 | 98878.63281
4.33086 | 736103.0625 | 172423.4 | 132042.6 | 144919.5 | 100863.4
4.33732 | 771876.9375 | 154776.9 | 133587.3 | 125420.8 | 99473.58594
4.34379 | 696286.5625 | 168083.625 | 119374.6875 | 120839.5 | 100420
4.35029 | 747669.8125 | 143723.9 | 99212.16406 | 113185.5 | 91510.6875
4.3568 | 690926.0625 | 161491.7 | 100765.7 | 105547.25 | 98794.80469
4.36334 | 649764.1875 | 182897 | 89465.44531 | 108363.8 | 73459.13281
4.36989 | 596809.5625 | 142058.0625 | 87693.54688 | 91424.85938 | 77629.65625
4.37647 | 608387.4375 | 147103.5625 | 81705.64063 | 80506.10156 | 68263.16406
4.38306 | 626922 | 134370.9 | 76623.35938 | 78364.11719 | 58876.76953
4.38968 | 627547.6875 | 80261.69531 | 69364.375 | 75490.53125 | 50871.23438
4.39632 | 614878.75 | 104452.9375 | 64309.05078 | 65632.83594 | 49481.11328
4.40298 | 601679.9375 | 88001.05469 | 59130.25 | 63389.19531 | 57086.26563
4.40966 | 567864.25 | 168860.5 | 56642.61328 | 51903.71094 | 43650.23828
4.41636 | 613597.8125 | 138861.3 | 49908.41797 | 52113.98828 | 55897.72656
4.42308 | 608179.3125 | 125812.8 | 48920.91797 | 46959.92188 | 42449.62891
4.42982 | 578903.0625 | 91640.53125 | 43570.64844 | 43481.78516 | 42125.20313
4.43658 | 609330 | 78751.35156 | 35358.52734 | 36657.71484 | 32652.38477
4.44336 | 555445.4375 | 113000 | 32746.1543 | 38221.01953 | 46172.81641
4.45017 | 516984 | 77571.66406 | 36310.82813 | 38819.57813 | 26035.22852
4.457 | 541420.4375 | 114218.3 | 26164.125 | 33549.75 | 57167.66797
4.46385 | 542171.75 | 77611.39063 | 23836.24219 | 30032.20703 | 36184.4375
4.47072 | 625580.75 | 72489.47656 | 23397.76758 | 29356.20508 | 26330.47852
4.47761 | 542352.0625 | 83654.28906 | 24525.80469 | 32884.57031 | 31816.91016
4.48452 | 567109.0625 | 87175.78906 | 19134.59766 | 24318.99023 | 23362.98438
4.49146 | 546134.75 | 37434.33594 | 20254.62109 | 23076.15625 | 18645.1875
4.49841 | 547911.25 | 55815.95703 | 17032.63477 | 23934.65039 | 36174.61719
4.50539 | 541052.8125 | 88597.75781 | 14875.9541 | 23486.8457 | 26044.36133
4.5124 | 481326.875 | 49440.19922 | 17552.3125 | 19890.71875 | 21095.57227
4.51942 | 451924.5 | 68985 | 15179.65527 | 16643.61328 | 30784.28711
4.52647 | 468187.8125 | 49434.58984 | 11361.99512 | 14082.07129 | 19041.96484
4.53354 | 444039.8125 | 52071.50781 | 15336.74902 | 14461.16895 | 30691.85352
4.54063 | 485111.8 | 73601.26563 | 9727.35156 | 15583.4707 | 26656.59766
4.54775 | 463360.3125 | 27369.89648 | 7633.1499 | 12249.52148 | 17034.27344
4.55488 | 472908.6 | 34503.3125 | 10406.38281 | 12126.79492 | 12147.77539
4.56204 | 378460.5 | 55112.62891 | 10693.49707 | 14513.59766 | 22705.90039
4.56923 | 400794.9375 | 59978.1875 | 12340.27344 | 11423.09473 | 15572.64941
4.57644 | 388032 | 72543.53125 | 7563.54541 | 11996.3916 | 18317.35547
4.58367 | 417569.2 | 39511.53906 | 10838.88672 | 8436.38281 | 18620.79102
4.59092 | 383721.4375 | 18382.93359 | 6578.11133 | 9646.98242 | 16527.85352
4.5982 | 426380 | 13915.62402 | 8409.18359 | 8889.31641 | 16089.94141
4.6055 | 376951.3 | 21670.25391 | 8163.26514 | 11171.50293 | 7515.12402
4.61283 | 488300.6 | 25512.53516 | 7890.89453 | 8613.20703 | 6902.8291
4.62018 | 367807.2 | 27350.73047 | 5460.91064 | 10541.45703 | 16053.98438
4.62755 | 361536.7 | 47838.57031 | 7366.02881 | 8625.29785 | 18117.18164
4.63495 | 344211.2 | 29919.79297 | 4224.12744 | 8124.36523 | 13011.12891
4.64237 | 307608.3125 | 38409.33984 | 6550.86914 | 6349.09717 | 13486.44922
4.64981 | 364529.8125 | 22498.69531 | 6529.71875 | 11651.58887 | 18189.35156
4.65729 | 303765.7 | 40419.58594 | 7269.80518 | 8819.98535 | 14772.14063
4.66478 | 352761.0625 | 32992.35156 | 3396.46729 | 7312.39307 | 19908.625
4.6723 | 293674.3125 | 15498.46484 | 2960.55859 | 9492.37891 | 15521.03613
4.67985 | 301609.3125 | 17900.35547 | 5557.47266 | 6682.19922 | 13814.28809
4.68742 | 298847.5 | 25758.75586 | 4879.55127 | 7134.6958 | 6841.92285
4.69501 | 318785 | 17266.71875 | 4140.54248 | 7137.50537 | 17290.38086
4.70263 | 309433.9 | 2554.70654 | 3262.16284 | 8188.16162 | 18203.92383
4.71028 | 267776.8125 | 29591.64258 | 4413.54346 | 6685.60791 | 7423.37451
4.71795 | 313821.2 | 34521.11719 | 6285.79346 | 5817.29004 | 6488.8125
4.72564 | 321663.1875 | 28234.4082 | 2957.2959 | 6148.06543 | 9336.24219
4.73337 | 284836.2 | 34057.06641 | 4059.33667 | 8079.8916 | 8671.98438
4.74112 | 281188.6875 | 4256.92188 | 1584.74805 | 6403.4209 | 10682.24414
4.74889 | 261340.5 | 9571.79199 | 4507.24365 | 7845.94189 | 11131.99121
4.75669 | 239863.5625 | 17146.82422 | 2802.77148 | 5912.69922 | 8894.64258
4.76452 | 256464.4 | 13194.01563 | 1811.245 | 7398.03662 | 9533.26172
4.77237 | 260737.4 | 17779.45313 | 3000.10913 | 5784.10693 | 7291.78711
4.78025 | 229365.3125 | 5764.53906 | 3813.46509 | 7449.55664 | 11380.8457
4.78816 | 238498.4 | 21973.46875 | 366.18164 | 7588.81592 | 8563.61914
4.79609 | 251205.2 | 15598.86816 | -213.92601 | 6317.06543 | 13039.3252
4.80405 | 225627.5625 | 8831.56738 | 1780.86255 | 2608.58374 | 9353.28125
4.81204 | 222989.6 | 6284.70605 | 5537.23975 | 3912.31567 | 9457.05859
4.82005 | 226859.375 | 14609.24707 | 2279.5791 | 5194.45605 | 14274.16113
4.82809 | 183667 | 18894.04492 | 0 | 8602.87109 | 8486.17969
4.83616 | 197803.6 | 22204.99414 | 4218.80078 | 3488.86279 | 6596.67041
4.84426 | 202191.6 | -162.75243 | 2712.52539 | 3772.87695 | 7000.78125
4.85238 | 170831.7 | 6713.8374 | 1241.0282 | 7470.73779 | 11046.37207
4.86053 | 188718.5625 | 6901.31982 | 4702.10645 | 4065.36499 | 4258.83545
4.86872 | 168213.9 | 14324.33594 | 3587.79492 | 5589.14941 | 8331.25098
4.87692 | 168365.7 | 4623.85156 | 291.87845 | 4949.78613 | 4158.0625
4.88516 | 157875.125 | 9264.38574 | 1757.37305 | 6096.26514 | 8675.36133
4.89343 | 168064.5 | 6466.52686 | 2729.61377 | 5326.36963 | 5925.43408
4.90172 | 164931.7 | 16031.94824 | -397.1864 | 5067.15527 | 8165.21924
4.91004 | 135796.7 | 19052.36914 | 35.98261 | 5793.43506 | 4200.54004
4.91839 | 167941.9 | 564.18127 | 1936.38574 | 4303.07617 | 4046.08765
4.92677 | 127128.6 | 20115.69727 | 1881.974 | 5098.0083 | 5663.79199
4.93518 | 140786.7 | 19331.66211 | 2575.81567 | 2563.94482 | 3702.28809
4.94362 | 116959.8 | 11393.63184 | 2164.69385 | 3643.31079 | 5630.57422
4.95209 | 129503.25 | 4554.646 | -636.51788 | 1626.65723 | 9099.86035
4.96059 | 170654.7 | 21469.55469 | 176.19177 | 5391.46777 | 6483.85889
4.96912 | 111300.3 | 9989.44727 | 3921.33252 | 4225.67529 | 4888.20557
4.97768 | 103211.7 | 2678.15747 | 2426.20483 | 5715.58203 | 1514.04724
4.98627 | 111732.6 | 13717.55566 | 709.00848 | 2894.14575 | 9225.23633
4.99488 | 99601.40625 | 21353.74609 | 845.53101 | 3636.94678 | 1312.31104
5.00353 | 104979.9 | -881.79816 | 4178.14697 | 2908.54468 | 7204.41699
5.01221 | 71888.54688 | 11790.5127 | 563.53345 | 6233.37891 | 4488.72168
5.02092 | 71504.52344 | 4925.57813 | 779.28949 | 3346.36816 | -5409.19678
5.02966 | 66911.99219 | -6997.9292 | 1495.96802 | 3620.01392 | 2506.60303
5.03844 | 83490.07813 | 10125.32129 | 1297.24194 | 2651.38037 | 6098.17773
5.04724 | 73184.60156 | 8710.40137 | 839.06421 | 4512.80713 | 6728.39307
5.05607 | 64644.91406 | 14825.75684 | 1559.17749 | 5524.91553 | 4273.05469
5.06494 | 82496.83594 | 8450.30176 | -90.06313 | 4334.35449 | 8613.54492
5.07384 | 38458.81641 | -9548.51953 | 1424.65125 | 3342.87793 | 6922.45166
5.08277 | 69909.53906 | 3491.89893 | 2056.68823 | 2939.72241 | 2861.48096
5.09173 | 86505.71094 | 3996.27295 | 1180.61633 | 3786.88013 | 4170.02393
5.10073 | 51398.37109 | 35710.51172 | 1919.9187 | 3407.0271 | 8082.5293
5.10975 | 69360.65625 | 11431.47168 | 1769.23535 | 4367.7998 | -630.29144
5.11881 | 44408.85156 | 13043.02148 | 605.9859 | 3713.04224 | 5270.9751
5.12791 | 56317.80078 | -2878.46558 | 1482.04749 | 3436.15308 | 7718.72217
5.13703 | 36084.31641 | -6860.70166 | -546.93097 | 2515.88232 | 4252.93555
5.14619 | 77407.64844 | 10940.52539 | 414.16479 | 3073.55005 | 5485.52002
5.15538 | 50925.86719 | 7916.44385 | 2052.41089 | 2367.33057 | 572.28503
5.16461 | 44915.24609 | 6755.89697 | -32.45815 | 3007.90918 | 2715.77588
5.17387 | 56949.64844 | 16474.92773 | 959.47363 | 3309.64844 | 3722.54443
5.18316 | 34696 | 126.74455 | -708.91528 | 2384.53223 | -759.39868
5.19249 | 42285.5 | 14227.1582 | -866.85773 | 1680.20581 | 1178.28455
5.20185 | 32335.89258 | 14622.91309 | 469.16086 | 5011.49805 | 1520.51086
5.21124 | 41173.87109 | 5101.58154 | 2379.74634 | 3272.15088 | 7980.65088
5.22067 | 56317.09766 | 4454.05176 | 1809.98901 | 1926.42163 | 158.7709
5.23014 | 39894.02734 | 10469.67773 | 1413.1106 | 2277.85156 | 2651.16699
5.23964 | 35683.10547 | 10826.18066 | -52.53387 | 2300.98267 | 4614.57617
5.24917 | 42722.92188 | 10099.74512 | -230.30225 | 3307.95996 | 6066.33789
5.25874 | 31294.58008 | 8333.12305 | -333.74338 | 2732.51489 | -4254.16992
5.26835 | 20307.55469 | 5467.57813 | -1350.78906 | 2389.85767 | 3607.646
5.27799 | 21818.33203 | 8248.64551 | -993.81342 | 2784.74561 | 4581.89209
5.28767 | 14478.12598 | 43.31819 | 2650.5769 | 2310.22876 | -1605.81641
5.29738 | 26672.1543 | 4416.24756 | 976.13641 | 3442.16528 | -2097.15234
5.30713 | 23892.57617 | 9808.85547 | -1422.90771 | -440.17905 | 8279.48438
5.31692 | 23565.04102 | 5250.27539 | 1264.63416 | 2406.88623 | 1985.68066
5.32674 | 18699.15234 | 16652.85156 | -934.75568 | 629.94446 | 1263.95081
5.33661 | 19059.95508 | 6129.95752 | -222.68794 | 3654.08691 | 2996.14893
5.3465 | 12918.11816 | 9747.58203 | 373.12405 | 2541.27026 | 3608.19849
5.35644 | 16960.05859 | 12101.69629 | -884.06763 | 1456.70435 | 725.33844
5.36641 | 14878.42969 | 1178.98486 | 850.71069 | 1331.11084 | 1226.02429
5.37642 | 15055.50488 | 6082.0249 | 977.11096 | 4237.47656 | 4263.40088
5.38647 | 15699.71094 | 8564.02051 | -1678.63477 | 1827.6261 | 4030.71021
5.39656 | 15578.73047 | 1612.88818 | -9.89563 | 3423.67993 | -453.19092
5.40668 | 11812.77441 | -6519.50195 | 167.57228 | 956.14203 | 2774.7793
5.41685 | 14574.79492 | -119.80371 | 707.03876 | 2130.93384 | 3272.99341
5.42705 | 17072.65039 | 20690.26953 | -68.47963 | 2279.35229 | 639.78503
5.43729 | 37383.39844 | 8982.85156 | -1013.46936 | 1861.27722 | 2610.66064
5.44757 | 10649.33594 | 1032.89954 | 630.99976 | 1397.90662 | 3885.01587
5.45789 | 28303.71875 | -2877.9519 | -1160.46411 | 1982.45947 | 6109.84277
5.46825 | 26290.98633 | -8583.19922 | 1782.14575 | 2504.63721 | 3014.23535
5.47866 | 22679.64258 | 3335.6377 | -892.44476 | 1391.448 | 52.77789
5.4891 | 29731.12109 | 28.67653 | 822.09448 | 2045.67493 | 4554.01904
5.49958 | 17598.78516 | 10706.67383 | 723.68182 | 1694.9364 | 4681.0752
5.5101 | 7459.23975 | 11499.97461 | 512.20551 | 2285.95752 | 4661.07715
5.52066 | 18110.97266 | -3153.92505 | 141.7282 | 462.97818 | 157.79199
5.53127 | 9334.68848 | -4178.86816 | 602.35883 | 837.65552 | 2711.55835
5.54191 | 15080.70508 | 13415.69824 | 140.62576 | 1668.75793 | -1147.50525
5.5526 | 17984.125 | 3649.49341 | 177.43135 | 2334.63062 | 3091.05151
5.56333 | 12584.12109 | 6431.59619 | -1469.75879 | 2251.15234 | 3627.88843
5.5741 | 30358.13867 | 11339.36328 | 101.92326 | 1056.28918 | 5347.23438
5.58491 | 5659.34863 | 8511.17188 | 1781.23523 | 3294.8269 | 4570.30078
5.59577 | 18646.66211 | 9578.8916 | -873.31537 | 2316.58521 | 3957.49658
5.60667 | 23890.27148 | 3045.57568 | 1126.29382 | 1868.00073 | 5522.50781
5.61761 | 33303.79297 | 10733.38965 | 1623.50623 | 2061.30762 | 1836.93616
5.6286 | 11595.43066 | -1778.73975 | 1144.6449 | 1707.88098 | 7264.85791
5.63963 | 23167.57227 | 6815.26953 | 2470.21729 | 2823.10767 | 6442.4751
5.6507 | 16078.55566 | 11040.48828 | 27.03683 | 2181.06079 | 6463.86816
5.66182 | 23817.66602 | 11244.53809 | 1956.97571 | 2396.84888 | 8515.54102
5.67298 | 7508.6377 | 2435.52271 | 2315.71387 | 2181.59912 | 6969.49658
5.68419 | 28543.24414 | 8310.41992 | 2733.92603 | 2653.77637 | 11466.45605
5.69544 | 6634.53516 | 2824.1123 | 2164.2063 | 1312.7146 | 9907.45703
5.70674 | 38202.63672 | 8085.06396 | 2049.53662 | 2871.1167 | 10206.15723
5.71808 | 22841.22852 | 22867.62305 | 2472.41382 | 2481.21289 | 17191.63281
5.72947 | 31112.66992 | 14921.88281 | 4775.91406 | 5240.35938 | 17385.20508
5.7409 | 43449.48438 | 26800.04492 | 6816.53027 | 4844.0127 | 20947.95508
5.75238 | 29372.55859 | 18188.55859 | 4746.20264 | 4850.51318 | 23655.38477
5.76391 | 45467.51172 | 25743.9707 | 5246.45166 | 3731.38745 | 23753.61133
5.77548 | 48268.46875 | 38675.13281 | 6596.17334 | 6958.31738 | 30707.12695
5.7871 | 62321.60547 | 36685.02734 | 5392.83496 | 6732.45703 | 29884.72852
5.79877 | 49830.82813 | 36429.37109 | 6456.98584 | 5148.48486 | 25134.35352
5.81049 | 37250.71484 | 37814.57422 | 7026.99023 | 5212.75 | 36438.98828
5.82225 | 64742.55859 | 32025.19141 | 7566.47607 | 6531.59814 | 31024.24219
5.83407 | 73812.99219 | 67352.16406 | 9951.43945 | 8076.04199 | 49529.11328
5.84593 | 69877.86719 | 62551.52344 | 12981.78711 | 8480.64941 | 53958.13281
5.85784 | 80752.4375 | 76432.36719 | 8814.41602 | 13112.69824 | 61544.22266
5.8698 | 78187.09375 | 76705.19531 | 7743.27832 | 8510.93164 | 78975.60156
5.88181 | 53110.40234 | 102660.9375 | 6373.51514 | 10918.90039 | 65466.87109
5.89387 | 64091.71094 | 116222.4 | 5354.07959 | 9946.83594 | 62897.59766
5.90598 | 78923.39063 | 101884.3 | 7276.74072 | 6724.59961 | 54789
5.91814 | 38653.77734 | 95359.10938 | 3126.771 | 5851.40918 | 49466.98438
5.93035 | 71914.96094 | 90798.40625 | 2312.82397 | 5017.93066 | 40185.12891
5.94261 | 54166.15234 | 65079.79297 | 390.64377 | 3507.66504 | 24945.11133
5.95492 | 44002.38672 | 66458.24219 | 956.32593 | 2990.54736 | 14411.36133
5.96729 | 53620.20703 | 21738.61719 | 1517.24744 | 1928.8418 | 8114.05127
5.9797 | 42770.02344 | 15411.28906 | -313.43311 | 1181.40454 | 6192.32178
5.99217 | 27721.93945 | 16525.92578 | 1408.50549 | 1328.47681 | 5521.1792
6.0047 | 57751.07031 | 5777.49756 | 820.80219 | 334.69739 | 7403.16553
6.01727 | 19572.09766 | 1110.96875 | 238.06474 | 1412.51648 | 2776.62769
6.0299 | 33025.00781 | 1493.44983 | -1351.21753 | 237.05562 | 2227.53271
6.04258 | 17077.15234 | 2467.46802 | -747.47949 | 2108.67798 | 5096.23535
6.05532 | 14579.34375 | 291.46164 | -78.34988 | 1731.53271 | 1132.9386
6.06811 | 9380.83496 | 2415.42407 | -834.78925 | 624.14075 | 87.37933
6.08095 | 3954.10522 | 3272.0415 | 46.61076 | 1864.41138 | 2607.84595
6.09385 | 5284.55273 | 6030.20557 | -464.10004 | 595.59601 | -363.54596
6.10681 | 2898.99854 | -2236.63428 | -716.27631 | 800.99774 | 201.01862
6.11982 | 3878.88477 | 5714.79883 | -375.77139 | 1510.75708 | 1753.0896
6.13289 | 2869.50464 | 3449.82031 | -335.97147 | 855.20221 | 959.04694
6.14601 | 3754.39136 | 4069.15674 | 1436.97791 | 2007.2074 | 1086.47791
6.15919 | -2564.75903 | -520.82501 | -128.69307 | 1968.23279 | 2528.42163
6.17243 | 14126.23145 | 260.78665 | -271.33984 | 1492.36572 | 1656.67859
6.18573 | 6143.34961 | -2796.25342 | 15.01032 | 2536.58911 | 3290.81323
6.19908 | 5173.85352 | -3908.03735 | -1763.47473 | 246.58659 | 2777.4729

## Fig10.b
| Defect related emission / NBE | NBE FWHM
meV
Template | 173.94121 | 402
ICP etch + BOE | 46.05326 | 132
V/III ratio=3819 | 668.53766 | 261
V/III ratio=15277 | 549.90381 | 158
V/III ratio=30554 | 37.09731 | 118