## Sheet1
Polymer bridge length (µm) | Loss corresponding to air gap between two fibres (dB) | Loss corresponding to polymer waveguide (dB)
40 | 2.013138889 | 0.288081081
60 | 2.237097222 | 0.457297297
120 | 4.08962 | 0.553239
180 | 5.658338 | 0.536775
240 | 7.480493 | 0.413507
300 | 8.437535 | 0.371423
350 | 9.372845 | 0.647014
400 | 10.09761 | 0.526183
500 | 12.38313 | 0.51
600 | 13.50713 | 0.54
750 | 18.6432 | 0.49
1000 | 22.7234 | 0.77
1200 | 25.8356 | 1.14