## Sheet1
|  | 300μm Waveguide | [6 empty] | 400μm Waveguide |  |  |  |  | 500μm Waveguide
Transverse misalignment on translation stage (µm) | Transmission due to Plain fiber at 1550nm (dBm) | Corresponding transverse misalignment using Image J program (µm) | Transmission of Polymer waveguide (dBm) | Loss of polymer waveguide (dB) | Corresponding transverse misalignment using Image J program (µm) | Transmission of Polymer waveguide (dBm) | Loss of polymer waveguide (dB) | Corresponding transverse misalignment using Image J program (µm) | Transmission of Polymer waveguide (dBm) | Loss of polymer waveguide (dB) | Corresponding transverse misalignment using Image J program (µm) | Transmission of Polymer waveguide (dBm) | Loss of polymer waveguide (dB) | Corresponding transverse misalignment using Image J program (µm) | Transmission of Polymer waveguide (dBm) | Loss of polymer waveguide (dB) | Corresponding transverse misalignment using Image J program (µm) | Transmission of Polymer waveguide (dBm) | Loss of polymer waveguide (dB)
0 | 48.4 | 0 | 49.2 | 0.8 | 0 | 48.9 | 0.5 | 0 | 49.6 | 1.2 | 0 | 49.2 | 0.8 | 0 | 48.7 | 0.3 | 0 | 49.8 | 1.4
5 | 48.4 | 3.6 | 50.1 | 1.7 | 4.1 | 50 | 1.6 | 3.6 | 49.9 | 1.5 | 3.6 | 49.9 | 1.5 | 4.2 | 48.8 | 0.4 | 8.2 | 50.4 | 2
10 | 48.4 | 5.1 | 51.8 | 3.4 | 6.9 | 50.9 | 2.5 | 5.6 | 50.4 | 2 | 7.4 | 50.4 | 2 | 6.9 | 48.9 | 0.5 | 13.7 | 52.4 | 4
15 | 48.4 | 8.9 | 52.8 | 4.4 | 8.8 | 51.8 | 3.4 | 8.9 | 51.2 | 2.8 | 11.5 | 51.2 | 2.8 | 8.1 | 49.2 | 0.8 | 19.8 | 54.7 | 6.3
20 | 48.4 | 10.7 | 55.5 | 7.1 | 11.3 | 54.6 | 6.2 | 14.1 | 52.7 | 4.3 | 13.5 | 53.3 | 4.9 | 10.4 | 49.7 | 1.3 | 23.8 | 55.1 | 6.7
25 | 48.4 | 13.6 | 58.3 | 9.9 | 13.1 | 57.8 | 9.4 | 17.8 | 54.8 | 6.4 | 17.1 | 56.9 | 8.5 | 13.1 | 50.4 | 2 | 28.7 | 58.5 | 10.1
30 | 48.4 | 17.1 | 63.3 | 14.9 | 15.2 | 62.9 | 14.5 | 22.3 | 57.3 | 8.9 | 22.7 | 61.8 | 13.4 | 14.3 | 51.1 | 2.7 | 34.9 | 63.4 | 15
35 | 48.4 | 21.2 | 67.7 | 19.3 | 16.8 | 64.1 | 15.7 | 26.8 | 61.6 | 13.2 | 28.3 | 65.1 | 16.7 | 15.8 | 51.4 | 3 | 39.5 | 65.1 | 16.7
40 | 48.4 | 24.2 | 71.7 | 23.3 | 18.3 | 65.7 | 17.3 | 32.5 | 64.8 | 16.4 | 33.6 | 67.3 | 18.9 | 18.7 | 52.1 | 3.7 | 44.4 | 66.4 | 18
45 | 48.4 | 27.5 | 73.8 | 25.4 | 19.9 | 67.5 | 19.1 | 37.6 | 67.8 | 19.4 | 37.8 | 69.7 | 21.3 | 22.9 | 51.5 | 3.1 | 48 | 70.2 | 21.8
50 | 48.4 | 32.1 | 75.4 | 27 | 21.4 | 69.6 | 21.2 | 41 | 69.3 | 20.9 | 42.5 | 72.9 | 24.5 | 25 | 51.9 | 3.5 | 54.2 | 72.8 | 24.4
55 | 48.4 | 36.4 | 77.6 | 29.2 | 22.7 | 70.3 | 21.9 | 45.1 | 70.7 | 22.3 | 46.7 | 74.4 | 26 | 27.1 | 52.8 | 4.4 | 59.1 | 75.1 | 26.7
60 | 48.4 |  |  |  | 24.1 | 72.4 | 24 | 48.8 | 74 | 25.6 | 51.4 | 76.2 | 27.8 | 29.8 | 54.2 | 5.8 | 64.1 | 77.5 | 29.1
65 | 48.4 |  |  |  | 25.5 | 74.6 | 26.2 | 52.3 | 74.8 | 26.4 | 55.9 | 77.6 | 29.2 | 32.5 | 57.5 | 9.1
70 | 48.4 |  |  |  | 26.9 | 76.4 | 28 | 57.5 | 75.9 | 27.5 |  |  |  | 33.6 | 59.6 | 11.2
75 | 48.4 | [6 empty] | 61.6 | 77.8 | 29.4 |  |  |  | 35.8 | 63.3 | 14.9
80 | 48.4 | [12 empty] | 36.2 | 63.6 | 15.2
85 | 48.4 | [12 empty] | 37.6 | 65.9 | 17.5
| 48.4 | [12 empty] | 39.4 | 66.3 | 17.9
| 48.4 | [12 empty] | 41.8 | 65.6 | 17.2
| 48.4 | [12 empty] | 43.5 | 65.8 | 17.4
| 48.4 | [12 empty] | 44.7 | 66.1 | 17.7
| 48.4 | [12 empty] | 45.6 | 66.5 | 18.1
| 48.4 | [12 empty] | 46.8 | 67.7 | 19.3
| 48.4 | [12 empty] | 48 | 68.3 | 19.9
| 48.4 | [12 empty] | 49.3 | 69.8 | 21.4
| 48.4 | [12 empty] | 50.4 | 70.4 | 22
| 48.4 | [12 empty] | 52.6 | 71.6 | 23.2
| 48.4 | [12 empty] | 54.9 | 72.8 | 24.4
| 48.4 | [12 empty] | 56.7 | 73.7 | 25.3
| 48.4 | [12 empty] | 58.5 | 74.5 | 26.1
| 48.4 | [12 empty] | 60.4 | 75.1 | 26.7
| 48.4 | [12 empty] | 63 | 75.8 | 27.4

## Sheet2
300 µm Polymer waveguide | [5 empty] | 400 µm Polymer waveguide | [5 empty] | 500 µm Polymer waveguide
Corresponding transverse misalignment using Image J program (µm) | Loss of polymer waveguide (dB) | Corresponding transverse misalignment using Image J program (µm) | Loss of polymer waveguide (dB) | Average loss of 300µm waveguide |  | Corresponding transverse misalignment using Image J program (µm) | Loss of polymer waveguide (dB) | Corresponding transverse misalignment using Image J program (µm) | Loss of polymer waveguide (dB) | Average loss of 400µm waveguide |  | Corresponding transverse misalignment using Image J program (µm) | Loss of polymer waveguide (dB) | Corresponding transverse misalignment using Image J program (µm) | Loss of polymer waveguide (dB) | Average loss of 500µm waveguide
|  |  |  | Corresponding transverse misalignment using Image J program (µm) | Average loss (dB)-dotted line |  |  |  |  | Corresponding transverse misalignment using Image J program (µm) | Average loss (dB)-Solid line |  |  |  |  | Corresponding transverse misalignment using Image J program (µm) | Average loss (dB)-dashed line
0 | 0.8 | 0 | 0.5 | 0 | 0.65 | 0 | 1.2 | 0 | 0.8 | 0 | 1 | 0 | 0.3 | 0 | 1.4 | 0 | 0.85
3.6 | 1.7 | 4.1 | 1.6 | 3.85 | 1.65 | 3.6 | 1.5 | 3.6 | 1.5 | 3.6 | 1.5 | 4.2 | 0.4 | 8.2 | 2 | 4.2 | 0.65
5.1 | 3.4 | 6.9 | 2.5 | 6 | 2.95 | 5.6 | 2 | 7.4 | 2 | 8.2 | 2.4 | 6.9 | 0.5 | 13.7 | 4 | 7.6 | 1.35
8.9 | 4.4 | 8.8 | 3.4 | 8.85 | 3.9 | 8.9 | 2.8 | 11.5 | 2.8 | 13.8 | 4.6 | 8.1 | 0.8 | 19.8 | 6.3 | 13.45 | 3
10.7 | 7.1 | 11.3 | 6.2 | 11 | 6.65 | 14.1 | 4.3 | 13.5 | 4.9 | 17.45 | 7.45 | 10.4 | 1.3 | 23.8 | 6.7 | 19.4 | 5.1
13.6 | 9.9 | 13.1 | 9.4 | 13.35 | 9.65 | 17.8 | 6.4 | 17.1 | 8.5 | 22.5 | 11.2 | 13.1 | 2 | 28.7 | 10.1 | 23.45 | 4.95
17.1 | 14.9 | 15.2 | 14.5 | 16.15 | 14.7 | 22.3 | 8.9 | 22.7 | 13.4 | 27.5 | 14.6 | 14.3 | 2.7 | 34.9 | 15 | 29.3 | 8.05
21.2 | 19.3 | 16.8 | 15.7 | 21.3 | 20.2 | 26.8 | 13.2 | 28.3 | 16.7 | 33.1 | 17.8 | 15.8 | 3 | 39.5 | 16.7 | 35.25 | 12.8
24.2 | 23.3 | 18.3 | 17.3 | 24.15 | 23.65 | 32.5 | 16.4 | 33.6 | 18.9 | 37.7 | 20.3 | 18.7 | 3.7 | 44.4 | 18 | 39.45 | 17.35
27.5 | 25.4 | 19.9 | 19.1 | 27.3 | 26.4 | 37.6 | 19.4 | 37.8 | 21.3 | 41.7 | 22.7 | 22.9 | 3.1 | 48 | 21.8 | 44.55 | 17.85
32.1 | 27 | 21.4 | 21.2 | 30.2 | 28.6 | 41 | 20.9 | 42.5 | 24.5 | 45.9 | 24.2 | 25 | 3.5 | 54.2 | 24.4 | 48 | 20.9
36.4 | 29.2 | 22.7 | 21.9 |  |  | 45.1 | 22.3 | 46.7 | 26 | 51.85 | 27.25 | 27.1 | 4.4 | 59.1 | 26.7 | 54.6 | 24.4
|  | 24.1 | 24 |  |  | 48.8 | 25.6 | 51.4 | 27.8 | 56.4 | 28.35 | 29.8 | 5.8 | 64.1 | 29.1 | 59.5 | 26.7
|  | 25.5 | 26.2 |  |  | 52.3 | 26.4 | 55.9 | 29.2 |  |  | 32.5 | 9.1 |  |  | 63.6 | 28.4
|  | 26.9 | 28 |  |  | 57.5 | 27.5 |  |  |  |  | 33.6 | 11.2
[6 empty] | 61.6 | 29.4 |  |  |  |  | 35.8 | 14.9
[12 empty] | 36.2 | 15.2
[12 empty] | 37.6 | 17.5
[12 empty] | 39.4 | 17.9
[12 empty] | 41.8 | 17.2
[12 empty] | 43.5 | 17.4
[12 empty] | 44.7 | 17.7
[12 empty] | 45.6 | 18.1
[12 empty] | 46.8 | 19.3
[12 empty] | 48 | 19.9
[12 empty] | 49.3 | 21.4
[12 empty] | 50.4 | 22
[12 empty] | 52.6 | 23.2
[12 empty] | 54.9 | 24.4
[12 empty] | 56.7 | 25.3
[12 empty] | 58.5 | 26.1
[12 empty] | 60.4 | 26.7
[12 empty] | 63 | 27.4
300μm WG
500μm WG
400μm WG