## Sheet1
83 | 0.239 | 1 |  |  | 101 | 0.102 | 3 |  |  | 106 | 0.059 | 4 |  |  | 109 | 0.041 | 5 |  |  | 115 | 0.03 | 6 |  |  | 110 | 0.02 | 2 |  |  | 112 | 0.01 | 7
| Thickness |  |  | Length |  | Thickness |  |  | Length |  | Thickness |  |  | Length |  | Thickness |  |  | Length |  | Thickness |  |  | Length |  | Thickness |  |  | Length |  | Thickness |  |  | Length
Average | 0.5214235 |  | Average | 3.433086 | Average | 0.639 |  | Average | 3.115477 | Average | 0.7366724 |  | Average | 2.984372 | Average | 0.8086667 |  | Average | 2.327197 | Average |  |  | Average | 1.731811 | Average |  |  | Average | 1.684816 | Average |  |  | Average
SD | 0.1161606 |  | SD | 0.8967194 | SD | 0.1359272 |  | SD | 0.5722784 | SD | 0.1429947 |  | SD | 0.5962653 | SD | 0.189797 |  | SD | 0.9964616 | SD |  |  | SD | 0.9825023 | SD |  |  | SD | 0.9445286 | SD |  |  | SD
| Thickness |  |  | Length |  | Thickness |  |  | Length |  | Thickness |  |  | Length |  | Thickness |  |  | Length |  | Thickness |  |  | Length |  | Thickness |  |  | Length |  | Thickness |  |  | Length
1 | 0.758 |  | 1 | 3.338 | 1 | 0.555 |  | 1 | 3.362 | 1 | 0.837 |  | 1 | 3.134 | 1 | 0.745 |  | 1 | 4.379 |  |  |  | 1 | 4.29 |  |  | 256 | 1 | 1.146
2 | 0.567 |  | 2 | 3.336 | 2 | 0.501 |  | 2 | 4.602 | 2 | 0.671 |  | 2 | 3.764 | 2 | 0.93 |  | 2 | 2.45 |  |  |  | 2 | 2.004 |  |  |  | 2 | 1.044
3 | 0.519 |  | 3 | 3.914 | 3 | 0.707 |  | 3 | 3.713 | 3 | 0.649 |  | 3 | 3.21 | 3 | 0.883 |  | 3 | 1.773 |  |  |  | 3 | 3.19 |  |  |  | 3 | 1.452
4 | 0.576 |  | 4 | 2.162 | 4 | 0.575 |  | 4 | 3.919 | 4 | 0.808 |  | 4 | 3.077 | 4 | 1.083 |  | 4 | 1.328 |  |  |  | 4 | 0.897 |  |  |  | 4 | 2.926
5 | 0.642 |  | 5 | 4.116 | 5 | 0.407 |  | 5 | 3.694 | 5 | 0.88 |  | 5 | 3.231 | 5 | 0.95 |  | 5 | 2.119 |  |  |  | 5 | 1.844 |  |  |  | 5 | 0.943
6 | 0.48 |  | 6 | 3.294 | 6 | 0.44 |  | 6 | 3.408 | 6 | 0.717 |  | 6 | 3.157 | 6 | 0.533 |  | 6 | 1.558 |  |  |  | 6 | 0.962 |  |  |  | 6 | 1.397
7 | 0.549 |  | 7 | 4.088 | 7 | 0.389 |  | 7 | 3.1 | 7 | 0.832 |  | 7 | 2.704 | 7 | 0.957 |  | 7 | 2.124 |  |  |  | 7 | 1.633 |  |  |  | 7 | 0.849
8 | 0.699 |  | 8 | 3.399 | 8 | 0.661 |  | 8 | 2.9 | 8 | 0.911 |  | 8 | 3.008 | 8 | 0.79 |  | 8 | 1.58 |  |  |  | 8 | 1.268 |  |  |  | 8 | 1.141
9 | 0.349 |  | 9 | 3.964 | 9 | 0.656 |  | 9 | 3.555 | 9 | 0.64 |  | 9 | 2.81 | 9 | 0.783 |  | 9 | 1.692 |  |  |  | 9 | 1.539 |  |  |  | 9 | 1.76
10 | 0.313 |  | 10 | 3.999 | 10 | 0.552 |  | 10 | 3.453 | 10 | 0.791 |  | 10 | 2.899 | 10 | 0.75 |  | 10 | 2.417 |  |  |  | 10 | 1.735 |  |  |  | 10 | 1.012
11 | 0.451 |  | 11 | 2.03 | 11 | 0.717 |  | 11 | 3.684 | 11 | 0.449 |  | 11 | 3.615 | 11 | 0.853 |  | 11 | 1.187 |  |  |  | 11 | 3.524 |  |  |  | 11 | 4.412
12 | 0.616 |  | 12 | 1.892 | 12 | 0.717 |  | 12 | 3.792 | 12 | 0.938 |  | 12 | 2.014 | 12 | 0.65 |  | 12 | 1.653 |  |  |  | 12 | 1.841 |  |  |  | 12 | 1.613
13 | 0.58 |  | 13 | 4.647 | 13 | 0.786 |  | 13 | 2.762 | 13 | 0.932 |  | 13 | 3.371 | 13 | 0.486 |  | 13 | 1.237 |  |  |  | 13 | 1.944 |  |  |  | 13 | 1.655
14 | 0.538 |  | 14 | 4.93 | 14 | 0.618 |  | 14 | 2.421 | 14 | 0.867 |  | 14 | 3.158 | 14 | 0.963 |  | 14 | 0.97 |  |  |  | 14 | 1.513 |  |  |  | 14 | 1.035
15 | 0.505 |  | 15 | 3.842 | 15 | 0.615 |  | 15 | 3.409 | 15 | 0.837 |  | 15 | 2.739 | 15 | 1.081 |  | 15 | 3.187 |  |  |  | 15 | 1.401 |  |  |  | 15 | 1.433
16 | 0.526 |  | 16 | 4.582 | 16 | 0.696 |  | 16 | 3.353 | 16 | 0.872 |  | 16 | 2.782 | 16 | 0.712 |  | 16 | 3.889 |  |  |  | 16 | 3.146 |  |  |  | 16 | 1.501
17 | 0.451 |  | 17 | 3.397 | 17 | 0.484 |  | 17 | 3.524 | 17 | 0.68 |  | 17 | 2.628 | 17 | 0.344 |  | 17 | 1.462 |  |  |  | 17 | 1.034 |  |  |  | 17 | 1.447
18 | 0.505 |  | 18 | 4.269 | 18 | 0.657 |  | 18 | 3.608 | 18 | 0.911 |  | 18 | 3.201 | 18 | 0.746 |  | 18 | 2.425 |  |  |  | 18 | 1.525 |  |  |  | 18 | 0.684
19 | 0.76 |  | 19 | 3.735 | 19 | 0.745 |  | 19 | 3.614 | 19 | 0.808 |  | 19 | 3.141 | 19 | 0.707 |  | 19 | 0.947 |  |  |  | 19 | 0.465 |  |  |  | 19 | 1.391
20 | 0.36 |  | 20 | 1.848 | 20 | 0.409 |  | 20 | 2.99 | 20 | 0.659 |  | 20 | 3.754 | 20 | 0.735 |  | 20 | 3.065 |  |  |  | 20 | 0.672 |  |  |  | 20 | 1.415
21 | 0.655 |  | 21 | 4.258 | 21 | 0.602 |  | 21 | 3.143 | 21 | 0.675 |  | 21 | 2.77 | 21 | 0.755 |  | 21 | 4.388 |  |  |  | 21 | 1.791 |  |  |  | 21 | 0.833
22 | 0.761 |  | 22 | 3.65 | 22 | 0.368 |  | 22 | 2.648 | 22 | 0.55 |  | 22 | 3.279 | 22 | 1.071 |  | 22 | 4.544 |  |  |  | 22 | 1.441 |  |  |  | 22 | 1.371
23 | 0.501 |  | 23 | 4.731 | 23 | 0.601 |  | 23 | 3.903 | 23 | 0.634 |  | 23 | 3.21 | 23 | 0.775 |  | 23 | 1.568 |  |  |  | 23 | 1.09 |  |  |  | 23 | 0.812
24 | 0.646 |  | 24 | 3.76 | 24 | 0.667 |  | 24 | 4.036 | 24 | 0.596 |  | 24 | 3.15 | 24 | 1.052 |  | 24 | 2.092 |  |  |  | 24 | 1.905 |  |  |  | 24 | 1.627
25 | 0.393 |  | 25 | 3.156 | 25 | 0.279 |  | 25 | 3.79 | 25 | 0.866 |  | 25 | 3.187 | 25 | 0.592 |  | 25 | 2.911 |  |  |  | 25 | 1.396 |  |  |  | 25 | 0.885
26 | 0.652 |  | 26 | 2.84 | 26 | 0.671 |  | 26 | 3.393 | 26 | 0.721 |  | 26 | 2.333 | 26 | 1.067 |  | 26 | 1.551 |  |  |  | 26 | 1.577 |  |  |  | 26 | 1.096
27 | 0.448 |  | 27 | 3.221 | 27 | 0.708 |  | 27 | 3.315 | 27 | 0.5 |  | 27 | 1.984 | 27 | 0.615 |  | 27 | 3.892 |  |  |  | 27 | 0.7 |  |  |  | 27 | 1.858
28 | 0.47 |  | 28 | 4.616 | 28 | 0.854 |  | 28 | 3.24 | 28 | 0.552 |  | 28 | 3.077 | 28 | 1.063 |  | 28 | 2.793 |  |  |  | 28 | 0.861 |  |  |  | 28 | 2.136
29 | 0.596 |  | 29 | 3.586 | 29 | 0.619 |  | 29 | 2.973 | 29 | 0.606 |  | 29 | 3.067 | 29 | 0.785 |  | 29 | 3.766 |  |  |  | 29 | 1.25 |  |  |  | 29 | 0.915
30 | 0.701 |  | 30 | 1.899 | 30 | 0.602 |  | 30 | 3.298 | 30 | 0.632 |  | 30 | 2.306 | 30 | 0.804 |  | 30 | 2.807 |  |  |  | 30 | 3.031 |  |  |  | 30 | 2.275
31 | 0.594 |  | 31 | 2.896 | 31 | 0.463 |  | 31 | 2.142 | 31 | 0.557 |  | 31 | 3.147 |  |  |  | 31 | 2.458 |  |  |  | 31 | 1.35 |  |  |  | 31 | 2.208
32 | 0.464 |  | 32 | 3.986 | 32 | 0.552 |  | 32 | 2.233 | 32 | 0.759 |  | 32 | 3.133 |  |  |  | 32 | 3.472 |  |  |  | 32 | 3.311 |  |  |  | 32 | 3.694
33 | 0.528 |  | 33 | 2.294 | 33 | 0.579 |  | 33 | 3.491 | 33 | 0.851 |  | 33 | 3.055 |  |  |  | 33 | 1.609 |  |  |  | 33 | 1.998 |  |  |  | 33 | 1.627
34 | 0.444 |  | 34 | 4.472 | 34 | 0.643 |  | 34 | 3.732 | 34 | 0.849 |  | 34 | 3.886 |  |  |  | 34 | 1.83 |  |  |  | 34 | 0.799 |  |  |  | 34 | 0.389
35 | 0.401 |  | 35 | 5.029 | 35 | 0.775 |  | 35 | 3.51 | 35 | 0.693 |  | 35 | 4.165 |  |  |  | 35 | 1.134 |  |  |  | 35 | 2.495 |  |  |  | 35 | 0.644
36 | 0.449 |  | 36 | 1.894 | 36 | 0.46 |  | 36 | 3.182 | 36 | 0.749 |  | 36 | 1.438 |  |  |  | 36 | 0.939 |  |  |  | 36 | 1.581 |  |  |  | 36 | 0.859
37 | 0.591 |  | 37 | 5.081 | 37 | 0.625 |  | 37 | 2.567 | 37 | 0.755 |  | 37 | 3.791 |  |  |  | 37 | 1.268 |  |  |  | 37 | 2.225 |  |  |  | 37 | 0.881
38 | 0.677 |  | 38 | 4.774 | 38 | 0.713 |  | 38 | 3.551 | 38 | 0.792 |  | 38 | 2.504 |  |  |  | 38 | 3.108 |  |  |  | 38 | 0.515 |  |  |  | 38 | 0.74
39 | 0.556 |  | 39 | 3.192 | 39 | 0.805 |  | 39 | 3.195 | 39 | 0.48 |  | 39 | 2.626 |  |  |  | 39 | 4.364 |  |  |  | 39 | 2.287 |  |  |  | 39 | 1.37
40 | 0.455 |  | 40 | 4.504 | 40 | 0.718 |  | 40 | 3.76 | 40 | 0.828 |  | 40 | 2.675 |  |  |  | 40 | 1.239 |  |  |  | 40 | 1.163 |  |  |  | 40 | 2.409
41 | 0.366 |  | 41 | 3.761 | 41 | 0.694 |  | 41 | 2.709 | 41 | 0.506 |  | 41 | 3.965 |  |  |  | 41 | 2.48 |  |  |  | 41 | 1.023 |  |  |  | 41 | 1.76
42 | 0.589 |  | 42 | 3.007 | 42 | 0.783 |  | 42 | 2.7 | 42 | 0.817 |  | 42 | 3.109 |  |  |  | 42 | 3.935 |  |  |  | 42 | 0.826 |  |  |  | 42 | 1.703
43 | 0.595 |  | 43 | 4.386 | 43 | 0.85 |  | 43 | 3.202 | 43 | 0.755 |  | 43 | 2.915 |  |  |  | 43 | 1.867 |  |  |  | 43 | 1.463 |  |  |  | 43 | 1.648
44 | 0.709 |  | 44 | 4.26 | 44 | 0.687 |  | 44 | 3.302 | 44 | 0.991 |  | 44 | 3.332 |  |  |  | 44 | 2.089 |  |  |  | 44 | 1.066 |  |  |  | 44 | 3.278
45 | 0.664 |  | 45 | 5.405 | 45 | 0.763 |  | 45 | 2.973 | 45 | 0.818 |  | 45 | 2.468 |  |  |  | 45 | 2.51 |  |  |  | 45 | 1.267 |  |  |  | 45 | 3.948
46 | 0.549 |  | 46 | 3.157 | 46 | 0.746 |  | 46 | 3.082 | 46 | 0.978 |  | 46 | 3.56 |  |  |  | 46 | 1.489 |  |  |  | 46 | 0.643 |  |  |  | 46 | 1.504
47 | 0.407 |  | 47 | 2.918 | 47 | 0.874 |  | 47 | 2.11 | 47 | 0.95 |  | 47 | 2.943 |  |  |  | 47 | 3.362 |  |  |  | 47 | 2.064 |  |  |  | 47 | 1.491
48 | 0.528 |  | 48 | 3.582 | 48 | 0.552 |  | 48 | 2.861 | 48 | 0.773 |  | 48 | 3.423 |  |  |  | 48 | 1.757 |  |  |  | 48 | 2.451 |  |  |  | 48 | 3.084
49 | 0.538 |  | 49 | 1.631 | 49 | 0.826 |  | 49 | 3.083 | 49 | 0.828 |  | 49 | 3.943 |  |  |  | 49 | 1.297 |  |  |  | 49 | 0.968 |  |  |  | 49 | 2.759
50 | 0.517 |  | 50 | 3.875 | 50 | 0.515 |  | 50 | 3.052 | 50 | 0.85 |  | 50 | 1.951 |  |  |  | 50 | 1.461 |  |  |  | 50 | 2.971 |  |  |  | 50 | 1.483
51 | 0.483 |  | 51 | 4.392 | 51 | 0.647 |  | 51 | 2.864 | 51 | 0.453 |  | 51 | 3.396 |  |  |  | 51 | 2.611 |  |  |  | 51 | 2.87 |  |  |  | 51 | 2.226
52 | 0.393 |  | 52 | 2.852 | 52 | 0.533 |  | 52 | 2.646 | 52 | 0.843 |  | 52 | 3.482 |  |  |  | 52 | 4.13 |  |  |  | 52 | 2.433 |  |  |  | 52 | 0.784
53 | 0.564 |  | 53 | 3.677 | 53 | 0.587 |  | 53 | 2.148 | 53 | 0.732 |  | 53 | 3.625 |  |  |  | 53 | 2.569 |  |  |  | 53 | 1.012 |  |  |  | 53 | 0.691
54 | 0.409 |  | 54 | 4.267 | 54 | 0.643 |  | 54 | 3.504 | 54 | 0.583 |  | 54 | 3.522 |  |  |  | 54 | 2.435 |  |  |  | 54 | 1.965 |  |  |  | 54 | 1.022
55 | 0.749 |  | 55 | 2.694 | 55 | 0.601 |  | 55 | 3.572 | 55 | 0.519 |  | 55 | 3.287 |  |  |  | 55 | 1.141 |  |  |  | 55 | 0.838 |  |  |  | 55 | 1.236
56 | 0.526 |  | 56 | 1.897 | 56 | 0.795 |  | 56 | 3.66 | 56 | 0.749 |  | 56 | 2.831 |  |  |  | 56 | 1.443 |  |  |  | 56 | 0.517 |  |  |  | 56 | 2.904
57 | 0.337 |  | 57 | 4.305 | 57 | 0.667 |  | 57 | 3.437 | 57 | 0.51 |  | 57 | 2.939 |  |  |  | 57 | 1.481 |  |  |  | 57 | 1.041 |  |  |  | 57 | 0.799
58 | 0.326 |  | 58 | 3.817 | 58 | 0.904 |  | 58 | 2.788 | 58 | 0.738 |  | 58 | 3.297 |  |  |  | 58 | 1.265 |  |  |  | 58 | 1.262 |  |  |  | 58 | 1.307
59 | 0.604 |  | 59 | 4.691 | 59 | 0.898 |  | 59 | 3.669 |  |  |  | 59 | 3.324 |  |  |  | 59 | 1.416 |  |  |  | 59 | 1.955 |  |  |  | 59 | 2.711
60 | 0.391 |  | 60 | 2.491 | 60 | 0.597 |  | 60 | 2.345 |  |  |  | 60 | 3.256 |  |  |  | 60 | 2.839 |  |  |  | 60 | 2.841 |  |  |  | 60 | 2.03
61 | 0.299 |  | 61 | 3.507 | 61 | 0.626 |  | 61 | 1.932 |  |  |  | 61 | 3.62 |  |  |  | 61 | 1.409 |  |  |  | 61 | 1.017 |  |  |  | 61 | 1.154
62 | 0.527 |  | 62 | 2.366 |  |  |  | 62 | 3.62 |  |  |  | 62 | 3.664 |  |  |  | 62 | 1.333 |  |  |  | 62 | 1.877 |  |  |  | 62 | 2.611
63 | 0.288 |  | 63 | 3.142 |  |  |  | 63 | 2.017 |  |  |  | 63 | 2.505 |  |  |  | 63 | 2.309 |  |  |  | 63 | 0.67 |  |  |  | 63 | 0.904
64 | 0.442 |  | 64 | 2.696 |  |  |  | 64 | 1.854 |  |  |  | 64 | 2.612 |  |  |  | 64 | 2.253 |  |  |  | 64 | 0.918 |  |  |  | 64 | 0.435
65 | 0.637 |  | 65 | 3.13 |  |  |  | 65 | 3.105 |  |  |  | 65 | 2.566 |  |  |  | 65 | 1.685 |  |  |  | 65 | 2.117 |  |  |  | 65 | 2.078
66 | 0.513 |  | 66 | 4.005 |  |  |  | 66 | 3.265 |  |  |  | 66 | 3.87 |  |  |  | 66 | 1.903 |  |  |  | 66 | 2.207 |  |  |  | 66 | 1.603
67 | 0.638 |  | 67 | 4.585 |  |  |  | 67 | 2.797 |  |  |  | 67 | 3.578 |  |  |  | 67 | 3.101 |  |  |  | 67 | 1.953 |  |  |  | 67 | 0.954
68 | 0.476 |  | 68 | 4.409 |  |  |  | 68 | 3.231 |  |  |  | 68 | 2.529 |  |  |  | 68 | 2.184 |  |  |  | 68 | 3.081 |  |  |  | 68 | 1.242
69 | 0.571 |  | 69 | 2.151 |  |  |  | 69 | 2.88 |  |  |  | 69 | 3.323 |  |  |  | 69 | 2.047 |  |  |  | 69 | 0.533 |  |  |  | 69 | 1.543
70 | 0.741 |  | 70 | 1.856 |  |  |  | 70 | 3.19 |  |  |  | 70 | 2.418 |  |  |  | 70 | 1.226 |  |  |  | 70 | 1.161 |  |  |  | 70 | 1.156
71 | 0.588 |  | 71 | 3.504 |  |  |  | 71 | 3.05 |  |  |  | 71 | 1.463 |  |  |  | 71 | 2.394 |  |  |  | 71 | 0.806 |  |  |  | 71 | 0.922
72 | 0.579 |  | 72 | 2.14 |  |  |  | 72 | 3.522 |  |  |  | 72 | 2.206 |  |  |  | 72 | 2.103 |  |  |  | 72 | 6.423 |  |  |  | 72 | 0.754
73 | 0.556 |  | 73 | 4.076 |  |  |  | 73 | 3.455 |  |  |  | 73 | 2.145 |  |  |  | 73 | 2.28 |  |  |  | 73 | 2.195 |  |  |  | 73 | 2.452
74 | 0.545 |  | 74 | 2.887 |  |  |  | 74 | 1.766 |  |  |  | 74 | 3.173 |  |  |  | 74 | 3.25 |  |  |  | 74 | 3.241 |  |  |  | 74 | 1.267
75 | 0.424 |  | 75 | 4.939 |  |  |  | 75 | 1.618 |  |  |  | 75 | 3.21 |  |  |  | 75 | 3.86 |  |  |  | 75 | 1.573 |  |  |  | 75 | 2.126
76 | 0.549 |  | 76 | 3.598 |  |  |  | 76 | 3.216 |  |  |  | 76 | 2.829 |  |  |  | 76 | 1.735 |  |  |  | 76 | 1.1 |  |  |  | 76 | 1.077
77 | 0.41 |  | 77 | 1.821 |  |  |  | 77 | 3.571 |  |  |  | 77 | 3.324 |  |  |  | 77 | 2.34 |  |  |  | 77 | 1.379 |  |  |  | 77 | 1.935
78 | 0.504 |  | 78 | 2.729 |  |  |  | 78 | 3.125 |  |  |  | 78 | 2.173 |  |  |  | 78 | 2.478 |  |  |  | 78 | 0.85 |  |  |  | 78 | 2.787
79 | 0.37 |  | 79 | 3.944 |  |  |  | 79 | 3.031 |  |  |  | 79 | 2.979 |  |  |  | 79 | 3.965 |  |  |  | 79 | 1.087 |  |  |  | 79 | 1.868
80 | 0.352 |  | 80 | 3.18 |  |  |  | 80 | 2.852 |  |  |  | 80 | 3.154 |  |  |  | 80 | 1.667 |  |  |  | 80 | 3.199 |  |  |  | 80 | 2.414
81 | 0.33 |  | 81 | 3.17 |  |  |  | 81 | 2.772 |  |  |  | 81 | 2.936 |  |  |  | 81 | 3.615 |  |  |  | 81 | 0.845 |  |  |  | 81 | 0.353
82 | 0.486 |  | 82 | 2.922 |  |  |  | 82 | 3.593 |  |  |  | 82 | 3.109 |  |  |  | 82 | 1.846 |  |  |  | 82 | 2.228 |  |  |  | 82 | 0.378
83 | 0.56 |  | 83 | 4.043 |  |  |  | 83 | 3.07 |  |  |  | 83 | 3.09 |  |  |  | 83 | 3.567 |  |  |  | 83 | 2.141 |  |  |  | 83 | 0.652
84 | 0.436 |  | 84 | 3.264 |  |  |  | 84 | 3.717 |  |  |  | 84 | 3.728 |  |  |  | 84 | 1.661 |  |  |  | 84 | 1.546 |  |  |  | 84 | 2.037
85 | 0.53 |  | 85 | 1.804 |  |  |  | 85 | 2.887 |  |  |  | 85 | 3.002 |  |  |  | 85 | 2.126 |  |  |  | 85 | 3.771 |  |  |  | 85 | 3.269
|  |  | 86 | 4.027 |  |  |  | 86 | 2.494 |  |  |  | 86 | 4.189 |  |  |  | 86 | 3.354 |  |  |  | 86 | 1.586 |  |  |  | 86 | 2.691
|  |  | 87 | 3.353 |  |  |  | 87 | 3.3 |  |  |  | 87 | 2.688 |  |  |  | 87 | 2.469 |  |  |  | 87 | 1.79 |  |  |  | 87 | 1.703
|  |  | 88 | 3.474 |  |  |  | 88 | 3.924 |  |  |  | 88 | 2.52 |  |  |  | 88 | 1.99 |  |  |  | 88 | 3.143 |  |  |  | 88 | 0.873
|  |  | 89 | 4.554 |  |  |  | 89 | 4.079 |  |  |  | 89 | 2.785 |  |  |  | 89 | 2.987 |  |  |  | 89 | 1.848 |  |  |  | 89 | 2.564
|  |  | 90 | 2.222 |  |  |  | 90 | 2.544 |  |  |  | 90 | 3.023 |  |  |  | 90 | 1.4 |  |  |  | 90 | 0.504 |  |  |  | 90 | 2.55
|  |  | 91 | 2.758 |  |  |  | 91 | 2.36 |  |  |  | 91 | 3.298 |  |  |  | 91 | 1.648 |  |  |  | 91 | 2.47 |  |  |  | 91 | 0.396
|  |  | 92 | 2.032 |  |  |  | 92 | 2.285 |  |  |  | 92 | 2.667 |  |  |  | 92 | 3.238 |  |  |  | 92 | 1.292 |  |  |  | 92 | 0.767
|  |  | 93 | 3.232 |  |  |  | 93 | 3.067 |  |  |  | 93 | 1.795 |  |  |  | 93 | 2.45 |  |  |  | 93 | 0.873 |  |  |  | 93 | 2.04
|  |  | 94 | 3.671 |  |  |  | 94 | 2.429 |  |  |  | 94 | 1.876 |  |  |  | 94 | 2.807 |  |  |  | 94 | 1.556 |  |  |  | 94 | 0.674
|  |  | 95 | 5.01 |  |  |  | 95 | 2.599 |  |  |  | 95 | 3.153 |  |  |  | 95 | 2.685 |  |  |  | 95 | 1.246 |  |  |  | 95 | 2.218
|  |  | 96 | 4.826 |  |  |  | 96 | 2.503 |  |  |  | 96 | 2.363 |  |  |  | 96 | 6.12 |  |  |  | 96 | 1.05 |  |  |  | 96 | 2.842
|  |  | 97 | 2.9 |  |  |  | 97 | 3.044 |  |  |  | 97 | 2.345 |  |  |  | 97 | 3.413 |  |  |  | 97 | 1.077 |  |  |  | 97 | 1.23
|  |  | 98 | 4.566 |  |  |  | 98 | 4.069 |  |  |  | 98 | 3.11 |  |  |  | 98 | 3.624 |  |  |  | 98 | 1.033 |  |  |  | 98 | 3.674
|  |  | 99 | 3.382 |  |  |  | 99 | 3.043 |  |  |  | 99 | 3.351 |  |  |  | 99 | 3.494 |  |  |  | 99 | 1.653 |  |  |  | 99 | 1.779
|  |  | 100 | 3.838 |  |  |  | 100 | 2.058 |  |  |  | 100 | 1.073 |  |  |  | 100 | 2.453 |  |  |  | 100 | 4.15 |  |  |  | 100 | 1.512
|  |  | 101 | 2.795 |  |  |  | 101 | 3.407 |  |  |  | 101 | 4.391 |  |  |  | 101 | 1.696 |  |  |  | 101 | 1.611 |  |  |  | 101 | 1.909
|  |  | 102 | 1.504 |  |  |  | 102 | 4.549 |  |  |  | 102 | 2.79 |  |  |  | 102 | 3.366 |  |  |  | 102 | 1.218 |  |  |  | 102 | 1.241
|  |  | 103 | 4.638 |  |  |  | 103 | 2.478 |  |  |  | 103 | 2.202 |  |  |  | 103 | 1.231 |  |  |  | 103 | 4.071 |  |  |  | 103 | 1.373
|  |  | 104 | 5.145 |  |  |  | 104 | 2.999 |  |  |  | 104 | 2.802 |  |  |  | 104 | 0.795 |  |  |  | 104 | 1.981 |  |  |  | 104 | 1.766
|  |  | 105 | 3.586 |  |  |  | 105 | 3.143 |  |  |  | 105 | 3.162 |  |  |  | 105 | 1.319 |  |  |  | 105 | 2.672 |  |  |  | 105 | 1.425
|  |  | 106 | 2.734 |  |  |  | 106 | 3.163 |  |  |  | 106 | 2.655 |  |  |  | 106 | 2.377 |  |  |  | 106 | 0.914 |  |  |  | 106 | 1.524
|  |  | 107 | 3.525 |  |  |  | 107 | 3.244 |  |  |  | 107 | 2.483 |  |  |  | 107 | 0.649 |  |  |  | 107 | 2.23 |  |  |  | 107 | 2.467
|  |  | 108 | 2.321 |  |  |  | 108 | 3.006 |  |  |  | 108 | 3.419 |  |  |  | 108 | 1.839 |  |  |  | 108 | 2.475 |  |  |  | 108 | 1.3
|  |  | 109 | 3.747 |  |  |  | 109 | 3.447 |  |  |  | 109 | 3.397 |  |  |  | 109 | 3.711 |  |  |  | 109 | 1.125 |  |  |  | 109 | 1.67
|  |  | 110 | 2.818 |  |  |  | 110 | 3.052 |  |  |  | 110 | 3.71 |  |  |  | 110 | 3.788 |  |  |  | 110 | 0.803 |  |  |  | 110 | 1.12
|  |  | 111 | 3.099 |  |  |  | 111 | 2.724 |  |  |  | 111 | 3.233 |  |  |  | 111 | 2.053 |  |  |  | 111 | 1.6 |  |  |  | 111 | 1.538
|  |  | 112 | 3.894 | [8 empty] | 112 | 2.47 |  |  |  | 112 | 3.794 |  |  |  | 112 | 1.055 |  |  |  | 112 | 1.181
|  |  | 113 | 2.989 | [8 empty] | 113 | 2.486 |  |  |  | 113 | 2.24 |  |  |  | 113 | 1.486 |  |  |  | 113 | 1.492
|  |  | 114 | 4.46 | [8 empty] | 114 | 2.593 |  |  |  | 114 | 0.773 |  |  |  | 114 | 0.728 |  |  |  | 114 | 2.482
|  |  | 115 | 2.706 | [8 empty] | 115 | 3.152 |  |  |  | 115 | 1.298 |  |  |  | 115 | 1.027 |  |  |  | 115 | 0.55
|  |  | 116 | 2.958 | [8 empty] | 116 | 3.866 |  |  |  | 116 | 2.015 |  |  |  | 116 | 0.684 |  |  |  | 116 | 1.336
|  |  | 117 | 3.477 | [8 empty] | 117 | 3.756 |  |  |  | 117 | 2.618 |  |  |  | 117 | 1.037 |  |  |  | 117 | 1.417
|  |  | 118 | 2.34 | [8 empty] | 118 | 2.26 |  |  |  | 118 | 1.984 |  |  |  | 118 | 0.744 |  |  |  | 118 | 1.333
|  |  | 119 | 3.562 | [8 empty] | 119 | 3.527 |  |  |  | 119 | 1.164 |  |  |  | 119 | 1.789 |  |  |  | 119 | 2.927
|  |  | 120 | 3.358 | [8 empty] | 120 | 2.829 |  |  |  | 120 | 3.189 |  |  |  | 120 | 0.418 |  |  |  | 120 | 2.005
|  |  | 121 | 2.426 | [8 empty] | 121 | 1.736 |  |  |  | 121 | 3.583 |  |  |  | 121 | 1.234 |  |  |  | 121 | 2.36
|  |  | 122 | 3.876 | [13 empty] | 122 | 1.664 |  |  |  | 122 | 0.854 |  |  |  | 122 | 1.903
|  |  | 123 | 4.298 | [13 empty] | 123 | 1.786 |  |  |  | 123 | 2.004 |  |  |  | 123 | 1.884
|  |  | 124 | 3.744 | [13 empty] | 124 | 2.141 |  |  |  | 124 | 3.051 |  |  |  | 124 | 1.233
|  |  | 125 | 2.371 | [13 empty] | 125 | 1.424 |  |  |  | 125 | 1.967 |  |  |  | 125 | 1.101
|  |  | 126 | 4.355 | [13 empty] | 126 | 2.504 |  |  |  | 126 | 1.55 |  |  |  | 126 | 0.896
|  |  | 127 | 1.881 | [13 empty] | 127 | 1.332 |  |  |  | 127 | 5.984 |  |  |  | 127 | 0.649
|  |  | 128 | 2.814 | [18 empty] | 128 | 3.11 |  |  |  | 128 | 2.125
|  |  | 129 | 3.455 | [18 empty] | 129 | 0.991 |  |  |  | 129 | 1.289
|  |  | 130 | 3.25 | [18 empty] | 130 | 1.018 |  |  |  | 130 | 0.733
|  |  | 131 | 3.396 | [18 empty] | 131 | 1.821 |  |  |  | 131 | 0.716
|  |  | 132 | 4.94 | [18 empty] | 132 | 1.598 |  |  |  | 132 | 2.111
|  |  | 133 | 3.851 | [18 empty] | 133 | 2.495 |  |  |  | 133 | 2.381
|  |  | 134 | 3.933 | [18 empty] | 134 | 0.95 |  |  |  | 134 | 1.489
|  |  | 135 | 3.458 | [18 empty] | 135 | 1.557 |  |  |  | 135 | 1.282
|  |  | 136 | 3.867 | [18 empty] | 136 | 2.113 |  |  |  | 136 | 1.245
|  |  | 137 | 3.177 | [18 empty] | 137 | 0.587 |  |  |  | 137 | 1.188
|  |  | 138 | 4.686 | [18 empty] | 138 | 1.56 |  |  |  | 138 | 1.17
|  |  | 139 | 2.978 | [18 empty] | 139 | 0.522 |  |  |  | 139 | 4.078
|  |  | 140 | 3.777 | [18 empty] | 140 | 2.97 |  |  |  | 140 | 1.149
|  |  | 141 | 3.124 | [18 empty] | 141 | 0.925 |  |  |  | 141 | 0.917
|  |  | 142 | 3.526 | [18 empty] | 142 | 1.068 |  |  |  | 142 | 2.326
|  |  | 143 | 3.493 | [18 empty] | 143 | 0.922 |  |  |  | 143 | 1.969
|  |  | 144 | 3.707 | [18 empty] | 144 | 0.933 |  |  |  | 144 | 1.179
|  |  | 145 | 3.627 | [18 empty] | 145 | 2.35 |  |  |  | 145 | 2.377
|  |  | 146 | 3.221 | [18 empty] | 146 | 0.784 |  |  |  | 146 | 2.424
|  |  | 147 | 1.853 | [18 empty] | 147 | 1.239 |  |  |  | 147 | 1.884
|  |  | 148 | 2.416 | [18 empty] | 148 | 0.837 |  |  |  | 148 | 2.43
|  |  | 149 | 4.23 | [18 empty] | 149 | 5.177 |  |  |  | 149 | 2.21
|  |  | 150 | 2.902 | [18 empty] | 150 | 1.467 |  |  |  | 150 | 1.958
|  |  | 151 | 2.396 | [18 empty] | 151 | 1.355 |  |  |  | 151 | 1.653
|  |  | 152 | 2.428 | [18 empty] | 152 | 3.644 |  |  |  | 152 | 1.517
|  |  | 153 | 2.894 | [18 empty] | 153 | 0.738 |  |  |  | 153 | 2.211
|  |  | 154 | 2.349 | [18 empty] | 154 | 3.133 |  |  |  | 154 | 1.149
|  |  | 155 | 3.922 | [18 empty] | 155 | 4.044 |  |  |  | 155 | 1.055
|  |  | 156 | 4.977 | [18 empty] | 156 | 1.517 |  |  |  | 156 | 1.467
|  |  | 157 | 2.486 | [18 empty] | 157 | 0.934 |  |  |  | 157 | 1.144
|  |  | 158 | 2.134 | [18 empty] | 158 | 0.724 |  |  |  | 158 | 1.438
|  |  | 159 | 4.426 | [18 empty] | 159 | 0.883 |  |  |  | 159 | 1.796
|  |  | 160 | 4.555 | [18 empty] | 160 | 1.065 |  |  |  | 160 | 1.438
|  |  | 161 | 2.262 | [18 empty] | 161 | 2.03 |  |  |  | 161 | 2.078
|  |  | 162 | 3.644 | [18 empty] | 162 | 1.944 |  |  |  | 162 | 0.981
[23 empty] | 163 | 1.519 |  |  |  | 163 | 2.687
[23 empty] | 164 | 1.721 |  |  |  | 164 | 1.172
[23 empty] | 165 | 1.125 |  |  |  | 165 | 2.333
[23 empty] | 166 | 1.799 |  |  |  | 166 | 0.939
[23 empty] | 167 | 2.525 |  |  |  | 167 | 0.857
[23 empty] | 168 | 0.671 |  |  |  | 168 | 1.123
[23 empty] | 169 | 2.15 |  |  |  | 169 | 1.083
[23 empty] | 170 | 2.036 |  |  |  | 170 | 3.169
[23 empty] | 171 | 0.513 |  |  |  | 171 | 2.61
[23 empty] | 172 | 2.552 |  |  |  | 172 | 1.567
[23 empty] | 173 | 0.678 |  |  |  | 173 | 1.73
[23 empty] | 174 | 0.657 |  |  |  | 174 | 1.044
[23 empty] | 175 | 2.213 |  |  |  | 175 | 1.542
[23 empty] | 176 | 1.452 |  |  |  | 176 | 1.37
[23 empty] | 177 | 0.817 |  |  |  | 177 | 0.712
[23 empty] | 178 | 1.133 |  |  |  | 178 | 1.49
[23 empty] | 179 | 4.075 |  |  |  | 179 | 1.488
[23 empty] | 180 | 1.803 |  |  |  | 180 | 1.033
[23 empty] | 181 | 1.735 |  |  |  | 181 | 1.494
[23 empty] | 182 | 2.404 |  |  |  | 182 | 1.424
[23 empty] | 183 | 1.183 |  |  |  | 183 | 1.019
[23 empty] | 184 | 2.429 |  |  |  | 184 | 0.817
[23 empty] | 185 | 1.91 |  |  |  | 185 | 0.765
[23 empty] | 186 | 2.219 |  |  |  | 186 | 2.692
[23 empty] | 187 | 3.49 |  |  |  | 187 | 1.307
[23 empty] | 188 | 1.8 |  |  |  | 188 | 1.767
[23 empty] | 189 | 1.164 |  |  |  | 189 | 1.201
[23 empty] | 190 | 1.261 |  |  |  | 190 | 2.295
[23 empty] | 191 | 0.49 |  |  |  | 191 | 1.619
[23 empty] | 192 | 5.094 |  |  |  | 192 | 2.936
[23 empty] | 193 | 2.095 |  |  |  | 193 | 1.679
[23 empty] | 194 | 2.284 |  |  |  | 194 | 1.297
[23 empty] | 195 | 1.001 |  |  |  | 195 | 1.323
[23 empty] | 196 | 1.536 |  |  |  | 196 | 3.426
[23 empty] | 197 | 1.953 |  |  |  | 197 | 0.589
[23 empty] | 198 | 1.879 |  |  |  | 198 | 0.781
[23 empty] | 199 | 0.552 |  |  |  | 199 | 1.163
[23 empty] | 200 | 2.08 |  |  |  | 200 | 1.017
[23 empty] | 201 | 1.415 |  |  |  | 201 | 2.646
[23 empty] | 202 | 2.659 |  |  |  | 202 | 1.186
[23 empty] | 203 | 2.001 |  |  |  | 203 | 1.064
[23 empty] | 204 | 1.074 |  |  |  | 204 | 3.187
[23 empty] | 205 | 1.033 |  |  |  | 205 | 2.182
[23 empty] | 206 | 1.682 |  |  |  | 206 | 0.653
[23 empty] | 207 | 1.916 |  |  |  | 207 | 2.195
[23 empty] | 208 | 2.46 |  |  |  | 208 | 1.05
[23 empty] | 209 | 1.431 |  |  |  | 209 | 4.705
[23 empty] | 210 | 0.836 |  |  |  | 210 | 2.669
[23 empty] | 211 | 0.65 |  |  |  | 211 | 0.877
[23 empty] | 212 | 1.606 |  |  |  | 212 | 0.713
[23 empty] | 213 | 2.488 |  |  |  | 213 | 1.973
[23 empty] | 214 | 1.158 |  |  |  | 214 | 1.215
[23 empty] | 215 | 1.567 |  |  |  | 215 | 1.284
[23 empty] | 216 | 1.803 |  |  |  | 216 | 0.591
[23 empty] | 217 | 1.572 |  |  |  | 217 | 0.95
[23 empty] | 218 | 1.205 |  |  |  | 218 | 1.569
[23 empty] | 219 | 2.585 |  |  |  | 219 | 2.256
[23 empty] | 220 | 1.635 |  |  |  | 220 | 1.78
[23 empty] | 221 | 5.17 |  |  |  | 221 | 2.351
[23 empty] | 222 | 2.371 |  |  |  | 222 | 0.845
[23 empty] | 223 | 1.892 |  |  |  | 223 | 0.932
[23 empty] | 224 | 0.767 |  |  |  | 224 | 0.738
[23 empty] | 225 | 1.97 |  |  |  | 225 | 2.028
[23 empty] | 226 | 2.669 |  |  |  | 226 | 9.054
[23 empty] | 227 | 1.135 |  |  |  | 227 | 1.712
[23 empty] | 228 | 3.034 |  |  |  | 228 | 1.263
[23 empty] | 229 | 2.83 |  |  |  | 229 | 2.148
[23 empty] | 230 | 1.117 |  |  |  | 230 | 0.53
[23 empty] | 231 | 1.023 |  |  |  | 231 | 1.038
[23 empty] | 232 | 1.275 |  |  |  | 232 | 1.848
[23 empty] | 233 | 0.854 |  |  |  | 233 | 2.494
[23 empty] | 234 | 1.447 |  |  |  | 234 | 1.683
[23 empty] | 235 | 0.86 |  |  |  | 235 | 2.516
[23 empty] | 236 | 1.144 |  |  |  | 236 | 1.357
[23 empty] | 237 | 2.921 |  |  |  | 237 | 1.923
[23 empty] | 238 | 3.218 |  |  |  | 238 | 1.427
[23 empty] | 239 | 3.553 |  |  |  | 239 | 1.717
[23 empty] | 240 | 1.097 |  |  |  | 240 | 1.629
[23 empty] | 241 | 1.202 |  |  |  | 241 | 2.598
[23 empty] | 242 | 1.024 |  |  |  | 242 | 3.99
[23 empty] | 243 | 1.054 |  |  |  | 243 | 1.978
[23 empty] | 244 | 0.806 |  |  |  | 244 | 2.423
[23 empty] | 245 | 1.545 |  |  |  | 245 | 1.44
[23 empty] | 246 | 1.864 |  |  |  | 246 | 1.733
[23 empty] | 247 | 1.367 |  |  |  | 247 | 1.382
[23 empty] | 248 | 2.003 |  |  |  | 248 | 4.949
[23 empty] | 249 | 1.713 |  |  |  | 249 | 0.755
[23 empty] | 250 | 1.791 |  |  |  | 250 | 4.042
[23 empty] | 251 | 1.179
[23 empty] | 252 | 1.077
[23 empty] | 253 | 1.918
[23 empty] | 254 | 2.032
[23 empty] | 255 | 1.077
[23 empty] | 256 | 3.16
[23 empty] | 257 | 1.023
[23 empty] | 258 | 0.804
[23 empty] | 259 | 1.604

## Sheet2
|  | Length |  | Thickness
| 18C6/Na2O | Av | SD | Av | SD
83 | 0.239 | 3.433086 | 0.8967194 | 0.5214235 | 0.1161606
101 | 0.102 | 3.115477 | 0.5722784 | 0.639 | 0.1359272
106 | 0.059 | 2.984372 | 0.5962653 | 0.7366724 | 0.1429947
109 | 0.041 | 2.327197 | 0.9964616 | 0.8086667 | 0.189797
115 | 0.03 | 1.731811 | 0.9825023
110 | 0.02 | 1.684816 | 0.9445286
112 | 0.01