## Sheet1
4 decimals places |  | wave 1.5418
Sample Code | 18C6/Na2O | a | a sigma | a 95% conf | c | c sigma | c 95% conf | Cell Vol | CV sigma | CV 95% conf | sd (2T) | aad (2T) | maxdev (2T) | sigmafit | students t
83 | 0.24 | 17.19852 | 0.00082 | 0.00165 | 28.03429 | 0.00176 | 0.00357 | 7181.2904 | 0.6966 | 1.4102 | 0.1018 | 0.0854 | 0.1948 | 20.8809 | 2.02
99 | 0.12 | 17.21488 | 0.00082 | 0.00166 | 28.09356 | 0.00177 | 0.00359 | 7210.1728 | 0.7033 | 1.4249 | 0.0957 | 0.0801 | 0.1935 | 19.6461 | 2.03
101 | 0.1 | 17.21397 | 0.00082 | 0.0167 | 28.0729 | 0.00177 | 0.00359 | 7204.1057 | 0.7058 | 1.4315 | 0.099 | 0.0801 | 0.2239 | 20.3224 | 2.03
102 | 0.08 | 17.23111 | 0.00088 | 0.00178 | 28.02737 | 0.00177 | 0.00359 | 7206.7461 | 0.7377 | 1.4989 | 0.1897 | 0.1061 | 0.9756 | 39.0135 | 2.03
106 | 0.059 | 17.20893 | 0.00087 | 0.00178 | 28.08576 | 0.00178 | 0.00361 | 7203.1898 | 0.7367 | 1.4969 | 0.1039 | 0.0862 | 0.2438 | 21.3686 | 2.03
109 | 0.041 | 17.16441 | 0.0094 | 0.00192 | 28.00309 | 0.00198 | 0.00403 | 7144.8712 | 0.8052 | 1.6438 | 0.1228 | 0.1047 | 0.2507 | 25.3326 | 2.04
115 | 0.03 | 17.21166 | 0.00109 | 0.00227 | 28.07971 | 0.00289 | 0.00603 | 7203.9186 | 1.0113 | 2.1124 | 0.1083 | 0.0901 | 0.2191 | 22.716 | 2.09
2 decimals places |  | wave 1.5418
Sample Code | 18C6/Na2O | a | a sigma | a 95% conf | c | c sigma | c 95% conf | Cell Vol | CV sigma | CV 95% conf | sd (2T) | aad (2T) | maxdev (2T) | sigmafit | students t
83 | 0.24 | 17.19874 | 0.00082 | 0.00165 | 28.03469 | 0.00176 | 0.00357 | 7181.5722 | 0.6966 | 1.4103 | 0.1021 | 0.0853 | 0.1964 | 20.9416 | 2.02
99 | 0.12 | 17.21534 | 0.00082 | 0.00166 | 28.09282 | 0.00177 | 0.00359 | 7210.3621 | 0.7033 | 1.425 | 0.0958 | 0.0806 | 0.1921 | 19.6539 | 2.03
101 | 0.1 | 17.21367 | 0.00082 | 0.00167 | 28.07318 | 0.00177 | 0.00359 | 7203.9234 | 0.7058 | 1.4314 | 0.099 | 0.0802 | 0.2234 | 20.318 | 2.03
102 | 0.08 | 17.23143 | 0.00088 | 0.00178 | 28.02668 | 0.00177 | 0.00359 | 7206.8411 | 0.7377 | 1.499 | 0.189 | 0.1053 | 0.972 | 38.8679 | 2.03
106 | 0.059 | 17.20918 | 0.00087 | 0.00178 | 28.08662 | 0.00178 | 0.00361 | 7203.6155 | 0.7367 | 1.497 | 0.104 | 0.0865 | 0.24 | 21.3886 | 2.03
109 | 0.041 | 17.16432 | 0.00094 | 0.00192 | 28.00271 | 0.00198 | 0.00403 | 7144.695 | 0.8051 | 1.6437 | 0.1229 | 0.1047 | 0.2545 | 25.3647 | 2.04
115 | 0.03 | 17.21106 | 0.00109 | 0.00227 | 28.07938 | 0.00289 | 0.00603 | 7203.3316 | 1.0112 | 2.1121 | 0.1072 | 0.0889 | 0.2201 | 22.4882 | 2.09