## Time to Blockage
Time to Blockage (hours)
Bladder Model | Time (hours)
| Repeat 1 | Repeat 2 | Repeat 3
P.mirabilis control (uncoated) | 10.18 | 13.16 | 13.79
P.mirabilis + phage coating | 22.15 | 23.47 | 33.41
P.mirabilis control (coated, no phage) | 13.53 | 12.92 | 10.5
E.coli + phage coating | 0 | 0 | 0
No infection | 0 | 0 | 0

## pH
pH
Bladder Model | pH
| 0 hours |  |  | 2 hours |  |  | 4 hours |  |  | 6 hours |  |  | 13 hours
| Repeat 1 | Repeat 2 | Repeat 3 | Repeat 1 | Repeat 2 | Repeat 3 | Repeat 1 | Repeat 2 | Repeat 3 | Repeat 1 | Repeat 2 | Repeat 3 | Repeat 1 | Repeat 2 | Repeat 3
P.mirabilis control (uncoated) | 6.27 | 6.25 | 6.2 | 8.09 | 8.31 | 8.31 | 8.3 | 8.25 | 8.23 | 8.12 | 7.77 | 8.25 | 8.21 | 8.32 | 7.9
P.mirabilis + phage coating | 6.1 | 6.1 | 6.16 | 7.35 | 7.22 | 7.3 | 6.1 | 6.13 | 6.17 | 6.11 | 6.1 | 6.16 | 6.62 | 6.73 | 6.97
P.mirabilis control (coated, no phage) | 6.3 | 6.31 | 6.1 | 7.46 | 8.02 | 8.31 | 8.11 | 7.94 | 7.58 | 8.23 | 8.27 | 8.25 | 8.26 | 8.37 | 8.08
E.coli + phage coating | 6.1 | 6.11 | 6.09 | 6.12 | 6.1 | 6.09 | 6.09 | 6.1 | 6.11 | 6.1 | 6.11 | 6.09 | 6.11 | 6.11 | 6.09
No infection | 6.1 | 6.1 | 6.1 | 6.1 | 6.1 | 6.1 | 6.1 | 6.1 | 6.1 | 6.1 | 6.1 | 6.1 | 6.1 | 6.1 | 6.1

## CFUml
CFU/ml (bacterial concentration)
Bladder Model | CFU/ml
| 0 hours |  |  | 2 hours |  |  | 4 hours |  |  | 6 hours |  |  | 13 hours
| Repeat 1 | Repeat 2 | Repeat 3 | Repeat 1 | Repeat 2 | Repeat 3 | Repeat 1 | Repeat 2 | Repeat 3 | Repeat 1 | Repeat 2 | Repeat 3 | Repeat 1 | Repeat 2 | Repeat 3
P.mirabilis control (uncoated) | 374000000 | 349000000 | 347000000 | 138000000 | 140000000 | 140000000 | 118000000 | 87600000 | 128000000 | 28800000 | 22400000 | 8430000 | 44600000 | 27100000 | 31000000
P.mirabilis + phage coating | 350000000 | 393000000 | 293000000 | 33.3 | 400 | 100 | 267 | 200 | 201 | 767 | 1930 | 3830 | 58700 | 107000 | 170000
P.mirabilis control (coated, no phage) | 817000000 | 777000000 | 400000000 | 79000000 | 113000000 | 119000000 | 45700000 | 25300000 | 67700000 | 71300000 | 59300000 | 67000000 | 46000000 | 52300000 | 73300000
E.coli + phage coating | 420000000 | 417000000 | 423000000 | 70000000 | 68300000 | 73300000 | 90300000 | 100000000 | 89300000 | 85300000 | 71300000 | 69100000 | 54000000 | 60000000 | 63300000
No infection | 0 | 0 | 0 | 0 | 0 | 0 | 0 | 0 | 0 | 0 | 0 | 0 | 0 | 0 | 0

## PFUml
PFU/ml (bacteriophage concentration)
Bladder Model | PFU/ml
| 0 hours |  |  | 2 hours |  |  | 4 hours |  |  | 6 hours |  |  | 13 hours
| Repeat 1 | Repeat 2 | Repeat 3 | Repeat 1 | Repeat 2 | Repeat 3 | Repeat 1 | Repeat 2 | Repeat 3 | Repeat 1 | Repeat 2 | Repeat 3 | Repeat 1 | Repeat 2 | Repeat 3
P.mirabilis + phage coating | 0 | 6.67 | 0 | 377000000 | 580000000 | 333000000 | 8000000 | 16300000 | 8830000 | 700000 | 717000 | 623000 | 23300 | 86700 | 36000
E.coli + phage coating | 0 | 0 | 0 | 0 | 0 | 0 | 0 | 0 | 0 | 0 | 0 | 2 | 1 | 2 | 0
No infection | 0 | 0 | 0 | 0 | 0 | 0 | 0 | 0 | 0 | 0 | 0 | 0 | 0 | 0 | 0

## AAS
Atomic Absorption Spectroscopy
Bladder Model | [Ca] in catheter lumen / ppm
| Repeat 1 | Repeat 2 | Repeat 3
P.mirabilis control (uncoated) | 269 | 312 | 250
P.mirabilis + phage coating | 19 | 22 | 27