## Fluorescence vs CF conc
Fluorescence Intensity vs CF concentration
[5(6)-Carboxyfluorescein] /M | Fluorescence Intensity/ RFU
| pH 6 |  |  |  | pH 7 |  |  |  | pH 8
| Repeat 1 | Repeat 2 | Repeat 3 | Repeat 4 | Repeat 1 | Repeat 2 | Repeat 3 | Repeat 4 | Repeat 1 | Repeat 2 | Repeat 3 | Repeat 4
0.01 | 13108 | 13042 | 12638 | 12529 | 22719 | 22580 | 23047 | 22710 | 25105 | 24561 | 26027 | 25568
0.005 | 26254 | 26189 | 27234 | 27054 | 41489 | 41257 | 41542 | 41048 | 43801 | 42852 | 43406 | 42713
0.001 | 26456 | 26193 | 29515 | 29297 | 43024 | 42670 | 42508 | 41986 | 45304 | 44144 | 44820 | 44088
0.0005 | 27263 | 27346 | 27096 | 27111 | 41628 | 41703 | 41470 | 40784 | 44117 | 43233 | 44180 | 43010
0.0001 | 26472 | 26200 | 25743 | 25730 | 40436 | 40388 | 39361 | 38775 | 37525 | 35566 | 35907 | 35199
7.5e-05 | 22225 | 22046 | 22155 | 22197 | 36098 | 36126 | 36744 | 36022 | 32315 | 32366 | 32309 | 32349
5e-05 | 18998 | 18799 | 18965 | 18999 | 32225 | 31655 | 31456 | 31248 | 28256 | 27555 | 29016 | 28066
2.5e-05 | 16589 | 16547 | 16526 | 16502 | 29466 | 29045 | 26004 | 26077 | 24786 | 25574 | 27579 | 24363
1.7e-05 | 12544 | 12559 | 12530 | 12591 | 23544 | 23567 | 23504 | 23507 | 19066 | 18536 | 20436 | 19577
1e-05 | 10617 | 10535 | 9228 | 9538 | 20958 | 21344 | 19622 | 19650 | 16056 | 16499 | 16022 | 16924
5e-06 | 5789 | 5688 | 5715 | 5698 | 12114 | 12698 | 12688 | 12677 | 12567 | 12679 | 12345 | 12933
1e-06 | 1382 | 1394 | 1283 | 1427 | 3114 | 3244 | 2741 | 2726 | 3415 | 3303 | 3707 | 3420
1e-07 | 171 | 177 | 209 | 211 | 363 | 365 | 335 | 329 | 390 | 405 | 423 | 399
1e-08 | 72 | 73 | 66 | 68 | 99 | 78 | 89 | 85 | 90 | 89 | 93 | 86

## Fluorescence vs pH
Fluorescence Intensity vs pH
pH | Fluorescence/ RFU
| Repeat 1 | Repeat 2 | Repeat 3
2 | 1529 | 1478 | 1382
2.5 | 2244 | 2482 | 2251
3 | 4545 | 4582 | 4420
3.5 | 8062 | 8068 | 7809
4 | 9730 | 9707 | 9499
4.5 | 11122 | 11079 | 10872
5 | 13150 | 13041 | 12746
5.5 | 17317 | 17148 | 16838
6 | 26973 | 26970 | 26406
6.5 | 36179 | 36150 | 35483
7 | 42846 | 42837 | 41830
7.5 | 44934 | 44678 | 43986
8 | 43835 | 43279 | 42906
8.5 | 43193 | 42966 | 42664
9 | 43108 | 42660 | 42295
9.5 | 42812 | 42295 | 42181
10 | 42491 | 42493 | 42177

## pH vs Time (subcultures)
pH vs Time | Bacterial Subcultures
Time (mins) | pH
| P. mirabilis B4 | [8 empty] | E. coli NSM59
| Coated with CF (B4) |  |  | Not coated with CF (B4) |  |  | Coated with no CF (B4) |  |  | Coated with CF (NSM59) |  |  | Not coated with CF (NSM59) |  |  | Coated with no CF (NSM59)
| Repeat 1 | Repeat 2 | Repeat 3 | Repeat 1 | Repeat 2 | Repeat 3 | Repeat 1 | Repeat 2 | Repeat 3 | Repeat 1 | Repeat 2 | Repeat 3 | Repeat 1 | Repeat 2 | Repeat 3 | Repeat 1 | Repeat 2 | Repeat 3
0 | 6.04 | 6.09 | 6.09 | 6.12 | 6.11 | 6.14 | 6.12 | 6.12 | 6.11 | 6.11 | 6.12 | 6.1 | 6.13 | 6.14 | 6.12 | 6.12 | 6.12 | 6.11
10 | 6.11 | 6.06 | 6.07 | 6.11 | 6.12 | 6.12 | 6.09 | 6.09 | 6.09 | 6.08 | 6.08 | 6.09 | 6.11 | 6.13 | 6.13 | 6.11 | 6.11 | 6.09
20 | 6.14 | 6.11 | 6.08 | 6.14 | 6.12 | 6.14 | 6.11 | 6.02 | 6.06 | 6.06 | 6.05 | 6.08 | 6.14 | 6.13 | 6.14 | 6.1 | 6.1 | 6.09
30 | 6.11 | 6.08 | 6.05 | 6.13 | 6.13 | 6.13 | 6.12 | 6.08 | 6.06 | 6.06 | 6.05 | 6.06 | 6.12 | 6.17 | 6.15 | 6.1 | 6.09 | 6.09
40 | 6.01 | 6.03 | 6.02 | 6.12 | 6.12 | 6.13 | 6.06 | 6.08 | 6.06 | 6.04 | 6.04 | 6.05 | 6.12 | 6.13 | 6.14 | 6.08 | 6.04 | 6.08
50 | 6.13 | 6.08 | 6.06 | 6.17 | 6.12 | 6.08 | 6.05 | 6.07 | 6.08 | 6.04 | 6.02 | 6.04 | 6.12 | 6.13 | 6.14 | 6.04 | 6.07 | 6.11
60 | 6.32 | 6.12 | 6.13 | 6.52 | 6.49 | 6.41 | 6.12 | 6.16 | 6.1 | 6.06 | 6.04 | 6.05 | 6.15 | 6.13 | 6.13 | 6.07 | 6.08 | 6.14
70 | 7.03 | 6.58 | 6.58 | 7.04 | 7.08 | 7.02 | 6.89 | 6.67 | 6.47 | 6.07 | 6.05 | 6.06 | 6.14 | 6.1 | 6.14 | 6.06 | 6.07 | 6.06
80 | 7.48 | 7.26 | 7.24 | 7.67 | 7.89 | 7.74 | 7.68 | 7.5 | 7.23 | 6.04 | 6.02 | 6.02 | 6.13 | 6.11 | 6.11 | 6.03 | 6.05 | 6.05
90 | 8.03 | 8.01 | 7.96 | 8.28 | 8.45 | 8.37 | 8.19 | 8.17 | 8.07 | 6.05 | 6.03 | 6.03 | 6.12 | 6.12 | 6.11 | 6.02 | 6.03 | 6.03
100 | 8.05 | 8.17 | 8.21 | 8.55 | 8.56 | 8.53 | 8.35 | 8.36 | 8.34 | 6.02 | 6.01 | 6.01 | 6.09 | 6.1 | 6.1 | 6.05 | 6.04 | 6.03
110 | 8.03 | 8.19 | 8.2 | 8.7 | 8.68 | 8.66 | 8.39 | 8.4 | 8.43 | 5.98 | 5.99 | 6 | 6.08 | 6.09 | 6.09 | 6.02 | 6.02 | 6.01
120 | 8.12 | 8.25 | 8.32 | 8.78 | 8.81 | 8.79 | 8.56 | 8.48 | 8.48 | 6 | 5.98 | 5.99 | 6.1 | 6.09 | 6.09 | 6.02 | 6.01 | 6

## Fluorescence vs Time (Cultures)
Fluorescence Intensity vs Time | Bacterial subcultures
Time (mins) | Fluorescence Intensity / RFU
| P. mirabilis B4 |  |  | E.coli NSM59
| Repeat 1 | Repeat 2 | Repeat 3 | Repeat 1 | Repeat 2 | Repeat 3
0 | 128 | 141 | 308 | 123 | 134 | 281
10 | 239 | 255 | 437 | 168 | 212 | 3348
20 | 497 | 455 | 452 | 282 | 242 | 3751
30 | 713 | 667 | 490 | 468 | 256 | 4233
40 | 980 | 869 | 529 | 616 | 278 | 4349
50 | 1178 | 1087 | 551 | 758 | 326 | 4172
60 | 1705 | 1484 | 576 | 920 | 354 | 4290
70 | 2726 | 1680 | 629 | 948 | 317 | 3740
80 | 5702 | 3547 | 1415 | 1147 | 360 | 4120
90 | 10143 | 7200 | 5049 | 1424 | 493 | 5018
100 | 16554 | 12159 | 10341 | 1590 | 549 | 5013
110 | 21892 | 19851 | 17732 | 1929 | 643 | 5639
120 | 26323 | 25255 | 25156 | 1858 | 678 | 5328

## Bladder Models
Bladder model data
Time | Fluorescence Intensity/ RFU |  |  |  | Approximate [CF] /M
| Repeat 1 | Repeat 2 | Repeat 3 | Repeat 4 | Repeat 1 | Repeat 2 | Repeat 3 | Repeat 4
0 hours | 59 | 42 | 37 | 51 | 0 | 0 | 0 | 0
3 hours | 43304 | 43144 | 43820 | 43088 | 0.003 | 0.003 | 0.003 | 0.003
17.5 hours | 45801 | 46852 | 45406 | 46713 | 0.0045 | 0.0045 | 0.0045 | 0.0045

## FL vs Time Supernatant
Fluorescence Intensity vs Time | Bacterial Supernatants
Time (hrs) | P. mirabilis B4 |  |  | E. coli NSM59 |  |  | Artificial Urine (Sterile)
| Repeat 1 | Repeat 2 | Repeat 3 | Repeat 1 | Repeat 2 | Repeat 3 | Repeat 1 | Repeat 2 | Repeat 3
0 | 442 | 743 | 546 | 269 | 265 | 291 | 275 | 273 | 248
0.16 | 1313 | 36067 | 5310 | 428 | 339 | 449 | 346 | 343 | 323
0.33 | 8052 | 34977 | 24688 | 714 | 283 | 509 | 341 | 295 | 397
0.5 | 14882 | 36017 | 38867 | 961 | 290 | 505 | 332 | 254 | 607
1 | 43244 | 41538 | 48337 | 1366 | 280 | 924 | 302 | 245 | 870
2 | 47792 | 45943 | 50041 | 2020 | 305 | 1529 | 304 | 243 | 1809
3 | 45914 | 39145 | 46066 | 2793 | 396 | 2705 | 309 | 223 | 2493
4 | 42287 | 40335 | 41156 | 3173 | 400 | 2951 | 273 | 197 | 3637

## pH and CFU correlation
pH and CFU/ml Correlation
Time /mins | CFU/ml |  |  | pH
| Repeat 1 | Repeat 2 | Repeat 3 | Repeat 1 | Repeat 2 | Repeat 3
0 | 5000000 | 5300000 | 5700000 | 5.96 | 6.02 | 6.02
10 | 5900000 | 5200000 | 5700000 | 5.98 | 5.99 | 5.99
20 | 4800000 | 5600000 | 6700000 | 5.96 | 5.98 | 6.02
30 | 6200000 | 6300000 | 4600000 | 6.02 | 5.98 | 5.98
40 | 9000000 | 10000000 | 2000000 | 5.99 | 5.99 | 5.97
50 | 6300000 | 5000000 | 5300000 | 5.99 | 5.99 | 5.98
60 | 5100000 | 6500000 | 5400000 | 5.95 | 6.05 | 6.01
70 | 4400000 | 5000000 | 6100000 | 6.01 | 6.01 | 6.02
80 | 4500000 | 6400000 | 4500000 | 5.92 | 6.02 | 6.01
90 | 4800000 | 6400000 | 5600000 | 6.05 | 6.06 | 6.02
100 | 4100000 | 3400000 | 3100000 | 6.02 | 6.09 | 6.06
110 | 3900000 | 5700000 | 5600000 | 6.02 | 6.31 | 6.11
120 | 6500000 | 4600000 | 6800000 | 6.07 | 6.66 | 6.41
130 | 6800000 | 6200000 | 5700000 | 6.26 | 6.95 | 6.76
140 | 9000000 | 7000000 | 10000000 | 6.76 | 7.45 | 7.1
150 | 15000000 | 11000000 | 7000000 | 7.26 | 7.99 | 7.45
160 | 17000000 | 4000000 | 14000000 | 7.96 | 8.34 | 8.29
170 | 13000000 | 20000000 | 18000000 | 8.37 | 8.53 | 8.43
180 | 24000000 | 26000000 | 18000000 | 8.42 | 8.67 | 8.56

## Release pH 678
Fluorescence Intensity from sensors at pH 6, 7 and 8
Time (minutes) | Fluorescnece Intensity / RFU
| pH 6 |  |  | pH 7 |  |  | pH 8
| Repeat 1 | Repeat 2 | Repeat 3 | Repeat 1 | Repeat 2 | Repeat 3 | Repeat 1 | Repeat 2 | Repeat 3
0 | 42 | 43 | 42 | 42 | 43 | 40 | 44 | 44 | 43
1 | 52 | 78 | 107 | 251 | 1692 | 246 | 805 | 1573 | 917
2 | 85 | 86 | 86 | 3142 | 2621 | 479 | 1942 | 2778 | 1335
3 | 88 | 108 | 114 | 450 | 2792 | 581 | 2369 | 3300 | 1725
4 | 81 | 128 | 143 | 611 | 4392 | 1336 | 3195 | 3779 | 2159
5 | 99 | 147 | 149 | 1377 | 5802 | 1095 | 3517 | 4265 | 2734
6 | 109 | 176 | 130 | 1568 | 5459 | 1000 | 4331 | 4614 | 2812
7 | 119 | 169 | 192 | 951 | 7352 | 1693 | 4247 | 5599 | 3339
8 | 145 | 203 | 197 | 1073 | 5918 | 1520 | 3794 | 6543 | 5494
9 | 122 | 198 | 150 | 1964 | 6375 | 1466 | 5434 | 7072 | 5427
10 | 129 | 200 | 125 | 2098 | 6258 | 1410 | 6939 | 7767 | 6436
15 | 156 | 207 | 159 | 2674 | 8011 | 3222 | 9661 | 9969 | 7579
20 | 132 | 219 | 197 | 4601 | 11619 | 3307 | 23528 | 23718 | 14405
30 | 336 | 417 | 284 | 4086 | 13249 | 6161 | 32020 | 36758 | 37861
40 | 245 | 455 | 367 | 8312 | 15903 | 7998 | 39958 | 39840 | 38082
50 | 369 | 459 | 315 | 8252 | 16617 | 8698 | 41163 | 40769 | 40003
60 | 683 | 523 | 459 | 9765 | 18120 | 9297 | 41072 | 41387 | 40646
90 | 732 | 844 | 511 | 16857 | 30551 | 18011 | 42101 | 42581 | 42246
120 | 1076 | 1237 | 1297 | 19006 | 33063 | 22820 | 42980 | 42896 | 42833

## Initial kinetic release
Initial Release Kinetics | Comparison of pH 6,7 and 8
Time (minutes) | Fluorescence Intensity / RFU
| pH 6 |  |  | pH 7 |  |  | pH 8
| Repeat 1 | Repeat 2 | Repeat 3 | Repeat 1 | Repeat 2 | Repeat 3 | Repeat 1 | Repeat 2 | Repeat 3
1 | 52 | 78 | 107 | 251 | 1692 | 246 | 805 | 1573 | 917
3 | 88 | 108 | 114 | 450 | 2792 | 581 | 2369 | 3300 | 1725
5 | 99 | 147 | 149 | 1377 | 5802 | 1095 | 3517 | 4265 | 2734
7 | 119 | 169 | 192 | 951 | 7352 | 1693 | 4247 | 5599 | 3339
9 | 122 | 198 | 150 | 1964 | 6375 | 1466 | 5434 | 7072 | 5427
15 | 156 | 207 | 159 | 2674 | 8011 | 3222 | 9661 | 9969 | 7579

## Standard Curve pH 7
Standard Curve -pH 7
[5(6)-Carboxyfluorescein] /M | Fluorescence Intensity / RFU
| Repeat 1 | Repeat 2 | Repeat 3 | Repeat 4
0.0001 | 40436 | 40388 | 39361 | 38775
7.5e-05 | 36098 | 36126 | 36744 | 36022
5e-05 | 32225 | 31655 | 31456 | 31248
2.5e-05 | 29466 | 29045 | 26004 | 26077
1.7e-05 | 23544 | 23567 | 23504 | 23507
1e-05 | 20958 | 21344 | 19622 | 19650
5e-06 | 12114 | 12698 | 12688 | 12677

## concvstime initial kinetics pH7
Approximate CF Concentration vs Time | pH 7 | (Read from standard curve)
Time (minutes) | [5(6)-Carboxyfluorescein x106] /M
| Repeat 1 | Repeat 2 | Repeat 3
1 | 1.2 | 1.31 | 1.2
3 | 1.25 | 1.56 | 1.32
5 | 1.3 | 2.11 | 1.29
7 | 1.2 | 2.69 | 1.35
9 | 1.39 | 2.18 | 1.3
15 | 1.51 | 2.81 | 1.73

## Standard Curve pH 8
Standard Curve -pH 8
[5(6)-Carboxyfluorescein] /M | Fluorescence Intensity / RFU
| Repeat 1 | Repeat 2 | Repeat 3 | Repeat 4
0.0001 | 0.0005 | 44117 | 43233 | 44180
7.5e-05 | 0.0001 | 37525 | 35566 | 35907
5e-05 | 7.5e-05 | 32315 | 32366 | 32309
2.5e-05 | 5e-05 | 28256 | 27555 | 29016
1.7e-05 | 2.5e-05 | 24786 | 25574 | 27579
1e-05 | 1.7e-05 | 19066 | 18536 | 20436
5e-06 | 1e-05 | 16056 | 16499 | 16022

## concvstime Initial Kinetics pH8
Approximate CF Concentration vs Time | pH 7 | (Read from standard curve)
Time (minutes) | [5(6)-Carboxyfluorescein x106] /M
| Repeat 1 | Repeat 2 | Repeat 3
1 | 1.01 | 1.1 | 1
3 | 1.51 | 1.43 | 1.24
5 | 1.62 | 1.71 | 1.35
7 | 1.75 | 1.95 | 1.55
9 | 1.92 | 2.41 | 1.91
15 | 3.41 | 3.57 | 2.64