## EQE
WL | QE MAPI | A1 | A2 | A5 | A10 | A25 | AzPI |  | Wavelength (nm) | EQE (%) | Current Density (mAcm-2)
300 | 0.84271 | 0.99445 | 1.111 | 0.52469 | 0.4435 | 0.54386 | 0.14908 | 689125278609.1 | 300 | 0.99445 | 0.000124155
310 | 9.1027 | 8.5884 | 9.3721 | 6.5474 | 7.4188 | 5.9823 | 4.3148 | 43423958864215.1 | 310 | 8.5884 | 0.000598551
320 | 28.634 | 26.737 | 28.991 | 19.313 | 22.702 | 17.608 | 12.872 | 181660497278898.3 | 320 | 26.737 | 0.00838
330 | 50.017 | 47.42 | 50.231 | 29.754 | 37.351 | 26.73 | 21.282 | 435110478119329.9 | 330 | 47.42 | 0.04143
340 | 65.615 | 62.689 | 65.459 | 32.449 | 44.265 | 29.806 | 27.757 | 507635938799727.2 | 340 | 62.689 | 0.09241
350 | 74.146 | 71.235 | 73.728 | 30.82 | 44.116 | 28.887 | 31.505 | 579899125828326.6 | 350 | 71.235 | 0.15859
360 | 77.884 | 75.916 | 77.318 | 28.087 | 40.658 | 26.549 | 32.767 | 711129081526733 | 360 | 75.916 | 0.24508
370 | 82.131 | 80.447 | 81.573 | 26.581 | 38.157 | 25.269 | 33.25 | 962328845047518.4 | 370 | 80.447 | 0.3691
380 | 84.87 | 83.127 | 83.863 | 21.678 | 32.294 | 22.672 | 31.847 | 951705000234586.5 | 380 | 83.127 | 0.49584
390 | 85.631 | 83.966 | 84.728 | 19.805 | 29.424 | 21.437 | 32.156 | 1147672751750991.5 | 390 | 83.966 | 0.65021
400 | 86.351 | 84.419 | 85.424 | 17.912 | 27.277 | 20.655 | 32.609 | 1691217024248181.2 | 400 | 84.419 | 0.87893
410 | 86.03 | 84.181 | 85.021 | 16.83 | 25.714 | 20.037 | 32.552 | 1669948191640790.2 | 410 | 84.181 | 1.10414
420 | 85.764 | 84.8 | 84.733 | 16.247 | 24.697 | 19.896 | 32.641 | 1870456146737930 | 420 | 84.8 | 1.35824
430 | 85.525 | 85.118 | 84.646 | 16.097 | 24.355 | 20.225 | 32.392 | 1518147625129702.2 | 430 | 85.118 | 1.56525
440 | 85.597 | 84.758 | 84.794 | 16.384 | 24.768 | 20.951 | 31.638 | 2434926433499181.5 | 440 | 84.758 | 1.89587
450 | 85.662 | 84.219 | 84.74 | 17.124 | 25.876 | 21.592 | 30.794 | 2917957982653493 | 450 | 84.219 | 2.28956
460 | 85.615 | 84.091 | 84.492 | 18.14 | 27.304 | 21.593 | 30.38 | 2961960554445493.5 | 460 | 84.091 | 2.68858
470 | 85.316 | 84.329 | 84.038 | 19.096 | 28.275 | 20.792 | 29.704 | 3016413799963635 | 470 | 84.329 | 3.09608
480 | 84.672 | 84.727 | 83.523 | 20.222 | 30.16 | 20.111 | 27.626 | 3340591081246035.5 | 480 | 84.727 | 3.54951
490 | 83.897 | 84.872 | 83.121 | 21.706 | 31.969 | 21.025 | 26.821 | 3445460269619328.5 | 490 | 84.872 | 4.01797
500 | 83.185 | 84.215 | 82.85 | 22.731 | 33.742 | 22.97 | 27.024 | 3370543638409106 | 500 | 84.215 | 4.4727
510 | 82.465 | 82.559 | 82.418 | 23.456 | 34.756 | 24.3 | 26.264 | 3465168548828306 | 510 | 82.559 | 4.931
520 | 81.269 | 80.308 | 81.193 | 24.661 | 35.935 | 24.005 | 23.163 | 3494371033551496 | 520 | 80.308 | 5.38056
530 | 79.196 | 78.228 | 79.025 | 25.876 | 36.601 | 21.643 | 16.079 | 3628004744887778 | 530 | 78.228 | 5.83523
540 | 76.805 | 77.276 | 76.818 | 25.857 | 36.755 | 19.342 | 10.928 | 3559994820976335.5 | 540 | 77.276 | 6.27594
550 | 75.515 | 77.442 | 75.984 | 25.598 | 37.922 | 19.673 | 10.69 | 3778754203174388 | 550 | 77.442 | 6.74474
560 | 74.822 | 76.976 | 75.457 | 26.301 | 37.204 | 19.132 | 9.5976 | 3698048422260378.5 | 560 | 76.976 | 7.20077
570 | 72.488 | 75.294 | 73.192 | 27.165 | 35.851 | 16.803 | 5.5957 | 3799091737785952 | 570 | 75.294 | 7.65902
580 | 68.935 | 74.131 | 69.979 | 26.958 | 35.168 | 15.642 | 3.1927 | 3928516988989742 | 580 | 74.131 | 8.12556
590 | 67.444 | 74.291 | 68.8 | 25.766 | 36.798 | 15.893 | 2.3617 | 3657957302050850 | 590 | 74.291 | 8.56091
600 | 68.518 | 72.835 | 69.653 | 23.826 | 36.01 | 14.848 | 1.5067 | 4010521553054688.5 | 600 | 72.835 | 9.02886
610 | 69.09 | 69.484 | 70.06 | 22.179 | 32.363 | 11.554 | 0.82534 | 4064773436844002.5 | 610 | 69.484 | 9.48133
620 | 66.439 | 65.359 | 66.595 | 21.548 | 28.955 | 9.7534 | 0.37916 | 4150759929096508.5 | 620 | 65.359 | 9.91593
630 | 62.433 | 63.327 | 61.896 | 21.371 | 27.558 | 9.1419 | 0.093587 | 3992534916627182.5 | 630 | 63.327 | 10.32097
640 | 60.291 | 64.324 | 59.415 | 20.392 | 27.523 | 8.7926 | -0.036214 | 4176081166496549.5 | 640 | 64.324 | 10.75131
650 | 61.034 | 66.949 | 60.54 | 18.386 | 27.652 | 8.2593 | -0.086263 | 4024390342127673 | 650 | 66.949 | 11.18293
660 | 62.73 | 68.282 | 63.232 | 16.666 | 26.36 | 6.9788 | -0.13119 | 4208903128295411.5 | 660 | 68.282 | 11.64334
670 | 62.828 | 66.782 | 64.016 | 15.199 | 23.073 | 5.5429 | -0.14521 | 4335071353535419.5 | 670 | 66.782 | 12.10712
680 | 59.835 | 62.96 | 60.651 | 14.395 | 19.607 | 4.4254 | -0.14273 | 4330283978432548.5 | 680 | 62.96 | 12.54388
690 | 54.729 | 58.84 | 54.329 | 14.234 | 17.244 | 3.8328 | -0.14123 | 3732612163013596 | 690 | 58.84 | 12.89573
700 | 49.718 | 56.04 | 48.185 | 14.619 | 16.601 | 3.6817 | -0.15914 | 4100328884111694.5 | 700 | 56.04 | 13.26384
710 | 46.942 | 55.503 | 44.599 | 14.683 | 16.726 | 3.7484 | -0.15947 | 4272563638864184 | 710 | 55.503 | 13.64373
720 | 46.592 | 56.324 | 43.825 | 14.027 | 17.044 | 3.7709 | -0.15148 | 3259885300332026 | 720 | 56.324 | 13.93788
730 | 47.933 | 57.005 | 45.052 | 12.866 | 16.729 | 3.5438 | -0.14652 | 3782892186701790.5 | 730 | 57.005 | 14.28334
740 | 49.173 | 55.692 | 46.311 | 11.5 | 15.171 | 2.9949 | -0.14221 | 4142040966238283.5 | 740 | 55.692 | 14.65289
750 | 47.442 | 50.51 | 44.454 | 9.9711 | 12.231 | 2.2175 | -0.14161 | 4256157692007973 | 750 | 50.51 | 14.99728
760 | 38.616 | 38.786 | 35.646 | 7.8474 | 8.3205 | 1.3759 | -0.14344 | 945602733042473.1 | 760 | 38.786 | 15.05604
770 | 23.291 | 22.487 | 21.294 | 5.0051 | 4.665 | 0.70225 | -0.13797 | 4126616657810107 | 770 | 22.487 | 15.20469
780 | 9.7345 | 9.489 | 9.0603 | 2.6406 | 2.1423 | 0.24596 | -0.17574 | 4196307952157259 | 780 | 9.489 | 15.26848
790 | 3.4384 | 3.6872 | 3.3871 | 1.2291 | 0.79887 | 0.053497 | -0.1516 | 3994790167990050 | 790 | 3.6872 | 15.29208
800 | 1.0694 | 1.3664 | 1.1944 | 0.47776 | 0.19727 | -0.026035 | -0.1519 | 3981283830028954.5 | 800 | 1.3664 | 15.3008
810 | 0.31122 | 0.48479 | 0.4002 | 0.14534 | 0.027937 | -0.031538 | -0.11164 | 3975146324534296 | 810 | 0.48479 | 15.30388
820 | 0.075939 | 0.144 | 0.11577 | 0.025773 | -0.0098479 | -0.017965 | -0.052491 | 3298163158173464 | 820 | 0.144 | 15.30464
830 | 0.025918 | 0.051751 | 0.041238 | 0.0060435 | -0.006632 | -0.0073408 | -0.023014 | 3548592713081486 | 830 | 0.05175 | 15.30494
840 | 0 | 0 | -0.014785 | -0.034036 | -0.067144 | -0.029612 | -0.05439 | 3980123986470908.5 | 840 | -0.00681 | 15.30494
850 | 0 | 0 | -0.051534 | -0.082827 | -0.16107 | -0.068202 | -0.12606 | 3547238555455121 | 850 | -0.03744 | 15.30494

## Efficiencies
Cell Efficiencies (%)
MAPI | A1 | A2 | A5 | A10 | A25 | AzPI
12.23 | 11.03 | 9.08 | 1.31 | 2.05 | 0.74 | 0.91
11.83 | 11.56 | 10.64 | 2.26 | 2.17 | 0.87 | 0.97
12.76 | 11.34 | 11.87 | 2.71 | 2.23 | 1.12 | 0.93
12.95 | 10.17 | 9.84 | 3.21 | 1.75 | 1.12 | 1.08
11.17 | 11.49 | 11.43 | 2.68 | 1.73 | 0.8 | 1.11
10.65 | 9.43 | 11.68 | 3.31 | 1.84 | 0.8 | 1.04
12.49 | 12.21 | 10.01 | 3.54 | 2.4 | 1.12 | 0.98
11.42 | 10.48 | 11.75 | 1.93 | 1.54 | 1.06 | 1.15
10.65 | 11.15 | 8.47 | 1.88 | 2.19 | 0.94 | 0.8
10.25 | 10.97 | 9.94 | 1.98 | 3.26 | 0.95 | 0.9
10.55 | 9.77 | 10.99 | 1.03 | 3.17 | 0.91 | 0.92
9.06 | 12.28 | 11.97 | 1.3 | 3.46 | 0.96 | 0.81
11.6 | 11.36 | 10.59 | 2.2 | 3.11 | 1.15
10.32 | 13 | 10.6 | 2.03 | 3.21 | 1.05
10.61 | 10.43 | 11.4 | 1.63 | 3.12 | 1.24
7.92 |  | 12.31 |  | 3.93
11.76

## Voc
Cell Voltage (V)
MAPI | A1 | A2 | A5 | A10 | A25 | AzPI
0.96 | 0.95 | 0.92 | 0.85 | 0.84 | 0.77 | 0.97
0.95 | 0.95 | 0.92 | 0.79 | 0.86 | 0.79 | 0.83
0.96 | 0.95 | 0.91 | 0.86 | 0.86 | 0.8 | 0.84
0.97 | 0.92 | 0.92 | 0.85 | 0.79 | 0.8 | 0.83
0.95 | 0.95 | 0.91 | 0.86 | 0.79 | 0.73 | 0.82
0.96 | 0.94 | 0.9 | 0.82 | 0.78 | 0.71 | 0.82
0.95 | 0.94 | 0.91 | 0.83 | 0.79 | 0.77 | 0.81
0.94 | 0.92 | 0.89 | 0.83 | 0.74 | 0.67 | 0.78
0.95 | 0.92 | 0.97 | 0.86 | 0.79 | 0.77 | 0.8
0.95 | 0.9 | 0.96 | 0.87 | 0.87 | 0.78 | 0.85
0.96 | 0.91 | 0.93 | 0.86 | 0.84 | 0.76 | 0.87
0.94 | 0.93 | 0.94 | 0.7 | 0.85 | 0.77 | 0.87
0.94 | 0.91 | 0.93 | 0.66 | 0.84 | 0.76 | 0.82
0.93 | 0.93 | 0.91 | 0.82 | 0.84 | 0.73 | 0.86
0.92 | 0.93 | 0.91 | 0.81 | 0.81 | 0.78 | 0.87
|  | 0.91 | 0.78 | 0.83 |  | 0.84
|  | 0.92 |  |  |  | 0.45
0.92

## Jsc
Cell Current Density (mAcm-2)
MAPI | A1 | A2 | A5 | A10 | A25 | AzPI
19.47 | 16.33 | 14.04 | 3.58 | 3.53 | 1.7 | 3.04
18.37 | 17.68 | 15 | 3.93 | 3.8 | 1.84 | 3.48
19.47 | 18 | 17.95 | 4.2 | 4.13 | 2.04 | 3.57
19.12 | 17.75 | 18.61 | 4.54 | 3.78 | 2.35 | 3.41
18.15 | 17.6 | 15.89 | 4.43 | 3.92 | 2.29 | 3.46
18.85 | 17.36 | 16.92 | 4.52 | 3.99 | 2.32 | 3.82
19.68 | 19.11 | 17.63 | 4.83 | 4.51 | 2.91 | 3.59
19.17 | 18.81 | 17.82 | 3.58 | 4.24 | 3.08 | 3.28
17.82 | 17.2 | 18.53 | 3.27 | 4.73 | 1.79 | 3.93
18.8 | 18.31 | 15.16 | 3.69 | 5.14 | 2.05 | 2.57
18.63 | 18.56 | 14.88 | 3.56 | 5.91 | 2.28 | 3.08
17.65 | 17.54 | 16.1 | 4.65 | 6.09 | 2.28 | 3.44
18.17 | 18.63 | 17.39 | 4.26 | 5.32 | 2.68 | 3.88
18.71 | 18.73 | 16.47 | 4.07 | 5.65 | 2.77 | 2.82
18.58 | 20.32 | 15.84 | 4.07 | 5.87 | 2.74 | 2.88
17.15 | 19.23 | 16.91 |  | 5.74 |  | 3.41
|  | 18.88 |  |  |  | 3.86
18.04

## FF
Cell Fill Factor (%)
MAPI | A1 | A2 | A5 | A10 | A25 | AzPI
65.25 | 70.87 | 70.05 | 46.33 | 69.09 | 56.54 | 31.91
68.08 | 68.52 | 64.68 | 67.26 | 66.58 | 59.75 | 31.61
67.96 | 66.5 | 70.31 | 75.67 | 62.82 | 68.41 | 32.32
69.96 | 61.98 | 67.49 | 82.28 | 58.98 | 60.21 | 33.11
64.74 | 68.68 | 74.39 | 73.56 | 56.07 | 47.95 | 38.05
58.52 | 57.76 | 73.51 | 88.16 | 59.36 | 48.24 | 35.39
66.87 | 68.07 | 62.02 | 88.6 | 66.98 | 49.94 | 35.81
63.72 | 66.26 | 71.23 | 62.6 | 49.1 | 50.89 | 38.43
63.02 | 66.46 | 73.52 | 66.41 | 58.73 | 68.37 | 36.49
57.32 | 65.83 | 58.3 | 62.2 | 72.42 | 59.18 | 29.77
59.07 | 61.21 | 71.65 | 41.73 | 64.07 | 52.4 | 29.8
54.56 | 70.9 | 72.69 | 42.49 | 66.9 | 54.92 | 30.01
67.86 | 66.47 | 73.68 | 62.72 | 69.34 | 56.66 | 28.97
59.33 | 69.03 | 70.45 | 61.51 | 67.46 | 51.44 | 28.34
61.81 | 58.47 | 73.29 | 51.82 | 65.56 | 58.48 | 28.09
54.01 |  | 73.82 |  | 82.81 |  | 28.34
|  | 70.55 |  |  |  | 34.51
71.19

## Best Pixels
JV curve data
Current Density (mAcm-2)
Voltage | MAPI | A1 | A2 | A5 | A10 | A25 | AzPI
1.1 | -22.94627 | -35.00114 | -30.18369 | -35.00111 | -35.0013 | -20.84626 | -35.0013
1.085 | -19.75362 | -31.92742 | -27.60988 | -33.49882 | -35.00081 | -18.94765 | -32.80559
1.07 | -16.70023 | -28.69959 | -24.85053 | -30.61044 | -35.00084 | -17.39868 | -29.74104
1.055 | -13.80822 | -25.32939 | -21.99514 | -27.52956 | -35.00078 | -15.76735 | -26.64488
1.04 | -11.03369 | -21.92785 | -19.13413 | -24.49404 | -35.00081 | -14.20343 | -23.58302
1.025 | -8.369247 | -18.57986 | -16.30553 | -21.51788 | -32.80294 | -12.70597 | -20.6008
1.01 | -5.829565 | -15.26292 | -13.53341 | -18.66094 | -28.26033 | -11.25875 | -17.73011
0.995 | -3.405757 | -12.04393 | -10.82702 | -15.98952 | -23.98607 | -9.872073 | -15.00866
0.98 | -1.110091 | -8.959649 | -8.188474 | -13.49052 | -20.0729 | -8.539142 | -12.46065
0.965 | 1.057849 | -6.04562 | -5.692611 | -11.21323 | -16.49843 | -7.295629 | -10.13568
0.95 | 3.104212 | -3.232196 | -3.27618 | -9.082965 | -13.33375 | -6.120392 | -8.039287
0.935 | 4.996319 | -0.5038996 | -0.94975 | -7.279975 | -10.69584 | -5.04259 | -6.213518
0.92 | 6.754905 | 2.029328 | 1.252028 | -5.647922 | -8.321528 | -4.066629 | -4.657643
0.905 | 8.365609 | 4.295494 | 3.29905 | -4.257745 | -6.248802 | -3.20572 | -3.373627
0.89 | 9.828596 | 6.397203 | 5.206213 | -3.040143 | -4.411857 | -2.438731 | -2.35876
0.875 | 11.1138 | 8.280114 | 6.94539 | -2.010548 | -2.700342 | -1.796468 | -1.554196
0.86 | 12.29052 | 10.02372 | 8.584061 | -1.147367 | -1.628442 | -1.238359 | -0.9649063
0.845 | 13.31667 | 11.56667 | 10.05135 | -0.3342379 | -0.3125983 | -0.8229798 | -0.5108798
0.83 | 14.20878 | 12.83826 | 11.46772 | 0.3370093 | 0.5701947 | -0.4477263 | -0.1590277
0.815 | 14.97602 | 14.00533 | 12.60248 | 0.9298815 | 1.265378 | -0.1311396 | 0.1019934
0.8 | 15.64703 | 15.09745 | 13.65566 | 1.473814 | 1.940969 | 0.1408896 | 0.3124734
0.785 | 16.22296 | 15.76729 | 14.56 | 1.925612 | 2.491158 | 0.3669373 | 0.4898881
0.77 | 16.683 | 16.44448 | 15.3425 | 2.354625 | 2.99821 | 0.5413263 | 0.6236064
0.755 | 17.11871 | 17.03314 | 15.97452 | 2.788197 | 3.481633 | 0.6959192 | 0.7534132
0.74 | 17.46479 | 17.63616 | 16.50668 | 3.166941 | 3.934771 | 0.8179946 | 0.8603797
0.725 | 17.752 | 18.04236 | 16.94426 | 3.563244 | 4.331717 | 0.919243 | 0.9756294
0.71 | 17.97721 | 18.18491 | 17.28317 | 3.893713 | 4.69511 | 1.036929 | 1.102812
0.695 | 18.15891 | 18.42923 | 17.55223 | 4.24779 | 5.075352 | 1.170048 | 1.202761
0.68 | 18.31588 | 18.65908 | 17.75797 | 4.548564 | 5.392471 | 1.266314 | 1.310972
0.665 | 18.43292 | 18.83044 | 17.92108 | 4.842187 | 5.652421 | 1.357681 | 1.387127
0.65 | 18.53733 | 18.97544 | 18.03143 | 5.102463 | 5.893885 | 1.467972 | 1.479101
0.635 | 18.62126 | 19.13022 | 18.1319 | 5.356072 | 6.137121 | 1.54446 | 1.56565
0.62 | 18.66212 | 19.21439 | 18.15396 | 5.603226 | 6.328408 | 1.638242 | 1.654506
0.605 | 18.69419 | 19.27837 | 18.24142 | 5.8133 | 6.500041 | 1.710436 | 1.74108
0.59 | 18.72131 | 19.29671 | 18.24541 | 5.989607 | 6.628774 | 1.79181 | 1.831981
0.575 | 18.73196 | 19.24705 | 18.32018 | 6.155993 | 6.746933 | 1.860917 | 1.911915
0.56 | 18.75268 | 19.29465 | 18.35391 | 6.293309 | 6.800548 | 1.950071 | 1.991326
0.545 | 18.75356 | 19.32401 | 18.38679 | 6.385464 | 6.828553 | 2.024974 | 2.074952
0.53 | 18.75924 | 19.39005 | 18.39622 | 6.442163 | 6.825703 | 2.102071 | 2.151952
0.515 | 18.77634 | 19.43401 | 18.40984 | 6.464585 | 6.784996 | 2.190293 | 2.228688
0.5 | 18.80387 | 19.47995 | 18.41454 | 6.456455 | 6.749409 | 2.254835 | 2.301956
0.485 | 18.80464 | 19.52647 | 18.43936 | 6.396996 | 6.678015 | 2.317211 | 2.379777
0.47 | 18.83957 | 19.56225 | 18.43414 | 6.323297 | 6.630589 | 2.363863 | 2.458876
0.455 | 18.8548 | 19.63028 | 18.47081 | 6.210856 | 6.581158 | 2.42085 | 2.52395
0.44 | 18.86456 | 19.63309 | 18.49764 | 6.099369 | 6.508285 | 2.460824 | 2.592153
0.425 | 18.89147 | 19.67909 | 18.50543 | 5.973431 | 6.433587 | 2.493112 | 2.659826
0.41 | 18.88973 | 19.70973 | 18.52899 | 5.862787 | 6.342991 | 2.517636 | 2.727358
0.395 | 18.90802 | 19.76101 | 18.54355 | 5.732392 | 6.288426 | 2.523345 | 2.791286
0.38 | 18.92059 | 19.78599 | 18.56344 | 5.640472 | 6.244584 | 2.512929 | 2.852474
0.365 | 18.92132 | 19.81369 | 18.57793 | 5.542965 | 6.184495 | 2.505139 | 2.915204
0.35 | 18.9311 | 19.85987 | 18.58326 | 5.474233 | 6.129707 | 2.489723 | 2.974556
0.335 | 18.92243 | 19.90255 | 18.58801 | 5.401594 | 6.090825 | 2.474746 | 3.03617
0.32 | 18.93654 | 19.94157 | 18.61023 | 5.349152 | 6.056256 | 2.456208 | 3.093527
0.305 | 18.95228 | 19.96035 | 18.61666 | 5.309565 | 6.027365 | 2.442625 | 3.148296
0.29 | 18.955 | 19.99636 | 18.63266 | 5.266082 | 5.994968 | 2.429936 | 3.203748
0.275 | 18.97139 | 20.01792 | 18.64553 | 5.207261 | 5.963716 | 2.411074 | 3.255739
0.26 | 18.98797 | 20.03118 | 18.65687 | 5.164492 | 5.94406 | 2.403268 | 3.30954
0.245 | 19.01899 | 20.05343 | 18.6686 | 5.128356 | 5.913621 | 2.391962 | 3.361651
0.23 | 19.01274 | 20.07032 | 18.69225 | 5.083117 | 5.887466 | 2.383147 | 3.409206
0.215 | 19.0223 | 20.109 | 18.70491 | 5.042757 | 5.875599 | 2.37568 | 3.456913
0.2 | 19.03556 | 20.12958 | 18.70855 | 5.000774 | 5.85012 | 2.363812 | 3.502104
0.185 | 19.04615 | 20.17668 | 18.74025 | 4.964969 | 5.83451 | 2.369586 | 3.546656
0.17 | 19.06417 | 20.19634 | 18.76255 | 4.932968 | 5.822148 | 2.370502 | 3.589221
0.155 | 19.08448 | 20.21688 | 18.78836 | 4.905945 | 5.811112 | 2.367051 | 3.629639
0.14 | 19.09945 | 20.24404 | 18.79195 | 4.879852 | 5.798722 | 2.361128 | 3.667045
0.125 | 19.11747 | 20.23767 | 18.80794 | 4.863731 | 5.786811 | 2.361454 | 3.702267
0.11 | 19.12239 | 20.24625 | 18.79962 | 4.846182 | 5.775165 | 2.360687 | 3.73935
0.095 | 19.12127 | 20.22452 | 18.81863 | 4.829012 | 5.7694 | 2.358866 | 3.772238
0.08 | 19.10475 | 20.23909 | 18.8414 | 4.818159 | 5.758365 | 2.356223 | 3.803979
0.065 | 19.12124 | 20.25864 | 18.84372 | 4.809452 | 5.751955 | 2.353676 | 3.833804
0.05 | 19.12746 | 20.29384 | 18.86425 | 4.806081 | 5.746164 | 2.352757 | 3.863913
0.035 | 19.11973 | 20.30589 | 18.87877 | 4.807703 | 5.741645 | 2.352303 | 3.88821
0.02 | 19.10976 | 20.31421 | 18.87748 | 4.805711 | 5.751071 | 2.349645 | 3.913796
0.005 | 19.12038 | 20.33575 | 18.88838 | 4.826996 | 5.755811 | 2.351341 | 3.940409
0 | 19.04406 | 20.30623 | 18.8718 | 4.782217 | 5.712931 | 2.336924 | 3.940316
-0.015 | 19.11966 | 20.33203 | 18.88316 | 4.809379 | 5.735051 | 2.343543 | 3.961992
-0.03 | 19.14961 | 20.33582 | 18.88725 | 4.833896 | 5.74019 | 2.346913 | 3.976684
-0.045 | 19.15582 | 20.34717 | 18.90907 | 4.859717 | 5.745027 | 2.348055 | 3.994117
-0.06 | 19.14943 | 20.35052 | 18.91417 | 4.887093 | 5.747853 | 2.348822 | 4.011879
-0.075 | 19.15347 | 20.39131 | 18.91645 | 4.918248 | 5.756968 | 2.351003 | 4.019564
-0.09 | 19.16318 | 20.42848 | 18.91167 | 4.947395 | 5.758223 | 2.353153 | 4.030265
-0.1 | 19.14738 | 20.42085 | 18.90102 | 4.945576 | 5.739317 | 2.347934 | 4.02903
-0.1 | 20.10315 | 21.3666 | 19.91706 | 5.176855 | 7.400993 | 2.844587 | 4.135213
-0.085 | 19.17034 | 20.48586 | 19.04159 | 4.750018 | 6.301645 | 2.405369 | 3.987931
-0.07 | 18.94548 | 20.41064 | 18.95217 | 4.651077 | 6.034442 | 2.334559 | 3.930616
-0.055 | 18.86856 | 20.36067 | 18.91287 | 4.54677 | 5.859691 | 2.294826 | 3.881155
-0.04 | 18.7973 | 20.31774 | 18.88145 | 4.442915 | 5.737416 | 2.264818 | 3.836202
-0.025 | 18.74214 | 20.30734 | 18.84867 | 4.347141 | 5.645821 | 2.243365 | 3.796281
-0.01 | 18.72487 | 20.30223 | 18.83133 | 4.260131 | 5.548326 | 2.217959 | 3.754645
0 | 18.7206 | 20.29021 | 18.81953 | 4.204173 | 5.494678 | 2.206586 | 3.724316
0.015 | 18.66244 | 20.26341 | 18.79077 | 4.126544 | 5.415728 | 2.185781 | 3.682774
0.03 | 18.62493 | 20.23657 | 18.77873 | 4.049743 | 5.351251 | 2.167585 | 3.641308
0.045 | 18.59924 | 20.21489 | 18.76803 | 3.981899 | 5.297394 | 2.151936 | 3.598493
0.06 | 18.58422 | 20.19678 | 18.73458 | 3.917225 | 5.248404 | 2.134809 | 3.555974
0.075 | 18.55418 | 20.19145 | 18.7295 | 3.858434 | 5.213771 | 2.118493 | 3.514694
0.09 | 18.51687 | 20.15354 | 18.70496 | 3.801898 | 5.168183 | 2.103952 | 3.473288
0.105 | 18.50134 | 20.13192 | 18.70927 | 3.750786 | 5.130045 | 2.090488 | 3.430236
0.12 | 18.45446 | 20.11134 | 18.67365 | 3.706236 | 5.099211 | 2.077231 | 3.386618
0.135 | 18.43013 | 20.07144 | 18.66634 | 3.66159 | 5.072478 | 2.066766 | 3.345374
0.15 | 18.397 | 20.08116 | 18.63595 | 3.618656 | 5.042144 | 2.052287 | 3.30295
0.165 | 18.36651 | 20.05179 | 18.62733 | 3.581601 | 5.013298 | 2.040531 | 3.258567
0.18 | 18.35541 | 20.05108 | 18.60784 | 3.554953 | 4.986536 | 2.028824 | 3.216124
0.195 | 18.32422 | 20.00841 | 18.57104 | 3.512994 | 4.959748 | 2.01859 | 3.175164
0.21 | 18.30108 | 19.97757 | 18.55899 | 3.481114 | 4.936852 | 2.006941 | 3.132288
0.225 | 18.27777 | 19.95795 | 18.53499 | 3.451532 | 4.919287 | 1.995574 | 3.090555
0.24 | 18.2454 | 19.92612 | 18.49935 | 3.414551 | 4.903378 | 1.982807 | 3.046326
0.255 | 18.22291 | 19.91746 | 18.47133 | 3.38496 | 4.875004 | 1.975121 | 3.002708
0.27 | 18.20718 | 19.88884 | 18.44923 | 3.347867 | 4.846614 | 1.961776 | 2.957688
0.285 | 18.17336 | 19.85873 | 18.44983 | 3.312729 | 4.832534 | 1.949977 | 2.913125
0.3 | 18.14069 | 19.8277 | 18.43571 | 3.273887 | 4.807361 | 1.939599 | 2.867917
0.315 | 18.1111 | 19.79271 | 18.41603 | 3.237379 | 4.795326 | 1.929263 | 2.822532
0.33 | 18.09394 | 19.80266 | 18.39832 | 3.200243 | 4.767228 | 1.917555 | 2.778749
0.345 | 18.04638 | 19.75659 | 18.38112 | 3.167765 | 4.747439 | 1.904643 | 2.730981
0.36 | 18.01419 | 19.74373 | 18.34818 | 3.136719 | 4.722962 | 1.896373 | 2.679398
0.375 | 17.96937 | 19.72462 | 18.3121 | 3.09856 | 4.700915 | 1.879299 | 2.630224
0.39 | 18.00285 | 19.69761 | 18.29716 | 3.06167 | 4.676372 | 1.867288 | 2.581008
0.405 | 17.94594 | 19.67327 | 18.27762 | 3.030645 | 4.653033 | 1.854257 | 2.531479
0.42 | 17.90167 | 19.62109 | 18.24836 | 2.999277 | 4.62731 | 1.841774 | 2.478231
0.435 | 17.85378 | 19.60314 | 18.21688 | 2.959379 | 4.597061 | 1.82889 | 2.426633
0.45 | 17.81085 | 19.58603 | 18.17761 | 2.918382 | 4.567852 | 1.811533 | 2.37242
0.465 | 17.76473 | 19.55225 | 18.19873 | 2.87951 | 4.543993 | 1.795912 | 2.319119
0.48 | 17.73485 | 19.501 | 18.12963 | 2.846855 | 4.502048 | 1.777107 | 2.263421
0.495 | 17.68771 | 19.45979 | 18.1223 | 2.798765 | 4.461571 | 1.753161 | 2.202746
0.51 | 17.64428 | 19.43551 | 18.08989 | 2.756988 | 4.415102 | 1.734983 | 2.143244
0.525 | 17.61978 | 19.38953 | 18.05683 | 2.711368 | 4.355957 | 1.718872 | 2.081419
0.54 | 17.53913 | 19.36268 | 18.01537 | 2.661776 | 4.299298 | 1.696867 | 2.018445
0.555 | 17.46849 | 19.31446 | 17.97276 | 2.617882 | 4.219067 | 1.672718 | 1.953311
0.57 | 17.41433 | 19.27731 | 17.93719 | 2.559753 | 4.147849 | 1.645175 | 1.885741
0.585 | 17.35197 | 19.23313 | 17.89518 | 2.509998 | 4.04743 | 1.613741 | 1.816074
0.6 | 17.29351 | 19.17267 | 17.8447 | 2.453203 | 3.94935 | 1.577262 | 1.746437
0.615 | 17.21677 | 19.09763 | 17.79436 | 2.394553 | 3.83383 | 1.539051 | 1.674927
0.63 | 17.11205 | 19.0646 | 17.72526 | 2.331629 | 3.699733 | 1.519786 | 1.598919
0.645 | 17.03795 | 18.93549 | 17.64792 | 2.255808 | 3.551758 | 1.462669 | 1.52025
0.66 | 16.91492 | 18.8157 | 17.52956 | 2.175797 | 3.391919 | 1.412191 | 1.437756
0.675 | 16.77078 | 18.67083 | 17.40953 | 2.071375 | 3.203061 | 1.340709 | 1.351172
0.69 | 16.65395 | 18.50198 | 17.23568 | 1.969584 | 2.994989 | 1.268346 | 1.262451
0.705 | 16.45555 | 18.27929 | 17.00599 | 1.843796 | 2.774562 | 1.186183 | 1.164309
0.72 | 16.24979 | 18.04805 | 16.77308 | 1.69953 | 2.55221 | 1.093728 | 1.065653
0.735 | 15.97411 | 17.65611 | 16.38376 | 1.541519 | 2.289826 | 1.015728 | 0.9599261
0.75 | 15.66187 | 17.24296 | 15.95638 | 1.346959 | 2.013214 | 0.8786338 | 0.8340601
0.765 | 15.2794 | 16.74059 | 15.4088 | 1.1333 | 1.709688 | 0.7286994 | 0.7036651
0.78 | 14.83232 | 16.11948 | 14.75971 | 0.9341024 | 1.352429 | 0.5594958 | 0.5516657
0.795 | 14.27656 | 15.31087 | 13.98426 | 0.599433 | 1.152579 | 0.3525139 | 0.3766306
0.81 | 13.63281 | 14.36842 | 13.05918 | 0.2509493 | 0.7127289 | 0.136644 | 0.1604524
0.825 | 12.89085 | 13.26151 | 11.97577 | -0.1588493 | 0.2545537 | -0.1824221 | -0.1014319
0.84 | 12.03483 | 11.94174 | 10.73002 | -0.6415176 | -0.5260052 | -0.5524188 | -0.4356555
0.855 | 11.05539 | 10.54759 | 9.412519 | -1.18886 | -1.40587 | -1.004386 | -0.8561343
0.87 | 10.15641 | 8.883033 | 7.73431 | -1.949616 | -2.569806 | -1.532871 | -1.385792
0.885 | 8.801413 | 6.95512 | 5.976629 | -2.830726 | -3.979185 | -2.174229 | -2.10066
0.9 | 7.371151 | 4.841923 | 4.057498 | -3.915324 | -5.675711 | -2.910882 | -3.013081
0.915 | 5.831442 | 2.542046 | 1.98788 | -5.201998 | -7.723331 | -3.746197 | -4.12913
0.93 | 4.120596 | -0.005841574 | -0.2635476 | -6.733342 | -10.13949 | -4.683879 | -5.488371
0.945 | 2.295214 | -2.721654 | -2.620044 | -8.510706 | -12.96159 | -5.719369 | -7.112258
0.96 | 0.431568 | -5.507439 | -5.078706 | -10.6218 | -16.15605 | -6.846045 | -8.99528
0.975 | -1.571678 | -8.501151 | -7.648009 | -12.86679 | -19.77477 | -8.061841 | -11.17365
0.99 | -3.853738 | -11.72216 | -10.32698 | -15.36856 | -23.73401 | -9.343252 | -13.55837
1.005 | -6.231479 | -14.99873 | -13.10867 | -18.09572 | -28.07197 | -10.67193 | -16.16274
1.02 | -8.686193 | -18.38235 | -15.94457 | -21.00544 | -32.71037 | -12.09887 | -18.97876
1.035 | -11.2103 | -21.88256 | -18.85759 | -24.11996 | -35.0013 | -13.57597 | -21.96948
1.05 | -13.863 | -25.45488 | -21.82591 | -27.38126 | -35.00131 | -15.07642 | -25.12714
1.065 | -16.60522 | -29.16186 | -24.85515 | -30.82968 | -35.00129 | -16.64792 | -28.44863
1.08 | -19.40062 | -32.95334 | -27.93072 | -34.36325 | -35.0012 | -18.27253 | -31.91837
1.095 | -22.27273 | -35.00135 | -31.05594 | -35.00124 | -35.0013 | -19.89965 | -35.00146
1.1 | -23.23529 | -35.00122 | -32.18653 | -35.00121 | -35.00131 | -20.43768 | -35.00148

## Stabilised
Normalised efficiency
Time | MAPI | A1 | A2 | AzPI
0.22 | 0.9633069 | 0.8894635 | 1.334774 | 0.0950677
0.34 | 1.136163 | 0.9154117 | 1.249582 | 0.09757145
0.51 | 1.202219 | 0.9311681 | 1.25302 | 0.100408
0.66 | 1.221088 | 0.969475 | 1.253712 | 0.1026848
0.82 | 1.231534 | 0.9881158 | 1.253635 | 0.1043772
0.97 | 1.237 | 1.007429 | 1.251674 | 0.1056814
1.12 | 1.239559 | 1.01397 | 1.253069 | 0.1067766
1.26 | 1.241926 | 1.030319 | 1.252111 | 0.1078316
1.41 | 1.24303 | 1.033929 | 1.252294 | 0.1086702
1.55 | 1.244226 | 1.038836 | 1.251258 | 0.1094783
1.71 | 1.24616 | 1.046384 | 1.252004 | 0.1101329
1.86 | 1.24691 | 1.048723 | 1.251722 | 0.1106744
2.01 | 1.247226 | 1.05293 | 1.250614 | 0.1111005
2.16 | 1.247782 | 1.059657 | 1.251061 | 0.1114502
2.32 | 1.249156 | 1.063506 | 1.252904 | 0.1118817
2.48 | 1.2501 | 1.065766 | 1.252994 | 0.1121292
2.63 | 1.2496 | 1.071454 | 1.251415 | 0.1124784
2.77 | 1.250509 | 1.070844 | 1.252253 | 0.1127278
2.91 | 1.250365 | 1.075978 | 1.25401 | 0.113042
3.06 | 1.249895 | 1.367618 | 1.253916 | 0.1133932
3.2 | 1.25091 | 1.359423 | 1.25562 | 0.1136449
3.35 | 1.251711 | 1.356856 | 1.253745 | 0.1138446
3.5 | 1.251956 | 1.355144 | 1.253514 | 0.1141979
3.64 | 1.252613 | 1.353658 | 1.252627 | 0.1147591
3.8 | 1.253044 | 1.354159 | 1.250913 | 0.1151754
3.96 | 1.253351 | 1.355271 | 1.25196 | 0.1152582
4.13 | 1.253882 | 1.355626 | 1.250808 | 0.1153524
4.28 | 1.253057 | 1.355629 | 1.250894 | 0.1154393
4.44 | 1.253515 | 1.354391 | 1.251043 | 0.1154298
4.59 | 1.253015 | 1.354855 | 1.252142 | 0.1155299
4.75 | 1.253185 | 1.353913 | 1.253948 | 0.115747
4.91 | 1.253467 | 1.354252 | 1.25277 | 0.1157931
5.06 | 1.254336 | 1.353892 | 1.252026 | 0.1159031
5.23 | 1.253268 | 1.353658 | 1.250439 | 0.1159469
5.37 | 1.253448 | 1.354362 | 1.249963 | 0.1160574
5.51 | 1.25421 | 1.353464 | 1.248243 | 0.1158766
5.66 | 1.253545 | 1.353116 | 1.247529 | 0.1159238
5.8 | 1.253621 | 1.352751 | 1.244617 | 0.1159438
5.96 | 1.253612 | 1.352417 | 1.244915 | 0.1159456
6.12 | 1.253382 | 1.352744 | 1.247976 | 0.1160192
6.28 | 1.253695 | 1.352729 | 1.246339 | 0.116092
6.45 | 1.252826 | 1.351652 | 1.245931 | 0.1162606
6.61 | 1.256248 | 1.352081 | 1.245633 | 0.1161965
6.77 | 1.255359 | 1.351681 | 1.245092 | 0.1162919
6.93 | 1.256072 | 1.351858 | 1.245548 | 0.1163156
7.09 | 1.256635 | 1.352075 | 1.245139 | 0.1163373
7.24 | 1.256101 | 1.352683 | 1.244558 | 0.1164119
7.41 | 1.254943 | 1.350725 | 1.244876 | 0.1165226
7.55 | 1.254745 | 1.351744 | 1.245846 | 0.1164981
7.7 | 1.255452 | 1.350529 | 1.245357 | 0.1164818
7.85 | 1.256282 | 1.350462 | 1.245054 | 0.1165875
8 | 1.256961 | 1.349766 | 1.245109 | 0.1166335
8.16 | 1.255793 | 1.350498 | 1.245422 | 0.1166007
8.31 | 1.255864 | 1.349505 | 1.245298 | 0.1166093
8.48 | 1.256152 | 1.349427 | 1.24508 | 0.1167227
8.64 | 1.254973 | 1.349336 | 1.245447 | 0.1166563
8.8 | 1.255716 | 1.349978 | 1.245587 | 0.1166127
8.96 | 1.256571 | 1.350494 | 1.244781 | 0.1165458
9.12 | 1.255762 | 1.34954 | 1.243663 | 0.1166494
9.28 | 1.254375 | 1.348776 | 1.242982 | 0.1165833
9.43 | 1.255031 | 1.349263 | 1.243441 | 0.1165488
9.58 | 1.255135 | 1.349332 | 1.244308 | 0.1164976
9.73 | 1.255075 | 1.348964 | 1.24384 | 0.1165755
9.88 | 1.254202 | 1.348587 | 1.243905 | 0.1165688
10.03 | 1.253505 | 1.348842 | 1.249821 | 0.1165874
10.19 | 1.254905 | 1.349391 | 1.249299 | 0.1165993
10.34 | 1.254104 | 1.348881 | 1.248264 | 0.1166004
10.51 | 1.253334 | 1.348022 | 1.247344 | 0.1166244
10.66 | 1.252032 | 1.346966 | 1.247415 | 0.1164212
10.83 | 1.252597 | 1.348164 | 1.248022 | 0.116486
10.99 | 1.252561 | 1.349085 | 1.248653 | 0.1168197
11.15 | 1.253033 | 1.348769 | 1.247161 | 0.1167174
11.3 | 1.252694 | 1.348647 | 1.246724 | 0.1166862
11.46 | 1.251697 | 1.348876 | 1.24587 | 0.1165929
11.62 | 1.251992 | 1.348586 | 1.245394 | 0.1166421
11.77 | 1.251742 | 1.347618 | 1.245035 | 0.1165643
11.93 | 1.252204 | 1.347155 | 1.245199 | 0.1164837
12.08 | 1.253334 | 1.34688 | 1.24656 | 0.1164279
12.23 | 1.253428 | 1.347332 | 1.248973 | 0.1165083
12.38 | 1.253228 | 1.347052 | 1.24932 | 0.1164486
12.52 | 1.253042 | 1.3478 | 1.249538 | 0.1163772
12.69 | 1.253199 | 1.347366 | 1.249203 | 0.1162196
12.84 | 1.252881 | 1.346918 | 1.247932 | 0.1161416
12.98 | 1.252432 | 1.346486 | 1.246947 | 0.1162135
13.13 | 1.252535 | 1.346072 | 1.246877 | 0.1163535
13.28 | 1.251316 | 1.344492 | 1.24607 | 0.116307
13.43 | 1.251942 | 1.342247 | 1.24646 | 0.1161894
13.59 | 1.251345 | 1.344674 | 1.246888 | 0.1162072
13.77 | 1.251458 | 1.344386 | 1.247719 | 0.1161917
13.94 | 1.251386 | 1.344822 | 1.247862 | 0.1162101
14.09 | 1.25141 | 1.344178 | 1.247021 | 0.1161842
14.24 | 1.251675 | 1.342447 | 1.24658 | 0.116135
14.4 | 1.250974 | 1.342346 | 1.247696 | 0.1161654
14.55 | 1.251533 | 1.340721 | 1.247355 | 0.1160493
14.7 | 1.251825 | 1.340899 | 1.247239 | 0.1159885
14.86 | 1.25145 | 1.341605 | 1.247544 | 0.115909
15.02 | 1.251383 | 1.342529 | 1.24879 | 0.1158721
15.19 | 1.250527 | 1.342519 | 1.249268 | 0.115862
15.36 | 1.25011 | 1.342452 | 1.248537 | 0.1157977
15.52 | 1.250918 | 1.342648 | 1.248346 | 0.1156902
15.7 | 1.249853 | 1.345541 | 1.247244 | 0.1160139
15.87 | 1.250564 | 1.344015 | 1.24801 | 0.1159357
16.03 | 1.249458 | 1.343811 | 1.247327 | 0.1158585
16.2 | 1.249756 | 1.341662 | 1.246381 | 0.1157021
16.36 | 1.250393 | 1.343224 | 1.246746 | 0.1159611
16.52 | 1.249202 | 1.34219 | 1.250296 | 0.1159346
16.67 | 1.248655 | 1.342097 | 1.249861 | 0.1158089
16.82 | 1.247928 | 1.342567 | 1.248623 | 0.1157272
16.98 | 1.246949 | 1.342846 | 1.248258 | 0.1156453
17.13 | 1.248453 | 1.340999 | 1.247445 | 0.1156179
17.29 | 1.247985 | 1.339771 | 1.24655 | 0.1155727
17.45 | 1.247214 | 1.339911 | 1.246754 | 0.1155332
17.61 | 1.248125 | 1.341163 | 1.246794 | 0.1154983
17.77 | 1.24767 | 1.33916 | 1.245733 | 0.1154296
17.94 | 1.245829 | 1.340441 | 1.248229 | 0.1154492
18.1 | 1.245905 | 1.340046 | 1.24884 | 0.1153037
18.27 | 1.246606 | 1.339795 | 1.248516 | 0.1153076
18.41 | 1.246437 | 1.340024 | 1.24868 | 0.1153423
18.56 | 1.245806 | 1.338356 | 1.247892 | 0.1151875
18.72 | 1.245513 | 1.338054 | 1.248331 | 0.1152105
18.88 | 1.245186 | 1.339334 | 1.247219 | 0.1152211
19.04 | 1.245911 | 1.339394 | 1.24735 | 0.1149184
19.2 | 1.244273 | 1.339045 | 1.247393 | 0.1148133
19.37 | 1.244542 | 1.337421 | 1.246993 | 0.1147792
19.54 | 1.244158 | 1.338877 | 1.245576 | 0.1148385
19.7 | 1.24438 | 1.338501 | 1.246853 | 0.1147796
19.88 | 1.244562 | 1.338309 | 1.24665 | 0.1148175
20.04 | 1.24432 | 1.337982 | 1.245791 | 0.1147776
20.21 | 1.243588 | 1.337576 | 1.246147 | 0.1147667
20.38 | 1.243964 | 1.338487 | 1.245954 | 0.1145755
20.55 | 1.244412 | 1.338218 | 1.245225 | 0.1145582
20.7 | 1.243604 | 1.33778 | 1.245054 | 0.1145191
20.85 | 1.247511 | 1.336696 | 1.243454 | 0.1145049
21 | 1.247903 | 1.337244 | 1.243984 | 0.114567
21.16 | 1.246079 | 1.337398 | 1.243435 | 0.1145488
21.3 | 1.244529 | 1.338534 | 1.249205 | 0.114557
21.46 | 1.245769 | 1.337348 | 1.248376 | 0.1144774
21.63 | 1.244852 | 1.338085 | 1.247335 | 0.1144641
21.79 | 1.245504 | 1.338141 | 1.247332 | 0.1143965
21.95 | 1.246281 | 1.337248 | 1.247252 | 0.1143871
22.11 | 1.245437 | 1.33778 | 1.246598 | 0.1143472
22.27 | 1.246127 | 1.338289 | 1.244991 | 0.114425
22.45 | 1.245234 | 1.337069 | 1.245728 | 0.1144461
22.61 | 1.245305 | 1.336274 | 1.245527 | 0.1143474
22.77 | 1.245017 | 1.336833 | 1.244339 | 0.114256
22.92 | 1.245325 | 1.33707 | 1.244218 | 0.1142363
23.06 | 1.243983 | 1.337628 | 1.243033 | 0.1142664
23.21 | 1.243589 | 1.337091 | 1.242587 | 0.1141756
23.36 | 1.243815 | 1.336501 | 1.242326 | 0.1141338
23.51 | 1.243233 | 1.336427 | 1.242526 | 0.1141109
23.66 | 1.24272 | 1.33595 | 1.24104 | 0.1139396
23.83 | 1.244188 | 1.335766 | 1.24101 | 0.1139819
24 | 1.243702 | 1.335393 | 1.240798 | 0.1139285
24.16 | 1.243113 | 1.336663 | 1.241558 | 0.1138044
24.33 | 1.244021 | 1.337463 | 1.241477 | 0.1137884
24.49 | 1.244109 | 1.337256 | 1.241809 | 0.1138203
24.66 | 1.24309 | 1.33656 | 1.242494 | 0.1139033
24.83 | 1.24346 | 1.336506 | 1.241564 | 0.1139266
24.99 | 1.24167 | 1.336961 | 1.240508 | 0.1139828
25.13 | 1.243125 | 1.333937 | 1.24202 | 0.1138698
25.28 | 1.242469 | 1.335051 | 1.241678 | 0.1138617
25.43 | 1.24269 | 1.332471 | 1.242868 | 0.1137416
25.58 | 1.242792 | 1.332732 | 1.241821 | 0.1137955
25.73 | 1.243054 | 1.334711 | 1.242529 | 0.1137612
25.9 | 1.244549 | 1.333762 | 1.242878 | 0.1137087
26.06 | 1.24411 | 1.333106 | 1.241484 | 0.1137535
26.23 | 1.24469 | 1.332702 | 1.24153 | 0.1136551
26.4 | 1.244969 | 1.333066 | 1.242389 | 0.1138275
26.57 | 1.248688 | 1.333034 | 1.241359 | 0.1138169
26.73 | 1.247554 | 1.332579 | 1.241276 | 0.1136876
26.9 | 1.246036 | 1.331914 | 1.241239 | 0.1136271
27.06 | 1.245877 | 1.332093 | 1.240408 | 0.1135458
27.21 | 1.243761 | 1.333127 | 1.240047 | 0.1134735
27.37 | 1.24347 | 1.331668 | 1.240698 | 0.1135814
27.51 | 1.242883 | 1.332662 | 1.24094
27.67 | 1.242865 | 1.333325 | 1.241353
27.82 | 1.243352 | 1.332146 | 1.239743
27.98 | 1.242023 | 1.332009 | 1.239124
28.16 | 1.242017 | 1.332112 | 1.237869
28.32 | 1.242902 | 1.330992 | 1.238481
28.48 | 1.24204 | 1.332671 | 1.239109
28.64 | 1.241665 | 1.333507 | 1.239294
28.79 | 1.240793 | 1.332186 | 1.239422
28.94 | 1.240665 | 1.331879 | 1.2388
29.1 | 1.242279 | 1.331446 | 1.238785
29.27 | 1.242215 | 1.33238 | 1.238142
29.41 | 1.242449 | 1.331732 | 1.237108
29.57 | 1.240922 | 1.330826 | 1.236166
29.72 | 1.239758 | 1.330842 | 1.23701
29.88 | 1.239527 | 1.330461 | 1.236024
30.03 | 1.239565 | 1.329587 | 1.236396
30.2 | 1.2402 | 1.329399 | 1.236869
30.36 | 1.239545 | 1.329195 | 1.235603
30.53 | 1.239838 | 1.330344 | 1.236142
30.7 | 1.23882 | 1.330657 | 1.23565
30.86 | 1.239261 | 1.330832 | 1.235915
31.03 | 1.239285 | 1.329952 | 1.235845
31.2 | 1.239003 | 1.331523 | 1.235563
31.36 | 1.239239 | 1.331194 | 1.240078
31.53 | 1.23897 | 1.329823 | 1.241798
31.68 | 1.237961 | 1.329311 | 1.242116
31.84 | 1.238384 | 1.330179 | 1.241067
31.99 | 1.23834 | 1.328893 | 1.241295
32.15 | 1.237963 | 1.32924 | 1.240796
32.31 | 1.238603 | 1.329958 | 1.239523
32.48 | 1.238807 | 1.330889 | 1.240063
32.64 | 1.23887 | 1.332049 | 1.239458
32.8 | 1.238867 | 1.330874 | 1.239702
32.94 | 1.237952 | 1.329365 | 1.238432
33.09 | 1.237192 | 1.328356 | 1.238125
33.26 | 1.23717 | 1.327617 | 1.238006
33.41 | 1.238739 | 1.327671 | 1.237943
33.57 | 1.237662 | 1.328768 | 1.237205
33.74 | 1.23809 | 1.327414 | 1.237972
33.89 | 1.237834 | 1.327226 | 1.237503
34.04 | 1.238679 | 1.327391 | 1.237263
34.2 | 1.236799 | 1.328407 | 1.235277
34.36 | 1.237501 | 1.328177 | 1.234447
34.52 | 1.23825 | 1.329471 | 1.234272
34.67 | 1.237451 | 1.328684 | 1.237363
34.83 | 1.236408 | 1.327255 | 1.237579
34.98 | 1.235482 | 1.32637 | 1.237448
35.15 | 1.235403 | 1.327654 | 1.237761
35.31 | 1.235191 | 1.326408 | 1.237049
35.57 | 1.236615 | 1.326519 | 1.237875
35.71 | 1.235902 | 1.326262 | 1.237855
35.86 | 1.235065 | 1.327155 | 1.237467
36.01 | 1.233855 | 1.326092 | 1.236827
36.16 | 1.233543 | 1.325629 | 1.237325
36.3 | 1.233234 | 1.325956 | 1.237554
36.47 | 1.234421 | 1.327494 | 1.237643
36.62 | 1.23305 | 1.326166 | 1.237293
36.77 | 1.23378 | 1.325823 | 1.236771
36.91 | 1.233609 | 1.326217 | 1.236247
37.06 | 1.234805 | 1.326734 | 1.235025
37.22 | 1.234953 | 1.326506 | 1.234364
37.38 | 1.233683 | 1.328317 | 1.234364
37.53 | 1.233336 | 1.326485 | 1.233976
37.7 | 1.232552 | 1.327175 | 1.234015
37.86 | 1.233323 | 1.327065 | 1.233912
38.03 | 1.231373 | 1.326742 | 1.234245
38.18 | 1.231831 | 1.32686 | 1.233441
38.33 | 1.232168 | 1.328326 | 1.232117
38.48 | 1.232376 | 1.327124 | 1.232356
38.64 | 1.230851 | 1.325221 | 1.233222
38.81 | 1.232046 | 1.325872 | 1.232688
38.97 | 1.232005 | 1.323336 | 1.232171
39.13 | 1.231968 | 1.324029 | 1.231934
39.3 | 1.23218 | 1.325506 | 1.23283
39.47 | 1.232958 | 1.324358 | 1.232789
39.63 | 1.233217 | 1.323861 | 1.231073
39.79 | 1.232265 | 1.325108 | 1.230778
39.96 | 1.231031 | 1.32386 | 1.234826
40.14 | 1.231876 | 1.323352 | 1.235778
40.29 | 1.232347 | 1.322404 | 1.234228
40.44 | 1.231726 | 1.324152 | 1.233931
40.59 | 1.231637 | 1.324737 | 1.234004
40.76 | 1.232575 | 1.325015 | 1.233841
40.92 | 1.233162 | 1.324346 | 1.233484
41.09 | 1.231883 | 1.324968 | 1.233274
41.25 | 1.231686 | 1.324333 | 1.232212
41.41 | 1.232467 | 1.324179 | 1.232227
41.58 | 1.232954 | 1.323018 | 1.232384
41.74 | 1.231817 | 1.321574 | 1.233151
41.91 | 1.231739 | 1.320649 | 1.232821
42.07 | 1.233105 | 1.319578 | 1.231975
42.24 | 1.237846 | 1.320536 | 1.231865
42.41 | 1.236277 | 1.319407 | 1.230384
42.55 | 1.235277 | 1.324269 | 1.230918
42.7 | 1.235067 | 1.322044 | 1.229354
42.85 | 1.234333 | 1.319415 | 1.230251
43.01 | 1.232356 | 1.317144 | 1.231072
43.16 | 1.233827 | 1.317686 | 1.230374
43.31 | 1.234219 | 1.318077 | 1.229904
43.47 | 1.233679 | 1.318903 | 1.230348
43.62 | 1.232333 | 1.317881 | 1.230077
43.77 | 1.232916 | 1.317009 | 1.229402
43.91 | 1.230273 | 1.318148 | 1.229155
44.08 | 1.231535 | 1.317675 | 1.229266
44.24 | 1.23209 | 1.319045 | 1.229508
44.41 | 1.231457 | 1.318989 | 1.230256
44.57 | 1.231605 | 1.319623 | 1.230157
44.72 | 1.232339 | 1.321799 | 1.229466
44.87 | 1.231857 | 1.320536 | 1.22925
45.02 | 1.231962 | 1.320143 | 1.228995
45.16 | 1.231741 | 1.319696 | 1.229407
45.32 | 1.233258 | 1.319103 | 1.228673
45.48 | 1.23599 | 1.319677 | 1.22779
45.63 | 1.23541 | 1.318869 | 1.228941
45.78 | 1.234629 | 1.317956 | 1.228751
45.93 | 1.234828 | 1.318365 | 1.229138
46.09 | 1.233419 | 1.317746 | 1.228228
46.23 | 1.233676 | 1.317152 | 1.228163
46.39 | 1.233432 | 1.319496 | 1.228097
46.55 | 1.232688 | 1.319995 | 1.226956
46.73 | 1.233587 | 1.319355 | 1.22735
46.88 | 1.232677 | 1.320902 | 1.227162
47.02 | 1.232442 | 1.320364 | 1.226452
47.16 | 1.231187 | 1.32074 | 1.22587
47.32 | 1.231523 | 1.319301 | 1.226074
47.48 | 1.231521 | 1.320497 | 1.226879
47.63 | 1.232195 | 1.321019 | 1.227252
47.79 | 1.231602 | 1.322036 | 1.225578
47.93 | 1.232011 | 1.321491 | 1.225851
48.09 | 1.232006 | 1.320534 | 1.226272
48.26 | 1.231045 | 1.321744 | 1.226261
48.42 | 1.230729 | 1.319492 | 1.225565
48.59 | 1.230481 | 1.320863 | 1.224605
48.75 | 1.230289 | 1.320728 | 1.223829
48.92 | 1.228661 | 1.320603 | 1.223651
49.07 | 1.229368 | 1.320109 | 1.224809
49.22 | 1.228984 | 1.319744 | 1.225025
49.38 | 1.229298 | 1.31887 | 1.224854
49.53 | 1.228416 | 1.319251 | 1.224198
49.7 | 1.23023 | 1.317026 | 1.225318
49.87 | 1.231446 | 1.316045 | 1.225304
50.03 | 1.227346 | 1.316856 | 1.225292
50.2 | 1.226987 | 1.31796 | 1.225007
50.36 | 1.22934 | 1.316465 | 1.223729
50.52 | 1.228451 | 1.317742 | 1.225086
50.69 | 1.226911 | 1.31792 | 1.225383
50.84 | 1.229366 | 1.31739 | 1.225382
50.98 | 1.231932 | 1.31622 | 1.224307
51.13 | 1.231237 | 1.316581 | 1.225141
51.28 | 1.231581 | 1.317611 | 1.226169
51.43 | 1.230512 | 1.317889 | 1.225509
51.59 | 1.227847 | 1.316541 | 1.224391
51.75 | 1.228563 | 1.317851 | 1.225007
51.92 | 1.226664 | 1.320143 | 1.223227
52.09 | 1.222622 | 1.321659 | 1.22285
52.25 | 1.218333 | 1.321961 | 1.224022
52.4 | 1.223382 | 1.320055 | 1.222851
52.55 | 1.223586 | 1.320677 | 1.22381
52.7 | 1.226647 | 1.321042 | 1.22315
52.87 | 1.221719 | 1.321713 | 1.224798
53.03 | 1.22507 | 1.322243 | 1.225
53.2 | 1.224771 | 1.320678 | 1.223715
53.36 | 1.221033 | 1.322233 | 1.224249
53.51 | 1.21867 | 1.321443 | 1.223149
53.66 | 1.220746 | 1.334432 | 1.222013
53.83 | 1.222156 | 1.335172 | 1.222014
53.99 | 1.223273 | 1.331233 | 1.220852
54.15 | 1.22279 | 1.330253 | 1.220067
54.32 | 1.223031 | 1.331242 | 1.220399
54.48 | 1.221882 | 1.332175 | 1.221733
54.65 | 1.22015 | 1.330294 | 1.221787
54.81 | 1.219707 | 1.329323 | 1.221828
54.98 | 1.219405 | 1.327615 | 1.222111
55.15 | 1.219449 | 1.327956 | 1.221921
55.31 | 1.217922 | 1.328119 | 1.222034
55.48 | 1.218148 | 1.327085 | 1.222615
55.63 | 1.217844 | 1.327404 | 1.223194
55.78 | 1.218112 | 1.327072 | 1.221114
55.94 | 1.217216 | 1.326544 | 1.220139
56.1 | 1.216474 | 1.32503 | 1.219787
56.26 | 1.21359 | 1.324662 | 1.218774
56.42 | 1.213101 | 1.323985 | 1.219788
56.59 | 1.212198 | 1.320138 | 1.219951
56.75 | 1.212818 | 1.318707 | 1.221435
56.91 | 1.210445 | 1.319448 | 1.220892
57.1 | 1.210498 | 1.320292 | 1.220014
57.26 | 1.210966 | 1.326205 | 1.219981
57.41 | 1.210499 | 1.323763 | 1.221644
57.57 | 1.210411 | 1.323673 | 1.222353
57.73 | 1.210631 | 1.323043 | 1.221292
57.88 | 1.209432 | 1.322552 | 1.221102
58.03 | 1.210218 | 1.322586 | 1.224259
58.19 | 1.209213 | 1.323651 | 1.223895
58.35 | 1.206825 | 1.322811 | 1.224087
58.52 | 1.209213 | 1.32206 | 1.224041
58.68 | 1.209826 | 1.322433 | 1.224012
58.84 | 1.209083 | 1.321015 | 1.225633
58.98 | 1.209501 | 1.319854 | 1.22242
59.13 | 1.208396 | 1.319008 | 1.226303
59.3 | 1.207824 | 1.317996 | 1.226183
59.47 | 1.208629 | 1.31727 | 1.224855
59.63 | 1.209166 | 1.31646 | 1.225148
59.8 | 1.207531 | 1.317206 | 1.225374
59.96 | 1.207024 | 1.318087 | 1.225722
60.11 | 1.208148 | 1.31674 | 1.224063
60.27 | 1.207135 | 1.316591 | 1.223994
60.41 | 1.206797 | 1.316393 | 1.223227
60.57 | 1.20689 | 1.317015 | 1.222479
60.73 | 1.206505 | 1.317436 | 1.222511
60.9 | 1.206811 | 1.316718 | 1.222843
61.08 | 1.205766 | 1.315301 | 1.222667
61.25 | 1.205319 | 1.316113 | 1.22169
61.42 | 1.203949 | 1.317098 | 1.222268
61.59 | 1.203336 | 1.315577 | 1.221529
61.73 | 1.203594 | 1.31653 | 1.222168
61.88 | 1.204616 | 1.316542 | 1.221947
62.05 | 1.205304 | 1.317941 | 1.220104
62.21 | 1.204706 | 1.316391 | 1.220718
62.37 | 1.204613 | 1.316061 | 1.22048
62.52 | 1.203211 | 1.316266 | 1.22154
62.69 | 1.203241 | 1.314685 | 1.22021
62.84 | 1.205271 | 1.311265 | 1.220349
63.01 | 1.204078 | 1.312914 | 1.219723
63.18 | 1.208767 | 1.311275 | 1.221173
63.36 | 1.20657 | 1.313644 | 1.220875
63.54 | 1.210757 | 1.315175 | 1.21895
63.71 | 1.210164 | 1.312565 | 1.219598
63.88 | 1.209856 | 1.312477 | 1.220009
64.03 | 1.208905 | 1.313598 | 1.219251
64.18 | 1.209212 | 1.312515 | 1.219531
64.34 | 1.209028 | 1.313251 | 1.219584
64.5 | 1.20965 | 1.311471 | 1.224932
64.66 | 1.209246 | 1.312083 | 1.229768
64.82 | 1.208673 | 1.314005 | 1.22857
64.98 | 1.20715 | 1.312695 | 1.226939
65.13 | 1.207538 | 1.31114 | 1.226116
65.29 | 1.208234 | 1.31036 | 1.224806
65.45 | 1.206862 | 1.31023 | 1.22529
65.6 | 1.205768 | 1.312388 | 1.225068
65.77 | 1.207022 | 1.312696 | 1.224846
65.95 | 1.215205 | 1.313594 | 1.223532
66.12 | 1.215776 | 1.313609 | 1.21991
66.28 | 1.212932 | 1.313793 | 1.218774
66.43 | 1.208054 | 1.314831 | 1.219085
66.58 | 1.203805 | 1.314533 | 1.217231
66.73 | 1.201678 | 1.314651 | 1.217233
66.9 | 1.201264 | 1.312753 | 1.217717
67.06 | 1.199347 | 1.314011 | 1.217601
67.23 | 1.196678 | 1.312128 | 1.220451
67.41 | 1.196214 | 1.312855 | 1.220621
67.58 | 1.195056 | 1.311266 | 1.221301
67.75 | 1.195325 | 1.311147 | 1.219692
67.91 | 1.213069 | 1.312626 | 1.220364
68.09 | 1.214663 | 1.311236 | 1.220533
68.23 | 1.197718 | 1.313315 | 1.221134
68.38 | 1.196772 | 1.31165 | 1.219237
68.54 | 1.195773 | 1.309995 | 1.219059
68.69 | 1.214419 | 1.310493 | 1.218231
68.84 | 1.199661 | 1.311265 | 1.218016
68.99 | 1.198982 | 1.311466 | 1.217701
69.16 | 1.199197 | 1.311214 | 1.21773
69.31 | 1.199281 | 1.309495 | 1.217109
69.48 | 1.199575 | 1.309558 | 1.217614
69.64 | 1.197913 | 1.309573 | 1.217049
69.79 | 1.197903 | 1.309424 | 1.218229
69.94 | 1.197811 | 1.309684 | 1.217115
70.09 | 1.195839 | 1.309331 | 1.21673
70.27 | 1.198933 | 1.311656 | 1.216539
70.45 | 1.195516 | 1.309946 | 1.215611
70.62 | 1.195442 | 1.311097 | 1.215618
70.77 | 1.212009 | 1.308944 | 1.215172
70.92 | 1.212181 | 1.309229 | 1.215376
71.08 | 1.21195 | 1.308779 | 1.215205
71.23 | 1.212162 | 1.308172 | 1.214681
71.38 | 1.212312 | 1.309453 | 1.215045
71.52 | 1.212181 | 1.309175 | 1.214825
71.68 | 1.211704 | 1.309448 | 1.21373
71.84 | 1.212781 | 1.309383 | 1.21373
72.02 | 1.213468 | 1.308629 | 1.214122
72.19 | 1.213738 | 1.309581 | 1.213637
72.34 | 1.213296 | 1.308492 | 1.213511
72.48 | 1.212072 | 1.309432 | 1.213016
72.64 | 1.212708 | 1.30853 | 1.213387
72.8 | 1.212497 | 1.308764 | 1.212672
72.96 | 1.21292 | 1.310103 | 1.21396
73.11 | 1.212158 | 1.311106 | 1.213964
73.27 | 1.212432 | 1.311036 | 1.213893
73.43 | 1.213277 | 1.308717 | 1.214259
73.6 | 1.212699 | 1.308704 | 1.215567
73.77 | 1.212711 | 1.309944 | 1.215615
73.95 | 1.211274 | 1.308375 | 1.215415
74.12 | 1.210377 | 1.309759 | 1.215822
74.3 | 1.211063 | 1.311339 | 1.215402
74.45 | 1.200403 | 1.312686 | 1.214937
74.59 | 1.195989 | 1.311716 | 1.215224
74.75 | 1.193438 | 1.30954 | 1.215042
74.91 | 1.193846 | 1.310476 | 1.215236
75.09 | 1.194514 | 1.310055 | 1.214922
75.23 | 1.210983 | 1.308858 | 1.214405
75.39 | 1.211063 | 1.309924 | 1.214782
75.54 | 1.211853 | 1.309987 | 1.21376
75.7 | 1.211586 | 1.310584 | 1.21486
75.87 | 1.210992 | 1.309718 | 1.215391
76.04 | 1.212156 | 1.308908 | 1.215154
76.21 | 1.212741 | 1.309079 | 1.21354
76.38 | 1.213063 | 1.309071 | 1.213893
76.56 | 1.213444 | 1.309022 | 1.214496
76.73 | 1.213564 | 1.307876 | 1.214502
76.91 | 1.212564 | 1.306968 | 1.213617
77.09 | 1.212062 | 1.308938 | 1.213538
77.26 | 1.211505 | 1.308365 | 1.213055
77.41 | 1.210616 | 1.307855 | 1.213271
77.55 | 1.210155 | 1.308406 | 1.21447
77.71 | 1.209967 | 1.309353 | 1.212701
77.87 | 1.209499 | 1.310752 | 1.212893
78.03 | 1.210117 | 1.309421 | 1.212217
78.2 | 1.209315 | 1.310215 | 1.21359
78.38 | 1.193232 | 1.310644 | 1.213113
78.55 | 1.193303 | 1.309739 | 1.212487
78.73 | 1.191463 | 1.310552 | 1.212368
78.9 | 1.191582 | 1.310678 | 1.211355
79.05 | 1.19216 | 1.310857 | 1.212252
79.2 | 1.192096 | 1.308967 | 1.211419
79.36 | 1.192357 | 1.308377 | 1.211443
79.51 | 1.191981 | 1.308998 | 1.210143
79.66 | 1.192561 | 1.311239 | 1.208989
79.82 | 1.192634 | 1.310897 | 1.210252
79.98 | 1.191476 | 1.312506 | 1.211373
80.13 | 1.207844 | 1.310777 | 1.210333
80.3 | 1.188942 | 1.309505 | 1.211928
80.48 | 1.188499 | 1.309283 | 1.210539
80.66 | 1.192576 | 1.309253 | 1.211792
80.83 | 1.192534 | 1.311098 | 1.211789
81 | 1.193286 | 1.30783 | 1.210911
81.17 | 1.192852 | 1.304518 | 1.211634
81.34 | 1.192773 | 1.30442 | 1.210799
81.52 | 1.19198 | 1.304354 | 1.210275
81.67 | 1.191569 | 1.304941 | 1.210119
81.83 | 1.200748 | 1.302528 | 1.209404
81.98 | 1.211132 | 1.303627 | 1.209298
82.15 | 1.210604 | 1.303927 | 1.209666
82.31 | 1.210458 | 1.304873 | 1.209806
82.48 | 1.199683 | 1.307758 | 1.210023
82.65 | 1.190339 | 1.306023 | 1.20948
82.81 | 1.190263 | 1.303763 | 1.209419
82.98 | 1.189905 | 1.30361 | 1.209025
83.14 | 1.189347 | 1.304504 | 1.210033
83.31 | 1.206748 | 1.306522 | 1.210319
83.48 | 1.189901 | 1.302747 | 1.210219
83.64 | 1.190735 | 1.30505 | 1.211324
83.8 | 1.188689 | 1.305423 | 1.210645
83.95 | 1.189511 | 1.304701 | 1.211349
84.1 | 1.188345 | 1.303468 | 1.210954
84.25 | 1.187853 | 1.304227 | 1.210759
84.41 | 1.187533 | 1.304289 | 1.210949
84.57 | 1.186573 | 1.303778 | 1.210833
84.73 | 1.187763 | 1.302134 | 1.210617
84.91 | 1.189778 | 1.305165 | 1.210724
85.07 | 1.206552 | 1.303192 | 1.210376
85.24 | 1.190361 | 1.30553 | 1.210296
85.41 | 1.18962 | 1.305138 | 1.209723
85.58 | 1.1883 | 1.301517 | 1.209807
85.74 | 1.187662 | 1.30202 | 1.210214
85.91 | 1.188018 | 1.303639 | 1.210793
86.06 | 1.189157 | 1.305749 | 1.210682
86.21 | 1.186959 | 1.305369 | 1.20992
86.38 | 1.189373 | 1.306724 | 1.209861
86.53 | 1.187441 | 1.302425 | 1.20989
86.7 | 1.186793 | 1.301136 | 1.210078
86.88 | 1.185164 | 1.303135 | 1.209952
87.04 | 1.203207 | 1.303402 | 1.209546
87.21 | 1.203429 | 1.302812 | 1.210398
87.38 | 1.203652 | 1.305793 | 1.210904
87.55 | 1.202558 | 1.306896 | 1.209618
87.73 | 1.202255 | 1.304317 | 1.210203
87.9 | 1.194935 | 1.30107 | 1.209298
88.05 | 1.190474 | 1.30334 | 1.209562
88.21 | 1.185474 | 1.301194 | 1.209747
88.38 | 1.184158 | 1.301894 | 1.209458
88.53 | 1.184943 | 1.302188 | 1.209209
88.7 | 1.184395 | 1.300722 | 1.209529
88.84 | 1.183638 | 1.299128 | 1.209442
89 | 1.182934 | 1.297532 | 1.210018
89.15 | 1.183388 | 1.301461 | 1.209851
89.3 | 1.182567 | 1.296469 | 1.210311
89.48 | 1.185047 | 1.297139 | 1.210909
89.64 | 1.187864 | 1.299717 | 1.210058
89.8 | 1.189657 | 1.301324 | 1.209915
89.97 | 1.184909 | 1.301358 | 1.210494
90.13 | 1.184554 | 1.302221 | 1.210553
90.3 | 1.184886 | 1.298506 | 1.210329
90.45 | 1.183625 | 1.297958 | 1.209777
90.6 | 1.183195 | 1.297381 | 1.210424
90.75 | 1.185084 | 1.298835 | 1.209661
90.91 | 1.185179 | 1.299459 | 1.210354
91.09 | 1.183949 | 1.300111 | 1.21073
91.25 | 1.182321 | 1.301402 | 1.210311
91.41 | 1.183787 | 1.299864 | 1.210154
91.59 | 1.18263 | 1.29901 | 1.210337
91.73 | 1.182292 | 1.298737 | 1.211307
91.89 | 1.181301 | 1.298285 | 1.211399
92.04 | 1.180359 | 1.299322 | 1.210781
92.2 | 1.17973 | 1.300404 | 1.21099
92.36 | 1.180204 | 1.300589 | 1.211034
92.52 | 1.179957 | 1.298848 | 1.210728
92.68 | 1.179835 | 1.299309 | 1.210683
92.84 | 1.178694 | 1.300203 | 1.211115
93 | 1.179539 | 1.296639 | 1.210326
93.16 | 1.180513 | 1.297171 | 1.211256
93.33 | 1.180299 | 1.295537 | 1.209887
93.5 | 1.182701 | 1.293427 | 1.210635
93.65 | 1.183304 | 1.294358 | 1.210306
93.8 | 1.18294 | 1.294062 | 1.210854
93.95 | 1.182768 | 1.294482 | 1.211393
94.12 | 1.183589 | 1.296014 | 1.212559
94.29 | 1.183069 | 1.296064 | 1.21228
94.44 | 1.182552 | 1.291372 | 1.211367
94.59 | 1.181355 | 1.292408 | 1.21191
94.75 | 1.180972 | 1.292391 | 1.21178
94.9 | 1.181278 | 1.290864 | 1.210792
95.05 | 1.181189 | 1.293365 | 1.211409
95.21 | 1.181635 | 1.291715 | 1.212087
95.37 | 1.181037 | 1.29327 | 1.211759
95.53 | 1.180138 | 1.29526 | 1.212582
95.71 | 1.182137 | 1.294623 | 1.212843
95.88 | 1.18167 | 1.295301 | 1.212674
96.05 | 1.18214 | 1.296842 | 1.21265
96.24 | 1.181824 | 1.294939 | 1.212276
96.43 | 1.182052 | 1.295764 | 1.21246
96.59 | 1.181912 | 1.297445 | 1.213275
96.76 | 1.181306 | 1.294816 | 1.213251
96.93 | 1.175996 | 1.299531 | 1.214117
97.08 | 1.175637 | 1.297848 | 1.212458
97.23 | 1.175875 | 1.29923 | 1.212798
97.38 | 1.175895 | 1.297689 | 1.211891
97.53 | 1.176144 | 1.294599 | 1.212533
97.69 | 1.177928 | 1.294914 | 1.213129
97.84 | 1.178758 | 1.29703 | 1.21382
97.99 | 1.179242 | 1.296267 | 1.213165
98.15 | 1.179075 | 1.294864 | 1.212511
98.33 | 1.179649 | 1.297086 | 1.211785
98.5 | 1.180891 | 1.296397 | 1.212996
98.66 | 1.181579 | 1.293703 | 1.212302
98.83 | 1.182214 | 1.29452 | 1.212232
98.99 | 1.181117 | 1.294242 | 1.212475
99.16 | 1.179398 | 1.2963 | 1.211754
99.3 | 1.179911 | 1.294767 | 1.211886
99.46 | 1.1803 | 1.291821 | 1.212124
99.61 | 1.179368 | 1.289211 | 1.211907
99.77 | 1.182774 | 1.28927 | 1.212142
99.93 | 1.183317 | 1.291951 | 1.211398
100.09 | 1.18158 | 1.291868 | 1.211848
100.26 | 1.180097 | 1.294772 | 1.212219
100.43 | 1.181068 | 1.293576 | 1.212716
100.6 | 1.184548 | 1.297 | 1.21224
100.78 | 1.183563 | 1.295803 | 1.212066
100.95 | 1.180966 | 1.293219 | 1.212248
101.12 | 1.181326 | 1.292562 | 1.212361
101.3 | 1.181402 | 1.293759 | 1.212417
101.45 | 1.181448 | 1.290473 | 1.212517
101.59 | 1.182073 | 1.291963 | 1.213027
101.75 | 1.182324 | 1.290681 | 1.215841
101.91 | 1.183446 | 1.289805 | 1.216449
102.07 | 1.179307 | 1.291916 | 1.21549
102.24 | 1.179539 | 1.29365 | 1.214589
102.42 | 1.180751 | 1.291683 | 1.214274
102.59 | 1.179317 | 1.288088 | 1.213665
102.74 | 1.178813 | 1.290102 | 1.213504
102.9 | 1.180757 | 1.29109 | 1.213082
103.05 | 1.184613 | 1.290492 | 1.213084
103.21 | 1.183851 | 1.291212 | 1.213078
103.38 | 1.183552 | 1.292291 | 1.212602
103.56 | 1.182012 | 1.295406 | 1.212369
103.71 | 1.18698 | 1.295537 | 1.211656
103.86 | 1.18582 | 1.298728 | 1.212399
104.02 | 1.183965 | 1.290691 | 1.212867
104.18 | 1.185355 | 1.290527 | 1.2127
104.34 | 1.183384 | 1.29061 | 1.211667
104.51 | 1.183352 | 1.293309 | 1.211039
104.68 | 1.177465 | 1.295432 | 1.212559
104.84 | 1.178278 | 1.291982 | 1.212997
105.02 | 1.177306 | 1.291016 | 1.212365
105.2 | 1.176946 | 1.290117 | 1.213276
105.35 | 1.17669 | 1.290581 | 1.215134
105.5 | 1.177203 | 1.29141 | 1.21461
105.65 | 1.176744 | 1.292414 | 1.21507
105.8 | 1.178574 | 1.292881 | 1.213927
105.95 | 1.178275 | 1.289259 | 1.213523
106.1 | 1.177541 | 1.293181 | 1.213119
106.26 | 1.179049 | 1.294085 | 1.212996
106.41 | 1.17872 | 1.295661 | 1.214322
106.59 | 1.177891 | 1.29478 | 1.213878
106.77 | 1.192348 | 1.297135 | 1.213852
106.93 | 1.196949 | 1.296225 | 1.213477
107.11 | 1.196141 | 1.297174 | 1.214109
107.26 | 1.193424 | 1.303614 | 1.213505
107.41 | 1.192295 | 1.303132 | 1.21378
107.58 | 1.179527 | 1.300099 | 1.213194
107.73 | 1.178335 | 1.300015 | 1.213156
107.91 | 1.177509 | 1.300533 | 1.213189
108.06 | 1.177394 | 1.298807 | 1.213171
108.22 | 1.177204 | 1.298597 | 1.213656
108.38 | 1.174995 | 1.301486 | 1.2127
108.53 | 1.178454 | 1.300252 | 1.212868
108.7 | 1.176864 | 1.297656 | 1.212956
108.88 | 1.177499 | 1.298899 | 1.213229
109.03 | 1.176308 | 1.293919 | 1.2135
109.18 | 1.175833 | 1.294465 | 1.21324
109.33 | 1.176212 | 1.295891 | 1.212774
109.48 | 1.175152 | 1.293206 | 1.212836
109.64 | 1.174716 | 1.290408 | 1.213022
109.81 | 1.173679 | 1.292882 | 1.213156
109.98 | 1.173821 | 1.294371 | 1.214065
110.13 | 1.174458 | 1.291764 | 1.213521
110.29 | 1.172447 | 1.29028 | 1.21451
110.45 | 1.17119 | 1.287061 | 1.21389
110.6 | 1.169902 | 1.289164 | 1.213633
110.77 | 1.168159 | 1.287079 | 1.215202
110.95 | 1.166704 | 1.288839 | 1.214366
111.12 | 1.160717 | 1.287848 | 1.214514
111.3 | 1.159018 | 1.287763 | 1.215504
111.45 | 1.1764 | 1.286494 | 1.215076
111.6 | 1.177917 | 1.28916 | 1.214505
111.76 | 1.177393 | 1.287497 | 1.214145
111.91 | 1.177501 | 1.287173 | 1.214141
112.09 | 1.177662 | 1.286291 | 1.21469
112.24 | 1.177216 | 1.285839 | 1.21431
112.4 | 1.176861 | 1.286486 | 1.213375
112.55 | 1.181512 | 1.292001 | 1.213105
112.71 | 1.177606 | 1.289185 | 1.213191
112.88 | 1.175944 | 1.283901 | 1.213429
113.06 | 1.160728 | 1.286201 | 1.212618
113.23 | 1.163599 | 1.288799 | 1.213154
113.41 | 1.162151 | 1.286168 | 1.213132
113.59 | 1.15972 | 1.285106 | 1.214418
113.77 | 1.158744 | 1.283823 | 1.213978
113.95 | 1.158385 | 1.287115 | 1.214642
114.12 | 1.15947 | 1.28451 | 1.214862
114.29 | 1.158812 | 1.28902 | 1.21359
114.44 | 1.157289 | 1.285137 | 1.213812
114.59 | 1.157316 | 1.287528 | 1.214095
114.74 | 1.158269 | 1.288609 | 1.212885
114.9 | 1.157864 | 1.291425 | 1.212868
115.07 | 1.158418 | 1.29092 | 1.212614
115.24 | 1.158425 | 1.290689 | 1.212064
115.41 | 1.157369 | 1.287989 | 1.211916
115.59 | 1.157073 | 1.288449 | 1.211462
115.73 | 1.15721 | 1.287242 | 1.21217
115.88 | 1.157578 | 1.286472 | 1.212791
116.03 | 1.16074 | 1.28642 | 1.212868
116.19 | 1.159717 | 1.286617 | 1.214208
116.36 | 1.159983 | 1.288876 | 1.213155
116.55 | 1.160265 | 1.287184 | 1.213037
116.7 | 1.159206 | 1.286934 | 1.213937
116.84 | 1.158728 | 1.284238 | 1.213729
117 | 1.160548 | 1.286533 | 1.213764
117.16 | 1.161539 | 1.282664 | 1.213418
117.33 | 1.16001 | 1.284762 | 1.213793
117.51 | 1.15898 | 1.287508 | 1.213309
117.69 | 1.15924 | 1.285523 | 1.21395
117.84 | 1.159143 | 1.288447 | 1.214219
118 | 1.162778 | 1.288479 | 1.214025
118.16 | 1.162351 | 1.288553 | 1.213277
118.32 | 1.163062 | 1.289468 | 1.212175
118.49 | 1.162766 | 1.290506 | 1.218759
118.64 | 1.161518 | 1.292429 | 1.219709
118.79 | 1.162742 | 1.29172 | 1.217834
118.94 | 1.162599 | 1.291443 | 1.21746
119.09 | 1.162192 | 1.291223 | 1.217111
119.27 | 1.16111 | 1.292315 | 1.215811
119.44 | 1.161195 | 1.287734 | 1.214126
119.61 | 1.161002 | 1.289156 | 1.213806
119.78 | 1.161801 | 1.291999 | 1.211949
119.96 | 1.163205 | 1.28942 | 1.212911
120.13 | 1.162782 | 1.292787 | 1.21333
120.3 | 1.162189 | 1.291718 | 1.215127
120.48 | 1.160039 | 1.290699 | 1.215004
120.65 | 1.160323 | 1.295395 | 1.213428
120.82 | 1.16178 | 1.294249 | 1.213547
120.97 | 1.162132 | 1.294659 | 1.214068
121.12 | 1.161244 | 1.294189 | 1.2134
121.27 | 1.161446 | 1.293391 | 1.21398
121.43 | 1.161836 | 1.293003 | 1.21331
121.61 | 1.163732 | 1.292771 | 1.212901
121.78 | 1.162808 | 1.295285 | 1.212353
121.93 | 1.162018 | 1.292356 | 1.213665
122.08 | 1.160895 | 1.291827 | 1.215387
122.23 | 1.160595 | 1.289205 | 1.215289
122.38 | 1.161114 | 1.289974 | 1.214986
122.55 | 1.160088 | 1.292194 | 1.215129
122.73 | 1.159907 | 1.291265 | 1.216251
122.91 | 1.158676 | 1.292833 | 1.216159
123.08 | 1.159527 | 1.289401 | 1.216898
123.23 | 1.159538 | 1.293499 | 1.216688
123.38 | 1.161331 | 1.29077 | 1.216195
123.53 | 1.160158 | 1.290015 | 1.216601
123.69 | 1.159402 | 1.292237 | 1.217314
123.86 | 1.158657 | 1.28775 | 1.216136
124.04 | 1.158191 | 1.291524 | 1.216411
124.22 | 1.158885 | 1.293222 | 1.215237
124.39 | 1.159893 | 1.292942 | 1.216039
124.56 | 1.162598 | 1.292337 | 1.216321
124.73 | 1.162728 | 1.293539 | 1.216253
124.91 | 1.162658 | 1.293244 | 1.216887
125.08 | 1.16352 | 1.292621 | 1.21553
125.25 | 1.164144 | 1.292314 | 1.214747
125.41 | 1.164083 | 1.290962 | 1.215696
125.55 | 1.162396 | 1.29304 | 1.215765
125.7 | 1.163327 | 1.29031 | 1.215096
125.87 | 1.16789 | 1.289668 | 1.216274
126.02 | 1.16711 | 1.290302 | 1.217058
126.2 | 1.16504 | 1.289694 | 1.216836
126.34 | 1.16334 | 1.288189 | 1.216016
126.49 | 1.162265 | 1.289208 | 1.216529
126.64 | 1.162225 | 1.289526 | 1.216184
126.8 | 1.162973 | 1.290159 | 1.215877
126.97 | 1.163176 | 1.289064 | 1.215728
127.14 | 1.161635 | 1.290973 | 1.215698
127.31 | 1.161784 | 1.289565 | 1.215528
127.49 | 1.161511 | 1.288238 | 1.215324
127.64 | 1.161845 | 1.290117 | 1.215816
127.79 | 1.161651 | 1.289403 | 1.215406
127.95 | 1.162858 | 1.288624 | 1.215279
128.1 | 1.164682 | 1.289063 | 1.214637
128.28 | 1.172491 | 1.287988 | 1.215216
128.46 | 1.171834 | 1.286096 | 1.216609
128.63 | 1.170482 | 1.286009 | 1.216397
128.8 | 1.171774 | 1.284199 | 1.215418
128.98 | 1.169205 | 1.284466 | 1.216636
129.15 | 1.1623 | 1.281717 | 1.215314
129.33 | 1.162394 | 1.279803 | 1.216136
129.5 | 1.162005 | 1.280071 | 1.216694
129.67 | 1.161034 | 1.279397 | 1.21712
129.82 | 1.161467 | 1.280356 | 1.216388
129.98 | 1.161257 | 1.281682 | 1.215445
130.13 | 1.160855 | 1.284931 | 1.215075
130.29 | 1.161952 | 1.284421 | 1.215039
130.44 | 1.161505 | 1.281447 | 1.214451
130.59 | 1.161633 | 1.282448 | 1.21543
130.73 | 1.168593 | 1.282701 | 1.216529
130.89 | 1.169021 | 1.281807 | 1.216959
131.05 | 1.161667 | 1.282005 | 1.216681
131.23 | 1.160864 | 1.282458 | 1.215737
131.41 | 1.160988 | 1.27928 | 1.215183
131.58 | 1.159384 | 1.281556 | 1.215401
131.75 | 1.1588 | 1.274811 | 1.214724
131.91 | 1.15811 | 1.280488 | 1.214377
132.05 | 1.157735 | 1.281396 | 1.214315
132.2 | 1.157228 | 1.283522 | 1.21482
132.36 | 1.157079 | 1.281802 | 1.215171
132.52 | 1.156946 | 1.284314 | 1.215314
132.69 | 1.157812 | 1.280784 | 1.214991
132.84 | 1.157356 | 1.279506 | 1.214608
132.98 | 1.15733 | 1.279676 | 1.214879
133.13 | 1.157134 | 1.281279 | 1.21414
133.29 | 1.157899 | 1.280748 | 1.213695
133.46 | 1.156995 | 1.281455 | 1.21322
133.64 | 1.156966 | 1.284986 | 1.214001
133.82 | 1.155688 | 1.289388 | 1.213837
133.99 | 1.155751 | 1.293537 | 1.217427
134.15 | 1.157196 | 1.289591 | 1.217663
134.3 | 1.157164 | 1.291638 | 1.216955
134.46 | 1.157712 | 1.287368 | 1.216457
134.63 | 1.157631 | 1.292754 | 1.216873
134.8 | 1.157686 | 1.29216 | 1.216401
134.96 | 1.156414 | 1.286424 | 1.220344
135.11 | 1.158998 | 1.285986 | 1.21932
135.27 | 1.157331 | 1.283604 | 1.218434
135.43 | 1.156613 | 1.284155 | 1.217879
135.6 | 1.157312 | 1.291982 | 1.217935
135.75 | 1.158256 | 1.290984 | 1.217018
135.9 | 1.157481 | 1.288339 | 1.215225
136.05 | 1.158355 | 1.285439 | 1.215823
136.22 | 1.157525 | 1.283532 | 1.216268
136.37 | 1.157414 | 1.280974 | 1.216518
136.52 | 1.156127 | 1.277464 | 1.215467
136.68 | 1.158409 | 1.279271 | 1.215091
136.85 | 1.161257 | 1.279633 | 1.216244
137.03 | 1.159092 | 1.275805 | 1.215533
137.21 | 1.159452 | 1.27939 | 1.216025
137.38 | 1.158907 | 1.278745 | 1.216168
137.53 | 1.158939 | 1.277714 | 1.21569
137.68 | 1.158716 | 1.277595 | 1.215314
137.83 | 1.159852 | 1.274085 | 1.215109
137.98 | 1.160053 | 1.276304 | 1.214053
138.16 | 1.163404 | 1.276916 | 1.213739
138.34 | 1.16425 | 1.275116 | 1.213878
138.49 | 1.164049 | 1.281094 | 1.213883
138.65 | 1.164266 | 1.288096 | 1.213411
138.8 | 1.166462 | 1.286189 | 1.213855
138.97 | 1.165428 | 1.289729 | 1.213646
139.13 | 1.156746 | 1.285352 | 1.213591
139.3 | 1.156021 | 1.282797 | 1.213206
139.45 | 1.155382 | 1.27824 | 1.213528
139.59 | 1.154892 | 1.273934 | 1.212944
139.75 | 1.155703 | 1.274884 | 1.212186
139.91 | 1.157589 | 1.278884 | 1.212147
140.09 | 1.158289 | 1.278822 | 1.212218
140.24 | 1.157815 | 1.278353 | 1.211894
140.39 | 1.15877 | 1.278658 | 1.210887
140.55 | 1.158351 | 1.282242 | 1.211645
140.7 | 1.15838 | 1.290282 | 1.212285
140.84 | 1.157871 | 1.282654 | 1.212447
141.02 | 1.156786 | 1.279275 | 1.213955
141.18 | 1.156685 | 1.282586 | 1.215544
141.34 | 1.156255 | 1.28162 | 1.215146
141.52 | 1.15699 | 1.280738 | 1.214892
141.69 | 1.156796 | 1.282255 | 1.213824
141.84 | 1.157278 | 1.283418 | 1.213944
141.99 | 1.158776 | 1.282621 | 1.214048
142.14 | 1.157955 | 1.288732 | 1.213666
142.3 | 1.157614 | 1.282748 | 1.212506
142.48 | 1.157458 | 1.281192 | 1.212751
142.66 | 1.157979 | 1.279322 | 1.213466
142.81 | 1.158403 | 1.28198 | 1.214068
142.96 | 1.156806 | 1.277572 | 1.214045
143.12 | 1.156627 | 1.27739 | 1.213548
143.29 | 1.156775 | 1.275157 | 1.213895
143.46 | 1.156572 | 1.27506 | 1.213744
143.64 | 1.15654 | 1.275683 | 1.214413
143.81 | 1.156539 | 1.276693 | 1.214299
143.99 | 1.156528 | 1.276292 | 1.214271
144.14 | 1.157365 | 1.276661 | 1.213147
144.3 | 1.156569 | 1.286131 | 1.213154
144.45 | 1.156625 | 1.285838 | 1.21253
144.62 | 1.155451 | 1.283283 | 1.212425
144.8 | 1.155838 | 1.281862 | 1.213514
144.95 | 1.156155 | 1.282558 | 1.213618
145.1 | 1.159095 | 1.283214 | 1.213508
145.27 | 1.158484 | 1.283302 | 1.212723
145.43 | 1.15755 | 1.280673 | 1.212149
145.61 | 1.158238 | 1.278485 | 1.211677
145.77 | 1.157614 | 1.281326 | 1.212222
145.92 | 1.157188 | 1.282861 | 1.213081
146.09 | 1.155469 | 1.284861 | 1.212982
146.24 | 1.156382 | 1.283189 | 1.211018
146.4 | 1.155848 | 1.283024 | 1.21211
146.56 | 1.155572 | 1.281312 | 1.211915
146.73 | 1.155265 | 1.274726 | 1.211134
146.91 | 1.156635 | 1.274283 | 1.212007
147.09 | 1.157489 | 1.275839 | 1.212339
147.23 | 1.156281 | 1.276047 | 1.212544
147.38 | 1.156469 | 1.277618 | 1.212047
147.54 | 1.157419 | 1.280883 | 1.212412
147.7 | 1.156737 | 1.284017 | 1.214123
147.88 | 1.155791 | 1.283448 | 1.213014
148.05 | 1.154902 | 1.282176 | 1.213053
148.23 | 1.155617 | 1.285105 | 1.212538
148.41 | 1.155169 | 1.283224 | 1.212869
148.58 | 1.15503 | 1.279884 | 1.212469
148.73 | 1.154291 | 1.277924 | 1.212735
148.88 | 1.154649 | 1.27774 | 1.213958
149.04 | 1.15457 | 1.278711 | 1.213815
149.21 | 1.152577 | 1.283288 | 1.213862
149.37 | 1.153055 | 1.282715 | 1.214204
149.52 | 1.1528 | 1.283888 | 1.213639
149.69 | 1.153314 | 1.283641 | 1.213251
149.85 | 1.153568 | 1.284819 | 1.213821
150.03 | 1.153608 | 1.286269 | 1.212886
150.2 | 1.153036 | 1.287819 | 1.212338
150.36 | 1.154141 | 1.285358 | 1.212602
150.51 | 1.15467 | 1.285327 | 1.212967
150.67 | 1.154129 | 1.292166 | 1.213726
150.84 | 1.153064 | 1.291126 | 1.213405
151.02 | 1.153471 | 1.293949 | 1.213831
151.2 | 1.153682 | 1.289765 | 1.212685
151.34 | 1.152862 | 1.288807 | 1.2127
151.5 | 1.153189 | 1.286389 | 1.212477
151.66 | 1.154191 | 1.284431 | 1.211519
151.82 | 1.154691 | 1.285933 | 1.211787
151.99 | 1.161138 | 1.287235 | 1.211393
152.15 | 1.15518 | 1.285461 | 1.212357
152.3 | 1.153923 | 1.283973 | 1.212823
152.46 | 1.153329 | 1.282545 | 1.212396
152.63 | 1.153865 | 1.284093 | 1.212248
152.8 | 1.15413 | 1.287917 | 1.21208
152.98 | 1.153088 | 1.283789 | 1.212543
153.13 | 1.152683 | 1.283789 | 1.212374
153.28 | 1.154436 | 1.28467 | 1.213059
153.44 | 1.154686 | 1.290906 | 1.2119
153.6 | 1.152329 | 1.290888 | 1.211983
153.76 | 1.152314 | 1.295256 | 1.210788
153.91 | 1.153574 | 1.293493 | 1.210479
154.06 | 1.154063 | 1.29292 | 1.209977
154.23 | 1.154065 | 1.288987 | 1.209618
154.41 | 1.153355 | 1.289035 | 1.20954
154.55 | 1.153885 | 1.288845 | 1.209027
154.71 | 1.154026 | 1.285662 | 1.211332
154.88 | 1.153492 | 1.281192 | 1.210972
155.03 | 1.152785 | 1.279321 | 1.210196
155.18 | 1.152839 | 1.281248 | 1.21558
155.33 | 1.153252 | 1.280817 | 1.215907
155.5 | 1.153115 | 1.279902 | 1.215097
155.67 | 1.153923 | 1.281483 | 1.215635
155.83 | 1.15246 | 1.279991 | 1.215468
155.98 | 1.152495 | 1.278714 | 1.214338
156.14 | 1.151996 | 1.279525 | 1.21424
156.3 | 1.153385 | 1.293186 | 1.213885
156.48 | 1.156826 | 1.291705 | 1.2143
156.66 | 1.158177 | 1.286731 | 1.213405
156.83 | 1.154048 | 1.285418 | 1.213741
157.01 | 1.153687 | 1.282475 | 1.214608
157.19 | 1.152756 | 1.285121 | 1.214305
157.36 | 1.152173 | 1.284559 | 1.212979
157.55 | 1.152514 | 1.282574 | 1.213268
157.72 | 1.152165 | 1.285482 | 1.212861
157.9 | 1.152859 | 1.282859 | 1.213063
158.05 | 1.153248 | 1.293258 | 1.211701
158.21 | 1.153075 | 1.293744 | 1.211191
158.38 | 1.153243 | 1.290669 | 1.210695
158.55 | 1.152582 | 1.280203 | 1.211355
158.73 | 1.153077 | 1.276188 | 1.212354
158.91 | 1.153099 | 1.277008 | 1.212749
159.09 | 1.153245 | 1.278722 | 1.212902
159.25 | 1.153062 | 1.284892 | 1.212999
159.41 | 1.153061 | 1.283031 | 1.212534
159.56 | 1.153518 | 1.284448 | 1.212409
159.73 | 1.153272 | 1.286901 | 1.212344
159.91 | 1.153797 | 1.282932 | 1.212556
160.09 | 1.152825 | 1.284222 | 1.212143
160.26 | 1.151299 | 1.298915 | 1.21244
160.42 | 1.15195 | 1.297127 | 1.212026
160.59 | 1.1517 | 1.2917 | 1.211849
160.75 | 1.151777 | 1.296594 | 1.212065
160.91 | 1.152763 | 1.295319 | 1.212927
161.07 | 1.152645 | 1.289022 | 1.212985