## Matrix
TO DO | Specimens | [6 empty] | TO DO | Specimens
| How many lots of 3 moulds made |  | Compression tests |  | Flexure tests |  |  |  | How many lots of 3 moulds made |  | Compression tests |  | Flexure tests
| 1 day | 28 days | 1 day | 28 days | 1 day | 28 days |  |  | 1 day | 28 days | 1 day | 28 days | 1 day | 28 days
Mix A | 0 | 1 | 0 | 6 | 0 | 3 |  | Mix A | 0 | 1 | 0 | 5 | 0 | 3
Mix B | 0 | 1 | 0 | 6 | 0 | 3 |  | Mix B | 0 | 1 | 0 | 5 | 0 | 3
Mix C | 0 | 1 | 0 | 6 | 0 | 3 |  | Mix C | 0 | 1 | 0 | 5 | 0 | 3
Mix D | 0 | 1 | 0 | 6 | 0 | 3 |  | Mix D | 0 | 1 | 0 | 5 | 0 | 3
Mix E | 0 | 1 | 0 | 6 | 0 | 3 |  | Mix E | 0 | 1 | 0 | 5 | 0 | 3
Density
| length | width | height | volume | average weight | density | density | [14 empty] | density | density
| (mm) | (mm) | (mm) | (mm3) | (g) | (g/mm3) | (kg/m3) | [7 empty] | CYLINDERS |  |  |  | height | csa | volume | (g/mm3) | (kg/m3)
A | 160 | 40 | 40 | 256000 | 480.7433 | 0.001877904 | 1877.904 |  | 466.27 | 484.7 | 491.26 | 1442.23 | 480.7433 |  | 17.39 | 17.42 | 34.81 | 17.405 | 37 | 254.469 | 9415.353 | 0.001848576 | 1848.576
B | 160 | 40 | 40 | 256000 | 504.9733 | 0.001972552 | 1972.552 |  | 515.4 | 515.17 | 484.35 | 1514.92 | 504.9733 |  | 18.04 | 18.49 | 36.53 | 18.265 | 37 | 254.469 | 9415.353 | 0.001939917 | 1939.917
C | 160 | 40 | 40 | 256000 | 423.2033 | 0.001653138 | 1653.138 |  | 437.63 | 434.24 | 397.74 | 1269.61 | 423.2033 |  |  |  |  | 16.46 | 37 | 254.469 | 9415.353 | 0.001748208 | 1748.208
D | 160 | 40 | 40 | 256000 | 515.41 | 0.00201332 | 2013.32 |  | 526.65 | 491.95 | 527.63 | 1546.23 | 515.41 |  |  |  |  | 18.37 | 37 | 254.469 | 9415.353 | 0.001951069 | 1951.069
E | 160 | 40 | 40 | 256000 | 453.5 | 0.001771484375 | 1771.484375 |  | 431.76 | 467.4 | 461.34 | 1360.5 | 453.5 |  |  |  |  | 16.53 | 37 | 254.469 | 9415.353 | 0.001755643 | 1755.643
F | 19 strips |  |  | 266000 | 432.54 | 0.00162609 | 1626.09
H | 376.9911 | 50.26548 | 5 | 94750.43 | 131.16 | 0.001384268 | 1384.268
| (circumf) | (csa) | (no. of layers)

## Graphs
28 day compressive strength
| COMP | Mean | Maximum | Difference | Minimum | Difference | FLEX | Mean | Maximum | Difference | Minimum | Difference | COMP | Mean | Maximum | Difference | Minimum | Difference | G' (Mpa) | G'' (Mpa) | G* (Mpa) | no. of lyrs |  | G* (Mpa)
| A | 55.19 | 60.99 | 5.8 | 48.34 | 6.85 | A | 6.5 | 7.55 | 1.05 | 5.44 | 1.06 | C | 26.24 | 29.29 | 3.05 | 24.22 | 2.02 | 3.171535 | 0.51594 | 3.687475 | 8 | A | 2.053216
| B | 62.22 | 64.88 | 2.66 | 58.25 | 3.97 | B | 7.53 | 7.89 | 0.36 | 6.86 | 0.67 | E | 51.43 | 53.89 | 2.46 | 47.57 | 3.86 | 4.729018 | 0.1514658 | 4.880483 | 8 | B | 12.45664
| C | 26.24 | 29.29 | 3.05 | 24.22 | 2.02 | C | 5.01 | 6.23 | 1.22 | 4.26 | 0.75 | A | 55.19 | 60.99 | 5.8 | 48.34 | 6.85 | 1.637488 | 0.4157278 | 2.053216 | 6 | C | 3.687475
| D | 67.12 | 72.6 | 5.48 | 62.39 | 4.73 | D | 6.17 | 7.6 | 1.43 | 4.75 | 1.42 | B | 62.22 | 64.88 | 2.66 | 58.25 | 3.97 | 12.08161 | 0.3750263 | 12.45664 | 4 | D | 30.28901
| E | 51.43 | 53.89 | 2.46 | 47.57 | 3.86 | E | 6.48 | 6.86 | 0.38 | 6.13 | 0.35 | D | 67.12 | 72.6 | 5.48 | 62.39 | 4.73 | 28.31057 | 1.978441 | 30.28901 | 3 | E | 4.880483
[25 empty] | COMP | Mean | Maximum | Difference | Minimum | Difference | FLEX | Mean | Maximum | Difference | Minimum | Difference |  | G' (Mpa) | G'' (Mpa) | G* (Mpa) | no. of lyrs
[25 empty] | A | 55.19 | 60.99 | 5.8 | 48.34 | 6.85 | A | 6.5 | 7.55 | 1.05 | 5.44 | 1.06 | A | 1.637488 | 0.4157278 | 2.053216 | 6
|  | density | no of layers | [21 empty] | B | 62.22 | 64.88 | 2.66 | 58.25 | 3.97 | B | 7.53 | 7.89 | 0.36 | 6.86 | 0.67 | B | 12.08161 | 0.3750263 | 12.45664 | 4
|  | (kg/m3) | [22 empty] | C | 26.24 | 29.29 | 3.05 | 24.22 | 2.02 | C | 5.01 | 6.23 | 1.22 | 4.26 | 0.75 | C | 3.171535 | 0.51594 | 3.687475 | 8
| A | 1877.904 | 6 | [21 empty] | D | 67.12 | 72.6 | 5.48 | 62.39 | 4.73 | D | 6.17 | 7.6 | 1.43 | 4.75 | 1.42 | D | 28.31057 | 1.978441 | 30.28901 | 3
| B | 1972.552 | 4 | [21 empty] | E | 51.43 | 53.89 | 2.46 | 47.57 | 3.86 | E | 6.48 | 6.86 | 0.38 | 6.13 | 0.35 | E | 4.729018 | 0.1514658 | 4.880483 | 8
| C | 1653.138 | 8
| D | 2013.32 | 3 | [21 empty] | COMP | Mean | Maximum | Difference | Minimum | Difference | FLEX | Mean | Maximum | Difference | Minimum | Difference |  | G' (Mpa) | G'' (Mpa) | G* (Mpa) | no. of lyrs
| E | 1771.484375 | 8 | [21 empty] | A | 55.19 | 60.99 | 5.8 | 48.34 | 6.85 | A | 6.5 | 7.55 | 1.05 | 5.44 | 1.06 | A | 1.637488 | 0.4157278 | 2.053216 | 6
| F | 1626.09 | 8 | [21 empty] | C | 26.24 | 29.29 | 3.05 | 24.22 | 2.02 | C | 5.01 | 6.23 | 1.22 | 4.26 | 0.75 | C | 3.171535 | 0.51594 | 3.687475 | 8
| H | 1384.268 | 8 | [21 empty] | E | 51.43 | 53.89 | 2.46 | 47.57 | 3.86 | E | 6.48 | 6.86 | 0.38 | 6.13 | 0.35 | E | 4.729018 | 0.1514658 | 4.880483 | 8
[25 empty] | B | 62.22 | 64.88 | 2.66 | 58.25 | 3.97 | B | 7.53 | 7.89 | 0.36 | 6.86 | 0.67 | B | 12.08161 | 0.3750263 | 12.45664 | 4
[25 empty] | D | 67.12 | 72.6 | 5.48 | 62.39 | 4.73 | D | 6.17 | 7.6 | 1.43 | 4.75 | 1.42 | D | 28.31057 | 1.978441 | 30.28901 | 3

## Comp 28 days
MIX A - YUANHUI | [52 empty] | MIX B - IMP 0806 | [52 empty] | MIX C- POL | [52 empty] | MIX D - 1307 fibres | [52 empty] | MIX E - 2007 LIMEX
21 | [9 empty] | 26 | [9 empty] | 31 | [9 empty] | 36 | [9 empty] | 41 | [9 empty] | AVERAGES |  |  | 17 | [9 empty] | 22 | [9 empty] | 27 | [9 empty] | 32 | [9 empty] | 37 | [9 empty] | AVERAGES |  |  | 18 | [9 empty] | 23 | [9 empty] | 28 | [9 empty] | 33 | [9 empty] | 38 | [9 empty] | AVERAGES |  |  | 19 | [9 empty] | 24 | [9 empty] | 29 | [9 empty] | 34 | [9 empty] | 39 | [9 empty] | AVERAGES |  |  | 20 | [9 empty] | 25 | [9 empty] | 30 | [9 empty] | 35 | [9 empty] | 40 | [9 empty] | AVERAGES
Time | Extension (raw) | Extension -ve | Extension +ve | Load -ve raw | Load -ve | Load +ve | Stress | Strain | E | Time | Extension (raw) | Extension -ve | Extension +ve | Load -ve raw | Load -ve | Load +ve | Stress | Strain | E | Time | Extension (raw) | Extension -ve | Extension +ve | Load -ve raw | Load -ve | Load +ve | Stress | Strain | E | Time | Extension (raw) | Extension -ve | Extension +ve | Load -ve raw | Load -ve | Load +ve | Stress | Strain | E | Time | Extension (raw) | Extension -ve | Extension +ve | Load -ve raw | Load -ve | Load +ve | Stress | Strain | E | Stress | Strain | E | Time | Extension (raw) | Extension -ve | Extension +ve | Load -ve raw | Load -ve | Load +ve | Stress | Strain | E | Time | Extension (raw) | Extension -ve | Extension +ve | Load -ve raw | Load -ve | Load +ve | Stress | Strain | E | Time | Extension (raw) | Extension -ve | Extension +ve | Load -ve raw | Load -ve | Load +ve | Stress | Strain | E | Time | Extension (raw) | Extension -ve | Extension +ve | Load -ve raw | Load -ve | Load +ve | Stress | Strain | E | Time | Extension (raw) | Extension -ve | Extension +ve | Load -ve raw | Load -ve | Load +ve | Stress | Strain | E | Stress | Strain | E | Time | Extension (raw) | Extension -ve | Extension +ve | Load -ve raw | Load -ve | Load +ve | Stress | Strain | E | Time | Extension (raw) | Extension -ve | Extension +ve | Load -ve raw | Load -ve | Load +ve | Stress | Strain | E | Time | Extension (raw) | Extension -ve | Extension +ve | Load -ve raw | Load -ve | Load +ve | Stress | Strain | E | Time | Extension (raw) | Extension -ve | Extension +ve | Load -ve raw | Load -ve | Load +ve | Stress | Strain | E | Time | Extension (raw) | Extension -ve | Extension +ve | Load -ve raw | Load -ve | Load +ve | Stress | Strain | E | Stress | Strain | E | Time | Extension (raw) | Extension -ve | Extension +ve | Load -ve raw | Load -ve | Load +ve | Stress | Strain | E | Time | Extension (raw) | Extension -ve | Extension +ve | Load -ve raw | Load -ve | Load +ve | Stress | Strain | E | Time | Extension (raw) | Extension -ve | Extension +ve | Load -ve raw | Load -ve | Load +ve | Stress | Strain | E | Time | Extension (raw) | Extension -ve | Extension +ve | Load -ve raw | Load -ve | Load +ve | Stress | Strain | E | Time | Extension (raw) | Extension -ve | Extension +ve | Load -ve raw | Load -ve | Load +ve | Stress | Strain | E | Stress | Strain | E | Time | Extension (raw) | Extension -ve | Extension +ve | Load -ve raw | Load -ve | Load +ve | Stress | Strain | E | Time | Extension (raw) | Extension -ve | Extension +ve | Load -ve raw | Load -ve | Load +ve | Stress | Strain | E | Time | Extension (raw) | Extension -ve | Extension +ve | Load -ve raw | Load -ve | Load +ve | Stress | Strain | E | Time | Extension (raw) | Extension -ve | Extension +ve | Load -ve raw | Load -ve | Load +ve | Stress | Strain | E | Time | Extension (raw) | Extension -ve | Extension +ve | Load -ve raw | Load -ve | Load +ve | Stress | Strain | E | Stress | Strain | E
(s) | (mm) | (mm) | (mm) | (kN) | (kN) | (N) | (N/mm2) |  | (kN/mm2) or (GPa) | (s) | (mm) | (mm) | (mm) | (kN) | (kN) | (N) | (N/mm2) |  | (kN/mm2) or (GPa) | (s) | (mm) | (mm) | (mm) | (kN) | (kN) | (N) | (N/mm2) |  | (kN/mm2) or (GPa) | (s) | (mm) | (mm) | (mm) | (kN) | (kN) | (N) | (N/mm2) |  | (kN/mm2) or (GPa) | (s) | (mm) | (mm) | (mm) | (kN) | (kN) | (N) | (N/mm2) |  | (kN/mm2) or (GPa) | (N/mm2) |  | (kN/mm2) or (GPa) | (s) | (mm) | (mm) | (mm) | (kN) | (kN) | (N) | (N/mm2) |  | (kN/mm2) or (GPa) | (s) | (mm) | (mm) | (mm) | (kN) | (kN) | (N) | (N/mm2) |  | (kN/mm2) or (GPa) | (s) | (mm) | (mm) | (mm) | (kN) | (kN) | (N) | (N/mm2) |  | (kN/mm2) or (GPa) | (s) | (mm) | (mm) | (mm) | (kN) | (kN) | (N) | (N/mm2) |  | (kN/mm2) or (GPa) | (s) | (mm) | (mm) | (mm) | (kN) | (kN) | (N) | (N/mm2) |  | (kN/mm2) or (GPa) | (N/mm2) |  | (kN/mm2) or (GPa) | (s) | (mm) | (mm) | (mm) | (kN) | (kN) | (N) | (N/mm2) |  | (kN/mm2) or (GPa) | (s) | (mm) | (mm) | (mm) | (kN) | (kN) | (N) | (N/mm2) |  | (kN/mm2) or (GPa) | (s) | (mm) | (mm) | (mm) | (kN) | (kN) | (N) | (N/mm2) |  | (kN/mm2) or (GPa) | (s) | (mm) | (mm) | (mm) | (kN) | (kN) | (N) | (N/mm2) |  | (kN/mm2) or (GPa) | (s) | (mm) | (mm) | (mm) | (kN) | (kN) | (N) | (N/mm2) |  | (kN/mm2) or (GPa) | (N/mm2) |  | (kN/mm2) or (GPa) | (s) | (mm) | (mm) | (mm) | (kN) | (kN) | (N) | (N/mm2) |  | (kN/mm2) or (GPa) | (s) | (mm) | (mm) | (mm) | (kN) | (kN) | (N) | (N/mm2) |  | (kN/mm2) or (GPa) | (s) | (mm) | (mm) | (mm) | (kN) | (kN) | (N) | (N/mm2) |  | (kN/mm2) or (GPa) | (s) | (mm) | (mm) | (mm) | (kN) | (kN) | (N) | (N/mm2) |  | (kN/mm2) or (GPa) | (s) | (mm) | (mm) | (mm) | (kN) | (kN) | (N) | (N/mm2) |  | (kN/mm2) or (GPa) | (N/mm2) |  | (kN/mm2) or (GPa) | (s) | (mm) | (mm) | (mm) | (kN) | (kN) | (N) | (N/mm2) |  | (kN/mm2) or (GPa) | (s) | (mm) | (mm) | (mm) | (kN) | (kN) | (N) | (N/mm2) |  | (kN/mm2) or (GPa) | (s) | (mm) | (mm) | (mm) | (kN) | (kN) | (N) | (N/mm2) |  | (kN/mm2) or (GPa) | (s) | (mm) | (mm) | (mm) | (kN) | (kN) | (N) | (N/mm2) |  | (kN/mm2) or (GPa) | (s) | (mm) | (mm) | (mm) | (kN) | (kN) | (N) | (N/mm2) |  | (kN/mm2) or (GPa) | (N/mm2) |  | (kN/mm2) or (GPa)
0 | -22.78291 | 0 | 0 | -3.607604 | 0 | 0 | 0 | 0 | #DIV/0! | 0 | -22.99016 | 0 | 0 | -4.040071 | 0 | 0 | 0 | 0 | #DIV/0! | 0 | -22.95435 | 0 | 0 | -4.429051 | 0 | 0 | 0 | 0 | #DIV/0! | 0 | -23.02187 | 0 | 0 | -4.277718 | 0 | 0 | 0 | 0 | #DIV/0! | 0 | -22.98942 | 0 | 0 | -3.774825 | 0 | 0 | 0 | 0 | #DIV/0! | 0 | 0 | #DIV/0! | 0 | -22.85154 | 0 | 0 | -3.825384 | 0 | 0 | 0 | 0 | #DIV/0! | 0 | -22.81176 | 0 | 0 | -3.683585 | 0 | 0 | 0 | 0 | #DIV/0! | 0 | -22.7585 | 0 | 0 | -4.092557 | 0 | 0 | 0 | 0 | #DIV/0! | 0 | -22.78495 | 0 | 0 | -4.040864 | 0 | 0 | 0 | 0 | #DIV/0! | 0 | -22.77038 | 0 | 0 | -3.142079 | 0 | 0 | 0 | 0 | #DIV/0! | 0 | 0 | #DIV/0! | 0 | -22.76287 | 0 | 0 | -3.95264 | 0 | 0 | 0 | 0 | #DIV/0! | 0 | -22.81615 | 0 | 0 | -3.75309 | 0 | 0 | 0 | 0 | #DIV/0! | 0 | -22.86829 | 0 | 0 | -3.701167 | 0 | 0 | 0 | 0 | #DIV/0! | 0 | -22.89565 | 0 | 0 | -3.724082 | 0 | 0 | 0 | 0 | #DIV/0! | 0 | -22.74094 | 0 | 0 | -3.786583 | 0 | 0 | 0 | 0 | #DIV/0! | 0 | 0 | #DIV/0! | 0 | -22.79304 | 0 | 0 | -3.360774 | 0 | 0 | 0 | 0 | #DIV/0! | 0 | -22.69659 | 0 | 0 | -3.591543 | 0 | 0 | 0 | 0 | #DIV/0! | 0 | -22.75894 | 0 | 0 | -3.493888 | 0 | 0 | 0 | 0 | #DIV/0! | 0 | -22.58525 | 0 | 0 | -3.505603 | 0 | 0 | 0 | 0 | #DIV/0! | 0 | -23.11211 | 0 | 0 | -3.66536 | 0 | 0 | 0 | 0 | #DIV/0! | 0 | 0 | #DIV/0! | 0 | -22.68149 | 0 | 0 | -3.787687 | 0 | 0 | 0 | 0 | #DIV/0! | 0 | -22.83748 | 0 | 0 | -3.705391 | 0 | 0 | 0 | 0 | #DIV/0! | 0 | -22.81464 | 0 | 0 | -3.74824 | 0 | 0 | 0 | 0 | #DIV/0! | 0 | -22.97393 | 0 | 0 | -3.622199 | 0 | 0 | 0 | 0 | #DIV/0! | 0 | -22.86096 | 0 | 0 | -3.639658 | 0 | 0 | 0 | 0 | #DIV/0! | 0 | 0 | #DIV/0!
1 | -22.791 | -0.00808849 | 0.00808849 | -4.096908 | -0.489305 | 489.305 | 0.3058156 | 0.0002022123 | 1.51235 | 1 | -22.99867 | -0.008518947 | 0.008518947 | -4.337288 | -0.2972163 | 297.2163 | 0.1857602 | 0.0002129737 | 0.8722214 | 1 | -22.96252 | -0.008169189 | 0.008169189 | -4.714311 | -0.2852604 | 285.2604 | 0.1782877 | 0.0002042297 | 0.8729764 | 1 | -23.0301 | -0.00823196 | 0.00823196 | -4.625674 | -0.3479553 | 347.9553 | 0.2174721 | 0.000205799 | 1.056721 | 1 | -22.9975 | -0.00807913 | 0.00807913 | -4.046425 | -0.2716003 | 271.6003 | 0.1697502 | 0.0002019783 | 0.8404379 | 0.2114172 | 0.0002054386 | 1.029102 | 1 | -22.86028 | -0.008744002 | 0.008744002 | -4.055615 | -0.2302309 | 230.2309 | 0.1438943 | 0.0002186 | 0.658254 | 1 | -22.82049 | -0.008731708 | 0.008731708 | -4.0748 | -0.3912156 | 391.2156 | 0.2445098 | 0.0002182927 | 1.120101 | 1 | -22.7667 | -0.008193869 | 0.008193869 | -4.360672 | -0.2681144 | 268.1144 | 0.1675715 | 0.0002048467 | 0.8180334 | 1 | -22.79336 | -0.008411473 | 0.008411473 | -4.334101 | -0.2932366 | 293.2366 | 0.1832729 | 0.0002102868 | 0.8715376 | 1 | -22.77851 | -0.008136453 | 0.008136453 | -3.301352 | -0.1592726 | 159.2726 | 0.09954534 | 0.0002034113 | 0.4893795 | 0.1848121 | 0.0002130066 | 0.8676357 | 1 | -22.77111 | -0.008240901 | 0.008240901 | -4.165702 | -0.2130622 | 213.0622 | 0.1331639 | 0.0002060225 | 0.6463559 | 1 | -22.8244 | -0.0082443 | 0.0082443 | -4.059527 | -0.306437 | 306.437 | 0.1915231 | 0.0002061075 | 0.9292389 | 1 | -22.87625 | -0.007967698 | 0.007967698 | -3.94811 | -0.2469426 | 246.9426 | 0.1543391 | 0.0001991924 | 0.7748242 | 1 | -22.90396 | -0.008303113 | 0.008303113 | -3.948824 | -0.2247421 | 224.7421 | 0.1404638 | 0.0002075778 | 0.6766802 | 1 | -22.74915 | -0.008201366 | 0.008201366 | -4.06251 | -0.2759267 | 275.9267 | 0.1724542 | 0.0002050342 | 0.8410997 | 0.1583888 | 0.0002047869 | 0.7734324 | 1 | -22.80121 | -0.008174265 | 0.008174265 | -3.843782 | -0.4830077 | 483.0077 | 0.3018798 | 0.0002043566 | 1.477221 | 1 | -22.70484 | -0.008258969 | 0.008258969 | -3.847289 | -0.255746 | 255.746 | 0.1598413 | 0.0002064742 | 0.7741464 | 1 | -22.76688 | -0.007936033 | 0.007936033 | -3.776615 | -0.282727 | 282.727 | 0.1767044 | 0.0001984008 | 0.8906434 | 1 | -22.59339 | -0.008136034 | 0.008136034 | -3.670083 | -0.1644801 | 164.4801 | 0.1028001 | 0.0002034009 | 0.5054064 | 1 | -23.12064 | -0.008521462 | 0.008521462 | -3.980151 | -0.3147904 | 314.7904 | 0.196744 | 0.0002130365 | 0.9235222 | 0.1875939 | 0.0002051338 | 0.9144953 | 1 | -22.68987 | -0.00837585 | 0.00837585 | -4.088548 | -0.300861 | 300.861 | 0.1880381 | 0.0002093962 | 0.8980013 | 1 | -22.84574 | -0.008260552 | 0.008260552 | -3.953825 | -0.2484342 | 248.4342 | 0.1552714 | 0.0002065138 | 0.7518693 | 1 | -22.82284 | -0.008190703 | 0.008190703 | -4.000004 | -0.2517641 | 251.7641 | 0.1573525 | 0.0002047676 | 0.7684446 | 1 | -22.98229 | -0.008365233 | 0.008365233 | -3.88752 | -0.2653209 | 265.3209 | 0.1658256 | 0.0002091308 | 0.7929276 | 1 | -22.86941 | -0.008446956 | 0.008446956 | -3.929841 | -0.2901828 | 290.1828 | 0.1813642 | 0.0002111739 | 0.8588383 | 0.1695704 | 0.0002081965 | 0.8144729
2 | -22.7994 | -0.0164913 | 0.0164913 | -4.415786 | -0.8081829 | 808.1829 | 0.5051143 | 0.0004122825 | 1.225165 | 2 | -23.00705 | -0.01689256 | 0.01689256 | -4.581011 | -0.5409395 | 540.9395 | 0.3380872 | 0.000422314 | 0.8005588 | 2 | -22.97061 | -0.01625898 | 0.01625898 | -4.882393 | -0.4533419 | 453.3419 | 0.2833387 | 0.0004064746 | 0.6970638 | 2 | -23.03866 | -0.01678728 | 0.01678728 | -4.977372 | -0.6996537 | 699.6537 | 0.4372835 | 0.0004196819 | 1.04194 | 2 | -23.00627 | -0.01685154 | 0.01685154 | -4.352518 | -0.5776929 | 577.6929 | 0.361058 | 0.0004212884 | 0.8570329 | 0.3849764 | 0.0004164083 | 0.9245166 | 2 | -22.86848 | -0.01694467 | 0.01694467 | -4.409886 | -0.5845018 | 584.5018 | 0.3653136 | 0.0004236167 | 0.8623682 | 2 | -22.8288 | -0.01703273 | 0.01703273 | -4.399101 | -0.7155161 | 715.5161 | 0.4471976 | 0.0004258181 | 1.050208 | 2 | -22.77479 | -0.01629079 | 0.01629079 | -4.670509 | -0.5779514 | 577.9514 | 0.3612196 | 0.0004072697 | 0.8869298 | 2 | -22.8013 | -0.01635333 | 0.01635333 | -4.596798 | -0.5559331 | 555.9331 | 0.3474582 | 0.0004088332 | 0.8498777 | 2 | -22.7868 | -0.01642332 | 0.01642332 | -3.45747 | -0.3153911 | 315.3911 | 0.1971194 | 0.0004105829 | 0.4800966 | 0.3802972 | 0.0004163844 | 0.9133321 | 2 | -22.77943 | -0.01655631 | 0.01655631 | -4.426185 | -0.4735446 | 473.5446 | 0.2959654 | 0.0004139077 | 0.7150516 | 2 | -22.83264 | -0.01648702 | 0.01648702 | -4.346576 | -0.5934861 | 593.4861 | 0.3709288 | 0.0004121754 | 0.8999294 | 2 | -22.88498 | -0.01669526 | 0.01669526 | -4.225755 | -0.5245879 | 524.5879 | 0.3278675 | 0.0004173815 | 0.7855342 | 2 | -22.91207 | -0.01642117 | 0.01642117 | -4.163927 | -0.4398447 | 439.8447 | 0.2749029 | 0.0004105293 | 0.6696304 | 2 | -22.7577 | -0.01675249 | 0.01675249 | -4.343992 | -0.5574087 | 557.4087 | 0.3483804 | 0.0004188123 | 0.8318295 | 0.323609 | 0.0004145613 | 0.780606 | 2 | -22.80976 | -0.01671836 | 0.01671836 | -4.205965 | -0.8451901 | 845.1901 | 0.5282438 | 0.000417959 | 1.263865 | 2 | -22.71294 | -0.0163557 | 0.0163557 | -4.154228 | -0.5626854 | 562.6854 | 0.3516783 | 0.0004088925 | 0.8600753 | 2 | -22.77539 | -0.01644143 | 0.01644143 | -4.029069 | -0.535181 | 535.181 | 0.3344881 | 0.0004110357 | 0.8137689 | 2 | -22.6018 | -0.01654918 | 0.01654918 | -3.888095 | -0.3824919 | 382.4919 | 0.2390575 | 0.0004137296 | 0.5778109 | 2 | -23.12892 | -0.01680679 | 0.01680679 | -4.286942 | -0.6215811 | 621.5811 | 0.3884882 | 0.0004201697 | 0.9245983 | 0.3683912 | 0.0004143573 | 0.8890665 | 2 | -22.69825 | -0.01675719 | 0.01675719 | -4.336234 | -0.5485475 | 548.5475 | 0.3428422 | 0.0004189299 | 0.8183761 | 2 | -22.85404 | -0.0165585 | 0.0165585 | -4.202797 | -0.4974065 | 497.4065 | 0.3108791 | 0.0004139624 | 0.7509838 | 2 | -22.83124 | -0.01659822 | 0.01659822 | -4.293972 | -0.5457321 | 545.7321 | 0.3410826 | 0.0004149554 | 0.821974 | 2 | -22.99045 | -0.01652762 | 0.01652762 | -4.203244 | -0.5810449 | 581.0449 | 0.3631531 | 0.0004131906 | 0.8788997 | 2 | -22.87781 | -0.01684916 | 0.01684916 | -4.251205 | -0.6115472 | 611.5472 | 0.382217 | 0.0004212291 | 0.9073852 | 0.3480348 | 0.0004164535 | 0.8357111
3 | -22.80784 | -0.02493104 | 0.02493104 | -4.706381 | -1.098777 | 1098.777 | 0.6867357 | 0.000623276 | 1.101816 | 3 | -23.01545 | -0.02529826 | 0.02529826 | -4.907757 | -0.8676853 | 867.6853 | 0.5423033 | 0.0006324565 | 0.8574555 | 3 | -22.97916 | -0.02481644 | 0.02481644 | -5.213382 | -0.7843317 | 784.3317 | 0.4902073 | 0.000620411 | 0.7901332 | 3 | -23.04709 | -0.02521756 | 0.02521756 | -5.268727 | -0.9910086 | 991.0086 | 0.6193804 | 0.000630439 | 0.9824588 | 3 | -23.01431 | -0.02488955 | 0.02488955 | -4.655305 | -0.8804804 | 880.4804 | 0.5503002 | 0.0006222387 | 0.8843876 | 0.5777854 | 0.0006257643 | 0.9233276 | 3 | -22.877 | -0.02546916 | 0.02546916 | -4.755606 | -0.9302221 | 930.2221 | 0.5813888 | 0.000636729 | 0.9130868 | 3 | -22.83681 | -0.02504913 | 0.02504913 | -4.738945 | -1.05536 | 1055.36 | 0.6596 | 0.0006262283 | 1.05329 | 3 | -22.78348 | -0.02497654 | 0.02497654 | -5.027383 | -0.934826 | 934.826 | 0.5842663 | 0.0006244134 | 0.9357043 | 3 | -22.81 | -0.02504764 | 0.02504764 | -4.931008 | -0.8901432 | 890.1432 | 0.5563395 | 0.000626191 | 0.8884501 | 3 | -22.79537 | -0.02498939 | 0.02498939 | -3.609075 | -0.4669962 | 466.9962 | 0.2918727 | 0.0006247347 | 0.4671946 | 0.5953987 | 0.0006283904 | 0.947498 | 3 | -22.78782 | -0.02494664 | 0.02494664 | -4.623485 | -0.6708449 | 670.8449 | 0.419278 | 0.000623666 | 0.6722798 | 3 | -22.84105 | -0.02489509 | 0.02489509 | -4.630972 | -0.8778818 | 877.8818 | 0.5486761 | 0.0006223773 | 0.8815812 | 3 | -22.8933 | -0.02501337 | 0.02501337 | -4.493575 | -0.7924076 | 792.4076 | 0.4952548 | 0.0006253342 | 0.7919841 | 3 | -22.92041 | -0.02475539 | 0.02475539 | -4.420496 | -0.696414 | 696.414 | 0.4352587 | 0.0006188848 | 0.7032952 | 3 | -22.76592 | -0.02497137 | 0.02497137 | -4.636883 | -0.8502999 | 850.2999 | 0.5314375 | 0.0006242842 | 0.8512749 | 0.485981 | 0.0006229093 | 0.7801794 | 3 | -22.81798 | -0.02493956 | 0.02493956 | -4.648416 | -1.287641 | 1287.641 | 0.8047759 | 0.000623489 | 1.290762 | 3 | -22.72132 | -0.02473518 | 0.02473518 | -4.434907 | -0.8433634 | 843.3634 | 0.5271022 | 0.0006183796 | 0.8523926 | 3 | -22.78371 | -0.02476368 | 0.02476368 | -4.338584 | -0.8446964 | 844.6964 | 0.5279352 | 0.000619092 | 0.8527572 | 3 | -22.61055 | -0.02530548 | 0.02530548 | -4.115039 | -0.6094363 | 609.4363 | 0.3808977 | 0.000632637 | 0.6020794 | 3 | -23.13711 | -0.02499973 | 0.02499973 | -4.588074 | -0.9227138 | 922.7138 | 0.5766961 | 0.0006249931 | 0.9227239 | 0.5634814 | 0.0006237181 | 0.9034231 | 3 | -22.70687 | -0.02537924 | 0.02537924 | -4.6282 | -0.8405128 | 840.5128 | 0.5253205 | 0.000634481 | 0.8279532 | 3 | -22.86225 | -0.02476801 | 0.02476801 | -4.401141 | -0.6957507 | 695.7507 | 0.4348442 | 0.0006192003 | 0.7022674 | 3 | -22.83967 | -0.02502608 | 0.02502608 | -4.633854 | -0.885614 | 885.614 | 0.5535088 | 0.000625652 | 0.884691 | 3 | -22.99873 | -0.02479991 | 0.02479991 | -4.510431 | -0.8882321 | 888.2321 | 0.5551451 | 0.0006199977 | 0.8953986 | 3 | -22.88585 | -0.02488727 | 0.02488727 | -4.527502 | -0.8878442 | 887.8442 | 0.5549026 | 0.0006221817 | 0.8918658 | 0.5247442 | 0.0006243026 | 0.8405287
4 | -22.81625 | -0.03333972 | 0.03333972 | -4.996138 | -1.388535 | 1388.535 | 0.8678343 | 0.000833493 | 1.041202 | 4 | -23.02354 | -0.03337977 | 0.03337977 | -5.201657 | -1.161586 | 1161.586 | 0.725991 | 0.0008344941 | 0.8699773 | 4 | -22.98764 | -0.03329343 | 0.03329343 | -5.522327 | -1.093277 | 1093.277 | 0.6832979 | 0.0008323358 | 0.8209401 | 4 | -23.0554 | -0.03353073 | 0.03353073 | -5.600298 | -1.32258 | 1322.58 | 0.8266125 | 0.0008382683 | 0.9860953 | 4 | -23.02284 | -0.03342275 | 0.03342275 | -4.980898 | -1.206072 | 1206.072 | 0.7537953 | 0.0008355687 | 0.9021344 | 0.7715062 | 0.000834832 | 0.9241455 | 4 | -22.88516 | -0.03362726 | 0.03362726 | -5.082468 | -1.257084 | 1257.084 | 0.7856775 | 0.0008406816 | 0.934572 | 4 | -22.84526 | -0.03350037 | 0.03350037 | -5.078857 | -1.395272 | 1395.272 | 0.8720452 | 0.0008375093 | 1.041236 | 4 | -22.79194 | -0.03343797 | 0.03343797 | -5.394002 | -1.301445 | 1301.445 | 0.8134029 | 0.0008359493 | 0.973029 | 4 | -22.81819 | -0.03324021 | 0.03324021 | -5.248312 | -1.207448 | 1207.448 | 0.7546548 | 0.0008310052 | 0.9081228 | 4 | -22.8037 | -0.03332845 | 0.03332845 | -3.776802 | -0.6347228 | 634.7228 | 0.3967017 | 0.0008332112 | 0.4761118 | 0.8064451 | 0.0008362864 | 0.9643169 | 4 | -22.79603 | -0.03316598 | 0.03316598 | -4.910545 | -0.9579049 | 957.9049 | 0.5986906 | 0.0008291495 | 0.7220538 | 4 | -22.84933 | -0.03317376 | 0.03317376 | -5.011877 | -1.258787 | 1258.787 | 0.7867421 | 0.0008293439 | 0.9486319 | 4 | -22.90146 | -0.03317841 | 0.03317841 | -4.745849 | -1.044681 | 1044.681 | 0.6529258 | 0.0008294603 | 0.7871694 | 4 | -22.92891 | -0.03325716 | 0.03325716 | -4.689826 | -0.9657435 | 965.7435 | 0.6035897 | 0.0008314289 | 0.7259667 | 4 | -22.77429 | -0.0333501 | 0.0333501 | -4.942528 | -1.155945 | 1155.945 | 0.7224658 | 0.0008337526 | 0.866523 | 0.6728828 | 0.0008306271 | 0.8100901 | 4 | -22.82618 | -0.03314456 | 0.03314456 | -5.089027 | -1.728253 | 1728.253 | 1.080158 | 0.000828614 | 1.303572 | 4 | -22.72972 | -0.03313082 | 0.03313082 | -4.77902 | -1.187477 | 1187.477 | 0.7421731 | 0.0008282706 | 0.8960515 | 4 | -22.79235 | -0.03340524 | 0.03340524 | -4.625393 | -1.131505 | 1131.505 | 0.7071907 | 0.0008351309 | 0.8468022 | 4 | -22.61851 | -0.03326065 | 0.03326065 | -4.304772 | -0.7991686 | 799.1686 | 0.4994804 | 0.0008315162 | 0.6006863 | 4 | -23.1457 | -0.03358154 | 0.03358154 | -4.899326 | -1.233966 | 1233.966 | 0.7712287 | 0.0008395384 | 0.9186342 | 0.7600462 | 0.000832614 | 0.9128434 | 4 | -22.71496 | -0.03346824 | 0.03346824 | -4.937563 | -1.149876 | 1149.876 | 0.7186728 | 0.000836706 | 0.858931 | 4 | -22.8711 | -0.03362284 | 0.03362284 | -4.621099 | -0.9157084 | 915.7084 | 0.5723177 | 0.000840571 | 0.6808678 | 4 | -22.8481 | -0.03345711 | 0.03345711 | -4.914592 | -1.166352 | 1166.352 | 0.7289697 | 0.0008364278 | 0.8715273 | 4 | -23.00704 | -0.03311639 | 0.03311639 | -4.814873 | -1.192674 | 1192.674 | 0.7454214 | 0.0008279097 | 0.9003656 | 4 | -22.89431 | -0.03335187 | 0.03335187 | -4.861788 | -1.22213 | 1222.13 | 0.7638315 | 0.0008337968 | 0.9160883 | 0.7058426 | 0.0008350823 | 0.8452372
5 | -22.82446 | -0.04155329 | 0.04155329 | -5.400864 | -1.793261 | 1793.261 | 1.120788 | 0.001038832 | 1.078892 | 5 | -23.03219 | -0.04203026 | 0.04203026 | -5.56281 | -1.522739 | 1522.739 | 0.9517117 | 0.001050757 | 0.9057395 | 5 | -22.99567 | -0.04131924 | 0.04131924 | -5.840988 | -1.411937 | 1411.937 | 0.8824609 | 0.001032981 | 0.8542856 | 5 | -23.0637 | -0.04183059 | 0.04183059 | -5.946457 | -1.668739 | 1668.739 | 1.042962 | 0.001045765 | 0.9973198 | 5 | -23.03082 | -0.04139841 | 0.04139841 | -5.267967 | -1.493142 | 1493.142 | 0.9332139 | 0.00103496 | 0.9016906 | 0.9862273 | 0.001040659 | 0.947695 | 5 | -22.89383 | -0.04229616 | 0.04229616 | -5.356757 | -1.531374 | 1531.374 | 0.9571085 | 0.001057404 | 0.9051494 | 5 | -22.85356 | -0.0418006 | 0.0418006 | -5.451139 | -1.767555 | 1767.555 | 1.104722 | 0.001045015 | 1.057135 | 5 | -22.79993 | -0.04142975 | 0.04142975 | -5.770785 | -1.678227 | 1678.227 | 1.048892 | 0.001035744 | 1.012695 | 5 | -22.82637 | -0.04142025 | 0.04142025 | -5.609234 | -1.56837 | 1568.37 | 0.9802312 | 0.001035506 | 0.9466204 | 5 | -22.81199 | -0.04161648 | 0.04161648 | -3.98339 | -0.8413108 | 841.3108 | 0.5258193 | 0.001040412 | 0.5053953 | 1.022738 | 0.001043417 | 0.9801816 | 5 | -22.80431 | -0.04143626 | 0.04143626 | -5.158459 | -1.205819 | 1205.819 | 0.7536369 | 0.001035907 | 0.7275144 | 5 | -22.85762 | -0.04146476 | 0.04146476 | -5.203699 | -1.450609 | 1450.609 | 0.9066307 | 0.001036619 | 0.8746035 | 5 | -22.9097 | -0.04141256 | 0.04141256 | -5.018798 | -1.317631 | 1317.631 | 0.8235191 | 0.001035314 | 0.7954292 | 5 | -22.93706 | -0.04140292 | 0.04140292 | -4.944021 | -1.219938 | 1219.938 | 0.7624615 | 0.001035073 | 0.7366257 | 5 | -22.78298 | -0.04203222 | 0.04203222 | -5.258248 | -1.471665 | 1471.665 | 0.9197907 | 0.001050805 | 0.8753197 | 0.8332078 | 0.001038744 | 0.8021303 | 5 | -22.83434 | -0.04129838 | 0.04129838 | -5.432642 | -2.071868 | 2071.868 | 1.294917 | 0.00103246 | 1.254206 | 5 | -22.73826 | -0.04166998 | 0.04166998 | -5.138629 | -1.547086 | 1547.086 | 0.9669286 | 0.00104175 | 0.9281776 | 5 | -22.80028 | -0.04134118 | 0.04134118 | -4.936306 | -1.442418 | 1442.418 | 0.9015111 | 0.001033529 | 0.8722645 | 5 | -22.62666 | -0.04140711 | 0.04140711 | -4.564641 | -1.059038 | 1059.038 | 0.6618989 | 0.001035178 | 0.6394059 | 5 | -23.15388 | -0.04176279 | 0.04176279 | -5.201662 | -1.536301 | 1536.301 | 0.9601882 | 0.00104407 | 0.9196591 | 0.9570888 | 0.001037397 | 0.9225866 | 5 | -22.72317 | -0.04167967 | 0.04167967 | -5.182257 | -1.39457 | 1394.57 | 0.8716061 | 0.001041992 | 0.8364808 | 5 | -22.87887 | -0.041391 | 0.041391 | -4.853191 | -1.147801 | 1147.801 | 0.7173754 | 0.001034775 | 0.693267 | 5 | -22.85655 | -0.04190421 | 0.04190421 | -5.273955 | -1.525714 | 1525.714 | 0.9535714 | 0.001047605 | 0.9102393 | 5 | -23.01545 | -0.04152851 | 0.04152851 | -5.153652 | -1.531454 | 1531.454 | 0.9571585 | 0.001038213 | 0.921929 | 5 | -22.9027 | -0.04173606 | 0.04173606 | -5.19287 | -1.553212 | 1553.212 | 0.9707573 | 0.001043401 | 0.9303776 | 0.8940937 | 0.001041197 | 0.858717
6 | -22.83278 | -0.04986427 | 0.04986427 | -5.736242 | -2.128639 | 2128.639 | 1.330399 | 0.001246607 | 1.067217 | 6 | -23.04042 | -0.05026828 | 0.05026828 | -5.955156 | -1.915085 | 1915.085 | 1.196928 | 0.001256707 | 0.9524322 | 6 | -23.00407 | -0.04972639 | 0.04972639 | -6.165899 | -1.736848 | 1736.848 | 1.08553 | 0.00124316 | 0.8732024 | 6 | -23.07172 | -0.0498517 | 0.0498517 | -6.310043 | -2.032324 | 2032.324 | 1.270203 | 0.001246292 | 1.019185 | 6 | -23.03946 | -0.05004075 | 0.05004075 | -5.612686 | -1.837861 | 1837.861 | 1.148663 | 0.001251019 | 0.9181823 | 1.206345 | 0.001248757 | 0.9660365 | 6 | -22.90163 | -0.05009235 | 0.05009235 | -5.779313 | -1.953929 | 1953.929 | 1.221206 | 0.001252309 | 0.9751634 | 6 | -22.86185 | -0.05008583 | 0.05008583 | -5.883334 | -2.199749 | 2199.749 | 1.374843 | 0.001252146 | 1.09799 | 6 | -22.8083 | -0.04979908 | 0.04979908 | -6.136975 | -2.044418 | 2044.418 | 1.277761 | 0.001244977 | 1.026333 | 6 | -22.83493 | -0.04997831 | 0.04997831 | -5.952607 | -1.911743 | 1911.743 | 1.194839 | 0.001249458 | 0.9562862 | 6 | -22.82054 | -0.05016737 | 0.05016737 | -4.178805 | -1.036726 | 1036.726 | 0.6479541 | 0.001254184 | 0.5166339 | 1.267162 | 0.001249722 | 1.013955 | 6 | -22.81283 | -0.04996299 | 0.04996299 | -5.446145 | -1.493505 | 1493.505 | 0.9334405 | 0.001249075 | 0.7473056 | 6 | -22.86602 | -0.04986799 | 0.04986799 | -5.607653 | -1.854563 | 1854.563 | 1.159102 | 0.0012467 | 0.9297361 | 6 | -22.91806 | -0.04977342 | 0.04977342 | -5.35734 | -1.656173 | 1656.173 | 1.035108 | 0.001244335 | 0.831856 | 6 | -22.9456 | -0.0499457594 | 0.0499457594 | -5.236976 | -1.512894 | 1512.894 | 0.9455585 | 0.001248643985 | 0.7572683 | 6 | -22.79093 | -0.04998655 | 0.04998655 | -5.551954 | -1.765371 | 1765.371 | 1.103357 | 0.001249664 | 0.882923 | 1.035313 | 0.001247684 | 0.8297882 | 6 | -22.84293 | -0.04989239 | 0.04989239 | -5.91937 | -2.558596 | 2558.596 | 1.599122 | 0.00124731 | 1.282057 | 6 | -22.74661 | -0.05002855 | 0.05002855 | -5.469045 | -1.877502 | 1877.502 | 1.173439 | 0.001250714 | 0.9382154 | 6 | -22.80871 | -0.0497649 | 0.0497649 | -5.34464 | -1.850752 | 1850.752 | 1.15672 | 0.001244122 | 0.9297477 | 6 | -22.63526 | -0.05000564 | 0.05000564 | -4.839737 | -1.334133 | 1334.133 | 0.8338334 | 0.001250141 | 0.6669914 | 6 | -23.16247 | -0.05035526 | 0.05035526 | -5.601098 | -1.935737 | 1935.737 | 1.209836 | 0.001258882 | 0.9610402 | 1.19459 | 0.001250234 | 0.9554934 | 6 | -22.73176 | -0.05026748 | 0.05026748 | -5.492147 | -1.70446 | 1704.46 | 1.065288 | 0.001256687 | 0.8476953 | 6 | -22.88723 | -0.04975041 | 0.04975041 | -5.174081 | -1.46869 | 1468.69 | 0.9179313 | 0.00124376 | 0.7380291 | 6 | -22.86503 | -0.05039009 | 0.05039009 | -5.662136 | -1.913895 | 1913.895 | 1.196185 | 0.001259752 | 0.9495395 | 6 | -23.02381 | -0.04988909 | 0.04988909 | -5.521685 | -1.899486 | 1899.486 | 1.187179 | 0.001247227 | 0.9518546 | 6 | -22.91102 | -0.05005552 | 0.05005552 | -5.501556 | -1.861898 | 1861.898 | 1.163686 | 0.001251388 | 0.9299166 | 1.106054 | 0.001251763 | 0.8835968
7 | -22.84126 | -0.05834983 | 0.05834983 | -6.028183 | -2.42058 | 2420.58 | 1.512862 | 0.001458746 | 1.037098 | 7 | -23.04902 | -0.05886336 | 0.05886336 | -6.283516 | -2.243445 | 2243.445 | 1.402153 | 0.001471584 | 0.952819 | 7 | -23.01243 | -0.05808314 | 0.05808314 | -6.467391 | -2.03834 | 2038.34 | 1.273963 | 0.001452079 | 0.8773373 | 7 | -23.08022 | -0.05834615 | 0.05834615 | -6.681584 | -2.403866 | 2403.866 | 1.502416 | 0.001458654 | 1.030002 | 7 | -23.04764 | -0.05822033 | 0.05822033 | -5.951989 | -2.177164 | 2177.164 | 1.360727 | 0.001455508 | 0.9348813 | 1.410424 | 0.001459314 | 0.9664982 | 7 | -22.91004 | -0.05850904 | 0.05850904 | -6.132816 | -2.307432 | 2307.432 | 1.442145 | 0.001462726 | 0.9859297 | 7 | -22.87035 | -0.05858471 | 0.05858471 | -6.263742 | -2.580157 | 2580.157 | 1.612598 | 0.001464618 | 1.101037 | 7 | -22.81668 | -0.05817991 | 0.05817991 | -6.460759 | -2.368201 | 2368.201 | 1.480126 | 0.001454498 | 1.01762 | 7 | -22.8431 | -0.05814419 | 0.05814419 | -6.337215 | -2.296351 | 2296.351 | 1.435219 | 0.001453605 | 0.9873516 | 7 | -22.8285 | -0.05812082 | 0.05812082 | -4.370428 | -1.228349 | 1228.349 | 0.7677182 | 0.00145302 | 0.5283602 | 1.492522 | 0.001458862 | 1.023073 | 7 | -22.82109 | -0.05822396 | 0.05822396 | -5.698435 | -1.745795 | 1745.795 | 1.091122 | 0.001455599 | 0.7496034 | 7 | -22.87467 | -0.05851602 | 0.05851602 | -5.907592 | -2.154502 | 2154.502 | 1.346564 | 0.001462901 | 0.9204754 | 7 | -22.92675 | -0.05846387 | 0.05846387 | -5.682528 | -1.98136 | 1981.36 | 1.23835 | 0.001461597 | 0.8472585 | 7 | -22.95379 | -0.05813846 | 0.05813846 | -5.504476 | -1.780394 | 1780.394 | 1.112746 | 0.001453462 | 0.7655834 | 7 | -22.79964 | -0.05869377 | 0.05869377 | -5.88822 | -2.101637 | 2101.637 | 1.313523 | 0.001467344 | 0.8951706 | 1.220461 | 0.00146018 | 0.835829 | 7 | -22.85118 | -0.05814596 | 0.05814596 | -6.287877 | -2.927103 | 2927.103 | 1.829439 | 0.001453649 | 1.258515 | 7 | -22.75475 | -0.05816138 | 0.05816138 | -5.852353 | -2.26081 | 2260.81 | 1.413006 | 0.001454034 | 0.9717832 | 7 | -22.81693 | -0.057984 | 0.057984 | -5.650511 | -2.156623 | 2156.623 | 1.347889 | 0.0014496 | 0.9298352 | 7 | -22.64358 | -0.05833409 | 0.05833409 | -5.10411 | -1.598507 | 1598.507 | 0.999067 | 0.001458352 | 0.6850656 | 7 | -23.17077 | -0.05865302 | 0.05865302 | -5.962813 | -2.297452 | 2297.452 | 1.435908 | 0.001466326 | 0.9792558 | 1.405062 | 0.001456392 | 0.9647551 | 7 | -22.73994 | -0.05845097 | 0.05845097 | -5.841829 | -2.054143 | 2054.143 | 1.283839 | 0.001461274 | 0.8785751 | 7 | -22.89569 | -0.05820692 | 0.05820692 | -5.472985 | -1.767594 | 1767.594 | 1.104746 | 0.001455173 | 0.7591855 | 7 | -22.87338 | -0.05873451 | 0.05873451 | -6.014079 | -2.265838 | 2265.838 | 1.416149 | 0.001468363 | 0.9644408 | 7 | -23.03191 | -0.05798293 | 0.05798293 | -5.85209 | -2.229891 | 2229.891 | 1.393682 | 0.001449573 | 0.9614428 | 7 | -22.91901 | -0.0580464 | 0.0580464 | -5.848525 | -2.208867 | 2208.867 | 1.380542 | 0.00145116 | 0.9513368 | 1.315792 | 0.001457109 | 0.9030154
8 | -22.84912 | -0.06621052 | 0.06621052 | -6.396374 | -2.78877 | 2788.77 | 1.742981 | 0.001655263 | 1.052994 | 8 | -23.0567 | -0.06654658 | 0.06654658 | -6.594751 | -2.554679 | 2554.679 | 1.596675 | 0.001663665 | 0.9597335 | 8 | -23.02075 | -0.06639916 | 0.06639916 | -6.817652 | -2.388601 | 2388.601 | 1.492876 | 0.001659979 | 0.899334 | 8 | -23.08841 | -0.06654118 | 0.06654118 | -7.02991 | -2.752192 | 2752.192 | 1.72012 | 0.00166353 | 1.034018 | 8 | -23.05608 | -0.06666444 | 0.06666444 | -6.351912 | -2.577087 | 2577.087 | 1.610679 | 0.001666611 | 0.9664397 | 1.632666 | 0.001661809 | 0.9824629 | 8 | -22.91822 | -0.06668456 | 0.06668456 | -6.528751 | -2.703367 | 2703.367 | 1.689604 | 0.001667114 | 1.013491 | 8 | -22.87873 | -0.0669627 | 0.0669627 | -6.613342 | -2.929757 | 2929.757 | 1.831098 | 0.001674067 | 1.093802 | 8 | -22.82511 | -0.06660456 | 0.06660456 | -6.847247 | -2.75469 | 2754.69 | 1.721681 | 0.001665114 | 1.033972 | 8 | -22.85145 | -0.06649853 | 0.06649853 | -6.669246 | -2.628382 | 2628.382 | 1.642739 | 0.001662463 | 0.9881354 | 8 | -22.83725 | -0.0668732 | 0.0668732 | -4.536008 | -1.393929 | 1393.929 | 0.8712059 | 0.00167183 | 0.5211092 | 1.721281 | 0.00166719 | 1.032444 | 8 | -22.82962 | -0.06675376 | 0.06675376 | -6.04198 | -2.08934 | 2089.34 | 1.305837 | 0.001668844 | 0.7824803 | 8 | -22.88275 | -0.06659371 | 0.06659371 | -6.28213 | -2.52904 | 2529.04 | 1.58065 | 0.001664843 | 0.9494291 | 8 | -22.93473 | -0.06644246 | 0.06644246 | -5.959624 | -2.258457 | 2258.457 | 1.411535 | 0.001661062 | 0.8497791 | 8 | -22.96221 | -0.06655953 | 0.06655953 | -5.768926 | -2.044844 | 2044.844 | 1.278027 | 0.001663988 | 0.7680507 | 8 | -22.80772 | -0.06677243 | 0.06677243 | -6.178639 | -2.392056 | 2392.056 | 1.495035 | 0.001669311 | 0.8956003 | 1.414217 | 0.001665609 | 0.8490689 | 8 | -22.85939 | -0.06635697 | 0.06635697 | -6.734711 | -3.373937 | 3373.937 | 2.10871 | 0.001658924 | 1.271131 | 8 | -22.7631 | -0.06651431 | 0.06651431 | -6.089266 | -2.497723 | 2497.723 | 1.561077 | 0.001662858 | 0.9387914 | 8 | -22.82549 | -0.06654677 | 0.06654677 | -5.969144 | -2.475256 | 2475.256 | 1.547035 | 0.001663669 | 0.9298933 | 8 | -22.65201 | -0.06675799 | 0.06675799 | -5.398611 | -1.893008 | 1893.008 | 1.18313 | 0.00166895 | 0.7089068 | 8 | -23.17886 | -0.0667424 | 0.0667424 | -6.31143 | -2.646069 | 2646.069 | 1.653793 | 0.00166856 | 0.9911501 | 1.610749 | 0.001664592 | 0.9676538 | 8 | -22.74829 | -0.06679534 | 0.06679534 | -6.194595 | -2.406909 | 2406.909 | 1.504318 | 0.001669884 | 0.900852 | 8 | -22.90437 | -0.06689122 | 0.06689122 | -5.782855 | -2.077464 | 2077.464 | 1.298415 | 0.001672281 | 0.7764337 | 8 | -22.88152 | -0.06687082 | 0.06687082 | -6.313113 | -2.564873 | 2564.873 | 1.603046 | 0.001671771 | 0.958891 | 8 | -23.04043 | -0.06650807 | 0.06650807 | -6.20353 | -2.581331 | 2581.331 | 1.613332 | 0.001662702 | 0.9703074 | 8 | -22.92745 | -0.06649005 | 0.06649005 | -6.227905 | -2.588247 | 2588.247 | 1.617655 | 0.001662251 | 0.9731709 | 1.527353 | 0.001667778 | 0.9158014
9 | -22.85753 | -0.07461901 | 0.07461901 | -6.747965 | -3.140362 | 3140.362 | 1.962726 | 0.001865475 | 1.052132 | 9 | -23.06539 | -0.07523834 | 0.07523834 | -6.980917 | -2.940846 | 2940.846 | 1.838029 | 0.001880958 | 0.9771766 | 9 | -23.02903 | -0.07468686 | 0.07468686 | -7.154669 | -2.725619 | 2725.619 | 1.703512 | 0.001867171 | 0.9123489 | 9 | -23.09698 | -0.07511107 | 0.07511107 | -7.395838 | -3.11812 | 3118.12 | 1.948825 | 0.001877777 | 1.037836 | 9 | -23.06414 | -0.07471671 | 0.07471671 | -6.724093 | -2.949267 | 2949.267 | 1.843292 | 0.001867918 | 0.9868166 | 1.859277 | 0.00187186 | 0.9932777 | 9 | -22.9267 | -0.0751663 | 0.0751663 | -6.897318 | -3.071934 | 3071.934 | 1.919959 | 0.001879158 | 1.021713 | 9 | -22.88675 | -0.07498898 | 0.07498898 | -7.070767 | -3.387183 | 3387.183 | 2.116989 | 0.001874724 | 1.129227 | 9 | -22.83323 | -0.07472322 | 0.07472322 | -7.233172 | -3.140615 | 3140.615 | 1.962884 | 0.001868081 | 1.050749 | 9 | -22.85956 | -0.07460676 | 0.07460676 | -7.004401 | -2.963536 | 2963.536 | 1.85221 | 0.001865169 | 0.9930522 | 9 | -22.84533 | -0.07495508 | 0.07495508 | -4.723229 | -1.58115 | 1581.15 | 0.9882188 | 0.001873877 | 0.5273659 | 1.963011 | 0.001871783 | 1.048738 | 9 | -22.83809 | -0.07522456 | 0.07522456 | -6.381767 | -2.429127 | 2429.127 | 1.518204 | 0.001880614 | 0.8072919 | 9 | -22.89087 | -0.07472118 | 0.07472118 | -6.637788 | -2.884699 | 2884.699 | 1.802937 | 0.001868029 | 0.9651543 | 9 | -22.94329 | -0.07500057 | 0.07500057 | -6.3728 | -2.671633 | 2671.633 | 1.669771 | 0.001875014 | 0.8905376 | 9 | -22.97073 | -0.07507671 | 0.07507671 | -6.111962 | -2.387879 | 2387.879 | 1.492425 | 0.001876918 | 0.7951465 | 9 | -22.81613 | -0.07518809 | 0.07518809 | -6.54249 | -2.755907 | 2755.907 | 1.722442 | 0.001879702 | 0.9163376 | 1.641156 | 0.001876056 | 0.8747905 | 9 | -22.86777 | -0.07473566 | 0.07473566 | -7.210874 | -3.8501 | 3850.1 | 2.406312 | 0.001868391 | 1.287906 | 9 | -22.77146 | -0.07487228 | 0.07487228 | -6.439267 | -2.847723 | 2847.723 | 1.779827 | 0.001871807 | 0.9508604 | 9 | -22.83388 | -0.07493827 | 0.07493827 | -6.387843 | -2.893955 | 2893.955 | 1.808722 | 0.001873457 | 0.9654464 | 9 | -22.66035 | -0.07510148 | 0.07510148 | -5.713713 | -2.20811 | 2208.11 | 1.380069 | 0.001877537 | 0.7350421 | 9 | -23.18687 | -0.07475256 | 0.07475256 | -6.689511 | -3.02415 | 3024.15 | 1.890094 | 0.001868814 | 1.011387 | 1.853005 | 0.001872001 | 0.9898524 | 9 | -22.75669 | -0.07519531 | 0.07519531 | -6.5261 | -2.738413 | 2738.413 | 1.711508 | 0.001879883 | 0.9104334 | 9 | -22.91234 | -0.0748578 | 0.0748578 | -6.01665 | -2.311259 | 2311.259 | 1.444537 | 0.001871445 | 0.7718832 | 9 | -22.88976 | -0.0751196 | 0.0751196 | -6.682281 | -2.93404 | 2934.04 | 1.833775 | 0.00187799 | 0.9764564 | 9 | -23.04856 | -0.07463582 | 0.07463582 | -6.557426 | -2.935228 | 2935.228 | 1.834517 | 0.001865895 | 0.9831833 | 9 | -22.93584 | -0.07488001 | 0.07488001 | -6.611031 | -2.971373 | 2971.373 | 1.857108 | 0.001872 | 0.9920448 | 1.736289 | 0.001873443 | 0.9267906
10 | -22.86617 | -0.08325381 | 0.08325381 | -7.1178 | -3.510196 | 3510.196 | 2.193873 | 0.002081345 | 1.054065 | 10 | -23.07368 | -0.08352539 | 0.08352539 | -7.335363 | -3.295291 | 3295.291 | 2.059557 | 0.002088135 | 0.9863143 | 10 | -23.03728 | -0.08293437 | 0.08293437 | -7.505737 | -3.076686 | 3076.686 | 1.922929 | 0.002073359 | 0.9274459 | 10 | -23.1053 | -0.08342383 | 0.08342383 | -7.862846 | -3.585128 | 3585.128 | 2.240705 | 0.002085596 | 1.074372 | 10 | -23.07285 | -0.08343007 | 0.08343007 | -7.088303 | -3.313478 | 3313.478 | 2.070924 | 0.002085752 | 0.9928909 | 2.097597 | 0.002082837 | 1.007087 | 10 | -22.93527 | -0.08373717 | 0.08373717 | -7.245138 | -3.419754 | 3419.754 | 2.137346 | 0.002093429 | 1.020979 | 10 | -22.89539 | -0.0836263 | 0.0836263 | -7.546319 | -3.862734 | 3862.734 | 2.414209 | 0.002090657 | 1.154761 | 10 | -22.84165 | -0.08314918 | 0.08314918 | -7.603436 | -3.510879 | 3510.879 | 2.194299 | 0.002078729 | 1.055596 | 10 | -22.86816 | -0.08320729 | 0.08320729 | -7.409935 | -3.369071 | 3369.071 | 2.105669 | 0.002080182 | 1.012252 | 10 | -22.85366 | -0.08328613 | 0.08328613 | -4.895992 | -1.753913 | 1753.913 | 1.096196 | 0.002082153 | 0.5264722 | 2.212881 | 0.00208575 | 1.060952 | 10 | -22.84603 | -0.08315942 | 0.08315942 | -6.652518 | -2.699878 | 2699.878 | 1.687424 | 0.002078986 | 0.8116572 | 10 | -22.89955 | -0.0833936 | 0.0833936 | -6.977865 | -3.224775 | 3224.775 | 2.015485 | 0.00208484 | 0.9667334 | 10 | -22.9515 | -0.08321214 | 0.08321214 | -6.705943 | -3.004776 | 3004.776 | 1.877985 | 0.002080303 | 0.9027456 | 10 | -22.97894 | -0.08329009 | 0.08329009 | -6.405868 | -2.681786 | 2681.786 | 1.676116 | 0.002082252 | 0.8049534 | 10 | -22.82429 | -0.08334443 | 0.08334443 | -6.90628 | -3.119697 | 3119.697 | 1.94981 | 0.002083611 | 0.9357844 | 1.841364 | 0.002081998 | 0.8844214 | 10 | -22.87613 | -0.08309661 | 0.08309661 | -7.690692 | -4.329918 | 4329.918 | 2.706198 | 0.002077415 | 1.302676 | 10 | -22.77969 | -0.08310685 | 0.08310685 | -6.942968 | -3.351424 | 3351.424 | 2.09464 | 0.002077671 | 1.008167 | 10 | -22.84206 | -0.08312022 | 0.08312022 | -6.727883 | -3.233995 | 3233.995 | 2.021247 | 0.002078005 | 0.9726862 | 10 | -22.66846 | -0.08321186 | 0.08321186 | -6.083875 | -2.578272 | 2578.272 | 1.61142 | 0.002080296 | 0.7746107 | 10 | -23.19522 | -0.08310289 | 0.08310289 | -7.078229 | -3.412868 | 3412.868 | 2.133043 | 0.002077572 | 1.0267 | 2.11331 | 0.002078192 | 1.016898 | 10 | -22.76501 | -0.08351412 | 0.08351412 | -6.926544 | -3.138857 | 3138.857 | 1.961786 | 0.002087853 | 0.9396187 | 10 | -22.92067 | -0.0831923 | 0.0831923 | -6.387166 | -2.681775 | 2681.775 | 1.676109 | 0.002079807 | 0.8058964 | 10 | -22.89843 | -0.08378503969 | 0.08378503969 | -7.080095 | -3.331854 | 3331.854 | 2.082409 | 0.002094626 | 0.9941675 | 10 | -23.05722 | -0.08329083 | 0.08329083 | -6.983925 | -3.361727 | 3361.727 | 2.101079 | 0.002082271 | 1.009033 | 10 | -22.94445 | -0.08348734 | 0.08348734 | -6.98255 | -3.342892 | 3342.892 | 2.089307 | 0.002087184 | 1.001018 | 1.982138 | 0.002086348 | 0.9500515
11 | -22.87487 | -0.09195763 | 0.09195763 | -7.473259 | -3.865656 | 3865.656 | 2.416035 | 0.002298941 | 1.050934 | 11 | -23.08232 | -0.09216834 | 0.09216834 | -7.636252 | -3.596181 | 3596.181 | 2.247613 | 0.002304208 | 0.9754382 | 11 | -23.04643 | -0.09208508 | 0.09208508 | -7.820821 | -3.39177 | 3391.77 | 2.119857 | 0.002302127 | 0.9208252 | 11 | -23.11342 | -0.0915458 | 0.0915458 | -8.265802 | -3.988084 | 3988.084 | 2.492553 | 0.002288645 | 1.089095 | 11 | -23.08109 | -0.09166608 | 0.09166608 | -7.497136 | -3.722311 | 3722.311 | 2.326444 | 0.002291652 | 1.015182 | 2.3205 | 0.002297115 | 1.01018 | 11 | -22.94381 | -0.09226985 | 0.09226985 | -7.70351 | -3.878126 | 3878.126 | 2.423829 | 0.002306746 | 1.050756 | 11 | -22.90354 | -0.09177951 | 0.09177951 | -7.995091 | -4.311506 | 4311.506 | 2.694692 | 0.002294488 | 1.17442 | 11 | -22.84986 | -0.09135874 | 0.09135874 | -7.959477 | -3.866919 | 3866.919 | 2.416825 | 0.002283969 | 1.058169 | 11 | -22.87648 | -0.09152927 | 0.09152927 | -7.795337 | -3.754473 | 3754.473 | 2.346545 | 0.002288232 | 1.025484 | 11 | -22.8621 | -0.09172806 | 0.09172806 | -5.057873 | -1.915794 | 1915.794 | 1.197371 | 0.002293201 | 0.5221395 | 2.470473 | 0.002293359 | 1.077229 | 11 | -22.8545 | -0.09162822 | 0.09162822 | -7.018618 | -3.065978 | 3065.978 | 1.916236 | 0.002290705 | 0.8365267 | 11 | -22.90773 | -0.09157341 | 0.09157341 | -7.323208 | -3.570118 | 3570.118 | 2.231324 | 0.002289335 | 0.9746602 | 11 | -22.95955 | -0.09126514 | 0.09126514 | -7.00644 | -3.305273 | 3305.273 | 2.065795 | 0.002281629 | 0.9054039 | 11 | -22.98731 | -0.09165667 | 0.09165667 | -6.665959 | -2.941876 | 2941.876 | 1.838673 | 0.002291417 | 0.8024174 | 11 | -22.83281 | -0.09186426 | 0.09186426 | -7.286872 | -3.500289 | 3500.289 | 2.18768 | 0.002296607 | 0.9525708 | 2.047942 | 0.002289939 | 0.8943217 | 11 | -22.88475 | -0.09171092 | 0.09171092 | -8.184828 | -4.824054 | 4824.054 | 3.015034 | 0.002292773 | 1.315016 | 11 | -22.78813 | -0.09154696 | 0.09154696 | -7.329108 | -3.737565 | 3737.565 | 2.335978 | 0.002288674 | 1.020669 | 11 | -22.85042 | -0.09147176 | 0.09147176 | -7.114664 | -3.620776 | 3620.776 | 2.262985 | 0.002286794 | 0.9895885 | 11 | -22.67679 | -0.09153602 | 0.09153602 | -6.369706 | -2.864103 | 2864.103 | 1.790064 | 0.0022884 | 0.7822339 | 11 | -23.20359 | -0.09147641 | 0.09147641 | -7.446147 | -3.780786 | 3780.786 | 2.362991 | 0.00228691 | 1.033268 | 2.35341 | 0.00228871 | 1.028269 | 11 | -22.77334 | -0.09184415 | 0.09184415 | -7.229577 | -3.44189 | 3441.89 | 2.151181 | 0.002296104 | 0.9368833 | 11 | -22.92885 | -0.09136736 | 0.09136736 | -6.677625 | -2.972234 | 2972.234 | 1.857646 | 0.002284184 | 0.8132648 | 11 | -22.90643 | -0.09178026 | 0.09178026 | -7.447499 | -3.699259 | 3699.259 | 2.312037 | 0.002294506 | 1.00764 | 11 | -23.0654 | -0.09147716 | 0.09147716 | -7.365189 | -3.74299 | 3742.99 | 2.339369 | 0.002286929 | 1.02293 | 11 | -22.95253 | -0.09156987 | 0.09156987 | -7.365835 | -3.726177 | 3726.177 | 2.328861 | 0.002289247 | 1.017304 | 2.197819 | 0.002290194 | 0.9596649
12 | -22.88306 | -0.1001462 | 0.1001462 | -7.853426 | -4.245822 | 4245.822 | 2.653639 | 0.002503655 | 1.059906 | 12 | -23.09049 | -0.100336 | 0.100336 | -7.995957 | -3.955885 | 3955.885 | 2.472428 | 0.0025084 | 0.9856596 | 12 | -23.05385 | -0.09949892 | 0.09949892 | -8.188287 | -3.759236 | 3759.236 | 2.349523 | 0.002487473 | 0.9445419 | 12 | -23.12202 | -0.1001477 | 0.1001477 | -8.649901 | -4.372183 | 4372.183 | 2.732614 | 0.002503693 | 1.091433 | 12 | -23.08933 | -0.09990959 | 0.09990959 | -7.863734 | -4.088909 | 4088.909 | 2.555568 | 0.00249774 | 1.023152 | 2.552754 | 0.002500192 | 1.021023 | 12 | -22.95168 | -0.1001469 | 0.1001469 | -8.106595 | -4.281211 | 4281.211 | 2.675757 | 0.002503672 | 1.068733 | 12 | -22.91179 | -0.1000259 | 0.1000259 | -8.447004 | -4.76342 | 4763.42 | 2.977137 | 0.002500648 | 1.190546 | 12 | -22.85821 | -0.09970335 | 0.09970335 | -8.438393 | -4.345836 | 4345.836 | 2.716147 | 0.002492584 | 1.089692 | 12 | -22.88473 | -0.09977669 | 0.09977669 | -8.202001 | -4.161136 | 4161.136 | 2.60071 | 0.002494417 | 1.042612 | 12 | -22.87028 | -0.09990386 | 0.09990386 | -5.300981 | -2.158902 | 2158.902 | 1.349314 | 0.002497596 | 0.5402449 | 2.742438 | 0.00249783 | 1.097928 | 12 | -22.86295 | -0.1000844 | 0.1000844 | -7.345433 | -3.392792 | 3392.792 | 2.120495 | 0.002502111 | 0.8474825 | 12 | -22.91605 | -0.09989627 | 0.09989627 | -7.70831 | -3.95522 | 3955.22 | 2.472013 | 0.002497407 | 0.9898319 | 12 | -22.96811 | -0.099822 | 0.099822 | -7.364493 | -3.663326 | 3663.326 | 2.289579 | 0.00249555 | 0.9174645 | 12 | -22.99543 | -0.0997799 | 0.0997799 | -7.014491 | -3.290409 | 3290.409 | 2.056506 | 0.002494497 | 0.8244168 | 12 | -22.84111 | -0.1001652 | 0.1001652 | -7.676586 | -3.890003 | 3890.003 | 2.431252 | 0.00250413 | 0.9708968 | 2.273969 | 0.002498739 | 0.9100465 | 12 | -22.89287 | -0.09982851 | 0.09982851 | -8.703575 | -5.342801 | 5342.801 | 3.339251 | 0.002495713 | 1.337995 | 12 | -22.79613 | -0.09954395 | 0.09954395 | -7.565866 | -3.974323 | 3974.323 | 2.483952 | 0.002488599 | 0.9981328 | 12 | -22.85891 | -0.09996616 | 0.09996616 | -7.501911 | -4.008023 | 4008.023 | 2.505015 | 0.002499154 | 1.002345 | 12 | -22.68516 | -0.09990842 | 0.09990842 | -6.659258 | -3.153654 | 3153.654 | 1.971034 | 0.002497711 | 0.7891363 | 12 | -23.21221 | -0.1000971 | 0.1000971 | -7.868717 | -4.203357 | 4203.357 | 2.627098 | 0.002502428 | 1.04982 | 2.58527 | 0.002496721 | 1.035466 | 12 | -22.78176 | -0.1002685 | 0.1002685 | -7.614651 | -3.826964 | 3826.964 | 2.391852 | 0.002506713 | 0.9541788 | 12 | -22.9374 | -0.09991671 | 0.09991671 | -7.022262 | -3.316871 | 3316.871 | 2.073044 | 0.002497918 | 0.829909 | 12 | -22.91488 | -0.1002387 | 0.1002387 | -7.864004 | -4.115764 | 4115.764 | 2.572353 | 0.002505967 | 1.026491 | 12 | -23.07346 | -0.09953636 | 0.09953636 | -7.794798 | -4.172599 | 4172.599 | 2.607874 | 0.002488409 | 1.048009 | 12 | -22.96105 | -0.1000892 | 0.1000892 | -7.711091 | -4.071433 | 4071.433 | 2.544645 | 0.002502231 | 1.016951 | 2.437954 | 0.002500247 | 0.975085
13 | -22.89095 | -0.1080392 | 0.1080392 | -8.23864 | -4.631036 | 4631.036 | 2.894398 | 0.00270098 | 1.07161 | 13 | -23.0989 | -0.1087401 | 0.1087401 | -8.467237 | -4.427166 | 4427.166 | 2.766978 | 0.002718503 | 1.017832 | 13 | -23.06246 | -0.1081125 | 0.1081125 | -8.559255 | -4.130204 | 4130.204 | 2.581377 | 0.002702812 | 0.9550709 | 13 | -23.12985 | -0.1079728 | 0.1079728 | -9.0741 | -4.796382 | 4796.382 | 2.997739 | 0.002699321 | 1.110553 | 13 | -23.09809 | -0.10867 | 0.10867 | -8.279612 | -4.504787 | 4504.787 | 2.815492 | 0.002716751 | 1.036345 | 2.811197 | 0.002707673 | 1.038233 | 13 | -22.96006 | -0.108528 | 0.108528 | -8.503778 | -4.678394 | 4678.394 | 2.923996 | 0.0027132 | 1.077693 | 13 | -22.92002 | -0.1082527 | 0.1082527 | -8.83227 | -5.148685 | 5148.685 | 3.217928 | 0.002706318 | 1.189043 | 13 | -22.8665 | -0.1080001 | 0.1080001 | -8.840194 | -4.747637 | 4747.637 | 2.967273 | 0.002700002 | 1.098989 | 13 | -22.89332 | -0.1083723 | 0.1083723 | -8.569874 | -4.52901 | 4529.01 | 2.830631 | 0.002709308 | 1.04478 | 13 | -22.87849 | -0.1081132 | 0.1081132 | -5.5234 | -2.381321 | 2381.321 | 1.488326 | 0.00270283 | 0.5506546 | 2.984957 | 0.002707207 | 1.102597 | 13 | -22.87109 | -0.1082181 | 0.1082181 | -7.681698 | -3.729057 | 3729.057 | 2.330661 | 0.002705451 | 0.8614684 | 13 | -22.92419 | -0.1080391 | 0.1080391 | -8.071566 | -4.318476 | 4318.476 | 2.699048 | 0.002700979 | 0.9992851 | 13 | -22.97644 | -0.108149 | 0.108149 | -7.687312 | -3.986145 | 3986.145 | 2.49134 | 0.002703725 | 0.9214474 | 13 | -23.00408 | -0.1084226 | 0.1084226 | -7.344932 | -3.620849 | 3620.849 | 2.263031 | 0.002710564 | 0.8348929 | 13 | -22.84929 | -0.1083476 | 0.1083476 | -7.999503 | -4.21292 | 4212.92 | 2.633075 | 0.002708691 | 0.9720839 | 2.483431 | 0.002705882 | 0.9177898 | 13 | -22.90136 | -0.1083185 | 0.1083185 | -9.160014 | -5.79924 | 5799.24 | 3.624525 | 0.002707961 | 1.33847 | 13 | -22.80461 | -0.1080276 | 0.1080276 | -7.999187 | -4.407644 | 4407.644 | 2.754777 | 0.00270069 | 1.020027 | 13 | -22.86729 | -0.1083417 | 0.1083417 | -7.909494 | -4.415607 | 4415.607 | 2.759754 | 0.002708543 | 1.018907 | 13 | -22.69333 | -0.1080762 | 0.1080762 | -7.032493 | -3.52689 | 3526.89 | 2.204306 | 0.002701904 | 0.8158343 | 13 | -23.22043 | -0.1083209 | 0.1083209 | -8.287223 | -4.621862 | 4621.862 | 2.888664 | 0.002708023 | 1.066706 | 2.846405 | 0.002705424 | 1.05211 | 13 | -22.78981 | -0.1083226 | 0.1083226 | -8.01788 | -4.230193 | 4230.193 | 2.643871 | 0.002708065 | 0.9762952 | 13 | -22.94568 | -0.1081983 | 0.1081983 | -7.316795 | -3.611404 | 3611.404 | 2.257128 | 0.002704957 | 0.8344413 | 13 | -22.92313 | -0.1084836 | 0.1084836 | -8.240833 | -4.492592 | 4492.592 | 2.80787 | 0.002712091 | 1.035316 | 13 | -23.08207 | -0.1081403 | 0.1081403 | -8.167292 | -4.545093 | 4545.093 | 2.840683 | 0.002703507 | 1.05074 | 13 | -22.9694 | -0.1084422 | 0.1084422 | -8.136936 | -4.497278 | 4497.278 | 2.810799 | 0.002711056 | 1.036791 | 2.67207 | 0.002707935 | 0.9867556
14 | -22.89945 | -0.1165364 | 0.1165364 | -8.553505 | -4.945901 | 4945.901 | 3.091188 | 0.00291341 | 1.061021 | 14 | -23.10707 | -0.1169156 | 0.1169156 | -8.850567 | -4.810496 | 4810.496 | 3.00656 | 0.002922891 | 1.028625 | 14 | -23.07108 | -0.1167305 | 0.1167305 | -8.941076 | -4.512025 | 4512.025 | 2.820016 | 0.002918262 | 0.966334 | 14 | -23.13875 | -0.1168729 | 0.1168729 | -9.541908 | -5.26419 | 5264.19 | 3.290119 | 0.002921823 | 1.12605 | 14 | -23.10586 | -0.1164444 | 0.1164444 | -8.681827 | -4.907002 | 4907.002 | 3.066876 | 0.00291111 | 1.053508 | 3.054952 | 0.002917499 | 1.047113 | 14 | -22.96844 | -0.1169044 | 0.1169044 | -8.934553 | -5.109169 | 5109.169 | 3.193231 | 0.002922609 | 1.092596 | 14 | -22.92854 | -0.1167722 | 0.1167722 | -9.264613 | -5.581028 | 5581.028 | 3.488143 | 0.002919304 | 1.194854 | 14 | -22.87526 | -0.1167607 | 0.1167607 | -9.19221 | -5.099652 | 5099.652 | 3.187283 | 0.002919016 | 1.091903 | 14 | -22.90148 | -0.1165292 | 0.1165292 | -9.087889 | -5.047024 | 5047.024 | 3.15439 | 0.002913231 | 1.082781 | 14 | -22.88714 | -0.1167635 | 0.1167635 | -5.712276 | -2.570197 | 2570.197 | 1.606373 | 0.002919087 | 0.5502997 | 3.255762 | 0.00291854 | 1.115545 | 14 | -22.87937 | -0.1165024 | 0.1165024 | -8.033504 | -4.080864 | 4080.864 | 2.55054 | 0.00291256 | 0.8757038 | 14 | -22.93273 | -0.1165735 | 0.1165735 | -8.547806 | -4.794716 | 4794.716 | 2.996697 | 0.002914338 | 1.02826 | 14 | -22.98473 | -0.1164466 | 0.1164466 | -8.151677 | -4.45051 | 4450.51 | 2.781569 | 0.002911165 | 0.9554829 | 14 | -23.0122 | -0.1165419 | 0.1165419 | -7.696163 | -3.97208 | 3972.08 | 2.48255 | 0.002913548 | 0.852071 | 14 | -22.8578 | -0.1168564 | 0.1168564 | -8.423233 | -4.63665 | 4636.65 | 2.897906 | 0.00292141 | 0.9919547 | 2.741853 | 0.002914604 | 0.9407289 | 14 | -22.90971 | -0.1166685 | 0.1166685 | -9.639781 | -6.279007 | 6279.007 | 3.924379 | 0.002916711 | 1.345481 | 14 | -22.81307 | -0.1164835 | 0.1164835 | -8.482647 | -4.891104 | 4891.104 | 3.05694 | 0.002912087 | 1.049742 | 14 | -22.87541 | -0.1164701 | 0.1164701 | -8.239269 | -4.745381 | 4745.381 | 2.965863 | 0.002911752 | 1.018584 | 14 | -22.70165 | -0.1164009 | 0.1164009 | -7.39544 | -3.889836 | 3889.836 | 2.431148 | 0.002910022 | 0.8354396 | 14 | -23.22899 | -0.1168763 | 0.1168763 | -8.752172 | -5.086811 | 5086.811 | 3.179257 | 0.002921907 | 1.088076 | 3.111517 | 0.002914496 | 1.067601 | 14 | -22.7985 | -0.1170123 | 0.1170123 | -8.347351 | -4.559664 | 4559.664 | 2.84979 | 0.002925308 | 0.9741847 | 14 | -22.95388 | -0.1164011 | 0.1164011 | -7.620901 | -3.915511 | 3915.511 | 2.447194 | 0.002910028 | 0.8409521 | 14 | -22.93158 | -0.1169379 | 0.1169379 | -8.658971 | -4.91073 | 4910.73 | 3.069206 | 0.002923447 | 1.049859 | 14 | -23.09012 | -0.116197 | 0.116197 | -8.592078 | -4.969879 | 4969.879 | 3.106174 | 0.002904924 | 1.069279 | 14 | -22.97762 | -0.1166636 | 0.1166636 | -8.534968 | -4.89531 | 4895.31 | 3.059569 | 0.00291659 | 1.049022 | 2.906387 | 0.00291606 | 0.9966829
15 | -22.90779 | -0.1248781 | 0.1248781 | -9.063807 | -5.456203 | 5456.203 | 3.410127 | 0.003121952 | 1.092306 | 15 | -23.11542 | -0.125269 | 0.125269 | -9.232123 | -5.192052 | 5192.052 | 3.245032 | 0.003131725 | 1.036181 | 15 | -23.07944 | -0.12509 | 0.12509 | -9.224629 | -4.795579 | 4795.579 | 2.997237 | 0.003127250867 | 0.9584254 | 15 | -23.14662 | -0.1247472 | 0.1247472 | -9.88159 | -5.603872 | 5603.872 | 3.50242 | 0.003118679 | 1.123046 | 15 | -23.11444 | -0.1250186 | 0.1250186 | -9.100111 | -5.325286 | 5325.286 | 3.328303 | 0.003125464 | 1.064899 | 3.296624 | 0.003125014 | 1.054915 | 15 | -22.97688 | -0.1253457 | 0.1253457 | -9.289194 | -5.46381 | 5463.81 | 3.414881 | 0.003133643 | 1.089748 | 15 | -22.93712 | -0.1253554 | 0.1253554 | -9.745436 | -6.061852 | 6061.852 | 3.788657 | 0.003133884 | 1.208933 | 15 | -22.88312 | -0.1246206 | 0.1246206 | -9.630663 | -5.538106 | 5538.106 | 3.461316 | 0.003115516 | 1.110993 | 15 | -22.90998 | -0.1250303 | 0.1250303 | -9.518763 | -5.477898 | 5477.898 | 3.423686 | 0.003125758 | 1.095314 | 15 | -22.89564 | -0.1252687 | 0.1252687 | -5.938835 | -2.796756 | 2796.756 | 1.747973 | 0.003131718 | 0.5581514 | 3.522135 | 0.003127201 | 1.12629 | 15 | -22.88788 | -0.1250132 | 0.1250132 | -8.386902 | -4.434262 | 4434.262 | 2.771414 | 0.003125331 | 0.8867584 | 15 | -22.94093 | -0.1247831 | 0.1247831 | -8.913477 | -5.160387 | 5160.387 | 3.225242 | 0.003119577 | 1.033872 | 15 | -22.99297 | -0.1246836 | 0.1246836 | -8.449643 | -4.748475 | 4748.475 | 2.967797 | 0.003117089 | 0.9521054 | 15 | -23.02034 | -0.1246831 | 0.1246831 | -8.004195 | -4.280113 | 4280.113 | 2.675071 | 0.003117077 | 0.8581983 | 15 | -22.86603 | -0.1250838 | 0.1250838 | -8.815762 | -5.029179 | 5029.179 | 3.143237 | 0.003127095 | 1.005162 | 2.956552 | 0.003121234 | 0.9472382 | 15 | -22.91814 | -0.1251057 | 0.1251057 | -10.14643 | -6.785652 | 6785.652 | 4.241032 | 0.003127642 | 1.355984 | 15 | -22.82152 | -0.1249332 | 0.1249332 | -8.870293 | -5.27875 | 5278.75 | 3.299219 | 0.003123329 | 1.056315 | 15 | -22.8837 | -0.1247598 | 0.1247598 | -8.626551 | -5.132663 | 5132.663 | 3.207914 | 0.003118996 | 1.028509 | 15 | -22.71013 | -0.1248831 | 0.1248831 | -7.815861 | -4.310257 | 4310.257 | 2.693911 | 0.003122079 | 0.8628581 | 15 | -23.23717 | -0.1250585 | 0.1250585 | -9.177967 | -5.512606 | 5512.606 | 3.445379 | 0.003126462 | 1.102006 | 3.377491 | 0.003123701 | 1.081246 | 15 | -22.80673 | -0.1252366 | 0.1252366 | -8.760816 | -4.97313 | 4973.13 | 3.108206 | 0.003130916 | 0.9927466 | 15 | -22.96217 | -0.1246883 | 0.1246883 | -7.996709 | -4.291318 | 4291.318 | 2.682074 | 0.003117207 | 0.8604094 | 15 | -22.93958 | -0.1249357 | 0.1249357 | -9.07577 | -5.32753 | 5327.53 | 3.329706 | 0.003123393 | 1.066054 | 15 | -23.09853 | -0.1245994 | 0.1245994 | -9.018421 | -5.396222 | 5396.222 | 3.372639 | 0.003114985 | 1.082714 | 15 | -22.98575 | -0.1247846 | 0.1247846 | -8.985912 | -5.346255 | 5346.255 | 3.341409 | 0.003119615 | 1.071097 | 3.166807 | 0.003121223 | 1.014604
16 | -22.91643 | -0.1335159 | 0.1335159 | -9.462126 | -5.854522 | 5854.522 | 3.659076 | 0.003337897 | 1.096222 | 16 | -23.12384 | -0.1336822 | 0.1336822 | -9.612196 | -5.572125 | 5572.125 | 3.482578 | 0.003342055 | 1.042047 | 16 | -23.08738 | -0.1330345 | 0.1330345 | -9.661158 | -5.232107 | 5232.107 | 3.270067 | 0.003325864 | 0.9832234 | 16 | -23.15524 | -0.1333648 | 0.1333648 | -10.36389 | -6.086173 | 6086.173 | 3.803858 | 0.00333412 | 1.140888 | 16 | -23.12274 | -0.1333229 | 0.1333229 | -9.511984 | -5.737159 | 5737.159 | 3.585724 | 0.003333073 | 1.075801 | 3.560261 | 0.003334602 | 1.067672 | 16 | -22.98483 | -0.1332916 | 0.1332916 | -9.682038 | -5.856654 | 5856.654 | 3.660409 | 0.003332291 | 1.098466 | 16 | -22.94555 | -0.1337867 | 0.1337867 | -10.16303 | -6.47945 | 6479.45 | 4.049656 | 0.003344667 | 1.21078 | 16 | -22.8917 | -0.1331976 | 0.1331976 | -10.22916 | -6.1366 | 6136.6 | 3.835375 | 0.003329939 | 1.151785 | 16 | -22.91838 | -0.1334238 | 0.1334238 | -9.908286 | -5.867421 | 5867.421 | 3.667138 | 0.003335596 | 1.099395 | 16 | -22.90365 | -0.1332783 | 0.1332783 | -6.198241 | -3.056162 | 3056.162 | 1.910101 | 0.003331958 | 0.5732669 | 3.803144 | 0.003335623 | 1.14016 | 16 | -22.89597 | -0.1331009 | 0.1331009 | -8.717392 | -4.764751 | 4764.751 | 2.97797 | 0.003327522 | 0.894951 | 16 | -22.94942 | -0.1332687 | 0.1332687 | -9.334938 | -5.581849 | 5581.849 | 3.488655 | 0.003331718 | 1.047104 | 16 | -23.00135 | -0.1330655 | 0.1330655 | -8.83786 | -5.136692 | 5136.692 | 3.210433 | 0.003326638 | 0.9650683 | 16 | -23.02878 | -0.133122 | 0.133122 | -8.373834 | -4.649752 | 4649.752 | 2.906095 | 0.003328051002 | 0.8732123 | 16 | -22.87447 | -0.133529 | 0.133529 | -9.191144 | -5.40456 | 5404.56 | 3.37785 | 0.003338225 | 1.01187 | 3.192201 | 0.003330431 | 0.9584948 | 16 | -22.92622 | -0.1331837 | 0.1331837 | -10.73783 | -7.37706 | 7377.06 | 4.610662 | 0.003329592 | 1.384753 | 16 | -22.82958 | -0.132995 | 0.132995 | -9.350256 | -5.758712 | 5758.712 | 3.599195 | 0.003324874 | 1.082506 | 16 | -22.892 | -0.1330565 | 0.1330565 | -9.144098 | -5.65021 | 5650.21 | 3.531381 | 0.003326413 | 1.061618 | 16 | -22.7184 | -0.1331507 | 0.1331507 | -8.196172 | -4.690569 | 4690.569 | 2.931605 | 0.003328767 | 0.8806881 | 16 | -23.2455 | -0.133384 | 0.133384 | -9.622436 | -5.957076 | 5957.076 | 3.723172 | 0.003334601 | 1.116527 | 3.679203 | 0.003328849 | 1.105248 | 16 | -22.81484 | -0.1333447 | 0.1333447 | -9.186347 | -5.398661 | 5398.661 | 3.374163 | 0.003333617 | 1.012163 | 16 | -22.97043 | -0.1329491 | 0.1329491 | -8.330978 | -4.625587 | 4625.587 | 2.890992 | 0.003323729 | 0.8698039 | 16 | -22.94797 | -0.1333215 | 0.1333215 | -9.565932 | -5.817691 | 5817.691 | 3.636057 | 0.003333037 | 1.090914 | 16 | -23.10711 | -0.1331841 | 0.1331841 | -9.502438 | -5.88024 | 5880.24 | 3.67515 | 0.003329603 | 1.10378 | 16 | -22.99438 | -0.1334226 | 0.1334226 | -9.438726 | -5.799069 | 5799.069 | 3.624418 | 0.003335564 | 1.086598 | 3.440156 | 0.00333111 | 1.032736
17 | -22.92443 | -0.1415153 | 0.1415153 | -9.882041 | -6.274437 | 6274.437 | 3.921523 | 0.003537881 | 1.108438 | 17 | -23.13207 | -0.1419174 | 0.1419174 | -9.998144 | -5.958072 | 5958.072 | 3.723795 | 0.003547935 | 1.049567 | 17 | -23.09594 | -0.1415971 | 0.1415971 | -10.06028 | -5.631227 | 5631.227 | 3.519517 | 0.003539928 | 0.994234 | 17 | -23.16364 | -0.1417641 | 0.1417641 | -10.79471 | -6.51699 | 6516.99 | 4.073118 | 0.003544103 | 1.149266 | 17 | -23.13088 | -0.1414649 | 0.1414649 | -9.987272 | -6.212447 | 6212.447 | 3.882779 | 0.003536622 | 1.097878 | 3.824147 | 0.003541294 | 1.079873 | 17 | -22.99343 | -0.1418973 | 0.1418973 | -10.15489 | -6.329506 | 6329.506 | 3.955941 | 0.003547432 | 1.115156 | 17 | -22.95371 | -0.1419421 | 0.1419421 | -10.58485 | -6.901263 | 6901.263 | 4.31329 | 0.003548552 | 1.215507 | 17 | -22.90025 | -0.1417485 | 0.1417485 | -10.62765 | -6.535096 | 6535.096 | 4.084435 | 0.003543713 | 1.152586 | 17 | -22.92645 | -0.1415009 | 0.1415009 | -10.34464 | -6.303774 | 6303.774 | 3.939859 | 0.003537523 | 1.113734 | 17 | -22.91181 | -0.1414327 | 0.1414327 | -6.471674 | -3.329595 | 3329.595 | 2.080997 | 0.003535816 | 0.5885477 | 4.073381 | 0.003544305 | 1.149275 | 17 | -22.90458 | -0.1417081 | 0.1417081 | -9.06032 | -5.10768 | 5107.68 | 3.1923 | 0.003542703 | 0.9010915 | 17 | -22.95767 | -0.1415146 | 0.1415146 | -9.749077 | -5.995987 | 5995.987 | 3.747492 | 0.003537865 | 1.059252 | 17 | -23.0097 | -0.1414146 | 0.1414146 | -9.207737 | -5.506569 | 5506.569 | 3.441606 | 0.003535366 | 0.9734794 | 17 | -23.03715 | -0.1414916 | 0.1414916 | -8.720791 | -4.996708 | 4996.708 | 3.122943 | 0.003537291 | 0.8828627 | 17 | -22.88274 | -0.1417925 | 0.1417925 | -9.587404 | -5.800821 | 5800.821 | 3.625513 | 0.003544812 | 1.022766 | 3.425971 | 0.003539607 | 0.9678957 | 17 | -22.93483 | -0.1417947 | 0.1417947 | -11.2057 | -7.844927 | 7844.927 | 4.903079 | 0.003544869 | 1.383148 | 17 | -22.83809 | -0.141505 | 0.141505 | -9.74132 | -6.149777 | 6149.777 | 3.843611 | 0.003537624 | 1.086495 | 17 | -22.90041 | -0.1414631 | 0.1414631 | -9.541788 | -6.0479 | 6047.9 | 3.779937 | 0.003536578 | 1.068812 | 17 | -22.72671 | -0.141461 | 0.141461 | -8.613454 | -5.10785 | 5107.85 | 3.192406 | 0.003536525 | 0.9026958 | 17 | -23.2536 | -0.1414816 | 0.1414816 | -10.00582 | -6.340464 | 6340.464 | 3.96279 | 0.003537041 | 1.120369 | 3.936365 | 0.003538527 | 1.11243 | 17 | -22.82344 | -0.1419487 | 0.1419487 | -9.57875 | -5.791063 | 5791.063 | 3.619415 | 0.003548717 | 1.019922 | 17 | -22.97915 | -0.1416675 | 0.1416675 | -8.75247 | -5.047079 | 5047.079 | 3.154424 | 0.003541687 | 0.8906558 | 17 | -22.95641 | -0.1417625 | 0.1417625 | -9.844805 | -6.096565 | 6096.565 | 3.810353 | 0.003544063 | 1.075137 | 17 | -23.11516 | -0.1412369 | 0.1412369 | -9.901876 | -6.279678 | 6279.678 | 3.924798 | 0.003530922 | 1.111551 | 17 | -23.00256 | -0.1416018 | 0.1416018 | -9.855838 | -6.216181 | 6216.181 | 3.885113 | 0.003540044 | 1.097476 | 3.678821 | 0.003541087 | 1.038896
18 | -22.93257 | -0.1496553 | 0.1496553 | -10.31305 | -6.705442 | 6705.442 | 4.190901 | 0.003741382 | 1.120148 | 18 | -23.14041 | -0.150254 | 0.150254 | -10.38315 | -6.343074 | 6343.074 | 3.964421 | 0.003756349 | 1.055392 | 18 | -23.10417 | -0.1498231 | 0.1498231 | -10.51041 | -6.081364 | 6081.364 | 3.800852 | 0.003745577 | 1.014757 | 18 | -23.17212 | -0.150249 | 0.150249 | -11.28798 | -7.010261 | 7010.261 | 4.381413 | 0.003756225 | 1.16644 | 18 | -23.13921 | -0.1497953 | 0.1497953 | -10.40054 | -6.625712 | 6625.712 | 4.14107 | 0.003744882 | 1.105794 | 4.095731 | 0.003748883 | 1.09252 | 18 | -23.00168 | -0.1501432 | 0.1501432 | -10.6253 | -6.799916 | 6799.916 | 4.249948 | 0.00375358 | 1.132238 | 18 | -22.96202 | -0.1502539 | 0.1502539 | -11.07284 | -7.389256 | 7389.256 | 4.618285 | 0.003756348 | 1.229462 | 18 | -22.90905 | -0.1505443 | 0.1505443 | -11.14195 | -7.049397 | 7049.397 | 4.405873 | 0.003763608 | 1.170651 | 18 | -22.93485 | -0.1498969 | 0.1498969 | -10.72701 | -6.686142 | 6686.142 | 4.178839 | 0.003747423 | 1.115123 | 18 | -22.92031 | -0.1499296 | 0.1499296 | -6.71396 | -3.571881 | 3571.881 | 2.232425 | 0.003748239 | 0.5955931 | 4.363236 | 0.00375524 | 1.161906 | 18 | -22.91296 | -0.1500913 | 0.1500913 | -9.442097 | -5.489456 | 5489.456 | 3.43091 | 0.003752284 | 0.9143526 | 18 | -22.96598 | -0.1498271 | 0.1498271 | -10.11246 | -6.359371 | 6359.371 | 3.974607 | 0.003745678 | 1.061118 | 18 | -23.01843 | -0.1501426 | 0.1501426 | -9.573144 | -5.871976 | 5871.976 | 3.669985 | 0.003753564 | 0.9777335 | 18 | -23.04547 | -0.1498145 | 0.1498145 | -9.138361 | -5.414278 | 5414.278 | 3.383924 | 0.003745363 | 0.903497 | 18 | -22.8913 | -0.1503554 | 0.1503554 | -10.00736 | -6.220778 | 6220.778 | 3.887986 | 0.003758884 | 1.034346 | 3.669483 | 0.003751155 | 0.9782275 | 18 | -22.94273 | -0.1496966 | 0.1496966 | -11.63759 | -8.276813 | 8276.813 | 5.173008 | 0.003742414 | 1.382265 | 18 | -22.84678 | -0.1501952 | 0.1501952 | -10.13361 | -6.542071 | 6542.071 | 4.088794 | 0.003754881 | 1.088928 | 18 | -22.90883 | -0.1498842 | 0.1498842 | -10.03623 | -6.542341 | 6542.341 | 4.088963 | 0.003747104 | 1.091233 | 18 | -22.73529 | -0.1500445 | 0.1500445 | -9.057165 | -5.551562 | 5551.562 | 3.469726 | 0.003751112 | 0.924986 | 18 | -23.26239 | -0.1502725 | 0.1502725 | -10.56985 | -6.90449 | 6904.49 | 4.315306 | 0.003756813 | 1.148661 | 4.22716 | 0.003750465 | 1.127103 | 18 | -22.83155 | -0.1500553 | 0.1500553 | -9.962053 | -6.174367 | 6174.367 | 3.858979 | 0.003751381 | 1.028682 | 18 | -22.98764 | -0.1501636 | 0.1501636 | -9.112118 | -5.406727 | 5406.727 | 3.379205 | 0.00375409 | 0.9001394 | 18 | -22.96492 | -0.1502739 | 0.1502739 | -10.39258 | -6.644337 | 6644.337 | 4.152711 | 0.003756847 | 1.105371 | 18 | -23.12353 | -0.1496014 | 0.1496014 | -10.3951 | -6.772903 | 6772.903 | 4.233064 | 0.003740036 | 1.131825 | 18 | -23.01075 | -0.1497914 | 0.1497914 | -10.31284 | -6.673184 | 6673.184 | 4.17074 | 0.003744784 | 1.113746 | 3.95894 | 0.003749428 | 1.055878
19 | -22.94072 | -0.1578085 | 0.1578085 | -10.71043 | -7.102822 | 7102.822 | 4.439263 | 0.003945212 | 1.125228 | 19 | -23.14849 | -0.1583365 | 0.1583365 | -10.8881 | -6.848033 | 6848.033 | 4.280021 | 0.003958413 | 1.081247 | 19 | -23.11259 | -0.1582436 | 0.1582436 | -11.00006 | -6.571012 | 6571.012 | 4.106883 | 0.00395609 | 1.038117 | 19 | -23.18011 | -0.1582385 | 0.1582385 | -11.75425 | -7.476531 | 7476.531 | 4.672832 | 0.003955961 | 1.181213 | 19 | -23.14771 | -0.1582874 | 0.1582874 | -10.91189 | -7.137063 | 7137.063 | 4.460664 | 0.003957184 | 1.127232 | 4.391933 | 0.003954572 | 1.110596 | 19 | -23.0102 | -0.1586639 | 0.1586639 | -11.09294 | -7.267552 | 7267.552 | 4.54222 | 0.003966598 | 1.145117 | 19 | -22.9701 | -0.1583381 | 0.1583381 | -11.66495 | -7.981363 | 7981.363 | 4.988352 | 0.003958452 | 1.260178 | 19 | -22.91691 | -0.1584056 | 0.1584056 | -11.66889 | -7.57633 | 7576.33 | 4.735206 | 0.003960141 | 1.195717 | 19 | -22.94309 | -0.1581406 | 0.1581406 | -11.2585 | -7.217636 | 7217.636 | 4.511023 | 0.003953516 | 1.141015 | 19 | -22.92892 | -0.1585479 | 0.1585479 | -6.968686 | -3.826607 | 3826.607 | 2.391629 | 0.003963698 | 0.6033832 | 4.6942 | 0.003959677 | 1.185501 | 19 | -22.92138 | -0.158508 | 0.158508 | -9.900205 | -5.947565 | 5947.565 | 3.717228 | 0.0039627 | 0.9380545 | 19 | -22.97458 | -0.1584249 | 0.1584249 | -10.5539 | -6.800811 | 6800.811 | 4.250507 | 0.003960622 | 1.073192 | 19 | -23.02652 | -0.1582325 | 0.1582325 | -10.05713 | -6.355958 | 6355.958 | 3.972474 | 0.003955812 | 1.004212 | 19 | -23.05407 | -0.1584143 | 0.1584143 | -9.445776 | -5.721694 | 5721.694 | 3.576059 | 0.003960357 | 0.9029636 | 19 | -22.89948 | -0.1585304 | 0.1585304 | -10.43492 | -6.648338 | 6648.338 | 4.155211 | 0.003963261 | 1.048432 | 3.934296 | 0.00396055 | 0.993371 | 19 | -22.95108 | -0.1580418 | 0.1580418 | -12.15982 | -8.799042 | 8799.042 | 5.499401 | 0.003951045 | 1.391885 | 19 | -22.85457 | -0.1579829 | 0.1579829 | -10.6437 | -7.052162 | 7052.162 | 4.407601 | 0.003949573 | 1.115969 | 19 | -22.91736 | -0.1584133 | 0.1584133 | -10.4678 | -6.973915 | 6973.915 | 4.358697 | 0.003960332 | 1.100589 | 19 | -22.74337 | -0.1581245 | 0.1581245 | -9.352276 | -5.846672 | 5846.672 | 3.65417 | 0.003953112 | 0.9243782 | 19 | -23.27091 | -0.1587975 | 0.1587975 | -11.0441 | -7.378743 | 7378.743 | 4.611714 | 0.003969937 | 1.161659 | 4.506317 | 0.0039568 | 1.138879 | 19 | -22.83992 | -0.1584237 | 0.1584237 | -10.37747 | -6.589785 | 6589.785 | 4.118616 | 0.003960592 | 1.039899 | 19 | -22.99558 | -0.1580978 | 0.1580978 | -9.406735 | -5.701344 | 5701.344 | 3.56334 | 0.003952446 | 0.9015532 | 19 | -22.97287 | -0.1582203 | 0.1582203 | -10.88578 | -7.137538 | 7137.538 | 4.460961 | 0.003955507 | 1.127785 | 19 | -23.13206 | -0.1581348 | 0.1581348 | -10.86096 | -7.238765 | 7238.765 | 4.524228 | 0.00395337 | 1.144398 | 19 | -23.01918 | -0.1582153 | 0.1582153 | -10.76945 | -7.12979 | 7129.79 | 4.456119 | 0.003955383 | 1.126596 | 4.224653 | 0.00395546 | 1.068056
20 | -22.94928 | -0.1663693 | 0.1663693 | -11.17818 | -7.570581 | 7570.581 | 4.731613 | 0.004159233 | 1.137617 | 20 | -23.15697 | -0.1668159 | 0.1668159 | -11.2795 | -7.239427 | 7239.427 | 4.524642 | 0.004170397 | 1.084943 | 20 | -23.12067 | -0.1663218 | 0.1663218 | -11.44517 | -7.016124 | 7016.124 | 4.385078 | 0.004158046 | 1.054601 | 20 | -23.18845 | -0.1665733 | 0.1665733 | -12.22005 | -7.942328 | 7942.328 | 4.963955 | 0.004164333 | 1.192017 | 20 | -23.15582 | -0.1664017 | 0.1664017 | -11.35818 | -7.583359 | 7583.359 | 4.7396 | 0.004160043 | 1.139315 | 4.668977 | 0.004162411 | 1.1217 | 20 | -23.01858 | -0.1670409 | 0.1670409 | -11.61463 | -7.789244 | 7789.244 | 4.868277 | 0.004176024 | 1.165769 | 20 | -22.97869 | -0.1669269 | 0.1669269 | -12.24564 | -8.562051 | 8562.051 | 5.351282 | 0.004173173 | 1.282305 | 20 | -22.92496 | -0.1664522 | 0.1664522 | -12.15132 | -8.058765 | 8058.765 | 5.036728 | 0.004161304 | 1.210372 | 20 | -22.9513 | -0.1663475 | 0.1663475 | -11.69358 | -7.65272 | 7652.72 | 4.78295 | 0.004158687 | 1.150111 | 20 | -22.93667 | -0.1662933 | 0.1662933 | -7.245382 | -4.103303 | 4103.303 | 2.564564 | 0.004157332 | 0.6168774 | 5.009809 | 0.004167297 | 1.202172 | 20 | -22.92927 | -0.1664051 | 0.1664051 | -10.16701 | -6.214367 | 6214.367 | 3.88398 | 0.004160127 | 0.9336204 | 20 | -22.98268 | -0.1665291 | 0.1665291 | -10.94797 | -7.194875 | 7194.875 | 4.496797 | 0.004163229 | 1.080123 | 20 | -23.035 | -0.1667114 | 0.1667114 | -10.51362 | -6.812456 | 6812.456 | 4.257785 | 0.004167786 | 1.021594 | 20 | -23.06195 | -0.1662931 | 0.1662931 | -9.83614 | -6.112058 | 6112.058 | 3.820036 | 0.004157327 | 0.9188682 | 20 | -22.90773 | -0.1667861 | 0.1667861 | -10.83626 | -7.049681 | 7049.681 | 4.406051 | 0.004169653 | 1.056695 | 4.17293 | 0.004163625 | 1.002235 | 20 | -22.95958 | -0.1665446 | 0.1665446 | -12.70475 | -9.343974 | 9343.974 | 5.839984 | 0.004163616 | 1.402623 | 20 | -22.8631 | -0.1665103 | 0.1665103 | -11.15 | -7.558458 | 7558.458 | 4.724036 | 0.004162757 | 1.134834 | 20 | -22.92527 | -0.1663216 | 0.1663216 | -10.92969 | -7.4358 | 7435.8 | 4.647375 | 0.004158041 | 1.117684 | 20 | -22.75186 | -0.1666061 | 0.1666061 | -9.802366 | -6.296763 | 6296.763 | 3.935477 | 0.004165152 | 0.944858 | 20 | -23.27873 | -0.1666168 | 0.1666168 | -11.53673 | -7.871366 | 7871.366 | 4.919604 | 0.004165419 | 1.181058 | 4.813295 | 0.004162997 | 1.156209 | 20 | -22.84855 | -0.1670568 | 0.1670568 | -10.78069 | -6.992999 | 6992.999 | 4.370624 | 0.00417642 | 1.0465 | 20 | -23.00387 | -0.1663879 | 0.1663879 | -9.833767 | -6.128376 | 6128.376 | 3.830235 | 0.004159696 | 0.9207967 | 20 | -22.98142 | -0.1667791 | 0.1667791 | -11.28177 | -7.53353 | 7533.53 | 4.708456 | 0.004169477 | 1.129268 | 20 | -23.14056 | -0.1666378 | 0.1666378 | -11.26957 | -7.647376 | 7647.376 | 4.77961 | 0.004165944 | 1.147305 | 20 | -23.02748 | -0.1665145 | 0.1665145 | -11.15062 | -7.510966 | 7510.966 | 4.694354 | 0.004162863 | 1.127674 | 4.476656 | 0.00416688 | 1.074342
21 | -22.95779 | -0.1748768 | 0.1748768 | -11.61348 | -8.005874 | 8005.874 | 5.003671 | 0.00437192 | 1.144502 | 21 | -23.16542 | -0.1752616 | 0.1752616 | -11.58428 | -7.544206 | 7544.206 | 4.715129 | 0.004381541 | 1.076135 | 21 | -23.1293 | -0.1749554 | 0.1749554 | -11.84535 | -7.416302 | 7416.302 | 4.635188 | 0.004373884 | 1.059742 | 21 | -23.19658 | -0.1747117 | 0.1747117 | -12.72427 | -8.446551 | 8446.551 | 5.279094 | 0.004367794 | 1.208641 | 21 | -23.16437 | -0.1749536 | 0.1749536 | -11.82696 | -8.052137 | 8052.137 | 5.032586 | 0.00437384 | 1.15061 | 4.933134 | 0.004373796 | 1.127884 | 21 | -23.02649 | -0.1749548 | 0.1749548 | -12.09941 | -8.274026 | 8274.026 | 5.171266 | 0.004373869 | 1.182309 | 21 | -22.9869 | -0.1751412 | 0.1751412 | -12.63597 | -8.95239 | 8952.39 | 5.595244 | 0.004378529 | 1.277882 | 21 | -22.9336 | -0.175099 | 0.175099 | -12.68576 | -8.593201 | 8593.201 | 5.37075 | 0.004377475 | 1.226906 | 21 | -22.95982 | -0.1748681 | 0.1748681 | -12.19282 | -8.151953 | 8151.953 | 5.094971 | 0.004371702 | 1.165443 | 21 | -22.94554 | -0.1751601 | 0.1751601 | -7.464311 | -4.322232 | 4322.232 | 2.701395 | 0.004379002 | 0.6168975 | 5.308058 | 0.004375394 | 1.213161 | 21 | -22.93773 | -0.174862 | 0.174862 | -10.62268 | -6.670039 | 6670.039 | 4.168774 | 0.00437155 | 0.9536147 | 21 | -22.99123 | -0.1750813 | 0.1750813 | -11.47542 | -7.722334 | 7722.334 | 4.826459 | 0.004377032 | 1.102678 | 21 | -23.0429 | -0.1746171 | 0.1746171 | -10.86925 | -7.168079 | 7168.079 | 4.480049 | 0.004365428 | 1.026257 | 21 | -23.07058 | -0.1749254 | 0.1749254 | -10.24584 | -6.52176 | 6521.76 | 4.0761 | 0.004373135 | 0.9320774 | 21 | -22.91612 | -0.175177 | 0.175177 | -11.27572 | -7.489138 | 7489.138 | 4.680711 | 0.004379426 | 1.068796 | 4.446419 | 0.004373314 | 1.016716 | 21 | -22.96812 | -0.17508 | 0.17508 | -13.10777 | -9.746999 | 9746.999 | 6.091874 | 0.004377 | 1.391792 | 21 | -22.87115 | -0.1745689 | 0.1745689 | -11.59916 | -8.007617 | 8007.617 | 5.004761 | 0.004364223 | 1.14677 | 21 | -22.93398 | -0.175034 | 0.175034 | -11.42011 | -7.926219 | 7926.219 | 4.953887 | 0.004375851 | 1.132097 | 21 | -22.76015 | -0.1749037 | 0.1749037 | -10.25935 | -6.753746 | 6753.746 | 4.221091 | 0.004372593 | 0.9653519 | 21 | -23.28737 | -0.1752543 | 0.1752543 | -12.01323 | -8.347873 | 8347.873 | 5.217421 | 0.004381357 | 1.190823 | 5.097807 | 0.004374205 | 1.165425 | 21 | -22.85646 | -0.1749641 | 0.1749641 | -11.26278 | -7.475095 | 7475.095 | 4.671934 | 0.004374103 | 1.06809 | 21 | -23.01222 | -0.1747448 | 0.1747448 | -10.34953 | -6.644139 | 6644.139 | 4.152587 | 0.004368621 | 0.9505487 | 21 | -22.9897 | -0.175059 | 0.175059 | -11.77547 | -8.027232 | 8027.232 | 5.01702 | 0.004376475 | 1.146361 | 21 | -23.14872 | -0.1747991 | 0.1747991 | -11.8058 | -8.183604 | 8183.604 | 5.114752 | 0.004369979 | 1.17043 | 21 | -23.03607 | -0.1751076 | 0.1751076 | -11.70641 | -8.066749 | 8066.749 | 5.041718 | 0.004377689 | 1.151685 | 4.799603 | 0.004373373 | 1.09746
22 | -22.96618 | -0.1832674 | 0.1832674 | -12.11579 | -8.508187 | 8508.187 | 5.317617 | 0.004581685 | 1.160625 | 22 | -23.17364 | -0.1834836 | 0.1834836 | -12.20831 | -8.16824 | 8168.24 | 5.10515 | 0.004587091 | 1.112938 | 22 | -23.13767 | -0.1833267 | 0.1833267 | -12.31759 | -7.888539 | 7888.539 | 4.930337 | 0.004583168 | 1.075749 | 22 | -23.20533 | -0.183458 | 0.183458 | -13.30415 | -9.02643 | 9026.43 | 5.641519 | 0.004586451 | 1.23004 | 22 | -23.17265 | -0.1832338 | 0.1832338 | -12.3246 | -8.549779 | 8549.779 | 5.343612 | 0.004580844 | 1.166512 | 5.267647 | 0.004583848 | 1.149176 | 22 | -23.03517 | -0.1836394 | 0.1836394 | -12.53824 | -8.712859 | 8712.859 | 5.445537 | 0.004590985 | 1.186137 | 22 | -22.99516 | -0.1833997 | 0.1833997 | -13.27295 | -9.589368 | 9589.368 | 5.993355 | 0.004584993 | 1.307168 | 22 | -22.94181 | -0.1833034 | 0.1833034 | -13.16079 | -9.068232 | 9068.232 | 5.667645 | 0.004582586 | 1.236779 | 22 | -22.96809 | -0.183139 | 0.183139 | -12.57974 | -8.538876 | 8538.876 | 5.336798 | 0.004578474 | 1.165628 | 22 | -22.954 | -0.1836226 | 0.1836226 | -7.726957 | -4.584878 | 4584.878 | 2.865549 | 0.004590566 | 0.6242256 | 5.610834 | 0.004584259 | 1.223935 | 22 | -22.94606 | -0.1831939 | 0.1831939 | -11.08498 | -7.132338 | 7132.338 | 4.457711 | 0.004579849 | 0.9733316 | 22 | -22.99939 | -0.1832354 | 0.1832354 | -11.87871 | -8.125617 | 8125.617 | 5.07851 | 0.004580886 | 1.108631 | 22 | -23.05143 | -0.1831404 | 0.1831404 | -11.36298 | -7.661815 | 7661.815 | 4.788634 | 0.004578511 | 1.045893 | 22 | -23.07877 | -0.1831174 | 0.1831174 | -10.57687 | -6.852792 | 6852.792 | 4.282995 | 0.004577936 | 0.9355734 | 22 | -22.92449 | -0.1835412 | 0.1835412 | -11.71951 | -7.932925 | 7932.925 | 4.958078 | 0.00458853 | 1.080537 | 4.713186 | 0.004581142 | 1.028823 | 22 | -22.97628 | -0.1832389 | 0.1832389 | -13.67028 | -10.30951 | 10309.51 | 6.443444 | 0.004580973 | 1.406567 | 22 | -22.87974 | -0.1831505 | 0.1831505 | -12.09595 | -8.504404 | 8504.404 | 5.315253 | 0.004578761 | 1.160849 | 22 | -22.94194 | -0.1829936 | 0.1829936 | -11.89924 | -8.405352 | 8405.352 | 5.253345 | 0.004574839 | 1.148312 | 22 | -22.7685 | -0.1832511 | 0.1832511 | -10.72849 | -7.222884 | 7222.884 | 4.514302 | 0.004581277 | 0.9853807 | 22 | -23.29547 | -0.1833594 | 0.1833594 | -12.51538 | -8.850019 | 8850.019 | 5.531262 | 0.004583985 | 1.206649 | 5.411521 | 0.004579967 | 1.181563 | 22 | -22.86506 | -0.1835711 | 0.1835711 | -11.75016 | -7.962474 | 7962.474 | 4.976546 | 0.004589278 | 1.084385 | 22 | -23.02048 | -0.1829952 | 0.1829952 | -10.70011 | -6.994721 | 6994.721 | 4.371701 | 0.004574881 | 0.9555878 | 22 | -22.99819 | -0.1835441 | 0.1835441 | -12.25952 | -8.51128 | 8511.28 | 5.31955 | 0.004588602 | 1.159296 | 22 | -23.15711 | -0.1831818 | 0.1831818 | -12.32218 | -8.699978 | 8699.978 | 5.437486 | 0.004579546 | 1.187342 | 22 | -23.04436 | -0.1834003 | 0.1834003 | -12.18348 | -8.543822 | 8543.822 | 5.339889 | 0.004585008 | 1.164641 | 5.089034 | 0.004583463 | 1.110303
23 | -22.97458 | -0.1916686 | 0.1916686 | -12.62144 | -9.013837 | 9013.837 | 5.633648 | 0.004791714 | 1.175706 | 23 | -23.18205 | -0.1918902 | 0.1918902 | -12.66701 | -8.626941 | 8626.941 | 5.391838 | 0.004797255 | 1.123942 | 23 | -23.14601 | -0.1916651 | 0.1916651 | -12.76858 | -8.339524 | 8339.524 | 5.212203 | 0.004791627 | 1.087773 | 23 | -23.21342 | -0.1915492 | 0.1915492 | -13.65355 | -9.375834 | 9375.834 | 5.859896 | 0.00478873 | 1.223685 | 23 | -23.18096 | -0.1915394 | 0.1915394 | -12.82932 | -9.054499 | 9054.499 | 5.659062 | 0.004788485 | 1.181806 | 5.551329 | 0.004791562 | 1.158564 | 23 | -23.04343 | -0.1918947 | 0.1918947 | -13.11649 | -9.291102 | 9291.102 | 5.806939 | 0.004797367 | 1.210443 | 23 | -23.00352 | -0.191752 | 0.191752 | -13.82041 | -10.13682 | 10136.82 | 6.335514 | 0.004793799 | 1.321606 | 23 | -22.94998 | -0.1914716 | 0.1914716 | -13.63575 | -9.543188 | 9543.188 | 5.964493 | 0.004786791 | 1.246032 | 23 | -22.97649 | -0.19154 | 0.19154 | -13.22479 | -9.183927 | 9183.927 | 5.739954 | 0.004788501 | 1.198695 | 23 | -22.9619 | -0.1915225 | 0.1915225 | -7.955296 | -4.813217 | 4813.217 | 3.008261 | 0.004788062 | 0.6282836 | 5.961725 | 0.004791615 | 1.2442 | 23 | -22.95417 | -0.1912977 | 0.1912977 | -11.42056 | -7.467915 | 7467.915 | 4.667447 | 0.004782443 | 0.9759546 | 23 | -23.00779 | -0.191638 | 0.191638 | -12.3773 | -8.624208 | 8624.208 | 5.39013 | 0.004790949 | 1.125065 | 23 | -23.06021 | -0.1919243 | 0.1919243 | -11.76292 | -8.06175 | 8061.75 | 5.038594 | 0.004798106 | 1.050121 | 23 | -23.08726 | -0.1916068 | 0.1916068 | -11.01537 | -7.291286 | 7291.286 | 4.557054 | 0.00479017 | 0.9513344 | 23 | -22.93263 | -0.1916827 | 0.1916827 | -12.12458 | -8.337993 | 8337.993 | 5.211245 | 0.004792067 | 1.087473 | 4.972894 | 0.004790747 | 1.038021 | 23 | -22.98444 | -0.1914019 | 0.1914019 | -14.07932 | -10.71855 | 10718.55 | 6.699093 | 0.004785047 | 1.400006 | 23 | -22.88808 | -0.1914972 | 0.1914972 | -12.41717 | -8.825628 | 8825.628 | 5.516017 | 0.00478743 | 1.152188 | 23 | -22.95031 | -0.1913657 | 0.1913657 | -12.40973 | -8.915839 | 8915.839 | 5.572399 | 0.004784144 | 1.164764 | 23 | -22.77706 | -0.191807 | 0.191807 | -11.11648 | -7.610876 | 7610.876 | 4.756798 | 0.004795175 | 0.9919967 | 23 | -23.30417 | -0.1920571 | 0.1920571 | -13.08645 | -9.421088 | 9421.088 | 5.88818 | 0.004801428 | 1.226339 | 5.686497 | 0.004790645 | 1.187 | 23 | -22.87338 | -0.1918894 | 0.1918894 | -12.24602 | -8.458337 | 8458.337 | 5.286461 | 0.004797235 | 1.101981 | 23 | -23.02904 | -0.1915575 | 0.1915575 | -11.21134 | -7.50595 | 7505.95 | 4.691218 | 0.004788936 | 0.9795951 | 23 | -23.00622 | -0.1915739 | 0.1915739 | -12.71644 | -8.968196 | 8968.196 | 5.605123 | 0.004789347 | 1.170331 | 23 | -23.16556 | -0.1916322 | 0.1916322 | -12.78951 | -9.167316 | 9167.316 | 5.729572 | 0.004790806 | 1.195952 | 23 | -23.05274 | -0.1917794 | 0.1917794 | -12.69844 | -9.058782 | 9058.782 | 5.661739 | 0.004794486 | 1.180885 | 5.394822 | 0.004792162 | 1.12576
24 | -22.98261 | -0.1997002 | 0.1997002 | -13.0479 | -9.440296 | 9440.296 | 5.900185 | 0.004992506 | 1.181808 | 24 | -23.19032 | -0.2001656 | 0.2001656 | -13.1804 | -9.140325 | 9140.325 | 5.712703 | 0.005004139 | 1.141595 | 24 | -23.15409 | -0.199742 | 0.199742 | -13.2042 | -8.77515 | 8775.15 | 5.484469 | 0.004993549 | 1.098311 | 24 | -23.22198 | -0.2001073 | 0.2001073 | -14.28926 | -10.01155 | 10011.55 | 6.257216 | 0.005002682 | 1.250772 | 24 | -23.18888 | -0.1994587 | 0.1994587 | -13.19359 | -9.418761 | 9418.761 | 5.886725 | 0.004986468 | 1.18054 | 5.84826 | 0.004995869 | 1.170619 | 24 | -23.05169 | -0.2001572 | 0.2001572 | -13.59681 | -9.771429 | 9771.429 | 6.107143 | 0.005003931 | 1.220469 | 24 | -23.01175 | -0.1999839 | 0.1999839 | -14.15207 | -10.46848 | 10468.48 | 6.542801 | 0.004999598 | 1.308665 | 24 | -22.95863 | -0.2001256 | 0.2001256 | -14.18336 | -10.0908 | 10090.8 | 6.306752 | 0.005003139 | 1.260559 | 24 | -22.98505 | -0.2000982 | 0.2000982 | -13.70142 | -9.660555 | 9660.555 | 6.037847 | 0.005002454 | 1.206977 | 24 | -22.97015 | -0.1997732 | 0.1997732 | -8.183987 | -5.041908 | 5041.908 | 3.151193 | 0.00499433 | 0.630954 | 6.248636 | 0.005002281 | 1.249157 | 24 | -22.96305 | -0.2001769 | 0.2001769 | -11.83479 | -7.882154 | 7882.154 | 4.926346 | 0.005004422 | 0.9843986 | 24 | -23.01613 | -0.1999756 | 0.1999756 | -12.82391 | -9.070825 | 9070.825 | 5.669266 | 0.004999391 | 1.133991 | 24 | -23.06812 | -0.1998378 | 0.1998378 | -12.191 | -8.489836 | 8489.836 | 5.306148 | 0.004995945 | 1.062091 | 24 | -23.09544 | -0.1997833 | 0.1997833 | -11.48656 | -7.762482 | 7762.482 | 4.851551 | 0.004994583 | 0.9713627 | 24 | -22.94099 | -0.2000465 | 0.2000465 | -12.58257 | -8.795982 | 8795.982 | 5.497489 | 0.005001162 | 1.099242 | 5.25016 | 0.004999101 | 1.050221 | 24 | -22.99261 | -0.1995729 | 0.1995729 | -14.60161 | -11.24083 | 11240.83 | 7.02552 | 0.004989322 | 1.408111 | 24 | -22.89671 | -0.2001249 | 0.2001249 | -12.99204 | -9.400493 | 9400.493 | 5.875308 | 0.005003122 | 1.174328 | 24 | -22.95867 | -0.1997307 | 0.1997307 | -12.97933 | -9.485439 | 9485.439 | 5.9284 | 0.004993266 | 1.187279 | 24 | -22.78542 | -0.2001657 | 0.2001657 | -11.66509 | -8.159484 | 8159.484 | 5.099678 | 0.005004143 | 1.019091 | 24 | -23.31202 | -0.1999062 | 0.1999062 | -13.60568 | -9.940316 | 9940.316 | 6.212698 | 0.004997654 | 1.243123 | 6.028321 | 0.004997501 | 1.206267 | 24 | -22.88163 | -0.2001366 | 0.2001366 | -12.65853 | -8.87084 | 8870.84 | 5.544275 | 0.005003414 | 1.108098 | 24 | -23.03735 | -0.199869 | 0.199869 | -11.52439 | -7.818997 | 7818.997 | 4.886873 | 0.004996725 | 0.9780152 | 24 | -23.01455 | -0.1999087 | 0.1999087 | -13.21101 | -9.462771 | 9462.771 | 5.914232 | 0.004997717 | 1.183387 | 24 | -23.17362 | -0.199695 | 0.199695 | -13.27 | -9.647801 | 9647.801 | 6.029876 | 0.004992375 | 1.207817 | 24 | -23.06077 | -0.1998078 | 0.1998078 | -13.1762 | -9.536544 | 9536.544 | 5.96034 | 0.004995194 | 1.193215 | 5.667119 | 0.004997085 | 1.134085
25 | -22.99109 | -0.2081823 | 0.2081823 | -13.52936 | -9.921758 | 9921.758 | 6.201099 | 0.005204557 | 1.191475 | 25 | -23.19865 | -0.2084928 | 0.2084928 | -13.75654 | -9.716473 | 9716.473 | 6.072796 | 0.00521232 | 1.165085 | 25 | -23.16254 | -0.2081912 | 0.2081912 | -13.63636 | -9.207311 | 9207.311 | 5.754569 | 0.00520478 | 1.105632 | 25 | -23.23025 | -0.2083769 | 0.2083769 | -14.84645 | -10.56873 | 10568.73 | 6.605455 | 0.005209422 | 1.267982 | 25 | -23.19786 | -0.2084416 | 0.2084416 | -13.7759 | -10.00108 | 10001.08 | 6.250673 | 0.005211041 | 1.199506 | 6.176918 | 0.005208424 | 1.185948 | 25 | -23.06008 | -0.2085459 | 0.2085459 | -14.05831 | -10.23292 | 10232.92 | 6.395577 | 0.005213649 | 1.226699 | 25 | -23.02024 | -0.2084815 | 0.2084815 | -14.81324 | -11.12966 | 11129.66 | 6.956037 | 0.005212039 | 1.33461 | 25 | -22.96663 | -0.20813 | 0.20813 | -14.70311 | -10.61056 | 10610.56 | 6.631597 | 0.005203249 | 1.274511 | 25 | -22.99305 | -0.2080965 | 0.2080965 | -14.15717 | -10.11631 | 10116.31 | 6.322692 | 0.005202413 | 1.215338 | 25 | -22.97898 | -0.208606 | 0.208606 | -8.504471 | -5.362392 | 5362.392 | 3.351495 | 0.00521515 | 0.6426459 | 6.576476 | 0.005207837 | 1.262804 | 25 | -22.97147 | -0.2086055 | 0.2086055 | -12.29277 | -8.340129 | 8340.129 | 5.212581 | 0.005215136 | 0.9995099 | 25 | -23.0246 | -0.2084464 | 0.2084464 | -13.36908 | -9.615991 | 9615.991 | 6.009994 | 0.00521116 | 1.153293 | 25 | -23.07658 | -0.2082964 | 0.2082964 | -12.63654 | -8.935376 | 8935.376 | 5.58461 | 0.005207409 | 1.072436 | 25 | -23.10404 | -0.2083891 | 0.2083891 | -11.79849 | -8.074405 | 8074.405 | 5.046503 | 0.005209727 | 0.9686694 | 25 | -22.94931 | -0.2083665 | 0.2083665 | -13.02583 | -9.239248 | 9239.248 | 5.77453 | 0.005209162 | 1.108533 | 5.525644 | 0.005210519 | 1.060479 | 25 | -23.00127 | -0.2082367 | 0.2082367 | -15.20723 | -11.84646 | 11846.46 | 7.404037 | 0.005205917 | 1.422235 | 25 | -22.90474 | -0.2081546 | 0.2081546 | -13.54937 | -9.957824 | 9957.824 | 6.22364 | 0.005203866 | 1.195965 | 25 | -22.96702 | -0.2080808 | 0.2080808 | -13.31938 | -9.825489 | 9825.489 | 6.140931 | 0.005202021 | 1.180489 | 25 | -22.79352 | -0.208267 | 0.208267 | -12.13509 | -8.629489 | 8629.489 | 5.39343 | 0.005206675 | 1.035868 | 25 | -23.32077 | -0.208658 | 0.208658 | -14.16873 | -10.50336 | 10503.36 | 6.564603 | 0.005216451 | 1.258442 | 6.345328 | 0.005206986 | 1.218618 | 25 | -22.89018 | -0.2086861 | 0.2086861 | -13.21613 | -9.428447 | 9428.447 | 5.89278 | 0.005217153 | 1.129501 | 25 | -23.04579 | -0.2083145 | 0.2083145 | -12.01848 | -8.31309 | 8313.09 | 5.195681 | 0.005207863 | 0.997661 | 25 | -23.02292 | -0.2082767 | 0.2082767 | -13.76564 | -10.01739 | 10017.39 | 6.260872 | 0.005206916 | 1.202415 | 25 | -23.182 | -0.2080732 | 0.2080732 | -13.87259 | -10.25039 | 10250.39 | 6.406492 | 0.00520183 | 1.231584 | 25 | -23.06896 | -0.2079969 | 0.2079969 | -13.69346 | -10.0538 | 10053.8 | 6.283627 | 0.005199922 | 1.208408 | 6.00789 | 0.005206737 | 1.153869
26 | -22.99948 | -0.2165706 | 0.2165706 | -13.97946 | -10.37186 | 10371.86 | 6.482409 | 0.005414266 | 1.197283 | 26 | -23.20688 | -0.2167251 | 0.2167251 | -14.18517 | -10.1451 | 10145.1 | 6.340686 | 0.005418126 | 1.170273 | 26 | -23.17064 | -0.2162934 | 0.2162934 | -14.26802 | -9.838972 | 9838.972 | 6.149357 | 0.005407336 | 1.137225 | 26 | -23.23852 | -0.2166458 | 0.2166458 | -15.35989 | -11.08217 | 11082.17 | 6.926358 | 0.005416144 | 1.278836 | 26 | -23.20629 | -0.2168674 | 0.2168674 | -14.36758 | -10.59275 | 10592.75 | 6.620471 | 0.005421685 | 1.221109 | 6.503856 | 0.005415511 | 1.200968 | 26 | -23.0684 | -0.2168616 | 0.2168616 | -14.65942 | -10.83403 | 10834.03 | 6.771271 | 0.005421541 | 1.248957 | 26 | -23.02875 | -0.2169864 | 0.2169864 | -15.3308 | -11.64722 | 11647.22 | 7.279512 | 0.005424661 | 1.341929 | 26 | -22.97518 | -0.2166809 | 0.2166809 | -15.35312 | -11.26056 | 11260.56 | 7.037852 | 0.005417022 | 1.299211 | 26 | -23.00159 | -0.2166344 | 0.2166344 | -14.79885 | -10.75799 | 10757.99 | 6.723743 | 0.00541586 | 1.241491 | 26 | -22.98684 | -0.2164634 | 0.2164634 | -8.838596 | -5.696517 | 5696.517 | 3.560323 | 0.005411584 | 0.6579078 | 6.953095 | 0.005419771 | 1.282913 | 26 | -22.97967 | -0.2167973 | 0.2167973 | -12.63071 | -8.678071 | 8678.071 | 5.423794 | 0.005419933 | 1.000712 | 26 | -23.03261 | -0.216462 | 0.216462 | -13.86028 | -10.10719 | 10107.19 | 6.316992 | 0.00541155 | 1.167317 | 26 | -23.08472 | -0.2164383 | 0.2164383 | -13.08538 | -9.384211 | 9384.211 | 5.865132 | 0.005410959 | 1.083936 | 26 | -23.11207 | -0.2164161 | 0.2164161 | -12.30661 | -8.582523 | 8582.523 | 5.364077 | 0.005410402 | 0.9914377 | 26 | -22.95738 | -0.2164348 | 0.2164348 | -13.49446 | -9.707879 | 9707.879 | 6.067424 | 0.00541087 | 1.12134 | 5.807484 | 0.005412743 | 1.072928 | 26 | -23.00954 | -0.2165064 | 0.2165064 | -15.73626 | -12.37548 | 12375.48 | 7.734676 | 0.005412661 | 1.428997 | 26 | -22.91293 | -0.2163447 | 0.2163447 | -14.087 | -10.49546 | 10495.46 | 6.559664 | 0.005408619 | 1.212817 | 26 | -22.97539 | -0.2164461 | 0.2164461 | -13.95124 | -10.45735 | 10457.35 | 6.535845 | 0.005411152 | 1.207847 | 26 | -22.80188 | -0.216632 | 0.216632 | -12.6241 | -9.118498 | 9118.498 | 5.699061 | 0.0054158 | 1.052303 | 26 | -23.32859 | -0.2164798 | 0.2164798 | -14.72149 | -11.05612 | 11056.12 | 6.910078 | 0.005411996 | 1.276808 | 6.687865 | 0.005412045 | 1.235737 | 26 | -22.89811 | -0.216623 | 0.216623 | -13.66677 | -9.879079 | 9879.079 | 6.174424 | 0.005415576 | 1.140123 | 26 | -23.05396 | -0.2164792 | 0.2164792 | -12.53006 | -8.824673 | 8824.673 | 5.51542 | 0.005411981 | 1.019113 | 26 | -23.03162 | -0.2169788 | 0.2169788 | -14.27875 | -10.53051 | 10530.51 | 6.581568 | 0.00542447 | 1.213311 | 26 | -23.19039 | -0.21646 | 0.21646 | -14.34986 | -10.72767 | 10727.67 | 6.704791 | 0.0054115 | 1.238989 | 26 | -23.07743 | -0.2164639 | 0.2164639 | -14.24185 | -10.60219 | 10602.19 | 6.626368 | 0.005411598 | 1.224475 | 6.320514 | 0.005415025 | 1.167218
27 | -23.00772 | -0.224807 | 0.224807 | -14.47955 | -10.87195 | 10871.95 | 6.794967 | 0.005620176 | 1.209031 | 27 | -23.21544 | -0.2252832 | 0.2252832 | -14.75289 | -10.71282 | 10712.82 | 6.695512 | 0.00563208 | 1.188817 | 27 | -23.17912 | -0.2247695 | 0.2247695 | -14.72466 | -10.29561 | 10295.61 | 6.434757 | 0.005619238 | 1.14513 | 27 | -23.24672 | -0.2248481 | 0.2248481 | -15.94489 | -11.66717 | 11667.17 | 7.291984 | 0.005621202 | 1.297229 | 27 | -23.2142 | -0.2247834 | 0.2247834 | -14.82495 | -11.05013 | 11050.13 | 6.90633 | 0.005619584 | 1.228975 | 6.82471 | 0.005622456 | 1.213831 | 27 | -23.07699 | -0.2254501 | 0.2254501 | -15.07681 | -11.25142 | 11251.42 | 7.032139 | 0.005636253 | 1.247662 | 27 | -23.03678 | -0.2250216 | 0.2250216 | -15.95058 | -12.26699 | 12266.99 | 7.66687 | 0.00562554 | 1.362868 | 27 | -22.98365 | -0.225151 | 0.225151 | -15.91276 | -11.8202 | 11820.2 | 7.387624 | 0.005628775 | 1.312475 | 27 | -23.00974 | -0.224785 | 0.224785 | -15.27022 | -11.22936 | 11229.36 | 7.018347 | 0.005619624 | 1.2489 | 27 | -22.99563 | -0.2252539 | 0.2252539 | -9.12522 | -5.983141 | 5983.141 | 3.739463 | 0.005631348 | 0.664044 | 7.276245 | 0.005627548 | 1.292969 | 27 | -22.98795 | -0.225082 | 0.225082 | -13.07862 | -9.125979 | 9125.979 | 5.703737 | 0.005627049 | 1.013628 | 27 | -23.04108 | -0.2249314 | 0.2249314 | -14.38696 | -10.63387 | 10633.87 | 6.646171 | 0.005623286 | 1.181902 | 27 | -23.09312 | -0.2248381 | 0.2248381 | -13.55341 | -9.852247 | 9852.247 | 6.157655 | 0.005620953 | 1.095482 | 27 | -23.12046 | -0.2248073 | 0.2248073 | -12.75026 | -9.026175 | 9026.175 | 5.641359 | 0.005620183 | 1.003768 | 27 | -22.96615 | -0.2252094 | 0.2252094 | -13.96546 | -10.17887 | 10178.87 | 6.361797 | 0.005630234 | 1.129935 | 6.102144 | 0.005624341 | 1.084953 | 27 | -23.01794 | -0.2249025 | 0.2249025 | -16.16051 | -12.79973 | 12799.73 | 7.999833 | 0.005622562 | 1.422809 | 27 | -22.92145 | -0.2248613 | 0.2248613 | -14.51586 | -10.92432 | 10924.32 | 6.827699 | 0.005621533 | 1.214562 | 27 | -22.98382 | -0.2248721 | 0.2248721 | -14.38968 | -10.89579 | 10895.79 | 6.809868 | 0.005621803 | 1.211332 | 27 | -22.81011 | -0.2248586 | 0.2248586 | -13.17996 | -9.674352 | 9674.352 | 6.04647 | 0.005621464 | 1.075604 | 27 | -23.33727 | -0.2251572 | 0.2251572 | -15.31124 | -11.64588 | 11645.88 | 7.278674 | 0.005628929 | 1.293083 | 6.992509 | 0.005623258 | 1.243498 | 27 | -22.90678 | -0.2252906 | 0.2252906 | -14.21267 | -10.42498 | 10424.98 | 6.515613 | 0.005632264 | 1.156837 | 27 | -23.06248 | -0.2249963 | 0.2249963 | -13.05798 | -9.352592 | 9352.592 | 5.84537 | 0.005624907 | 1.039194 | 27 | -23.03974 | -0.2250961 | 0.2250961 | -14.81598 | -11.06774 | 11067.74 | 6.917336 | 0.005627403 | 1.229223 | 27 | -23.1985 | -0.2245788 | 0.2245788 | -14.868 | -11.2458 | 11245.8 | 7.028627 | 0.005614471 | 1.251877 | 27 | -23.08589 | -0.2249275 | 0.2249275 | -14.69301 | -11.05336 | 11053.36 | 6.908348 | 0.005623187 | 1.228547 | 6.643059 | 0.005624446 | 1.181104
28 | -23.01657 | -0.233655 | 0.233655 | -15.00672 | -11.39912 | 11399.12 | 7.124448 | 0.005841374 | 1.219653 | 28 | -23.22367 | -0.2335153 | 0.2335153 | -15.21488 | -11.1748 | 11174.8 | 6.984252 | 0.005837882 | 1.196368 | 28 | -23.18769 | -0.2333465 | 0.2333465 | -15.27643 | -10.84738 | 10847.38 | 6.779611 | 0.005833662 | 1.162154 | 28 | -23.25546 | -0.2335836 | 0.2335836 | -16.53613 | -12.25842 | 12258.42 | 7.66151 | 0.005839591 | 1.311994 | 28 | -23.22284 | -0.2334169 | 0.2334169 | -15.40047 | -11.62565 | 11625.65 | 7.26603 | 0.005835422 | 1.245159 | 7.16317 | 0.005837586 | 1.227078 | 28 | -23.08489 | -0.2333512 | 0.2333512 | -15.52844 | -11.70306 | 11703.06 | 7.314412 | 0.00583378 | 1.253803 | 28 | -23.0451 | -0.2333391 | 0.2333391 | -16.29773 | -12.61414 | 12614.14 | 7.883838 | 0.005833478 | 1.351482 | 28 | -22.99159 | -0.2330883 | 0.2330883 | -16.6032 | -12.51064 | 12510.64 | 7.81915 | 0.005827206 | 1.341835 | 28 | -23.01791 | -0.2329547 | 0.2329547 | -15.87556 | -11.83469 | 11834.69 | 7.396684 | 0.005823866 | 1.270064 | 28 | -23.00372 | -0.2333486 | 0.2333486 | -9.484862 | -6.342783 | 6342.783 | 3.964239 | 0.005833715 | 0.6795394 | 7.603521 | 0.005829583 | 1.304299 | 28 | -22.9962 | -0.2333292 | 0.2333292 | -13.53393 | -9.581291 | 9581.291 | 5.988307 | 0.005833231 | 1.026585 | 28 | -23.04918 | -0.2330284 | 0.2330284 | -14.77684 | -11.02375 | 11023.75 | 6.889846 | 0.00582571 | 1.182662 | 28 | -23.10152 | -0.2332352 | 0.2332352 | -14.04477 | -10.3436 | 10343.6 | 6.464749 | 0.005830879 | 1.108709 | 28 | -23.12889 | -0.2332373 | 0.2332373 | -13.16125 | -9.437169 | 9437.169 | 5.898231 | 0.005830932 | 1.011542 | 28 | -22.97446 | -0.2335199 | 0.2335199 | -14.48737 | -10.70079 | 10700.79 | 6.687992 | 0.005837998 | 1.145597 | 6.385825 | 0.00583175 | 1.09501 | 28 | -23.0264 | -0.2333623 | 0.2333623 | -16.71289 | -13.35211 | 13352.11 | 8.345071 | 0.005834058 | 1.430406 | 28 | -22.9297 | -0.2331126 | 0.2331126 | -15.02654 | -11.435 | 11435 | 7.146874 | 0.005827815 | 1.226339 | 28 | -22.99192 | -0.2329809 | 0.2329809 | -14.91928 | -11.42539 | 11425.39 | 7.140868 | 0.005824523 | 1.226001 | 28 | -22.81845 | -0.2332053 | 0.2332053 | -13.7028 | -10.1972 | 10197.2 | 6.373248 | 0.005830133 | 1.093157 | 28 | -23.34564 | -0.233525 | 0.233525 | -15.95114 | -12.28578 | 12285.78 | 7.678612 | 0.005838125 | 1.315253 | 7.336935 | 0.005830931 | 1.258278 | 28 | -22.91489 | -0.2333962 | 0.2333962 | -14.66098 | -10.87329 | 10873.29 | 6.795808 | 0.005834906 | 1.164682 | 28 | -23.07071 | -0.2332343 | 0.2332343 | -13.47475 | -9.769358 | 9769.358 | 6.105849 | 0.005830858 | 1.047161 | 28 | -23.04823 | -0.233583 | 0.233583 | -15.37118 | -11.62294 | 11622.94 | 7.264336 | 0.005839574 | 1.243984 | 28 | -23.20695 | -0.2330212 | 0.2330212 | -15.57947 | -11.95727 | 11957.27 | 7.473294 | 0.005825531 | 1.282852 | 28 | -23.0943 | -0.2333349 | 0.2333349 | -15.30305 | -11.66339 | 11663.39 | 7.289621 | 0.005833373 | 1.249641 | 6.985782 | 0.005832848 | 1.197662
29 | -23.02443 | -0.2415196 | 0.2415196 | -15.59684 | -11.98923 | 11989.23 | 7.49327 | 0.00603799 | 1.241021 | 29 | -23.23235 | -0.242193 | 0.242193 | -15.6913 | -11.65123 | 11651.23 | 7.282018 | 0.006054824 | 1.20268 | 29 | -23.1959 | -0.2415504 | 0.2415504 | -15.74638 | -11.31733 | 11317.33 | 7.073331 | 0.006038761 | 1.171322 | 29 | -23.26336 | -0.2414905 | 0.2414905 | -17.00426 | -12.72654 | 12726.54 | 7.954086 | 0.006037263 | 1.317499 | 29 | -23.23068 | -0.2412583 | 0.2412583 | -15.96903 | -12.1942 | 12194.2 | 7.621376 | 0.006031457 | 1.263605 | 7.484816 | 0.006040059 | 1.239196 | 29 | -23.09315 | -0.241615 | 0.241615 | -16.14523 | -12.31984 | 12319.84 | 7.699902 | 0.006040376 | 1.274739 | 29 | -23.05373 | -0.2419689 | 0.2419689 | -16.91812 | -13.23454 | 13234.54 | 8.271585 | 0.006049222 | 1.36738 | 29 | -23.00013 | -0.2416299 | 0.2416299 | -17.17581 | -13.08325 | 13083.25 | 8.177034 | 0.006040748 | 1.353646 | 29 | -23.02648 | -0.2415331 | 0.2415331 | -16.35679 | -12.31592 | 12315.92 | 7.697452 | 0.006038327 | 1.274766 | 29 | -23.01191 | -0.2415365 | 0.2415365 | -9.809839 | -6.66776 | 6667.76 | 4.16735 | 0.006038412 | 0.6901401 | 7.961493 | 0.006042168 | 1.317655 | 29 | -23.0046 | -0.241735 | 0.241735 | -13.88003 | -9.927387 | 9927.387 | 6.204617 | 0.006043376 | 1.026681 | 29 | -23.05769 | -0.2415341 | 0.2415341 | -15.26683 | -11.51374 | 11513.74 | 7.196087 | 0.006038353 | 1.19173 | 29 | -23.11008 | -0.2417893 | 0.2417893 | -14.56297 | -10.86181 | 10861.81 | 6.788629 | 0.006044732 | 1.123065 | 29 | -23.13707 | -0.2414143 | 0.2414143 | -13.61369 | -9.889605 | 9889.605 | 6.181003 | 0.006035357 | 1.024132 | 29 | -22.98284 | -0.2418999 | 0.2418999 | -14.95638 | -11.1698 | 11169.8 | 6.981123 | 0.006047498 | 1.154382 | 6.670292 | 0.006041863 | 1.104012 | 29 | -23.03438 | -0.2413456 | 0.2413456 | -17.42298 | -14.06221 | 14062.21 | 8.788879 | 0.00603364 | 1.456646 | 29 | -22.93829 | -0.2417084 | 0.2417084 | -15.63273 | -12.04118 | 12041.18 | 7.525739 | 0.00604271 | 1.245425 | 29 | -23.00027 | -0.2413218 | 0.2413218 | -15.42587 | -11.93198 | 11931.98 | 7.457487 | 0.006033046 | 1.236106 | 29 | -22.82706 | -0.241807 | 0.241807 | -14.17482 | -10.66921 | 10669.21 | 6.668259 | 0.006045175 | 1.103071 | 29 | -23.35387 | -0.2417542 | 0.2417542 | -16.59189 | -12.92653 | 12926.53 | 8.079084 | 0.006043854 | 1.336744 | 7.70389 | 0.006039685 | 1.275545 | 29 | -22.92326 | -0.241769 | 0.241769 | -15.24044 | -11.45275 | 11452.75 | 7.157971 | 0.006044224 | 1.184266 | 29 | -23.07889 | -0.2414144 | 0.2414144 | -14.02011 | -10.31472 | 10314.72 | 6.446698 | 0.00603536 | 1.068155 | 29 | -23.05662 | -0.2419751 | 0.2419751 | -15.93199 | -12.18375 | 12183.75 | 7.614842 | 0.006049377 | 1.258781 | 29 | -23.2156 | -0.241672 | 0.241672 | -16.10256 | -12.48036 | 12480.36 | 7.800225 | 0.0060418 | 1.291043 | 29 | -23.1024 | -0.2414433 | 0.2414433 | -15.79554 | -12.15588 | 12155.88 | 7.597428 | 0.006036083 | 1.258669 | 7.323433 | 0.006041369 | 1.212214
30 | -23.03266 | -0.2497452 | 0.2497452 | -16.09152 | -12.48392 | 12483.92 | 7.802451 | 0.006243631 | 1.249666 | 30 | -23.23993 | -0.2497721 | 0.2497721 | -16.13179 | -12.09172 | 12091.72 | 7.557327 | 0.006244301 | 1.210276 | 30 | -23.20404 | -0.2496956 | 0.2496956 | -16.33596 | -11.90691 | 11906.91 | 7.441821 | 0.006242391 | 1.192143 | 30 | -23.27189 | -0.2500144 | 0.2500144 | -17.70782 | -13.4301 | 13430.1 | 8.393815 | 0.006250361 | 1.342933 | 30 | -23.2392 | -0.2497835 | 0.2497835 | -16.51451 | -12.73969 | 12739.69 | 7.962304 | 0.006244587 | 1.275073 | 7.831544 | 0.006245054 | 1.254039 | 30 | -23.10162 | -0.2500868 | 0.2500868 | -16.80503 | -12.97964 | 12979.64 | 8.112277 | 0.006252171 | 1.297514 | 30 | -23.06187 | -0.2501069 | 0.2501069 | -17.59397 | -13.91038 | 13910.38 | 8.69399 | 0.006252672 | 1.390444 | 30 | -23.00835 | -0.2498443 | 0.2498443 | -17.76881 | -13.67626 | 13676.26 | 8.547661 | 0.006246107 | 1.368478 | 30 | -23.0349 | -0.2499463 | 0.2499463 | -16.98944 | -12.94858 | 12948.58 | 8.092861 | 0.006248658 | 1.295136 | 30 | -23.02029 | -0.2499105 | 0.2499105 | -10.11443 | -6.972354 | 6972.354 | 4.357722 | 0.006247764 | 0.697485 | 8.361697 | 0.006249902 | 1.337893 | 30 | -23.01291 | -0.2500389 | 0.2500389 | -14.38052 | -10.42788 | 10427.88 | 6.517425 | 0.006250973 | 1.042626 | 30 | -23.06593 | -0.2497811 | 0.2497811 | -15.7588 | -12.00571 | 12005.71 | 7.503566 | 0.006244527 | 1.201623 | 30 | -23.11825 | -0.2499656 | 0.2499656 | -15.09296 | -11.39179 | 11391.79 | 7.119868 | 0.006249141 | 1.139336 | 30 | -23.14536 | -0.2497112 | 0.2497112 | -14.08971 | -10.36562 | 10365.62 | 6.478514 | 0.006242781 | 1.037761 | 30 | -22.99098 | -0.25004 | 0.25004 | -15.48712 | -11.70053 | 11700.53 | 7.312833 | 0.006251001 | 1.169866 | 6.986441 | 0.006247685 | 1.118245 | 30 | -23.0432 | -0.2501634 | 0.2501634 | -17.98212 | -14.62134 | 14621.34 | 9.138341 | 0.006254084 | 1.46118 | 30 | -22.94637 | -0.2497852 | 0.2497852 | -16.04914 | -12.4576 | 12457.6 | 7.785999 | 0.006244631 | 1.246831 | 30 | -23.00869 | -0.2497434 | 0.2497434 | -15.90228 | -12.40839 | 12408.39 | 7.755245 | 0.006243584 | 1.242114 | 30 | -22.83483 | -0.2495849 | 0.2495849 | -14.68129 | -11.17569 | 11175.69 | 6.984807 | 0.006239622 | 1.119428 | 30 | -23.36206 | -0.2499479 | 0.2499479 | -17.16971 | -13.50435 | 13504.35 | 8.440221 | 0.006248697 | 1.350717 | 8.020923 | 0.006246124 | 1.284144 | 30 | -22.93163 | -0.2501413 | 0.2501413 | -15.70296 | -11.91527 | 11915.27 | 7.447046 | 0.006253533 | 1.190854 | 30 | -23.08717 | -0.2496862 | 0.2496862 | -14.48494 | -10.77955 | 10779.55 | 6.73722 | 0.006242155 | 1.07931 | 30 | -23.06475 | -0.2501022 | 0.2501022 | -16.47584 | -12.7276 | 12727.6 | 7.954749 | 0.006252555 | 1.27224 | 30 | -23.22381 | -0.2498821 | 0.2498821 | -16.69273 | -13.07053 | 13070.53 | 8.169082 | 0.006247052 | 1.30767 | 30 | -23.11088 | -0.2499222 | 0.2499222 | -16.37981 | -12.74015 | 12740.15 | 7.962594 | 0.006248055 | 1.274412 | 7.654138 | 0.00624867 | 1.224923
31 | -23.04115 | -0.2582427 | 0.2582427 | -16.5786 | -12.971 | 12971 | 8.106873 | 0.006456067 | 1.255698 | 31 | -23.24878 | -0.2586267 | 0.2586267 | -16.63636 | -12.59629 | 12596.29 | 7.872683 | 0.006465669 | 1.217613 | 31 | -23.21242 | -0.2580753 | 0.2580753 | -16.92729 | -12.49824 | 12498.24 | 7.811399 | 0.006451882 | 1.210716 | 31 | -23.2802 | -0.2583266 | 0.2583266 | -18.25201 | -13.97429 | 13974.29 | 8.733931 | 0.006458165 | 1.352386 | 31 | -23.24778 | -0.2583649 | 0.2583649 | -17.12259 | -13.34777 | 13347.77 | 8.342355 | 0.006459121 | 1.291562 | 8.173448 | 0.006458181 | 1.265596 | 31 | -23.10999 | -0.2584542 | 0.2584542 | -17.45863 | -13.63325 | 13633.25 | 8.520781 | 0.006461355 | 1.31873 | 31 | -23.07042 | -0.2586548 | 0.2586548 | -18.09852 | -14.41494 | 14414.94 | 9.009337 | 0.006466369 | 1.39326 | 31 | -23.01662 | -0.2581134 | 0.2581134 | -18.46784 | -14.37528 | 14375.28 | 8.984549 | 0.006452836 | 1.392341 | 31 | -23.04303 | -0.2580763 | 0.2580763 | -17.47596 | -13.4351 | 13435.1 | 8.396936 | 0.006451908 | 1.301465 | 31 | -23.02861 | -0.258235 | 0.258235 | -10.44778 | -7.305699 | 7305.699 | 4.566062 | 0.006455876 | 0.7072723 | 8.727901 | 0.006458117 | 1.351462 | 31 | -23.02151 | -0.2586369 | 0.2586369 | -14.87543 | -10.92279 | 10922.79 | 6.826746 | 0.006465924 | 1.055804 | 31 | -23.07425 | -0.2580943 | 0.2580943 | -16.32438 | -12.57129 | 12571.29 | 7.857058 | 0.006452358 | 1.217703 | 31 | -23.12635 | -0.2580608 | 0.2580608 | -15.53826 | -11.8371 | 11837.1 | 7.398186 | 0.006451521 | 1.146735 | 31 | -23.15393 | -0.2582734 | 0.2582734 | -14.55827 | -10.83418 | 10834.18 | 6.771365 | 0.006456834 | 1.048713 | 31 | -22.9992 | -0.2582508 | 0.2582508 | -15.92298 | -12.13639 | 12136.39 | 7.585246 | 0.00645627 | 1.174865 | 7.28772 | 0.006456581 | 1.128727 | 31 | -23.05099 | -0.2579535 | 0.2579535 | -18.56071 | -15.19993 | 15199.93 | 9.499958 | 0.006448837 | 1.473127 | 31 | -22.95445 | -0.2578625 | 0.2578625 | -16.59187 | -13.00033 | 13000.33 | 8.125205 | 0.006446561 | 1.260394 | 31 | -23.01733 | -0.2583876 | 0.2583876 | -16.68424 | -13.19035 | 13190.35 | 8.24397 | 0.006459691 | 1.276217 | 31 | -22.84357 | -0.2583199 | 0.2583199 | -15.25633 | -11.75073 | 11750.73 | 7.344206 | 0.006457997 | 1.137227 | 31 | -23.37068 | -0.2585643 | 0.2585643 | -17.87093 | -14.20557 | 14205.57 | 8.878479 | 0.006464106 | 1.373504 | 8.418363 | 0.006455439 | 1.304073 | 31 | -22.93974 | -0.258245 | 0.258245 | -16.19172 | -12.40403 | 12404.03 | 7.752521 | 0.006456124 | 1.200801 | 31 | -23.09541 | -0.2579299 | 0.2579299 | -14.93553 | -11.23013 | 11230.13 | 7.018834 | 0.006448248 | 1.088487 | 31 | -23.073 | -0.2583506 | 0.2583506 | -17.03839 | -13.29015 | 13290.15 | 8.306346 | 0.006458764 | 1.286058 | 31 | -23.23201 | -0.2580818 | 0.2580818 | -17.32901 | -13.70681 | 13706.81 | 8.566755 | 0.006452045 | 1.327758 | 31 | -23.11922 | -0.2582542 | 0.2582542 | -16.99226 | -13.3526 | 13352.6 | 8.345375 | 0.006456354 | 1.292583 | 7.997966 | 0.006454307 | 1.239167
32 | -23.04975 | -0.2668348 | 0.2668348 | -17.26897 | -13.66136 | 13661.36 | 8.538352 | 0.006670869 | 1.279946 | 32 | -23.25695 | -0.2667955 | 0.2667955 | -17.337 | -13.29692 | 13296.92 | 8.310577 | 0.006669887 | 1.245985 | 32 | -23.22076 | -0.266416 | 0.266416 | -17.50059 | -13.07154 | 13071.54 | 8.16971 | 0.006660399 | 1.22661 | 32 | -23.28844 | -0.2665676 | 0.2665676 | -18.79661 | -14.51889 | 14518.89 | 9.074307 | 0.006664189 | 1.361652 | 32 | -23.25594 | -0.2665208 | 0.2665208 | -17.72369 | -13.94887 | 13948.87 | 8.718041 | 0.006663019 | 1.308422 | 8.562198 | 0.006665673 | 1.284521 | 32 | -23.1184 | -0.2668657 | 0.2668657 | -18.02067 | -14.19528 | 14195.28 | 8.872053 | 0.006671642 | 1.329815 | 32 | -23.07899 | -0.2672234 | 0.2672234 | -18.65378 | -14.9702 | 14970.2 | 9.356375 | 0.006680584 | 1.400532 | 32 | -23.02509 | -0.2665905 | 0.2665905 | -19.20856 | -15.116 | 15116 | 9.447499 | 0.006664763 | 1.41753 | 32 | -23.05167 | -0.266715 | 0.266715 | -18.26739 | -14.22652 | 14226.52 | 8.891576 | 0.006667876 | 1.333494 | 32 | -23.03688 | -0.2665089 | 0.2665089 | -10.81243 | -7.670353 | 7670.353 | 4.79397 | 0.006662721 | 0.7195214 | 9.141875 | 0.006671216 | 1.370346 | 32 | -23.02977 | -0.2668999 | 0.2668999 | -15.27797 | -11.32533 | 11325.33 | 7.078333 | 0.006672498 | 1.060822 | 32 | -23.08241 | -0.2662539 | 0.2662539 | -16.82601 | -13.07292 | 13072.92 | 8.170573 | 0.006656346 | 1.227486 | 32 | -23.13498 | -0.266689 | 0.266689 | -16.10053 | -12.39936 | 12399.36 | 7.749599 | 0.006667224 | 1.162343 | 32 | -23.16222 | -0.2665639 | 0.2665639 | -15.0028 | -11.27872 | 11278.72 | 7.0492 | 0.006664099 | 1.057788 | 32 | -23.00783 | -0.2668838 | 0.2668838 | -16.57099 | -12.78441 | 12784.41 | 7.990254 | 0.006672094 | 1.197563 | 7.607592 | 0.006666452 | 1.141175 | 32 | -23.05942 | -0.2663825 | 0.2663825 | -19.24953 | -15.88876 | 15888.76 | 9.930475 | 0.006659563 | 1.49116 | 32 | -22.96297 | -0.2663804 | 0.2663804 | -17.13769 | -13.54615 | 13546.15 | 8.466341 | 0.006659509 | 1.271316 | 32 | -23.02546 | -0.2665118 | 0.2665118 | -17.11552 | -13.62163 | 13621.63 | 8.513517 | 0.006662795 | 1.27777 | 32 | -22.8515 | -0.2662496 | 0.2662496 | -15.75739 | -12.25179 | 12251.79 | 7.657368 | 0.006656241 | 1.150404 | 32 | -23.37879 | -0.2666784 | 0.2666784 | -18.56856 | -14.9032 | 14903.2 | 9.314501 | 0.006666959 | 1.397114 | 8.77644 | 0.006661013 | 1.317583 | 32 | -22.94818 | -0.2666886 | 0.2666886 | -16.81363 | -13.02594 | 13025.94 | 8.141213 | 0.006667216 | 1.221081 | 32 | -23.10429 | -0.2668148 | 0.2668148 | -15.38658 | -11.68119 | 11681.19 | 7.300745 | 0.006670371 | 1.094504 | 32 | -23.08136 | -0.2667121 | 0.2667121 | -17.59431 | -13.84607 | 13846.07 | 8.653797 | 0.006667802 | 1.297849 | 32 | -23.24017 | -0.2662415 | 0.2662415 | -17.92096 | -14.29876 | 14298.76 | 8.936725 | 0.006656037 | 1.34265 | 32 | -23.12747 | -0.266513 | 0.266513 | -17.59651 | -13.95685 | 13956.85 | 8.72303 | 0.006662824 | 1.309209 | 8.351102 | 0.00666485 | 1.253007
33 | -23.05753 | -0.2746172 | 0.2746172 | -17.82301 | -14.21541 | 14215.41 | 8.884629 | 0.006865431 | 1.294111 | 33 | -23.26558 | -0.2754221 | 0.2754221 | -17.89042 | -13.85035 | 13850.35 | 8.65647 | 0.006885553 | 1.257193 | 33 | -23.22905 | -0.2747018 | 0.2747018 | -18.0299 | -13.60085 | 13600.85 | 8.50053 | 0.006867545 | 1.237783 | 33 | -23.29672 | -0.274851 | 0.274851 | -19.41964 | -15.14192 | 15141.92 | 9.463702 | 0.006871276 | 1.377284 | 33 | -23.26423 | -0.27481 | 0.27481 | -18.39197 | -14.61715 | 14617.15 | 9.135716 | 0.006870249 | 1.32975 | 8.928209 | 0.006872011 | 1.299214 | 33 | -23.12683 | -0.27529 | 0.27529 | -18.54049 | -14.7151 | 14715.1 | 9.196938 | 0.006882249 | 1.336327 | 33 | -23.08678 | -0.2750217 | 0.2750217 | -19.21775 | -15.53417 | 15534.17 | 9.708854 | 0.006875543 | 1.412086 | 33 | -23.03324 | -0.2747406 | 0.2747406 | -19.82813 | -15.73558 | 15735.58 | 9.834735 | 0.006868516 | 1.431857 | 33 | -23.05997 | -0.2750228 | 0.2750228 | -18.81989 | -14.77903 | 14779.03 | 9.236892 | 0.006875569 | 1.343437 | 33 | -23.04535 | -0.2749719 | 0.2749719 | -11.19329 | -8.05121 | 8051.21 | 5.032006 | 0.006874298 | 0.7320029 | 9.494355 | 0.006875469 | 1.380903 | 33 | -23.03793 | -0.2750607 | 0.2750607 | -15.81143 | -11.85879 | 11858.79 | 7.411742 | 0.006876518 | 1.077834 | 33 | -23.09086 | -0.2747107 | 0.2747107 | -17.42498 | -13.67189 | 13671.89 | 8.544934 | 0.006867767 | 1.244208 | 33 | -23.14292 | -0.2746306 | 0.2746306 | -16.63557 | -12.93441 | 12934.41 | 8.084005 | 0.006865765 | 1.177437 | 33 | -23.1704 | -0.2747458 | 0.2747458 | -15.5458 | -11.82172 | 11821.72 | 7.388573 | 0.006868644 | 1.075696 | 33 | -23.01626 | -0.2753179 | 0.2753179 | -17.1157 | -13.32911 | 13329.11 | 8.330696 | 0.006882948 | 1.210338 | 7.95199 | 0.006872328 | 1.157103 | 33 | -23.06821 | -0.2751695 | 0.2751695 | -19.79097 | -16.43019 | 16430.19 | 10.26887 | 0.006879238 | 1.492734 | 33 | -22.97137 | -0.274784 | 0.274784 | -17.8339 | -14.24236 | 14242.36 | 8.901475 | 0.0068696 | 1.295778 | 33 | -23.03351 | -0.2745661 | 0.2745661 | -17.64467 | -14.15078 | 14150.78 | 8.844237 | 0.006864154 | 1.288467 | 33 | -22.86027 | -0.2750236 | 0.2750236 | -16.32188 | -12.81628 | 12816.28 | 8.010173 | 0.00687559 | 1.165016 | 33 | -23.38724 | -0.2751239 | 0.2751239 | -19.28748 | -15.62212 | 15622.12 | 9.763828 | 0.006878098 | 1.419553 | 9.157717 | 0.006873336 | 1.332354 | 33 | -22.95626 | -0.2747735 | 0.2747735 | -17.43633 | -13.64864 | 13648.64 | 8.530399 | 0.006869336 | 1.241808 | 33 | -23.11189 | -0.2744122 | 0.2744122 | -16.06011 | -12.35472 | 12354.72 | 7.7217 | 0.006860306 | 1.125562 | 33 | -23.08963 | -0.2749829 | 0.2749829 | -18.1475 | -14.39926 | 14399.26 | 8.999539 | 0.006874572 | 1.309105 | 33 | -23.24862 | -0.2746921 | 0.2746921 | -18.53705 | -14.91485 | 14914.85 | 9.321779 | 0.006867303 | 1.357415 | 33 | -23.13565 | -0.274691 | 0.274691 | -18.24532 | -14.60566 | 14605.66 | 9.128539 | 0.006867276 | 1.329281 | 8.740391 | 0.006867759 | 1.27267
34 | -23.0661 | -0.283186 | 0.283186 | -18.4253 | -14.81769 | 14817.69 | 9.261057 | 0.007079649 | 1.308124 | 34 | -23.27371 | -0.283551 | 0.283551 | -18.4897 | -14.44963 | 14449.63 | 9.031019 | 0.007088776 | 1.273988 | 34 | -23.23718 | -0.2828341 | 0.2828341 | -18.65148 | -14.22243 | 14222.43 | 8.889018 | 0.007070851 | 1.257135 | 34 | -23.3052 | -0.2833239 | 0.2833239 | -20.17568 | -15.89796 | 15897.96 | 9.936223 | 0.007083097 | 1.402808 | 34 | -23.27287 | -0.2834516 | 0.2834516 | -18.98358 | -15.20875 | 15208.75 | 9.505471 | 0.00708629 | 1.341389 | 9.324558 | 0.007081733 | 1.316706 | 34 | -23.13481 | -0.2832725 | 0.2832725 | -19.22533 | -15.39995 | 15399.95 | 9.624967 | 0.007081813 | 1.359111 | 34 | -23.09496 | -0.2831928 | 0.2831928 | -19.97388 | -16.2903 | 16290.3 | 10.18144 | 0.007079819 | 1.438093 | 34 | -23.04215 | -0.2836496 | 0.2836496 | -20.52518 | -16.43262 | 16432.62 | 10.27039 | 0.00709124 | 1.44832 | 34 | -23.06831 | -0.283359 | 0.283359 | -19.59111 | -15.55025 | 15550.25 | 9.718906 | 0.007083975 | 1.371957 | 34 | -23.05352 | -0.2831428 | 0.2831428 | -11.56214 | -8.420066 | 8420.066 | 5.262541 | 0.007078571 | 0.7434469 | 9.948924 | 0.007084212 | 1.40438 | 34 | -23.04605 | -0.283183 | 0.283183 | -16.2564 | -12.30376 | 12303.76 | 7.689849 | 0.007079576 | 1.086202 | 34 | -23.09909 | -0.2829387 | 0.2829387 | -17.99611 | -14.24302 | 14243.02 | 8.901889 | 0.007073467 | 1.25849 | 34 | -23.15122 | -0.2829351 | 0.2829351 | -17.11449 | -13.41332 | 13413.32 | 8.383324 | 0.007073378 | 1.185194 | 34 | -23.17866 | -0.2830035 | 0.2830035 | -15.95956 | -12.23548 | 12235.48 | 7.647174 | 0.007075088 | 1.080859 | 34 | -23.02463 | -0.2836811 | 0.2836811 | -17.63138 | -13.8448 | 13844.8 | 8.652998 | 0.007092028 | 1.220102 | 8.255047 | 0.007078707 | 1.16618 | 34 | -23.07624 | -0.2832032 | 0.2832032 | -20.40211 | -17.04134 | 17041.34 | 10.65084 | 0.00708008 | 1.504338 | 34 | -22.97961 | -0.283024 | 0.283024 | -18.41955 | -14.82801 | 14828.01 | 9.267506 | 0.007075601 | 1.309784 | 34 | -23.04239 | -0.2834435 | 0.2834435 | -18.37725 | -14.88336 | 14883.36 | 9.302101 | 0.007086088 | 1.312727 | 34 | -22.86834 | -0.2830898 | 0.2830898 | -16.99833 | -13.49273 | 13492.73 | 8.432956 | 0.007077245 | 1.191559 | 34 | -23.3954 | -0.2832834 | 0.2832834 | -20.01348 | -16.34812 | 16348.12 | 10.21757 | 0.007082085 | 1.442735 | 9.574195 | 0.00708022 | 1.352245 | 34 | -22.96487 | -0.2833741 | 0.2833741 | -17.95672 | -14.16903 | 14169.03 | 8.855646 | 0.007084353 | 1.250029 | 34 | -23.12055 | -0.2830742 | 0.2830742 | -16.63188 | -12.92649 | 12926.49 | 8.079056 | 0.007076854 | 1.141617 | 34 | -23.09788 | -0.2832378 | 0.2832378 | -18.68559 | -14.93735 | 14937.35 | 9.335843 | 0.007080945 | 1.318446 | 34 | -23.25704 | -0.2831181 | 0.2831181 | -19.25217 | -15.62998 | 15629.98 | 9.768735 | 0.007077952 | 1.380164 | 34 | -23.14397 | -0.2830062 | 0.2830062 | -18.82404 | -15.18438 | 15184.38 | 9.49024 | 0.007075155 | 1.341347 | 9.105904 | 0.007079052 | 1.286317
35 | -23.07462 | -0.2917062 | 0.2917062 | -18.94624 | -15.33864 | 15338.64 | 9.586651 | 0.007292654 | 1.314563 | 35 | -23.28214 | -0.2919826 | 0.2919826 | -19.04182 | -15.00175 | 15001.75 | 9.376093 | 0.007299566 | 1.284473 | 35 | -23.24558 | -0.2912375 | 0.2912375 | -19.26933 | -14.84028 | 14840.28 | 9.275177 | 0.007280938 | 1.273899 | 35 | -23.31316 | -0.2912866 | 0.2912866 | -20.74153 | -16.46381 | 16463.81 | 10.28988 | 0.007282165 | 1.413025 | 35 | -23.28103 | -0.2916137 | 0.2916137 | -19.68321 | -15.90838 | 15908.38 | 9.942741 | 0.007290342 | 1.363824 | 9.694109 | 0.007289133 | 1.32994 | 35 | -23.14368 | -0.292149 | 0.292149 | -19.85539 | -16.03001 | 16030.01 | 10.01875 | 0.007303724 | 1.371732 | 35 | -23.10356 | -0.291801 | 0.291801 | -20.62718 | -16.94359 | 16943.59 | 10.58975 | 0.007295025 | 1.451639 | 35 | -23.05029 | -0.2917841 | 0.2917841 | -21.06709 | -16.97453 | 16974.53 | 10.60908 | 0.007294602 | 1.454374 | 35 | -23.07642 | -0.2914664 | 0.2914664 | -20.19425 | -16.15339 | 16153.39 | 10.09587 | 0.00728666 | 1.385528 | 35 | -23.06177 | -0.291391 | 0.291391 | -11.93081 | -8.788732 | 8788.732 | 5.492957 | 0.007284776 | 0.7540324 | 10.32836 | 0.007295003 | 1.415813 | 35 | -23.05424 | -0.2913671 | 0.2913671 | -16.71523 | -12.76259 | 12762.59 | 7.97662 | 0.007284177 | 1.095061 | 35 | -23.10739 | -0.2912338 | 0.2912338 | -18.60886 | -14.85578 | 14855.78 | 9.284859 | 0.007280846 | 1.275245 | 35 | -23.15991 | -0.2916274 | 0.2916274 | -17.58237 | -13.8812 | 13881.2 | 8.67575 | 0.007290684 | 1.189977 | 35 | -23.18717 | -0.2915141 | 0.2915141 | -16.51609 | -12.79201 | 12792.01 | 7.995008 | 0.007287852 | 1.097032 | 35 | -23.03255 | -0.2916086 | 0.2916086 | -18.11373 | -14.32715 | 14327.15 | 8.954469 | 0.007290214 | 1.228286 | 8.577341 | 0.007286755 | 1.177114 | 35 | -23.08427 | -0.291235 | 0.291235 | -21.06343 | -17.70266 | 17702.66 | 11.06416 | 0.007280875 | 1.51962 | 35 | -22.98803 | -0.291449 | 0.291449 | -19.02908 | -15.43754 | 15437.54 | 9.648463 | 0.007286224 | 1.324206 | 35 | -23.05042 | -0.2914785 | 0.2914785 | -18.99686 | -15.50297 | 15502.97 | 9.689358 | 0.007286962 | 1.329684 | 35 | -22.87704 | -0.2917942 | 0.2917942 | -17.56259 | -14.05699 | 14056.99 | 8.785618 | 0.007294854 | 1.204358 | 35 | -23.40377 | -0.2916533 | 0.2916533 | -20.73411 | -17.06875 | 17068.75 | 10.66797 | 0.007291332 | 1.463103 | 9.971113 | 0.00728805 | 1.368146 | 35 | -22.97317 | -0.2916834 | 0.2916834 | -18.47371 | -14.68602 | 14686.02 | 9.178763 | 0.007292086 | 1.258729 | 35 | -23.12888 | -0.2914006 | 0.2914006 | -17.15926 | -13.45387 | 13453.87 | 8.408671 | 0.007285016 | 1.154242 | 35 | -23.10614 | -0.291497 | 0.291497 | -19.38414 | -15.6359 | 15635.9 | 9.772439 | 0.007287425 | 1.341 | 35 | -23.26568 | -0.2917549 | 0.2917549 | -19.77932 | -16.15712 | 16157.12 | 10.0982 | 0.007293873 | 1.384477 | 35 | -23.15267 | -0.2917076 | 0.2917076 | -19.49709 | -15.85744 | 15857.44 | 9.910898 | 0.00729269 | 1.359018 | 9.473794 | 0.007290218 | 1.299521
36 | -23.08284 | -0.2999294 | 0.2999294 | -19.50579 | -15.89818 | 15898.18 | 9.936365 | 0.007498235 | 1.325161 | 36 | -23.29032 | -0.3001616 | 0.3001616 | -19.67841 | -15.63833 | 15638.33 | 9.773959 | 0.00750404 | 1.302493 | 36 | -23.25398 | -0.299636 | 0.299636 | -19.88087 | -15.45182 | 15451.82 | 9.657389 | 0.007490899 | 1.289216 | 36 | -23.32206 | -0.3001911 | 0.3001911 | -21.52901 | -17.25129 | 17251.29 | 10.78205 | 0.007504777 | 1.436692 | 36 | -23.2892 | -0.2997817 | 0.2997817 | -20.31453 | -16.53971 | 16539.71 | 10.33732 | 0.007494541 | 1.379313 | 10.09742 | 0.007498498 | 1.346592 | 36 | -23.15143 | -0.2998962 | 0.2998962 | -20.45804 | -16.63266 | 16632.66 | 10.39541 | 0.007497404 | 1.386535 | 36 | -23.11175 | -0.2999913 | 0.2999913 | -21.36624 | -17.68266 | 17682.66 | 11.05166 | 0.007499782 | 1.473598 | 36 | -23.05811 | -0.2996078 | 0.2996078 | -21.92642 | -17.83386 | 17833.86 | 11.14616 | 0.007490195 | 1.488101 | 36 | -23.08508 | -0.3001241 | 0.3001241 | -20.95963 | -16.91876 | 16918.76 | 10.57423 | 0.007503103 | 1.409314 | 36 | -23.07036 | -0.299985 | 0.299985 | -12.32221 | -9.180127 | 9180.127 | 5.737579 | 0.007499625 | 0.7650488 | 10.79187 | 0.007497621 | 1.439372 | 36 | -23.06293 | -0.300062 | 0.300062 | -17.26545 | -13.31281 | 13312.81 | 8.320508 | 0.00750155 | 1.109172 | 36 | -23.11587 | -0.2997162 | 0.2997162 | -19.21471 | -15.46162 | 15461.62 | 9.663513 | 0.007492905 | 1.289689 | 36 | -23.16811 | -0.2998208 | 0.2998208 | -18.21301 | -14.51184 | 14511.84 | 9.0699 | 0.007495519 | 1.210043 | 36 | -23.19533 | -0.2996803 | 0.2996803 | -16.99363 | -13.26955 | 13269.55 | 8.293469 | 0.007492008 | 1.106975 | 36 | -23.04101 | -0.3000632 | 0.3000632 | -18.74788 | -14.9613 | 14961.3 | 9.350813 | 0.007501581 | 1.246512 | 8.939641 | 0.007496713 | 1.192475 | 36 | -23.09271 | -0.2996714 | 0.2996714 | -21.72063 | -18.35985 | 18359.85 | 11.47491 | 0.007491786 | 1.531665 | 36 | -22.99638 | -0.2997976 | 0.2997976 | -19.64681 | -16.05527 | 16055.27 | 10.03454 | 0.00749494 | 1.338842 | 36 | -23.05881 | -0.2998667 | 0.2998667 | -19.61487 | -16.12099 | 16120.99 | 10.07562 | 0.007496667 | 1.344013 | 36 | -22.88519 | -0.2999436 | 0.2999436 | -18.25572 | -14.75012 | 14750.12 | 9.218826 | 0.00749859 | 1.229408 | 36 | -23.41195 | -0.2998358 | 0.2998358 | -21.49571 | -17.83035 | 17830.35 | 11.14397 | 0.007495894 | 1.486677 | 10.38957 | 0.007495575 | 1.386094 | 36 | -22.98203 | -0.3005336 | 0.3005336 | -19.15117 | -15.36349 | 15363.49 | 9.60218 | 0.00751334 | 1.278017 | 36 | -23.13688 | -0.2993961 | 0.2993961 | -17.72736 | -14.02197 | 14021.97 | 8.763729 | 0.007484902 | 1.170854 | 36 | -23.11478 | -0.3001306 | 0.3001306 | -20.10665 | -16.35841 | 16358.41 | 10.22401 | 0.007503266 | 1.362607 | 36 | -23.27367 | -0.2997407 | 0.2997407 | -20.58087 | -16.95867 | 16958.67 | 10.59917 | 0.007493518 | 1.414445 | 36 | -23.16092 | -0.2999544 | 0.2999544 | -20.21407 | -16.57442 | 16574.42 | 10.35901 | 0.00749886 | 1.381411 | 9.909619 | 0.007498777 | 1.321498
37 | -23.09121 | -0.3082998 | 0.3082998 | -20.12822 | -16.52062 | 16520.62 | 10.32539 | 0.007707494 | 1.339656 | 37 | -23.29848 | -0.3083237 | 0.3083237 | -20.37837 | -16.3383 | 16338.3 | 10.21144 | 0.007708093 | 1.324768 | 37 | -23.26258 | -0.3082356 | 0.3082356 | -20.59753 | -16.16848 | 16168.48 | 10.1053 | 0.00770589 | 1.311374 | 37 | -23.33035 | -0.3084811 | 0.3084811 | -22.2613 | -17.98358 | 17983.58 | 11.23974 | 0.007712027 | 1.457429 | 37 | -23.29774 | -0.3083196 | 0.3083196 | -21.04021 | -17.26538 | 17265.38 | 10.79086 | 0.00770799 | 1.399958 | 10.53454 | 0.007708299 | 1.36665 | 37 | -23.15984 | -0.308302 | 0.308302 | -21.19471 | -17.36932 | 17369.32 | 10.85583 | 0.00770755 | 1.408467 | 37 | -23.12018 | -0.3084165 | 0.3084165 | -22.09907 | -18.41549 | 18415.49 | 11.50968 | 0.007710412 | 1.492745 | 37 | -23.06672 | -0.3082146 | 0.3082146 | -22.84939 | -18.75683 | 18756.83 | 11.72302 | 0.007705364 | 1.52141 | 37 | -23.09311 | -0.3081624 | 0.3081624 | -21.56807 | -17.5272 | 17527.2 | 10.9545 | 0.007704061 | 1.421913 | 37 | -23.07856 | -0.3081831 | 0.3081831 | -12.68427 | -9.54219 | 9542.19 | 5.963869 | 0.007704578 | 0.7740682 | 11.26076 | 0.007706847 | 1.461137 | 37 | -23.07104 | -0.3081663 | 0.3081663 | -17.71371 | -13.76107 | 13761.07 | 8.600669 | 0.007704157 | 1.116367 | 37 | -23.12416 | -0.3080119 | 0.3080119 | -19.79789 | -16.0448 | 16044.8 | 10.028 | 0.007700299 | 1.302287 | 37 | -23.17635 | -0.3080679 | 0.3080679 | -18.70369 | -15.00253 | 15002.53 | 9.37658 | 0.007701698 | 1.217469 | 37 | -23.20384 | -0.3081869 | 0.3081869 | -17.5155 | -13.79142 | 13791.42 | 8.619636 | 0.007704672 | 1.118754 | 37 | -23.04941 | -0.3084683 | 0.3084683 | -19.27573 | -15.48915 | 15489.15 | 9.680716 | 0.007711708 | 1.255327 | 9.26112 | 0.007704507 | 1.202039 | 37 | -23.1013 | -0.3082665 | 0.3082665 | -22.42189 | -19.06112 | 19061.12 | 11.9132 | 0.007706662 | 1.545831 | 37 | -23.00445 | -0.3078689 | 0.3078689 | -20.27251 | -16.68097 | 16680.97 | 10.4256 | 0.007696723 | 1.354551 | 37 | -23.06719 | -0.3082483 | 0.3082483 | -20.25883 | -16.76494 | 16764.94 | 10.47809 | 0.007706208 | 1.359695 | 37 | -22.89354 | -0.3082905 | 0.3082905 | -18.77119 | -15.26559 | 15265.59 | 9.540992 | 0.007707264 | 1.237922 | 37 | -23.42071 | -0.3085945 | 0.3085945 | -22.39295 | -18.72759 | 18727.59 | 11.70474 | 0.007714863 | 1.517168 | 10.81253 | 0.007706344 | 1.403068 | 37 | -22.98966 | -0.3081731 | 0.3081731 | -19.74734 | -15.95965 | 15959.65 | 9.974782 | 0.007704328 | 1.294699 | 37 | -23.14558 | -0.3080971 | 0.3080971 | -18.35964 | -14.65425 | 14654.25 | 9.158905 | 0.007702427 | 1.189094 | 37 | -23.12304 | -0.3083945 | 0.3083945 | -20.82245 | -17.07421 | 17074.21 | 10.67138 | 0.007709862 | 1.384121 | 37 | -23.28203 | -0.3081007 | 0.3081007 | -21.36955 | -17.74735 | 17747.35 | 11.09209 | 0.007702519 | 1.440061 | 37 | -23.16922 | -0.3082596 | 0.3082596 | -20.84585 | -17.20619 | 17206.19 | 10.75387 | 0.007706491 | 1.39543 | 10.33021 | 0.007705125 | 1.340693
38 | -23.09955 | -0.3166399 | 0.3166399 | -20.72079 | -17.11319 | 17113.19 | 10.69574 | 0.007915999 | 1.351155 | 38 | -23.30684 | -0.3166819 | 0.3166819 | -20.85532 | -16.81525 | 16815.25 | 10.50953 | 0.007917046 | 1.327456 | 38 | -23.2709 | -0.3165511 | 0.3165511 | -21.16025 | -16.7312 | 16731.2 | 10.457 | 0.007913776 | 1.321367 | 38 | -23.33838 | -0.3165057 | 0.3165057 | -23.04579 | -18.76808 | 18768.08 | 11.73005 | 0.007912644 | 1.482444 | 38 | -23.30534 | -0.3159253 | 0.3159253 | -21.63929 | -17.86446 | 17864.46 | 11.16529 | 0.007898134 | 1.413662 | 10.91152 | 0.00791152 | 1.379194 | 38 | -23.16831 | -0.316777 | 0.316777 | -21.71617 | -17.89078 | 17890.78 | 11.18174 | 0.007919425 | 1.411938 | 38 | -23.12868 | -0.3169186 | 0.3169186 | -22.68445 | -19.00087 | 19000.87 | 11.87554 | 0.007922964 | 1.498876 | 38 | -23.07495 | -0.3164446 | 0.3164446 | -23.37266 | -19.2801 | 19280.1 | 12.05006 | 0.007911116 | 1.523181 | 38 | -23.10133 | -0.3163814 | 0.3163814 | -22.26509 | -18.22423 | 18224.23 | 11.39014 | 0.007909534 | 1.440052 | 38 | -23.08709 | -0.3167153 | 0.3167153 | -13.12475 | -9.982671 | 9982.671 | 6.239169 | 0.007917883 | 0.7879845 | 11.62437 | 0.00791576 | 1.46851 | 38 | -23.07934 | -0.3164702 | 0.3164702 | -18.14586 | -14.19322 | 14193.22 | 8.87076 | 0.007911754 | 1.121213 | 38 | -23.13269 | -0.3165433 | 0.3165433 | -20.51037 | -16.75728 | 16757.28 | 10.4733 | 0.007913582 | 1.323459 | 38 | -23.18464 | -0.3163496 | 0.3163496 | -19.30962 | -15.60845 | 15608.45 | 9.755284 | 0.007908739 | 1.233482 | 38 | -23.21208 | -0.3164308 | 0.3164308 | -18.05149 | -14.32741 | 14327.41 | 8.954631 | 0.00791077 | 1.131954 | 38 | -23.05783 | -0.3168826 | 0.3168826 | -19.90719 | -16.12061 | 16120.61 | 10.07538 | 0.007922065 | 1.271813 | 9.625872 | 0.007913382 | 1.216404 | 38 | -23.1095 | -0.3164592 | 0.3164592 | -23.00206 | -19.64128 | 19641.28 | 12.2758 | 0.007911481 | 1.551644 | 38 | -23.01328 | -0.3166969 | 0.3166969 | -20.93816 | -17.34662 | 17346.62 | 10.84163 | 0.007917422 | 1.369339 | 38 | -23.07523 | -0.3162893 | 0.3162893 | -20.85161 | -17.35772 | 17357.72 | 10.84858 | 0.007907233 | 1.371981 | 38 | -22.90179 | -0.3165413 | 0.3165413 | -19.49083 | -15.98523 | 15985.23 | 9.990766 | 0.007913532 | 1.262491 | 38 | -23.42873 | -0.3166197 | 0.3166197 | -23.19213 | -19.52677 | 19526.77 | 12.20423 | 0.007915492 | 1.541816 | 11.2322 | 0.007913032 | 1.419456 | 38 | -22.99831 | -0.3168157 | 0.3168157 | -20.26347 | -16.47579 | 16475.79 | 10.29737 | 0.007920392 | 1.300108 | 38 | -23.15399 | -0.316506 | 0.316506 | -18.92312 | -15.21773 | 15217.73 | 9.511083 | 0.007912651 | 1.20201 | 38 | -23.13129 | -0.316648 | 0.316648 | -21.42636 | -17.67812 | 17678.12 | 11.04882 | 0.0079162 | 1.395723 | 38 | -23.29047 | -0.3165437 | 0.3165437 | -22.03547 | -18.41328 | 18413.28 | 11.5083 | 0.007913594 | 1.454244 | 38 | -23.17746 | -0.3164999 | 0.3164999 | -21.50312 | -17.86346 | 17863.46 | 11.16466 | 0.007912498 | 1.411016 | 10.70605 | 0.007915067 | 1.352616
39 | -23.10748 | -0.3245641 | 0.3245641 | -21.4062 | -17.7986 | 17798.6 | 11.12413 | 0.008114103 | 1.370962 | 39 | -23.31551 | -0.3253555 | 0.3253555 | -21.56368 | -17.52361 | 17523.61 | 10.95225 | 0.008133886 | 1.346497 | 39 | -23.27928 | -0.3249324 | 0.3249324 | -21.93688 | -17.50783 | 17507.83 | 10.94239 | 0.008123309 | 1.347037 | 39 | -23.34672 | -0.3248456 | 0.3248456 | -23.66064 | -19.38292 | 19382.92 | 12.11433 | 0.008121139 | 1.491703 | 39 | -23.31436 | -0.3249361 | 0.3249361 | -22.40049 | -18.62567 | 18625.67 | 11.64104 | 0.008123402 | 1.433026 | 11.35483 | 0.008123168 | 1.397833 | 39 | -23.1768 | -0.3252693 | 0.3252693 | -22.49242 | -18.66703 | 18667.03 | 11.6669 | 0.008131731 | 1.434737 | 39 | -23.13677 | -0.3250107 | 0.3250107 | -23.41203 | -19.72844 | 19728.44 | 12.33028 | 0.008125268 | 1.517523 | 39 | -23.08321 | -0.3247055 | 0.3247055 | -24.30163 | -20.20907 | 20209.07 | 12.63067 | 0.008117638 | 1.555954 | 39 | -23.11002 | -0.3250651 | 0.3250651 | -23.11272 | -19.07185 | 19071.85 | 11.91991 | 0.008126628 | 1.466772 | 39 | -23.09509 | -0.3247145 | 0.3247145 | -13.50731 | -10.36523 | 10365.23 | 6.47827 | 0.008117862 | 0.7980266 | 12.13694 | 0.008125316 | 1.493719 | 39 | -23.08784 | -0.3249761 | 0.3249761 | -18.71675 | -14.76411 | 14764.11 | 9.227568 | 0.008124402 | 1.135784 | 39 | -23.14077 | -0.3246174 | 0.3246174 | -21.0929 | -17.33981 | 17339.81 | 10.83738 | 0.008115436 | 1.335403 | 39 | -23.19285 | -0.32456 | 0.32456 | -19.82188 | -16.12071 | 16120.71 | 10.07544 | 0.008113999 | 1.241736 | 39 | -23.2202 | -0.3245478 | 0.3245478 | -18.6731 | -14.94902 | 14949.02 | 9.343135 | 0.008113694 | 1.151527 | 39 | -23.06587 | -0.3249238 | 0.3249238 | -20.46258 | -16.676 | 16676 | 10.4225 | 0.008123096 | 1.28307 | 9.981205 | 0.008118125 | 1.229496 | 39 | -23.11767 | -0.3246365 | 0.3246365 | -23.6562 | -20.29543 | 20295.43 | 12.68464 | 0.008115913 | 1.562935 | 39 | -23.02164 | -0.3250512 | 0.3250512 | -21.48149 | -17.88995 | 17889.95 | 11.18122 | 0.008126281 | 1.375933 | 39 | -23.08353 | -0.3245878 | 0.3245878 | -21.55703 | -18.06314 | 18063.14 | 11.28946 | 0.008114695 | 1.391237 | 39 | -22.90988 | -0.3246317 | 0.3246317 | -20.11542 | -16.60982 | 16609.82 | 10.38114 | 0.008115793 | 1.279128 | 39 | -23.43735 | -0.3252313 | 0.3252313 | -23.92769 | -20.26233 | 20262.33 | 12.66395 | 0.008130781 | 1.557532 | 11.64008 | 0.008120693 | 1.433385 | 39 | -23.00678 | -0.3252883 | 0.3252883 | -20.9129 | -17.12521 | 17125.21 | 10.70326 | 0.008132208 | 1.316157 | 39 | -23.16226 | -0.3247829 | 0.3247829 | -19.43844 | -15.73305 | 15733.05 | 9.833156 | 0.008119573 | 1.211044 | 39 | -23.1397 | -0.3250591 | 0.3250591 | -22.07116 | -18.32292 | 18322.92 | 11.45182 | 0.008126478 | 1.409199 | 39 | -23.29858 | -0.3246547 | 0.3246547 | -22.85406 | -19.23186 | 19231.86 | 12.01991 | 0.008116367 | 1.480948 | 39 | -23.18588 | -0.3249141 | 0.3249141 | -22.19836 | -18.5587 | 18558.7 | 11.59919 | 0.008122851 | 1.42797 | 11.12147 | 0.008123495 | 1.36905
40 | -23.1159 | -0.3329864 | 0.3329864 | -22.04952 | -18.44191 | 18441.91 | 11.5262 | 0.00832466 | 1.384585 | 40 | -23.32333 | -0.3331783 | 0.3331783 | -22.10435 | -18.06428 | 18064.28 | 11.29017 | 0.008329457 | 1.355451 | 40 | -23.28752 | -0.3331706 | 0.3331706 | -22.57442 | -18.14537 | 18145.37 | 11.34085 | 0.008329266 | 1.361567 | 40 | -23.35514 | -0.3332667 | 0.3332667 | -24.35991 | -20.08219 | 20082.19 | 12.55137 | 0.008331667 | 1.506466 | 40 | -23.3225 | -0.3330765 | 0.3330765 | -23.0973 | -19.32248 | 19322.48 | 12.07655 | 0.008326912 | 1.450303 | 11.75703 | 0.008328392 | 1.41168 | 40 | -23.18497 | -0.3334378 | 0.3334378 | -23.21558 | -19.3902 | 19390.2 | 12.11887 | 0.008335946 | 1.453809 | 40 | -23.14529 | -0.3335302 | 0.3335302 | -24.20635 | -20.52277 | 20522.77 | 12.82673 | 0.008338255 | 1.538299 | 40 | -23.0916 | -0.333101 | 0.333101 | -25.06136 | -20.9688 | 20968.8 | 13.1055 | 0.008327525 | 1.573757 | 40 | -23.11822 | -0.3332678 | 0.3332678 | -23.83609 | -19.79523 | 19795.23 | 12.37202 | 0.008331696 | 1.484934 | 40 | -23.1035 | -0.3331222 | 0.3331222 | -13.94674 | -10.80466 | 10804.66 | 6.752915 | 0.008328055 | 0.8108633 | 12.60578 | 0.008333355 | 1.51269 | 40 | -23.09619 | -0.3333166 | 0.3333166 | -19.30316 | -15.35052 | 15350.52 | 9.594074 | 0.008332916 | 1.151347 | 40 | -23.14915 | -0.3329955 | 0.3329955 | -21.77956 | -18.02647 | 18026.47 | 11.26655 | 0.008324887 | 1.353357 | 40 | -23.20145 | -0.3331611 | 0.3331611 | -20.53382 | -16.83266 | 16832.66 | 10.52041 | 0.008329029 | 1.263102 | 40 | -23.22854 | -0.3328829 | 0.3328829 | -19.13166 | -15.40757 | 15407.57 | 9.629734 | 0.008322073 | 1.157132 | 40 | -23.07446 | -0.3335156 | 0.3335156 | -21.0846 | -17.29802 | 17298.02 | 10.81126 | 0.00833789 | 1.296643 | 10.36441 | 0.008329359 | 1.244322 | 40 | -23.12626 | -0.3332249 | 0.3332249 | -24.27376 | -20.91299 | 20912.99 | 13.07062 | 0.008330624 | 1.568984 | 40 | -23.02973 | -0.3331406 | 0.3331406 | -22.26313 | -18.67158 | 18671.58 | 11.66974 | 0.008328514 | 1.401179 | 40 | -23.09202 | -0.3330729 | 0.3330729 | -22.20904 | -18.71515 | 18715.15 | 11.69697 | 0.008326823 | 1.404734 | 40 | -22.91844 | -0.3331952 | 0.3331952 | -20.86018 | -17.35458 | 17354.58 | 10.84661 | 0.008329881 | 1.302133 | 40 | -23.44566 | -0.3335487 | 0.3335487 | -24.84552 | -21.18016 | 21180.16 | 13.2376 | 0.008338718 | 1.587486 | 12.10431 | 0.008330912 | 1.452939 | 40 | -23.01459 | -0.3331006 | 0.3331006 | -21.46733 | -17.67964 | 17679.64 | 11.04977 | 0.008327514 | 1.326899 | 40 | -23.17062 | -0.3331365 | 0.3331365 | -20.15679 | -16.4514 | 16451.4 | 10.28212 | 0.008328412 | 1.234584 | 40 | -23.14814 | -0.3334926 | 0.3334926 | -22.82484 | -19.0766 | 19076.6 | 11.92287 | 0.008337316 | 1.430061 | 40 | -23.30683 | -0.3329051 | 0.3329051 | -23.65371 | -20.03151 | 20031.51 | 12.5197 | 0.008322627 | 1.504296 | 40 | -23.19423 | -0.3332646 | 0.3332646 | -22.98788 | -19.34822 | 19348.22 | 12.09264 | 0.008331615 | 1.451416 | 11.57342 | 0.008329497 | 1.38945
41 | -23.12437 | -0.341459 | 0.341459 | -22.80859 | -19.20099 | 19200.99 | 12.00062 | 0.008536476 | 1.405805 | 41 | -23.33181 | -0.3416579 | 0.3416579 | -22.79858 | -18.7585 | 18758.5 | 11.72407 | 0.008541448 | 1.372609 | 41 | -23.29593 | -0.3415846 | 0.3415846 | -23.28249 | -18.85344 | 18853.44 | 11.7834 | 0.008539616 | 1.379851 | 41 | -23.36341 | -0.3415407 | 0.3415407 | -25.22981 | -20.95209 | 20952.09 | 13.09506 | 0.008538517 | 1.533645 | 41 | -23.33086 | -0.3414372 | 0.3414372 | -23.92448 | -20.14966 | 20149.66 | 12.59354 | 0.00853593 | 1.475356 | 12.23934 | 0.008538397 | 1.433446 | 41 | -23.19312 | -0.3415862 | 0.3415862 | -24.08453 | -20.25915 | 20259.15 | 12.66197 | 0.008539654 | 1.482726 | 41 | -23.15395 | -0.3421898 | 0.3421898 | -24.90103 | -21.21744 | 21217.44 | 13.2609 | 0.008554744 | 1.550123 | 41 | -23.10033 | -0.3418269 | 0.3418269 | -25.98041 | -21.88785 | 21887.85 | 13.67991 | 0.008545672 | 1.6008 | 41 | -23.12677 | -0.3418194 | 0.3418194 | -24.51479 | -20.47392 | 20473.92 | 12.7962 | 0.008545484 | 1.497423 | 41 | -23.11188 | -0.3415053 | 0.3415053 | -14.35086 | -11.20878 | 11208.78 | 7.005489 | 0.008537632 | 0.8205423 | 13.09975 | 0.008546389 | 1.532781 | 41 | -23.10449 | -0.3416243 | 0.3416243 | -19.89602 | -15.94338 | 15943.38 | 9.964613 | 0.008540606 | 1.166734 | 41 | -23.15785 | -0.3416946 | 0.3416946 | -22.47437 | -18.72128 | 18721.28 | 11.7008 | 0.008542366 | 1.369738 | 41 | -23.20961 | -0.3413245 | 0.3413245 | -21.08853 | -17.38736 | 17387.36 | 10.8671 | 0.008533112 | 1.273521 | 41 | -23.23697 | -0.3413168 | 0.3413168 | -19.72682 | -16.00273 | 16002.73 | 10.00171 | 0.00853292 | 1.172132 | 41 | -23.08292 | -0.341979 | 0.341979 | -21.74868 | -17.9621 | 17962.1 | 11.22631 | 0.008549476 | 1.313099 | 10.75211 | 0.008539696 | 1.259074 | 41 | -23.13474 | -0.3417024 | 0.3417024 | -25.2129 | -21.85212 | 21852.12 | 13.65758 | 0.00854256 | 1.598769 | 41 | -23.03818 | -0.3415936 | 0.3415936 | -23.01089 | -19.41934 | 19419.34 | 12.13709 | 0.00853984 | 1.421231 | 41 | -23.10048 | -0.3415391 | 0.3415391 | -22.92494 | -19.43105 | 19431.05 | 12.14441 | 0.008538477 | 1.422315 | 41 | -22.92647 | -0.3412209 | 0.3412209 | -21.59146 | -18.08586 | 18085.86 | 11.30366 | 0.008530521 | 1.325085 | 41 | -23.45377 | -0.3416524 | 0.3416524 | -25.77382 | -22.10846 | 22108.46 | 13.81779 | 0.008541310799 | 1.61776 | 12.6121 | 0.008538542 | 1.477079 | 41 | -23.02324 | -0.3417443 | 0.3417443 | -22.08099 | -18.2933 | 18293.3 | 11.43331 | 0.008543607 | 1.33823 | 41 | -23.17874 | -0.3412623 | 0.3412623 | -20.82316 | -17.11777 | 17117.77 | 10.69861 | 0.008531559 | 1.254004 | 41 | -23.15661 | -0.3419647 | 0.3419647 | -23.61429 | -19.86605 | 19866.05 | 12.41628 | 0.008549116 | 1.452346 | 41 | -23.31525 | -0.3413271 | 0.3413271 | -24.39094 | -20.76874 | 20768.74 | 12.98046 | 0.008533177 | 1.521176 | 41 | -23.20268 | -0.3417231 | 0.3417231 | -23.7234 | -20.08374 | 20083.74 | 12.55234 | 0.008543077 | 1.4693 | 12.0162 | 0.008540107 | 1.407032
42 | -23.13273 | -0.3498154 | 0.3498154 | -23.28599 | -19.67839 | 19678.39 | 12.29899 | 0.008745385 | 1.406341 | 42 | -23.34044 | -0.3502804 | 0.3502804 | -23.64345 | -19.60337 | 19603.37 | 12.25211 | 0.008757011 | 1.39912 | 42 | -23.30396 | -0.349609 | 0.349609 | -24.05014 | -19.62109 | 19621.09 | 12.26318 | 0.008740225 | 1.403074 | 42 | -23.37194 | -0.3500695 | 0.3500695 | -26.04025 | -21.76253 | 21762.53 | 13.60158 | 0.008751737 | 1.554158 | 42 | -23.33918 | -0.3497594 | 0.3497594 | -24.60921 | -20.83438 | 20834.38 | 13.02149 | 0.008743984 | 1.489194 | 12.68747 | 0.008747668 | 1.450383 | 42 | -23.20155 | -0.3500193 | 0.3500193 | -24.89417 | -21.06878 | 21068.78 | 13.16799 | 0.008750484 | 1.50483 | 42 | -23.16173 | -0.3499657 | 0.3499657 | -25.63612 | -21.95253 | 21952.53 | 13.72033 | 0.008749141 | 1.568192 | 42 | -23.10841 | -0.3499098 | 0.3499098 | -26.80059 | -22.70803 | 22708.03 | 14.19252 | 0.008747745 | 1.622421 | 42 | -23.13479 | -0.3498372 | 0.3498372 | -25.37005 | -21.32918 | 21329.18 | 13.33074 | 0.008745931 | 1.524222 | 42 | -23.12016 | -0.3497849 | 0.3497849 | -14.74665 | -11.60457 | 11604.57 | 7.252858 | 0.008744623 | 0.8294077 | 13.6029 | 0.008748325 | 1.554914 | 42 | -23.11254 | -0.3496749 | 0.3496749 | -20.34418 | -16.39154 | 16391.54 | 10.24471 | 0.008741872 | 1.171913 | 42 | -23.16585 | -0.3497024 | 0.3497024 | -23.03589 | -19.2828 | 19282.8 | 12.05175 | 0.008742559 | 1.378515 | 42 | -23.21823 | -0.3499389 | 0.3499389 | -21.79377 | -18.0926 | 18092.6 | 11.30788 | 0.008748473 | 1.292554 | 42 | -23.24543 | -0.3497765 | 0.3497765 | -20.26886 | -16.54477 | 16544.77 | 10.34048 | 0.008744414 | 1.182524 | 42 | -23.09082 | -0.3498706 | 0.3498706 | -22.30276 | -18.51618 | 18516.18 | 11.57261 | 0.008746764 | 1.323073 | 11.10349 | 0.008744816 | 1.269722 | 42 | -23.14268 | -0.3496436 | 0.3496436 | -25.86088 | -22.50011 | 22500.11 | 14.06257 | 0.00874109 | 1.608789 | 42 | -23.04633 | -0.3497439 | 0.3497439 | -23.54159 | -19.95005 | 19950.05 | 12.46878 | 0.008743599 | 1.426047 | 42 | -23.10858 | -0.3496332 | 0.3496332 | -23.45242 | -19.95853 | 19958.53 | 12.47408 | 0.008740829 | 1.427105 | 42 | -22.93546 | -0.3502091 | 0.3502091 | -22.3566 | -18.851 | 18851 | 11.78188 | 0.008755227 | 1.345696 | 42 | -23.46226 | -0.350144 | 0.350144 | -26.6472 | -22.98184 | 22981.84 | 14.36365 | 0.0087536 | 1.640885 | 13.03019 | 0.008746869 | 1.489698 | 42 | -23.03166 | -0.3501693 | 0.3501693 | -22.72578 | -18.93809 | 18938.09 | 11.83631 | 0.008754232 | 1.352067 | 42 | -23.18745 | -0.3499679 | 0.3499679 | -21.43005 | -17.72466 | 17724.66 | 11.07791 | 0.008749197 | 1.266163 | 42 | -23.16494 | -0.3502918 | 0.3502918 | -24.16469 | -20.41645 | 20416.45 | 12.76028 | 0.008757295 | 1.457103 | 42 | -23.32355 | -0.3496205 | 0.3496205 | -25.10712 | -21.48492 | 21484.92 | 13.42807 | 0.008740513 | 1.536303 | 42 | -23.21084 | -0.349883 | 0.349883 | -24.41572 | -20.77606 | 20776.06 | 12.98504 | 0.008747076 | 1.484501 | 12.41752 | 0.008749663 | 1.4192
43 | -23.14148 | -0.3585665 | 0.3585665 | -24.12153 | -20.51392 | 20513.92 | 12.8212 | 0.008964163 | 1.430273 | 43 | -23.3485 | -0.3583454 | 0.3583454 | -24.38607 | -20.346 | 20346 | 12.71625 | 0.008958635 | 1.41944 | 43 | -23.31244 | -0.3580896 | 0.3580896 | -24.85176 | -20.42271 | 20422.71 | 12.7642 | 0.008952241 | 1.42581 | 43 | -23.38026 | -0.3583842 | 0.3583842 | -26.74088 | -22.46316 | 22463.16 | 14.03948 | 0.008959606 | 1.566975 | 43 | -23.34772 | -0.3583009 | 0.3583009 | -25.4172 | -21.64237 | 21642.37 | 13.52648 | 0.008957522 | 1.51007 | 13.17352 | 0.008958433 | 1.470516 | 43 | -23.21005 | -0.3585159 | 0.3585159 | -25.62321 | -21.79783 | 21797.83 | 13.62364 | 0.008962898 | 1.520004 | 43 | -23.17013 | -0.3583691 | 0.3583691 | -26.50371 | -22.82013 | 22820.13 | 14.26258 | 0.008959227 | 1.591943 | 43 | -23.11682 | -0.3583128 | 0.3583128 | -27.65918 | -23.56662 | 23566.62 | 14.72914 | 0.008957819 | 1.644277 | 43 | -23.14317 | -0.3582222 | 0.3582222 | -26.11203 | -22.07117 | 22071.17 | 13.79448 | 0.008955555 | 1.540327 | 43 | -23.12831 | -0.3579386 | 0.3579386 | -15.19222 | -12.05014 | 12050.14 | 7.531339 | 0.008948464 | 0.8416348 | 14.10246 | 0.008958875 | 1.574133 | 43 | -23.12098 | -0.3581133 | 0.3581133 | -20.93975 | -16.98711 | 16987.11 | 10.61694 | 0.008952832 | 1.185875 | 43 | -23.17439 | -0.3582365 | 0.3582365 | -23.70556 | -19.95247 | 19952.47 | 12.47029 | 0.008955913 | 1.392409 | 43 | -23.2265 | -0.3582185 | 0.3582185 | -22.37072 | -18.66956 | 18669.56 | 11.66847 | 0.008955463 | 1.302945 | 43 | -23.25358 | -0.3579279 | 0.3579279 | -20.86429 | -17.14021 | 17140.21 | 10.71263 | 0.008948199 | 1.197183 | 43 | -23.09926 | -0.3583171 | 0.3583171 | -22.98405 | -19.19747 | 19197.47 | 11.99842 | 0.008957929 | 1.339419 | 11.49335 | 0.008954067 | 1.28359 | 43 | -23.15084 | -0.3578041 | 0.3578041 | -26.48872 | -23.12795 | 23127.95 | 14.45497 | 0.008945103 | 1.615964 | 43 | -23.05495 | -0.3583669 | 0.3583669 | -24.38155 | -20.79001 | 20790.01 | 12.99375 | 0.008959173 | 1.45033 | 43 | -23.11702 | -0.3580767 | 0.3580767 | -24.17485 | -20.68097 | 20680.97 | 12.9256 | 0.008951917 | 1.443892 | 43 | -22.94336 | -0.3581081 | 0.3581081 | -23.00983 | -19.50423 | 19504.23 | 12.19014 | 0.008952703 | 1.361616 | 43 | -23.47057 | -0.3584513 | 0.3584513 | -27.6431 | -23.97774 | 23977.74 | 14.98609 | 0.008961283 | 1.672315 | 13.51011 | 0.008954036 | 1.508829 | 43 | -23.03997 | -0.3584778 | 0.3584778 | -23.38217 | -19.59448 | 19594.48 | 12.24655 | 0.008961946 | 1.366506 | 43 | -23.19524 | -0.3577592 | 0.3577592 | -22.14391 | -18.43852 | 18438.52 | 11.52407 | 0.008943981 | 1.288472 | 43 | -23.17293 | -0.3582843 | 0.3582843 | -24.98118 | -21.23294 | 21232.94 | 13.27059 | 0.008957107 | 1.481571 | 43 | -23.33201 | -0.358083 | 0.358083 | -25.99232 | -22.37012 | 22370.12 | 13.98133 | 0.008952075 | 1.561797 | 43 | -23.2191 | -0.3581433 | 0.3581433 | -25.17576 | -21.5361 | 21536.1 | 13.46006 | 0.008953583 | 1.503316 | 12.89652 | 0.008953738 | 1.44035
44 | -23.14956 | -0.3666535 | 0.3666535 | -24.84184 | -21.23424 | 21234.24 | 13.2714 | 0.009166338 | 1.447841 | 44 | -23.35705 | -0.3668903 | 0.3668903 | -25.12928 | -21.08921 | 21089.21 | 13.18076 | 0.009172259 | 1.437024 | 44 | -23.32111 | -0.3667679 | 0.3667679 | -25.59462 | -21.16557 | 21165.57 | 13.22848 | 0.009169197 | 1.442709 | 44 | -23.3886 | -0.3667269 | 0.3667269 | -27.60658 | -23.32886 | 23328.86 | 14.58054 | 0.009168172 | 1.590343 | 44 | -23.35581 | -0.3663858 | 0.3663858 | -26.27881 | -22.50399 | 22503.99 | 14.06499 | 0.009159646 | 1.535539 | 13.66523 | 0.009167122 | 1.490679 | 44 | -23.21855 | -0.3670156 | 0.3670156 | -26.30758 | -22.48219 | 22482.19 | 14.05137 | 0.00917539 | 1.531419 | 44 | -23.17832 | -0.3665604 | 0.3665604 | -27.30472 | -23.62113 | 23621.13 | 14.76321 | 0.009164009 | 1.610999 | 44 | -23.12525 | -0.3667491 | 0.3667491 | -28.63512 | -24.54256 | 24542.56 | 15.3391 | 0.009168727 | 1.672981 | 44 | -23.15123 | -0.3662753 | 0.3662753 | -26.92287 | -22.882 | 22882 | 14.30125 | 0.009156882 | 1.561804 | 44 | -23.13685 | -0.3664746 | 0.3664746 | -15.58976 | -12.44769 | 12447.69 | 7.779804 | 0.009161866 | 0.8491505 | 14.61373 | 0.009166252 | 1.594298 | 44 | -23.12912 | -0.3662537 | 0.3662537 | -21.44239 | -17.48975 | 17489.75 | 10.9311 | 0.009156343 | 1.193828 | 44 | -23.18256 | -0.3664044 | 0.3664044 | -24.42178 | -20.66869 | 20668.69 | 12.91793 | 0.009160109 | 1.410237 | 44 | -23.2348 | -0.3665133 | 0.3665133 | -22.92644 | -19.22527 | 19225.27 | 12.01579 | 0.009162831 | 1.311363 | 44 | -23.2624 | -0.3667434 | 0.3667434 | -21.48754 | -17.76346 | 17763.46 | 11.10216 | 0.009168585 | 1.210891 | 44 | -23.10789 | -0.366949 | 0.366949 | -23.68287 | -19.89629 | 19896.29 | 12.43518 | 0.009173725 | 1.355522 | 11.88043 | 0.009164319 | 1.296379 | 44 | -23.15958 | -0.3665475 | 0.3665475 | -27.37056 | -24.00978 | 24009.78 | 15.00611 | 0.009163687 | 1.637563 | 44 | -23.06332 | -0.3667301 | 0.3667301 | -25.16345 | -21.5719 | 21571.9 | 13.48244 | 0.009168253 | 1.470557 | 44 | -23.1253 | -0.3663592 | 0.3663592 | -25.05272 | -21.55883 | 21558.83 | 13.47427 | 0.009158979 | 1.471154 | 44 | -22.9518 | -0.3665497 | 0.3665497 | -23.90378 | -20.39817 | 20398.17 | 12.74886 | 0.009163742 | 1.391229 | 44 | -23.47891 | -0.3667919 | 0.3667919 | -28.59775 | -24.93239 | 24932.39 | 15.58274 | 0.009169796 | 1.699355 | 14.05889 | 0.009164891 | 1.533994 | 44 | -23.04855 | -0.3670622 | 0.3670622 | -24.01981 | -20.23212 | 20232.12 | 12.64508 | 0.009176554 | 1.377977 | 44 | -23.20405 | -0.3665705 | 0.3665705 | -22.86486 | -19.15947 | 19159.47 | 11.97467 | 0.009164263 | 1.30667 | 44 | -23.1816 | -0.3669554 | 0.3669554 | -25.8526 | -22.10435 | 22104.35 | 13.81522 | 0.009173885 | 1.505929 | 44 | -23.34037 | -0.3664405 | 0.3664405 | -26.8752 | -23.253 | 23253 | 14.53312 | 0.009161013 | 1.58641 | 44 | -23.22758 | -0.3666217 | 0.3666217 | -26.03898 | -22.39932 | 22399.32 | 13.99958 | 0.009165543 | 1.527414 | 13.39353 | 0.009168252 | 1.46086
45 | -23.15762 | -0.3747117 | 0.3747117 | -25.54183 | -21.93422 | 21934.22 | 13.70889 | 0.009367793 | 1.463406 | 45 | -23.3657 | -0.3755485 | 0.3755485 | -26.03018 | -21.99011 | 21990.11 | 13.74382 | 0.009388713 | 1.463866 | 45 | -23.32952 | -0.3751696 | 0.3751696 | -26.25099 | -21.82194 | 21821.94 | 13.63871 | 0.00937924 | 1.454138 | 45 | -23.39693 | -0.3750536 | 0.3750536 | -28.39229 | -24.11458 | 24114.58 | 15.07161 | 0.009376339 | 1.607409 | 45 | -23.36415 | -0.3747328 | 0.3747328 | -27.01391 | -23.23909 | 23239.09 | 14.52443 | 0.009368321 | 1.550377 | 14.13749 | 0.009376081 | 1.507825 | 45 | -23.22706 | -0.3755273 | 0.3755273 | -27.19302 | -23.36764 | 23367.64 | 14.60477 | 0.009388183 | 1.555655 | 45 | -23.18647 | -0.3747111 | 0.3747111 | -27.91179 | -24.2282 | 24228.2 | 15.14263 | 0.009367778 | 1.616459 | 45 | -23.13342 | -0.3749185 | 0.3749185 | -29.66006 | -25.5675 | 25567.5 | 15.97969 | 0.009372963 | 1.70487 | 45 | -23.15992 | -0.374971 | 0.374971 | -27.8018 | -23.76094 | 23760.94 | 14.85059 | 0.009374275 | 1.584185 | 45 | -23.14521 | -0.3748303 | 0.3748303 | -15.95337 | -12.81129 | 12811.29 | 8.007056 | 0.009370758 | 0.8544726 | 15.14442 | 0.0093758 | 1.615267 | 45 | -23.13778 | -0.3749128 | 0.3749128 | -22.03329 | -18.08065 | 18080.65 | 11.30041 | 0.009372819 | 1.205657 | 45 | -23.19094 | -0.3747865 | 0.3747865 | -25.20662 | -21.45353 | 21453.53 | 13.40846 | 0.009369663 | 1.43105 | 45 | -23.24296 | -0.374675 | 0.374675 | -23.60891 | -19.90774 | 19907.74 | 12.44234 | 0.009366876 | 1.328334 | 45 | -23.2705 | -0.3748484 | 0.3748484 | -21.99093 | -18.26685 | 18266.85 | 11.41678 | 0.00937121 | 1.218283 | 45 | -23.11628 | -0.3753323 | 0.3753323 | -24.17399 | -20.38741 | 20387.41 | 12.74213 | 0.009383308 | 1.357957 | 12.26202 | 0.009372775 | 1.30826 | 45 | -23.16806 | -0.3750272 | 0.3750272 | -28.15944 | -24.79867 | 24798.67 | 15.49917 | 0.00937568 | 1.653125 | 45 | -23.07139 | -0.3748017 | 0.3748017 | -25.86151 | -22.26997 | 22269.97 | 13.91873 | 0.009370042 | 1.48545 | 45 | -23.13366 | -0.3747162 | 0.3747162 | -25.79647 | -22.30259 | 22302.59 | 13.93912 | 0.009367906 | 1.487965 | 45 | -22.96036 | -0.3751137 | 0.3751137 | -24.66618 | -21.16058 | 21160.58 | 13.22536 | 0.009377842 | 1.410278 | 45 | -23.48702 | -0.3749052 | 0.3749052 | -29.7468 | -26.08144 | 26081.44 | 16.3009 | 0.009372629 | 1.739202 | 14.57665 | 0.00937282 | 1.555205 | 45 | -23.05657 | -0.3750797 | 0.3750797 | -24.5884 | -20.80072 | 20800.72 | 13.00045 | 0.009376994 | 1.38642 | 45 | -23.21251 | -0.3750341 | 0.3750341 | -23.58674 | -19.88135 | 19881.35 | 12.42584 | 0.009375852 | 1.325303 | 45 | -23.18959 | -0.3749487 | 0.3749487 | -26.57924 | -22.831 | 22831 | 14.26938 | 0.009373718 | 1.522275 | 45 | -23.34869 | -0.3747621 | 0.3747621 | -27.68996 | -24.06776 | 24067.76 | 15.04235 | 0.009369053 | 1.605536 | 45 | -23.23606 | -0.3750994 | 0.3750994 | -26.89397 | -23.25431 | 23254.31 | 14.53395 | 0.009377485 | 1.549877 | 13.85439 | 0.00937462 | 1.477862
46 | -23.16619 | -0.3832788 | 0.3832788 | -26.41446 | -22.80686 | 22806.86 | 14.25429 | 0.009581971 | 1.487615 | 46 | -23.37364 | -0.3834813 | 0.3834813 | -26.72085 | -22.68078 | 22680.78 | 14.17549 | 0.009587032 | 1.478611 | 46 | -23.33756 | -0.3832085 | 0.3832085 | -27.13449 | -22.70543 | 22705.43 | 14.1909 | 0.009580213 | 1.481272 | 46 | -23.40533 | -0.3834586 | 0.3834586 | -29.39812 | -25.1204 | 25120.4 | 15.70025 | 0.009586464 | 1.637752 | 46 | -23.37246 | -0.3830389 | 0.3830389 | -27.95715 | -24.18233 | 24182.33 | 15.11396 | 0.009575972 | 1.578321 | 14.68698 | 0.00958233 | 1.532714 | 46 | -23.23495 | -0.383414 | 0.383414 | -28.14318 | -24.3178 | 24317.8 | 15.19862 | 0.00958535 | 1.58561 | 46 | -23.1954 | -0.3836399 | 0.3836399 | -28.87718 | -25.19359 | 25193.59 | 15.746 | 0.009590998 | 1.641748 | 46 | -23.14158 | -0.383074 | 0.383074 | -30.79615 | -26.70359 | 26703.59 | 16.68975 | 0.00957685 | 1.742718 | 46 | -23.1679 | -0.3829456 | 0.3829456 | -28.63853 | -24.59767 | 24597.67 | 15.37354 | 0.00957364 | 1.60582 | 46 | -23.15385 | -0.3834779 | 0.3834779 | -16.4722 | -13.33012 | 13330.12 | 8.331324 | 0.009586949 | 0.8690277 | 15.75198 | 0.009581709 | 1.643963 | 46 | -23.14623 | -0.3833651 | 0.3833651 | -22.6032 | -18.65056 | 18650.56 | 11.6566 | 0.009584127 | 1.21624 | 46 | -23.1994 | -0.3832477 | 0.3832477 | -25.97822 | -22.22513 | 22225.13 | 13.89071 | 0.009581193 | 1.449789 | 46 | -23.25126 | -0.3829711 | 0.3829711 | -24.29927 | -20.5981 | 20598.1 | 12.87381 | 0.009574278 | 1.344625 | 46 | -23.27867 | -0.3830169 | 0.3830169 | -22.58342 | -18.85934 | 18859.34 | 11.78709 | 0.009575422 | 1.230973 | 46 | -23.12445 | -0.3835019 | 0.3835019 | -24.93154 | -21.14496 | 21144.96 | 13.2156 | 0.009587547 | 1.378413 | 12.68476 | 0.009580513 | 1.324017 | 46 | -23.17613 | -0.3830913 | 0.3830913 | -28.88656 | -25.52578 | 25525.78 | 15.95361 | 0.009577281 | 1.665777 | 46 | -23.07981 | -0.3832213 | 0.3832213 | -26.43359 | -22.84205 | 22842.05 | 14.27628 | 0.009580532 | 1.490134 | 46 | -23.142 | -0.3830606 | 0.3830606 | -26.49289 | -22.999 | 22999 | 14.37438 | 0.009576515 | 1.501003 | 46 | -22.96873 | -0.383479 | 0.383479 | -25.40514 | -21.89954 | 21899.54 | 13.68721 | 0.009586975 | 1.427688 | 46 | -23.49549 | -0.3833749 | 0.3833749 | -30.90376 | -27.2384 | 27238.4 | 17.024 | 0.009584373 | 1.776224 | 15.0631 | 0.009581135 | 1.572162 | 46 | -23.06475 | -0.3832621 | 0.3832621 | -25.29366 | -21.50597 | 21505.97 | 13.44123 | 0.009581552 | 1.402824 | 46 | -23.2204 | -0.3829244 | 0.3829244 | -24.14765 | -20.44226 | 20442.26 | 12.77641 | 0.009573109 | 1.334615 | 46 | -23.19817 | -0.3835249 | 0.3835249 | -27.47795 | -23.72971 | 23729.71 | 14.83107 | 0.009588122 | 1.546817 | 46 | -23.35719 | -0.3832676 | 0.3832676 | -28.66049 | -25.0383 | 25038.3 | 15.64893 | 0.00958169 | 1.633212 | 46 | -23.24431 | -0.3833532 | 0.3833532 | -27.68226 | -24.04261 | 24042.61 | 15.02663 | 0.00958383 | 1.567915 | 14.34485 | 0.009581661 | 1.497116
47 | -23.17435 | -0.3914346 | 0.3914346 | -27.1055 | -23.49789 | 23497.89 | 14.68618 | 0.009785864 | 1.500755 | 47 | -23.38193 | -0.3917734 | 0.3917734 | -27.35886 | -23.31878 | 23318.78 | 14.57424 | 0.009794335 | 1.488027 | 47 | -23.34612 | -0.3917706 | 0.3917706 | -27.97707 | -23.54802 | 23548.02 | 14.71751 | 0.009794266 | 1.502666 | 47 | -23.41343 | -0.3915566 | 0.3915566 | -30.02358 | -25.74586 | 25745.86 | 16.09116 | 0.009788914 | 1.643815 | 47 | -23.38128 | -0.3918641 | 0.3918641 | -28.93882 | -25.16399 | 25163.99 | 15.72749 | 0.009796602 | 1.605403 | 15.15932 | 0.009791996 | 1.548134 | 47 | -23.24368 | -0.3921464 | 0.3921464 | -29.02249 | -25.19711 | 25197.11 | 15.74819 | 0.009803659 | 1.606359 | 47 | -23.20378 | -0.3920131 | 0.3920131 | -29.69921 | -26.01562 | 26015.62 | 16.25976 | 0.009800329 | 1.659104 | 47 | -23.15036 | -0.3918577 | 0.3918577 | -31.78073 | -27.68817 | 27688.17 | 17.30511 | 0.009796441 | 1.766468 | 47 | -23.17622 | -0.3912732 | 0.3912732 | -29.56271 | -25.52185 | 25521.85 | 15.95116 | 0.00978183 | 1.630692 | 47 | -23.16177 | -0.3913908 | 0.3913908 | -16.9516 | -13.80952 | 13809.52 | 8.630952 | 0.009784771 | 0.8820801 | 16.31605 | 0.009795565 | 1.665657 | 47 | -23.15448 | -0.3916142 | 0.3916142 | -23.11417 | -19.16153 | 19161.53 | 11.97595 | 0.009790355 | 1.22324 | 47 | -23.20749 | -0.3913389 | 0.3913389 | -26.68693 | -22.93384 | 22933.84 | 14.33365 | 0.009783473 | 1.465088 | 47 | -23.25956 | -0.3912713 | 0.3912713 | -24.91144 | -21.21027 | 21210.27 | 13.25642 | 0.009781784 | 1.355215 | 47 | -23.28718 | -0.3915223 | 0.3915223 | -23.22796 | -19.50388 | 19503.88 | 12.18992 | 0.009788057 | 1.245388 | 47 | -23.13269 | -0.3917493 | 0.3917493 | -25.58164 | -21.79506 | 21795.06 | 13.62191 | 0.009793734 | 1.39088 | 13.07557 | 0.00978748 | 1.335949 | 47 | -23.18433 | -0.3912879 | 0.3912879 | -29.71235 | -26.35157 | 26351.57 | 16.46973 | 0.009782198 | 1.683643 | 47 | -23.08792 | -0.3913318 | 0.3913318 | -27.33636 | -23.74482 | 23744.82 | 14.84051 | 0.009783295 | 1.516924 | 47 | -23.15015 | -0.3912041 | 0.3912041 | -27.19733 | -23.70344 | 23703.44 | 14.81465 | 0.009780101 | 1.514775 | 47 | -22.97653 | -0.391282 | 0.391282 | -26.13417 | -22.62857 | 22628.57 | 14.14286 | 0.00978205 | 1.445797 | 47 | -23.50399 | -0.3918801 | 0.3918801 | -32.18787 | -28.52251 | 28522.51 | 17.82657 | 0.009797004 | 1.819594 | 15.61886 | 0.00978493 | 1.596216 | 47 | -23.07326 | -0.3917723 | 0.3917723 | -26.01087 | -22.22318 | 22223.18 | 13.88949 | 0.009794308 | 1.418119 | 47 | -23.2286 | -0.39112 | 0.39112 | -24.87224 | -21.16685 | 21166.85 | 13.22928 | 0.009777999 | 1.352964 | 47 | -23.20642 | -0.3917771 | 0.3917771 | -28.19928 | -24.45104 | 24451.04 | 15.2819 | 0.009794427 | 1.560265 | 47 | -23.3653 | -0.3913752 | 0.3913752 | -29.46812 | -25.84592 | 25845.92 | 16.1537 | 0.00978438 | 1.650968 | 47 | -23.25264 | -0.3916747 | 0.3916747 | -28.49292 | -24.85326 | 24853.26 | 15.53329 | 0.009791867 | 1.586346 | 14.81753 | 0.009788596 | 1.513754
48 | -23.18281 | -0.3998993 | 0.3998993 | -27.90043 | -24.29283 | 24292.83 | 15.18302 | 0.009997483 | 1.518684 | 48 | -23.39028 | -0.40012 | 0.40012 | -28.24021 | -24.20014 | 24200.14 | 15.12509 | 0.010003 | 1.512055 | 48 | -23.35383 | -0.3994825 | 0.3994825 | -28.70036 | -24.27131 | 24271.31 | 15.16957 | 0.009987062 | 1.518922 | 48 | -23.42176 | -0.3998909 | 0.3998909 | -31.04989 | -26.77217 | 26772.17 | 16.7326 | 0.009997272 | 1.673717 | 48 | -23.38928 | -0.3998635 | 0.3998635 | -29.77767 | -26.00284 | 26002.84 | 16.25178 | 0.009996587 | 1.625733 | 15.69241 | 0.009996281 | 1.569825 | 48 | -23.25149 | -0.3999522 | 0.3999522 | -30.01659 | -26.19121 | 26191.21 | 16.36951 | 0.009998804 | 1.637146 | 48 | -23.21227 | -0.4005087 | 0.4005087 | -30.53834 | -26.85475 | 26854.75 | 16.78422 | 0.01001272 | 1.67629 | 48 | -23.15845 | -0.3999459 | 0.3999459 | -32.97738 | -28.88483 | 28884.83 | 18.05302 | 0.009998647 | 1.805546 | 48 | -23.18509 | -0.4001398 | 0.4001398 | -30.49667 | -26.45581 | 26455.81 | 16.53488 | 0.0100035 | 1.65291 | 48 | -23.17022 | -0.3998408 | 0.3998408 | -17.36902 | -14.22695 | 14226.95 | 8.891841 | 0.009996019 | 0.8895382 | 16.93541 | 0.01000342 | 1.692962 | 48 | -23.16272 | -0.39985 | 0.39985 | -23.78599 | -19.83335 | 19833.35 | 12.39584 | 0.00999625 | 1.240049 | 48 | -23.21591 | -0.3997556 | 0.3997556 | -27.57861 | -23.82552 | 23825.52 | 14.89095 | 0.00999389 | 1.490006 | 48 | -23.26819 | -0.399908 | 0.399908 | -25.41989 | -21.71872 | 21718.72 | 13.5742 | 0.009997699 | 1.357732 | 48 | -23.29563 | -0.3999774 | 0.3999774 | -23.82606 | -20.10198 | 20101.98 | 12.56374 | 0.009999435 | 1.256445 | 48 | -23.14078 | -0.3998303 | 0.3998303 | -26.11681 | -22.33022 | 22330.22 | 13.95639 | 0.009995758 | 1.396231 | 13.47622 | 0.009996606 | 1.34808 | 48 | -23.19286 | -0.3998189 | 0.3998189 | -30.60353 | -27.24275 | 27242.75 | 17.02672 | 0.009995473 | 1.703443 | 48 | -23.09624 | -0.3996594 | 0.3996594 | -28.10877 | -24.51723 | 24517.23 | 15.32327 | 0.009991485 | 1.533633 | 48 | -23.15897 | -0.4000224 | 0.4000224 | -28.19638 | -24.7025 | 24702.5 | 15.43906 | 0.01000056 | 1.54382 | 48 | -22.98517 | -0.3999165 | 0.3999165 | -27.17885 | -23.67325 | 23673.25 | 14.79578 | 0.009997912 | 1.479887 | 48 | -23.51197 | -0.3998517 | 0.3998517 | -33.22253 | -29.55717 | 29557.17 | 18.47323 | 0.009996292 | 1.848008 | 16.21161 | 0.009996344 | 1.621754 | 48 | -23.08169 | -0.4002032 | 0.4002032 | -26.62774 | -22.84006 | 22840.06 | 14.27504 | 0.01000508 | 1.426779 | 48 | -23.23714 | -0.3996566 | 0.3996566 | -25.62059 | -21.9152 | 21915.2 | 13.697 | 0.009991415 | 1.370877 | 48 | -23.2147 | -0.4000502 | 0.4000502 | -29.22438 | -25.47614 | 25476.14 | 15.92258 | 0.01000125 | 1.592059 | 48 | -23.37366 | -0.3997354 | 0.3997354 | -30.50794 | -26.88574 | 26885.74 | 16.80359 | 0.009993386 | 1.681471 | 48 | -23.26065 | -0.3996918 | 0.3996918 | -29.36566 | -25.726 | 25726 | 16.07875 | 0.009992294 | 1.609115 | 15.35539 | 0.009996686 | 1.536048
49 | -23.19076 | -0.4078497 | 0.4078497 | -28.72656 | -25.11896 | 25118.96 | 15.69935 | 0.01019624 | 1.539719 | 49 | -23.39843 | -0.4082733 | 0.4082733 | -29.03465 | -24.99458 | 24994.58 | 15.62161 | 0.01020683 | 1.530505 | 49 | -23.36256 | -0.4082158 | 0.4082158 | -29.56623 | -25.13718 | 25137.18 | 15.71074 | 0.0102054 | 1.539454 | 49 | -23.43023 | -0.4083587 | 0.4083587 | -32.04997 | -27.77225 | 27772.25 | 17.35766 | 0.01020897 | 1.700236 | 49 | -23.39743 | -0.4080137 | 0.4080137 | -30.72972 | -26.9549 | 26954.9 | 16.84681 | 0.01020034 | 1.651592 | 16.24723 | 0.01020356 | 1.592311 | 49 | -23.25979 | -0.4082563 | 0.4082563 | -31.01382 | -27.18844 | 27188.44 | 16.99277 | 0.01020641 | 1.664912 | 49 | -23.22025 | -0.40849 | 0.40849 | -31.25739 | -27.57381 | 27573.81 | 17.23363 | 0.01021225 | 1.687545 | 49 | -23.16718 | -0.4086742 | 0.4086742 | -33.79763 | -29.70507 | 29705.07 | 18.56567 | 0.01021686 | 1.817161 | 49 | -23.19311 | -0.4081542 | 0.4081542 | -31.54485 | -27.50398 | 27503.98 | 17.18999 | 0.01020385 | 1.684656 | 49 | -23.17865 | -0.4082749 | 0.4082749 | -17.83679 | -14.69471 | 14694.71 | 9.184193 | 0.01020687 | 0.8998048 | 17.49552 | 0.01020984 | 1.713593 | 49 | -23.17116 | -0.4082949 | 0.4082949 | -24.40742 | -20.45478 | 20454.78 | 12.78424 | 0.01020737 | 1.252451 | 49 | -23.22457 | -0.4084193 | 0.4084193 | -28.113 | -24.35991 | 24359.91 | 15.22494 | 0.01021048 | 1.491109 | 49 | -23.27678 | -0.408491 | 0.408491 | -26.06993 | -22.36877 | 22368.77 | 13.98048 | 0.01021227 | 1.368988 | 49 | -23.30377 | -0.4081145 | 0.4081145 | -24.51788 | -20.79379 | 20793.79 | 12.99612 | 0.01020286 | 1.273772 | 49 | -23.1493 | -0.4083507 | 0.4083507 | -26.86862 | -23.08204 | 23082.04 | 14.42627 | 0.01020877 | 1.413126 | 13.88241 | 0.01020835 | 1.359907 | 49 | -23.20128 | -0.4082441 | 0.4082441 | -31.40818 | -28.0474 | 28047.4 | 17.52963 | 0.0102061 | 1.717563 | 49 | -23.10462 | -0.4080371 | 0.4080371 | -28.95969 | -25.36815 | 25368.15 | 15.85509 | 0.01020093 | 1.554279 | 49 | -23.16699 | -0.4080463 | 0.4080463 | -28.78555 | -25.29166 | 25291.66 | 15.80729 | 0.01020116 | 1.549559 | 49 | -22.99331 | -0.4080585 | 0.4080585 | -28.02211 | -24.51651 | 24516.51 | 15.32282 | 0.01020146 | 1.502022 | 49 | -23.52047 | -0.4083531 | 0.4083531 | -34.38384 | -30.71848 | 30718.48 | 19.19905 | 0.01020883 | 1.880632 | 16.74277 | 0.0102037 | 1.640854 | 49 | -23.0899 | -0.408408 | 0.408408 | -27.27867 | -23.49098 | 23490.98 | 14.68186 | 0.0102102 | 1.43796 | 49 | -23.24537 | -0.4078907 | 0.4078907 | -26.38759 | -22.6822 | 22682.2 | 14.17638 | 0.01019727 | 1.390213 | 49 | -23.22297 | -0.4083227 | 0.4083227 | -30.08491 | -26.33666 | 26336.66 | 16.46042 | 0.01020807 | 1.612491 | 49 | -23.38197 | -0.4080478 | 0.4080478 | -31.56788 | -27.94569 | 27945.69 | 17.46605 | 0.01020119 | 1.712158 | 49 | -23.2692 | -0.4082431 | 0.4082431 | -30.40378 | -26.76412 | 26764.12 | 16.72757 | 0.01020608 | 1.638982 | 15.90246 | 0.01020456 | 1.558367
50 | -23.19957 | -0.4166562 | 0.4166562 | -29.64034 | -26.03274 | 26032.74 | 16.27046 | 0.0104164 | 1.562004 | 50 | -23.40712 | -0.4169676 | 0.4169676 | -29.83859 | -25.79852 | 25798.52 | 16.12407 | 0.01042419 | 1.546794 | 50 | -23.37086 | -0.4165118 | 0.4165118 | -30.47033 | -26.04128 | 26041.28 | 16.2758 | 0.0104128 | 1.563058 | 50 | -23.43836 | -0.4164888 | 0.4164888 | -33.16412 | -28.8864 | 28886.4 | 18.054 | 0.01041222 | 1.733924 | 50 | -23.40583 | -0.4164121 | 0.4164121 | -31.62754 | -27.85271 | 27852.71 | 17.40795 | 0.0104103 | 1.672185 | 16.82646 | 0.01041518 | 1.61557 | 50 | -23.26823 | -0.4166952 | 0.4166952 | -32.02434 | -28.19896 | 28198.96 | 17.62435 | 0.01041738 | 1.691821 | 50 | -23.22868 | -0.4169158 | 0.4169158 | -32.19744 | -28.51386 | 28513.86 | 17.82116 | 0.01042289 | 1.709809 | 50 | -23.17479 | -0.4162889 | 0.4162889 | -35.15645 | -31.06389 | 31063.89 | 19.41493 | 0.01040722 | 1.865525 | 50 | -23.20159 | -0.4166364 | 0.4166364 | -32.45008 | -28.40921 | 28409.21 | 17.75576 | 0.01041591 | 1.704677 | 50 | -23.18679 | -0.416414 | 0.416414 | -18.25905 | -15.11697 | 15116.97 | 9.448105 | 0.01041035 | 0.9075683 | 18.15405 | 0.01041585 | 1.742925 | 50 | -23.1796 | -0.416736 | 0.416736 | -24.98138 | -21.02874 | 21028.74 | 13.14296 | 0.0104184 | 1.261515 | 50 | -23.23273 | -0.4165827 | 0.4165827 | -29.00107 | -25.24798 | 25247.98 | 15.77999 | 0.01041457 | 1.515184 | 50 | -23.28444 | -0.4161555 | 0.4161555 | -26.84136 | -23.1402 | 23140.2 | 14.46262 | 0.01040389 | 1.390117 | 50 | -23.31236 | -0.4167063 | 0.4167063 | -25.15133 | -21.42725 | 21427.25 | 13.39203 | 0.01041766 | 1.285513 | 50 | -23.15779 | -0.4168449 | 0.4168449 | -27.74935 | -23.96276 | 23962.76 | 14.97673 | 0.01042112 | 1.437151 | 14.35087 | 0.01041513 | 1.377887 | 50 | -23.20923 | -0.4161964 | 0.4161964 | -32.25416 | -28.89338 | 28893.38 | 18.05837 | 0.01040491 | 1.735562 | 50 | -23.11293 | -0.4163491 | 0.4163491 | -29.90646 | -26.31492 | 26314.92 | 16.44682 | 0.01040873 | 1.5801 | 50 | -23.17548 | -0.416534 | 0.416534 | -29.69619 | -26.20231 | 26202.31 | 16.37644 | 0.01041335 | 1.572639 | 50 | -23.00177 | -0.4165214 | 0.4165214 | -28.83273 | -25.32713 | 25327.13 | 15.82946 | 0.01041304 | 1.520158 | 50 | -23.52894 | -0.416831 | 0.416831 | -35.64992 | -31.98456 | 31984.56 | 19.99035 | 0.01042078 | 1.918317 | 17.34029 | 0.01041216 | 1.665388 | 50 | -23.09814 | -0.4166437 | 0.4166437 | -27.99954 | -24.21185 | 24211.85 | 15.13241 | 0.01041609 | 1.452791 | 50 | -23.2538 | -0.416322 | 0.416322 | -27.26819 | -23.5628 | 23562.8 | 14.72675 | 0.01040805 | 1.414939 | 50 | -23.23135 | -0.4167064 | 0.4167064 | -31.05314 | -27.3049 | 27304.9 | 17.06556 | 0.01041766 | 1.638138 | 50 | -23.39036 | -0.4164368 | 0.4164368 | -32.506 | -28.8838 | 28883.8 | 18.05237 | 0.01041092 | 1.733984 | 50 | -23.2778 | -0.4168398 | 0.4168398 | -31.24814 | -27.60848 | 27608.48 | 17.2553 | 0.010421 | 1.655821 | 16.44648 | 0.01041474 | 1.579153
51 | -23.20757 | -0.4246602 | 0.4246602 | -30.28662 | -26.67901 | 26679.01 | 16.67438 | 0.0106165 | 1.570609 | 51 | -23.41527 | -0.4251107 | 0.4251107 | -30.81392 | -26.77385 | 26773.85 | 16.73366 | 0.01062777 | 1.574522 | 51 | -23.37912 | -0.4247779 | 0.4247779 | -31.39113 | -26.96208 | 26962.08 | 16.8513 | 0.01061945 | 1.586834 | 51 | -23.44667 | -0.4248011 | 0.4248011 | -34.24709 | -29.96938 | 29969.38 | 18.73086 | 0.01062003 | 1.76373 | 51 | -23.41445 | -0.4250307 | 0.4250307 | -32.60172 | -28.82689 | 28826.89 | 18.01681 | 0.01062577 | 1.695577 | 17.4014 | 0.0106219 | 1.638256 | 51 | -23.27649 | -0.4249521 | 0.4249521 | -33.29352 | -29.46813 | 29468.13 | 18.41758 | 0.0106238 | 1.733615 | 51 | -23.23708 | -0.425318 | 0.425318 | -33.39201 | -29.70842 | 29708.42 | 18.56776 | 0.01063295 | 1.746248 | 51 | -23.18358 | -0.4250727 | 0.4250727 | -36.36145 | -32.26889 | 32268.89 | 20.16806 | 0.01062682 | 1.897846 | 51 | -23.20976 | -0.4248037 | 0.4248037 | -33.66582 | -29.62495 | 29624.95 | 18.5156 | 0.01062009 | 1.74345 | 51 | -23.19554 | -0.4251683 | 0.4251683 | -18.7599 | -15.61782 | 15617.82 | 9.761136 | 0.01062921 | 0.9183314 | 18.91725 | 0.01062592 | 1.780294 | 51 | -23.18758 | -0.4247123 | 0.4247123 | -25.71059 | -21.75795 | 21757.95 | 13.59872 | 0.01061781 | 1.280746 | 51 | -23.24086 | -0.4247035 | 0.4247035 | -29.83356 | -26.08047 | 26080.47 | 16.3003 | 0.01061759 | 1.535217 | 51 | -23.29316 | -0.4248686 | 0.4248686 | -27.60151 | -23.90034 | 23900.34 | 14.93771 | 0.01062171 | 1.406337 | 51 | -23.32021 | -0.4245587 | 0.4245587 | -25.76051 | -22.03643 | 22036.43 | 13.77277 | 0.01061397 | 1.297608 | 51 | -23.16642 | -0.4254801 | 0.4254801 | -28.4305 | -24.64392 | 24643.92 | 15.40245 | 0.010637 | 1.448007 | 14.80239 | 0.01062162 | 1.39361 | 51 | -23.2179 | -0.4248619 | 0.4248619 | -33.32051 | -29.95974 | 29959.74 | 18.72484 | 0.01062155 | 1.76291 | 51 | -23.12155 | -0.4249671 | 0.4249671 | -30.52167 | -26.93013 | 26930.13 | 16.83133 | 0.01062418 | 1.584248 | 51 | -23.18396 | -0.4250187 | 0.4250187 | -30.35331 | -26.85942 | 26859.42 | 16.78714 | 0.01062547 | 1.579896 | 51 | -23.01032 | -0.4250664 | 0.4250664 | -29.72283 | -26.21722 | 26217.22 | 16.38576 | 0.01062666 | 1.541949 | 51 | -23.53713 | -0.4250161 | 0.4250161 | -36.86847 | -33.20311 | 33203.11 | 20.75195 | 0.0106254 | 1.95305 | 17.8962 | 0.01062465 | 1.684404 | 51 | -23.10689 | -0.4254014 | 0.4254014 | -28.72614 | -24.93845 | 24938.45 | 15.58653 | 0.01063504 | 1.465584 | 51 | -23.26245 | -0.4249737 | 0.4249737 | -27.9462 | -24.24081 | 24240.81 | 15.15051 | 0.01062434 | 1.426018 | 51 | -23.23939 | -0.424746 | 0.424746 | -31.92967 | -28.18143 | 28181.43 | 17.61339 | 0.01061865 | 1.658723 | 51 | -23.3987 | -0.4247747 | 0.4247747 | -33.51803 | -29.89583 | 29895.83 | 18.6849 | 0.01061937 | 1.759511 | 51 | -23.28585 | -0.4248874 | 0.4248874 | -32.31168 | -28.67202 | 28672.02 | 17.92001 | 0.01062219 | 1.687036 | 16.99107 | 0.01062392 | 1.599323
52 | -23.2163 | -0.4333878 | 0.4333878 | -31.28199 | -27.67438 | 27674.38 | 17.29649 | 0.0108347 | 1.596398 | 52 | -23.42319 | -0.4330302 | 0.4330302 | -31.68562 | -27.64555 | 27645.55 | 17.27847 | 0.01082575 | 1.596052 | 52 | -23.38767 | -0.4333267 | 0.4333267 | -32.48283 | -28.05378 | 28053.78 | 17.53361 | 0.01083317 | 1.618512 | 52 | -23.45534 | -0.433469 | 0.433469 | -35.42837 | -31.15065 | 31150.65 | 19.46915 | 0.01083672 | 1.79659 | 52 | -23.42279 | -0.4333728 | 0.4333728 | -33.79935 | -30.02453 | 30024.53 | 18.76533 | 0.01083432 | 1.732026 | 18.06861 | 0.01083293 | 1.667934 | 52 | -23.28511 | -0.4335787 | 0.4335787 | -34.40546 | -30.58008 | 30580.08 | 19.11255 | 0.01083947 | 1.763237 | 52 | -23.24506 | -0.4332955 | 0.4332955 | -34.37876 | -30.69518 | 30695.18 | 19.18449 | 0.01083239 | 1.771031 | 52 | -23.192 | -0.4334956 | 0.4334956 | -37.37767 | -33.28511 | 33285.11 | 20.80319 | 0.01083739 | 1.919576 | 52 | -23.21789 | -0.4329428 | 0.4329428 | -34.66697 | -30.62611 | 30626.11 | 19.14132 | 0.01082357 | 1.768485 | 52 | -23.20375 | -0.433376 | 0.433376 | -19.2671 | -16.12502 | 16125.02 | 10.07814 | 0.0108344 | 0.9301984 | 19.56039 | 0.0108332 | 1.805596 | 52 | -23.19613 | -0.4332612 | 0.4332612 | -26.28506 | -22.33242 | 22332.42 | 13.95776 | 0.01083153 | 1.288623 | 52 | -23.2495 | -0.4333493 | 0.4333493 | -30.62272 | -26.86963 | 26869.63 | 16.79352 | 0.01083373 | 1.550114 | 52 | -23.30145 | -0.4331684 | 0.4331684 | -28.40835 | -24.70718 | 24707.18 | 15.44199 | 0.01082921 | 1.425957 | 52 | -23.32878 | -0.4331238 | 0.4331238 | -26.45426 | -22.73018 | 22730.18 | 14.20636 | 0.01082809 | 1.311991 | 52 | -23.17437 | -0.4334287 | 0.4334287 | -29.06728 | -25.2807 | 25280.7 | 15.80044 | 0.01083572 | 1.458181 | 15.24001 | 0.01083166 | 1.406988 | 52 | -23.22621 | -0.4331689 | 0.4331689 | -34.43241 | -31.07163 | 31071.63 | 19.41977 | 0.01082922 | 1.793275 | 52 | -23.13011 | -0.4335252 | 0.4335252 | -31.49515 | -27.90361 | 27903.61 | 17.43975 | 0.01083813 | 1.609111 | 52 | -23.192 | -0.4330554 | 0.4330554 | -31.40253 | -27.90864 | 27908.64 | 17.4429 | 0.01082638 | 1.611148 | 52 | -23.01836 | -0.4331153 | 0.4331153 | -30.7727 | -27.2671 | 27267.1 | 17.04194 | 0.01082788 | 1.573894 | 52 | -23.54528 | -0.433169 | 0.433169 | -37.84409 | -34.17873 | 34178.73 | 21.36171 | 0.01082922 | 1.972598 | 18.54121 | 0.01083017 | 1.711997 | 52 | -23.11494 | -0.4334465 | 0.4334465 | -29.40171 | -25.61402 | 25614.02 | 16.00876 | 0.01083616 | 1.477346 | 52 | -23.27037 | -0.4328874 | 0.4328874 | -28.87494 | -25.16955 | 25169.55 | 15.73097 | 0.01082218 | 1.453585 | 52 | -23.24802 | -0.433372 | 0.433372 | -32.9294 | -29.18116 | 29181.16 | 18.23823 | 0.0108343 | 1.683378 | 52 | -23.40686 | -0.4329324 | 0.4329324 | -34.61516 | -30.99297 | 30992.97 | 19.3706 | 0.01082331 | 1.789712 | 52 | -23.29415 | -0.4331895 | 0.4331895 | -33.17472 | -29.53506 | 29535.06 | 18.45941 | 0.01082974 | 1.704511 | 17.56159 | 0.01082914 | 1.621698
53 | -23.22445 | -0.4415432 | 0.4415432 | -32.20597 | -28.59837 | 28598.37 | 17.87398 | 0.01103858 | 1.619228 | 53 | -23.432 | -0.4418427 | 0.4418427 | -32.64582 | -28.60575 | 28605.75 | 17.8786 | 0.01104607 | 1.618548 | 53 | -23.39574 | -0.4413932 | 0.4413932 | -33.32044 | -28.89139 | 28891.39 | 18.05712 | 0.01103483 | 1.636375 | 53 | -23.4632 | -0.4413297 | 0.4413297 | -36.24843 | -31.97071 | 31970.71 | 19.98169 | 0.01103324 | 1.811044 | 53 | -23.43097 | -0.4415492 | 0.4415492 | -34.81974 | -31.04491 | 31044.91 | 19.40307 | 0.01103873 | 1.757727 | 18.63889 | 0.01103829 | 1.688567 | 53 | -23.29328 | -0.4417428 | 0.4417428 | -35.47419 | -31.6488 | 31648.8 | 19.7805 | 0.01104357 | 1.791133 | 53 | -23.25371 | -0.4419489 | 0.4419489 | -35.51139 | -31.82781 | 31827.81 | 19.89238 | 0.01104872 | 1.800423 | 53 | -23.1998 | -0.4412996 | 0.4412996 | -38.49057 | -34.39801 | 34398.01 | 21.49876 | 0.01103249 | 1.948677 | 53 | -23.22658 | -0.4416306 | 0.4416306 | -36.00109 | -31.96023 | 31960.23 | 19.97514 | 0.01104077 | 1.809217 | 53 | -23.21194 | -0.4415641 | 0.4415641 | -19.72718 | -16.58511 | 16585.11 | 10.36569 | 0.0110391 | 0.9389977 | 20.2867 | 0.01104139 | 1.837332 | 53 | -23.20452 | -0.4416506 | 0.4416506 | -26.93044 | -22.9778 | 22977.8 | 14.36113 | 0.01104126 | 1.300678 | 53 | -23.25754 | -0.4413856 | 0.4413856 | -31.5644 | -27.81131 | 27811.31 | 17.38207 | 0.01103464 | 1.575227 | 53 | -23.30972 | -0.4414308 | 0.4414308 | -29.24363 | -25.54246 | 25542.46 | 15.96404 | 0.01103577 | 1.446572 | 53 | -23.33728 | -0.441626 | 0.441626 | -27.26568 | -23.5416 | 23541.6 | 14.7135 | 0.01104065 | 1.332666 | 53 | -23.18289 | -0.4419407 | 0.4419407 | -29.92251 | -26.13593 | 26135.93 | 16.33496 | 0.01104852 | 1.478475 | 15.75114 | 0.01104017 | 1.426712 | 53 | -23.23467 | -0.4416328 | 0.4416328 | -35.46417 | -32.1034 | 32103.4 | 20.06462 | 0.01104082 | 1.817313 | 53 | -23.13815 | -0.4415624 | 0.4415624 | -32.41962 | -28.82807 | 28828.07 | 18.01755 | 0.01103906 | 1.632163 | 53 | -23.20023 | -0.4412851 | 0.4412851 | -32.17014 | -28.67625 | 28676.25 | 17.92266 | 0.01103213 | 1.624587 | 53 | -23.02702 | -0.4417729 | 0.4417729 | -31.80739 | -28.30178 | 28301.78 | 17.68861 | 0.01104432 | 1.601602 | 53 | -23.55388 | -0.4417644 | 0.4417644 | -39.18292 | -35.51756 | 35517.56 | 22.19848 | 0.01104411 | 2.009983 | 19.17838 | 0.01104009 | 1.737158 | 53 | -23.12332 | -0.4418277 | 0.4418277 | -30.12808 | -26.34039 | 26340.39 | 16.46274 | 0.01104569 | 1.490422 | 53 | -23.2788 | -0.4413175 | 0.4413175 | -29.5512 | -25.84581 | 25845.81 | 16.15363 | 0.01103294 | 1.464128 | 53 | -23.25654 | -0.4418967 | 0.4418967 | -33.96582 | -30.21758 | 30217.58 | 18.88599 | 0.01104742 | 1.709539 | 53 | -23.41523 | -0.4413054 | 0.4413054 | -35.71315 | -32.09096 | 32090.96 | 20.05685 | 0.01103264 | 1.817956 | 53 | -23.30236 | -0.4413968 | 0.4413968 | -34.14323 | -30.50357 | 30503.57 | 19.06473 | 0.01103492 | 1.727673 | 18.12479 | 0.01103872 | 1.641928
54 | -23.23254 | -0.4496323 | 0.4496323 | -33.0928 | -29.48519 | 29485.19 | 18.42825 | 0.01124081 | 1.639406 | 54 | -23.44021 | -0.4500551 | 0.4500551 | -33.65334 | -29.61327 | 29613.27 | 18.5083 | 0.01125138 | 1.64498 | 54 | -23.40412 | -0.4497713 | 0.4497713 | -34.27448 | -29.84543 | 29845.43 | 18.65339 | 0.01124428 | 1.658922 | 54 | -23.47168 | -0.449811 | 0.449811 | -37.46286 | -33.18515 | 33185.15 | 20.74072 | 0.01124528 | 1.844394 | 54 | -23.43924 | -0.4498174 | 0.4498174 | -35.87983 | -32.10501 | 32105.01 | 20.06563 | 0.01124543 | 1.784336 | 19.27926 | 0.01124544 | 1.714407 | 54 | -23.30171 | -0.4501788 | 0.4501788 | -36.5296 | -32.70421 | 32704.21 | 20.44013 | 0.01125447 | 1.816179 | 54 | -23.26204 | -0.4502772 | 0.4502772 | -36.40979 | -32.7262 | 32726.2 | 20.45388 | 0.01125693 | 1.817003 | 54 | -23.20853 | -0.4500311 | 0.4500311 | -39.66419 | -35.57163 | 35571.63 | 22.23227 | 0.01125078 | 1.976065 | 54 | -23.2346 | -0.4496437 | 0.4496437 | -37.01436 | -32.97349 | 32973.49 | 20.60843 | 0.01124109 | 1.833312 | 54 | -23.22029 | -0.4499193 | 0.4499193 | -20.21169 | -17.06961 | 17069.61 | 10.66851 | 0.01124798 | 0.948482 | 20.93368 | 0.01125082 | 1.860636 | 54 | -23.21292 | -0.4500493 | 0.4500493 | -27.49803 | -23.54539 | 23545.39 | 14.71587 | 0.01125123 | 1.307934 | 54 | -23.2658 | -0.4496463 | 0.4496463 | -32.53697 | -28.78388 | 28783.88 | 17.98993 | 0.01124116 | 1.600363 | 54 | -23.31841 | -0.4501252 | 0.4501252 | -29.78547 | -26.0843 | 26084.3 | 16.30269 | 0.01125313 | 1.448725 | 54 | -23.34539 | -0.4497397 | 0.4497397 | -27.89762 | -24.17354 | 24173.54 | 15.10846 | 0.01124349 | 1.343752 | 54 | -23.19104 | -0.4500914 | 0.4500914 | -30.69375 | -26.90716 | 26907.16 | 16.81698 | 0.01125228 | 1.494539 | 16.18678 | 0.01124826 | 1.439048 | 54 | -23.24298 | -0.4499399 | 0.4499399 | -36.6678 | -33.30703 | 33307.03 | 20.81689 | 0.0112485 | 1.850638 | 54 | -23.14657 | -0.4499821 | 0.4499821 | -33.17589 | -29.58435 | 29584.35 | 18.49022 | 0.01124955 | 1.64364 | 54 | -23.20852 | -0.4495804 | 0.4495804 | -33.05625 | -29.56236 | 29562.36 | 18.47647 | 0.01123951 | 1.643886 | 54 | -23.03528 | -0.4500285 | 0.4500285 | -32.7955 | -29.2899 | 29289.9 | 18.30619 | 0.01125071 | 1.627114 | 54 | -23.56204 | -0.4499266 | 0.4499266 | -40.436 | -36.77064 | 36770.64 | 22.98165 | 0.01124816 | 2.043147 | 19.81428 | 0.01124729 | 1.761694 | 54 | -23.13171 | -0.4502204 | 0.4502204 | -30.8263 | -27.03862 | 27038.62 | 16.89914 | 0.01125551 | 1.50141 | 54 | -23.28711 | -0.4496329 | 0.4496329 | -30.55157 | -26.84618 | 26846.18 | 16.77886 | 0.01124082 | 1.492672 | 54 | -23.26458 | -0.4499331 | 0.4499331 | -34.65677 | -30.90853 | 30908.53 | 19.31783 | 0.01124833 | 1.717396 | 54 | -23.42358 | -0.4496498 | 0.4496498 | -36.86413 | -33.24194 | 33241.94 | 20.77621 | 0.01124124 | 1.848213 | 54 | -23.31084 | -0.4498787 | 0.4498787 | -35.30021 | -31.66055 | 31660.55 | 19.78784 | 0.01124697 | 1.759394 | 18.71198 | 0.01124657 | 1.663793
55 | -23.24109 | -0.4581786 | 0.4581786 | -34.06816 | -30.46055 | 30460.55 | 19.03785 | 0.01145447 | 1.662046 | 55 | -23.44874 | -0.4585829 | 0.4585829 | -34.86292 | -30.82284 | 30822.84 | 19.26428 | 0.01146457 | 1.680331 | 55 | -23.41289 | -0.4585419 | 0.4585419 | -35.38788 | -30.95883 | 30958.83 | 19.34927 | 0.01146355 | 1.687896 | 55 | -23.47999 | -0.458113 | 0.458113 | -38.38962 | -34.1119 | 34111.9 | 21.31994 | 0.01145282 | 1.861544 | 55 | -23.44745 | -0.4580343 | 0.4580343 | -36.90757 | -33.13274 | 33132.74 | 20.70796 | 0.01145086 | 1.80842 | 19.93586 | 0.01145725 | 1.740021 | 55 | -23.30991 | -0.4583757 | 0.4583757 | -37.78189 | -33.9565 | 33956.5 | 21.22281 | 0.01145939 | 1.852002 | 55 | -23.2703 | -0.4585362 | 0.4585362 | -37.61952 | -33.93593 | 33935.93 | 21.20996 | 0.01146341 | 1.850232 | 55 | -23.21694 | -0.4584395 | 0.4584395 | -40.90799 | -36.81543 | 36815.43 | 23.00965 | 0.01146099 | 2.007649 | 55 | -23.24297 | -0.4580153 | 0.4580153 | -38.08075 | -34.03989 | 34039.89 | 21.27493 | 0.01145038 | 1.85801 | 55 | -23.22841 | -0.4580353 | 0.4580353 | -20.78878 | -17.6467 | 17646.7 | 11.02919 | 0.01145088 | 0.9631735 | 21.67934 | 0.01145854 | 1.89198 | 55 | -23.221 | -0.4581317 | 0.4581317 | -28.14899 | -24.19635 | 24196.35 | 15.12272 | 0.01145329 | 1.320382 | 55 | -23.27416 | -0.4580132 | 0.4580132 | -33.455 | -29.70191 | 29701.91 | 18.56369 | 0.01145033 | 1.621236 | 55 | -23.32608 | -0.4577955 | 0.4577955 | -30.64817 | -26.947 | 26947 | 16.84188 | 0.01144489 | 1.471563 | 55 | -23.35377 | -0.4581166 | 0.4581166 | -28.52719 | -24.8031 | 24803.1 | 15.50194 | 0.01145292 | 1.353537 | 55 | -23.19945 | -0.4585066 | 0.4585066 | -31.54507 | -27.75849 | 27758.49 | 17.34906 | 0.01146267 | 1.513527 | 16.67586 | 0.01145282 | 1.456048 | 55 | -23.25125 | -0.4582161 | 0.4582161 | -37.70883 | -34.34805 | 34348.05 | 21.46753 | 0.0114554 | 1.87401 | 55 | -23.15485 | -0.4582636 | 0.4582636 | -34.26862 | -30.67707 | 30677.07 | 19.17317 | 0.01145659 | 1.67355 | 55 | -23.21703 | -0.4580822 | 0.4580822 | -34.13688 | -30.64299 | 30642.99 | 19.15187 | 0.01145205 | 1.672352 | 55 | -23.04337 | -0.4581188 | 0.4581188 | -33.80026 | -30.29466 | 30294.66 | 18.93416 | 0.01145297 | 1.65321 | 55 | -23.57053 | -0.4584166 | 0.4584166 | -41.65584 | -37.99048 | 37990.48 | 23.74405 | 0.01146041 | 2.071832 | 20.49416 | 0.01145549 | 1.789025 | 55 | -23.14008 | -0.4585922 | 0.4585922 | -31.60182 | -27.81413 | 27814.13 | 17.38383 | 0.01146481 | 1.516278 | 55 | -23.29565 | -0.4581705 | 0.4581705 | -31.42373 | -27.71834 | 27718.34 | 17.32396 | 0.01145426 | 1.512446 | 55 | -23.27305 | -0.4584082 | 0.4584082 | -35.92744 | -32.1792 | 32179.2 | 20.112 | 0.0114602 | 1.754942 | 55 | -23.43195 | -0.4580276 | 0.4580276 | -37.95266 | -34.33046 | 34330.46 | 21.45654 | 0.01145069 | 1.873821 | 55 | -23.31946 | -0.4584979 | 0.4584979 | -36.34764 | -32.70798 | 32707.98 | 20.44249 | 0.01146245 | 1.783431 | 19.34376 | 0.01145848 | 1.688161
56 | -23.24921 | -0.4663031 | 0.4663031 | -35.25165 | -31.64405 | 31644.05 | 19.77753 | 0.01165758 | 1.696539 | 56 | -23.45699 | -0.4668318 | 0.4668318 | -35.79593 | -31.75585 | 31755.85 | 19.84741 | 0.01167079 | 1.700605 | 56 | -23.42145 | -0.4670984 | 0.4670984 | -36.4005 | -31.97145 | 31971.45 | 19.98215 | 0.01167746 | 1.711173 | 56 | -23.48851 | -0.4666334 | 0.4666334 | -39.72647 | -35.44875 | 35448.75 | 22.15547 | 0.01166584 | 1.899176 | 56 | -23.45599 | -0.4665674 | 0.4665674 | -38.1054 | -34.33057 | 34330.57 | 21.45661 | 0.01166419 | 1.839529 | 20.64383 | 0.01166717 | 1.769395 | 56 | -23.31835 | -0.4668194 | 0.4668194 | -38.84042 | -35.01503 | 35015.03 | 21.8844 | 0.01167049 | 1.875192 | 56 | -23.27831 | -0.4665422 | 0.4665422 | -38.93296 | -35.24937 | 35249.37 | 22.03086 | 0.01166356 | 1.888863 | 56 | -23.22513 | -0.4666258 | 0.4666258 | -42.41188 | -38.31932 | 38319.32 | 23.94957 | 0.01166564 | 2.053001 | 56 | -23.25124 | -0.4662924 | 0.4662924 | -38.96987 | -34.92901 | 34929.01 | 21.83063 | 0.01165731 | 1.872699 | 56 | -23.23697 | -0.466595 | 0.466595 | -21.35931 | -18.21723 | 18217.23 | 11.38577 | 0.01166488 | 0.9760729 | 22.42387 | 0.01166425 | 1.922444 | 56 | -23.22919 | -0.4663225 | 0.4663225 | -28.74446 | -24.79182 | 24791.82 | 15.49489 | 0.01165806 | 1.329113 | 56 | -23.28258 | -0.4664287 | 0.4664287 | -34.31485 | -30.56176 | 30561.76 | 19.1011 | 0.01166072 | 1.638073 | 56 | -23.33476 | -0.4664769 | 0.4664769 | -31.41667 | -27.71551 | 27715.51 | 17.32219 | 0.01166192 | 1.485363 | 56 | -23.36207 | -0.466415 | 0.466415 | -29.25233 | -25.52824 | 25528.24 | 15.95515 | 0.01166037 | 1.368322 | 56 | -23.2078 | -0.4668526 | 0.4668526 | -32.38908 | -28.6025 | 28602.5 | 17.87656 | 0.01167131 | 1.531666 | 17.14998 | 0.01166248 | 1.470526 | 56 | -23.25962 | -0.4665824 | 0.4665824 | -38.70803 | -35.34726 | 35347.26 | 22.09204 | 0.01166456 | 1.893945 | 56 | -23.16321 | -0.4666274 | 0.4666274 | -35.27408 | -31.68254 | 31682.54 | 19.80159 | 0.01166568 | 1.697422 | 56 | -23.22542 | -0.466481 | 0.466481 | -35.35265 | -31.85876 | 31858.76 | 19.91173 | 0.01166203 | 1.707399 | 56 | -23.052 | -0.4667466 | 0.4667466 | -35.05334 | -31.54774 | 31547.74 | 19.71733 | 0.01166867 | 1.689768 | 56 | -23.57866 | -0.4665444 | 0.4665444 | -42.78783 | -39.12247 | 39122.47 | 24.45155 | 0.01166361 | 2.096396 | 21.19485 | 0.01166491 | 1.816975 | 56 | -23.14824 | -0.466745 | 0.466745 | -32.48966 | -28.70197 | 28701.97 | 17.93873 | 0.01166862 | 1.537348 | 56 | -23.30385 | -0.4663686 | 0.4663686 | -32.16976 | -28.46437 | 28464.37 | 17.79023 | 0.01165922 | 1.525852 | 56 | -23.2814 | -0.4667511 | 0.4667511 | -37.12747 | -33.37923 | 33379.23 | 20.86202 | 0.01166878 | 1.78785 | 56 | -23.44041 | -0.4664884 | 0.4664884 | -38.98737 | -35.36517 | 35365.17 | 22.10323 | 0.01166221 | 1.895287 | 56 | -23.32773 | -0.4667684 | 0.4667684 | -37.4268 | -33.78714 | 33787.14 | 21.11697 | 0.01166921 | 1.809631 | 19.96224 | 0.01166561 | 1.711204
57 | -23.25778 | -0.4748652 | 0.4748652 | -36.24055 | -32.63294 | 32632.94 | 20.39559 | 0.01187163 | 1.718011 | 57 | -23.4654 | -0.4752412 | 0.4752412 | -36.87246 | -32.83239 | 32832.39 | 20.52024 | 0.01188103 | 1.727143 | 57 | -23.42942 | -0.4750687 | 0.4750687 | -37.2954 | -32.86635 | 32866.35 | 20.54147 | 0.01187672 | 1.729558 | 57 | -23.49706 | -0.475192 | 0.475192 | -40.67596 | -36.39824 | 36398.24 | 22.7489 | 0.0118798 | 1.914923 | 57 | -23.464 | -0.4745793 | 0.4745793 | -39.21229 | -35.43747 | 35437.47 | 22.14842 | 0.01186448 | 1.866783 | 21.27092 | 0.01187473 | 1.791276 | 57 | -23.32664 | -0.4751054 | 0.4751054 | -40.12974 | -36.30435 | 36304.35 | 22.69022 | 0.01187764 | 1.910331 | 57 | -23.28681 | -0.4750419 | 0.4750419 | -39.83164 | -36.14805 | 36148.05 | 22.59253 | 0.01187605 | 1.902362 | 57 | -23.23328 | -0.4747756 | 0.4747756 | -43.6116 | -39.51905 | 39519.05 | 24.6994 | 0.01186939 | 2.080933 | 57 | -23.25969 | -0.4747371 | 0.4747371 | -40.38091 | -36.34004 | 36340.04 | 22.71253 | 0.01186843 | 1.913693 | 57 | -23.24505 | -0.4746711 | 0.4746711 | -21.83235 | -18.69027 | 18690.27 | 11.68142 | 0.01186678 | 0.9843798 | 23.17367 | 0.01187287 | 1.951816 | 57 | -23.23777 | -0.4749054 | 0.4749054 | -29.54845 | -25.59581 | 25595.81 | 15.99738 | 0.01187263 | 1.347416 | 57 | -23.2913 | -0.4751459 | 0.4751459 | -35.21137 | -31.45828 | 31458.28 | 19.66142 | 0.01187865 | 1.65519 | 57 | -23.34296 | -0.474672 | 0.474672 | -32.25345 | -28.55228 | 28552.28 | 17.84517 | 0.0118668 | 1.50379 | 57 | -23.37093 | -0.4752799 | 0.4752799 | -30.00974 | -26.28566 | 26285.66 | 16.42853 | 0.011882 | 1.382641 | 57 | -23.21606 | -0.4751197 | 0.4751197 | -33.30385 | -29.51726 | 29517.26 | 18.44829 | 0.01187799 | 1.553149 | 17.67616 | 0.01187561 | 1.488442 | 57 | -23.26794 | -0.4748993 | 0.4748993 | -39.97381 | -36.61303 | 36613.03 | 22.88315 | 0.01187248 | 1.92741 | 57 | -23.1714 | -0.4748112 | 0.4748112 | -36.40586 | -32.81432 | 32814.32 | 20.50895 | 0.01187028 | 1.727756 | 57 | -23.23365 | -0.4747048 | 0.4747048 | -36.38248 | -32.8886 | 32888.6 | 20.55537 | 0.01186762 | 1.732055 | 57 | -23.06019 | -0.4749397 | 0.4749397 | -36.2545 | -32.74889 | 32748.89 | 20.46806 | 0.01187349 | 1.723845 | 57 | -23.58718 | -0.4750708 | 0.4750708 | -44.1682 | -40.50284 | 40502.84 | 25.31428 | 0.01187677 | 2.131411 | 21.94596 | 0.01187213 | 1.848528 | 57 | -23.15663 | -0.4751423 | 0.4751423 | -33.07878 | -29.29109 | 29291.09 | 18.30693 | 0.01187856 | 1.541175 | 57 | -23.31213 | -0.4746526 | 0.4746526 | -32.93311 | -29.22772 | 29227.72 | 18.26733 | 0.01186631 | 1.539427 | 57 | -23.28967 | -0.4750245 | 0.4750245 | -38.10352 | -34.35528 | 34355.28 | 21.47205 | 0.01187561 | 1.808079 | 57 | -23.44882 | -0.4748982 | 0.4748982 | -39.98598 | -36.36378 | 36363.78 | 22.72736 | 0.01187245 | 1.914293 | 57 | -23.3362 | -0.4752366 | 0.4752366 | -38.53113 | -34.89147 | 34891.47 | 21.80717 | 0.01188092 | 1.835479 | 20.51617 | 0.01187477 | 1.727711
58 | -23.26616 | -0.4832477 | 0.4832477 | -37.31629 | -33.70869 | 33708.69 | 21.06793 | 0.01208119 | 1.743862 | 58 | -23.47372 | -0.483569 | 0.483569 | -38.04806 | -34.00799 | 34007.99 | 21.25499 | 0.01208922 | 1.758177 | 58 | -23.43751 | -0.4831583 | 0.4831583 | -38.42537 | -33.99631 | 33996.31 | 21.2477 | 0.01207896 | 1.759067 | 58 | -23.5053 | -0.4834252 | 0.4834252 | -41.86145 | -37.58373 | 37583.73 | 23.48983 | 0.01208563 | 1.943616 | 58 | -23.47247 | -0.4830517 | 0.4830517 | -40.18662 | -36.4118 | 36411.8 | 22.75737 | 0.01207629 | 1.884467 | 21.96357 | 0.01208226 | 1.817836 | 58 | -23.33506 | -0.4835214 | 0.4835214 | -41.39754 | -37.57216 | 37572.16 | 23.4826 | 0.01208804 | 1.942631 | 58 | -23.29514 | -0.4833732 | 0.4833732 | -41.15967 | -37.47608 | 37476.08 | 23.42255 | 0.01208433 | 1.938258 | 58 | -23.24167 | -0.483167 | 0.483167 | -44.84242 | -40.74986 | 40749.86 | 25.46866 | 0.01207917 | 2.108477 | 58 | -23.26851 | -0.4835543 | 0.4835543 | -41.66762 | -37.62676 | 37626.76 | 23.51672 | 0.01208886 | 1.945322 | 58 | -23.25342 | -0.4830438 | 0.4830438 | -22.42515 | -19.28307 | 19283.07 | 12.05192 | 0.01207609 | 0.997998 | 23.97263 | 0.0120851 | 1.983652 | 58 | -23.24619 | -0.4833237 | 0.4833237 | -30.14317 | -26.19053 | 26190.53 | 16.36908 | 0.01208309 | 1.354709 | 58 | -23.29913 | -0.4829761 | 0.4829761 | -36.17125 | -32.41816 | 32418.16 | 20.26135 | 0.0120744 | 1.678041 | 58 | -23.35134 | -0.4830545 | 0.4830545 | -33.02463 | -29.32346 | 29323.46 | 18.32716 | 0.01207636 | 1.517606 | 58 | -23.37872 | -0.483065 | 0.483065 | -30.86239 | -27.13831 | 27138.31 | 16.96145 | 0.01207663 | 1.404485 | 58 | -23.22422 | -0.4832737 | 0.4832737 | -34.09983 | -30.31324 | 30313.24 | 18.94578 | 0.01208184 | 1.56812 | 18.17296 | 0.01207847 | 1.504576 | 58 | -23.27633 | -0.4832888 | 0.4832888 | -41.27022 | -37.90945 | 37909.45 | 23.69341 | 0.01208222 | 1.961014 | 58 | -23.17958 | -0.4829953 | 0.4829953 | -37.5131 | -33.92156 | 33921.56 | 21.20098 | 0.01207488 | 1.755791 | 58 | -23.24148 | -0.4825339 | 0.4825339 | -37.19519 | -33.70131 | 33701.31 | 21.06332 | 0.01206335 | 1.746059 | 58 | -23.0683 | -0.4830555131 | 0.4830555131 | -37.30355 | -33.79794 | 33797.94 | 21.12372 | 0.01207639 | 1.749175 | 58 | -23.59556 | -0.4834462 | 0.4834462 | -45.42767 | -41.76231 | 41762.31 | 26.10145 | 0.01208616 | 2.159615 | 22.63657 | 0.0120766 | 1.874416 | 58 | -23.1654 | -0.483913 | 0.483913 | -34.12806 | -30.34038 | 30340.38 | 18.96274 | 0.01209782 | 1.56745 | 58 | -23.32069 | -0.4832056 | 0.4832056 | -34.0235 | -30.31811 | 30318.11 | 18.94882 | 0.01208014 | 1.568592 | 58 | -23.29801 | -0.4833634 | 0.4833634 | -39.06608 | -35.31784 | 35317.84 | 22.07365 | 0.01208408 | 1.826671 | 58 | -23.45689 | -0.4829612 | 0.4829612 | -41.17869 | -37.55649 | 37556.49 | 23.47281 | 0.01207403 | 1.944074 | 58 | -23.34409 | -0.483127 | 0.483127 | -39.59628 | -35.95663 | 35956.63 | 22.47289 | 0.01207817 | 1.86062 | 21.18618 | 0.01208285 | 1.753409
59 | -23.27441 | -0.4915034 | 0.4915034 | -38.26564 | -34.65804 | 34658.04 | 21.66127 | 0.01228759 | 1.762858 | 59 | -23.48255 | -0.4923903 | 0.4923903 | -38.8922 | -34.85212 | 34852.12 | 21.78258 | 0.01230976 | 1.769537 | 59 | -23.44556 | -0.4912112 | 0.4912112 | -39.58469 | -35.15564 | 35155.64 | 21.97227 | 0.01228028 | 1.789232 | 59 | -23.51338 | -0.4915094 | 0.4915094 | -42.91514 | -38.63742 | 38637.42 | 24.14839 | 0.01228774 | 1.965243 | 59 | -23.48103 | -0.4916141 | 0.4916141 | -41.38958 | -37.61475 | 37614.75 | 23.50922 | 0.01229035 | 1.912819 | 22.61475 | 0.01229114 | 1.839922 | 59 | -23.34344 | -0.4919089 | 0.4919089 | -42.53016 | -38.70478 | 38704.78 | 24.19049 | 0.01229772 | 1.967071 | 59 | -23.30364 | -0.4918766 | 0.4918766 | -42.27723 | -38.59365 | 38593.65 | 24.12103 | 0.01229691 | 1.961551 | 59 | -23.25019 | -0.491688 | 0.491688 | -46.23817 | -42.14561 | 42145.61 | 26.34101 | 0.0122922 | 2.142904 | 59 | -23.27614 | -0.491186 | 0.491186 | -42.57558 | -38.53471 | 38534.71 | 24.08419 | 0.01227965 | 1.961309 | 59 | -23.26202 | -0.4916451 | 0.4916451 | -23.14199 | -19.99991 | 19999.91 | 12.49995 | 0.01229113 | 1.016989 | 24.68418 | 0.01229162 | 2.008212 | 59 | -23.25421 | -0.4913384 | 0.4913384 | -30.89921 | -26.94657 | 26946.57 | 16.84161 | 0.01228346 | 1.37108 | 59 | -23.30764 | -0.4914898 | 0.4914898 | -37.14522 | -33.39213 | 33392.13 | 20.87008 | 0.01228725 | 1.698516 | 59 | -23.35978 | -0.4914898 | 0.4914898 | -33.94833 | -30.24717 | 30247.17 | 18.90448 | 0.01228725 | 1.538545 | 59 | -23.38712 | -0.4914682 | 0.4914682 | -31.6251 | -27.90102 | 27901.02 | 17.43814 | 0.0122867 | 1.419269 | 59 | -23.23268 | -0.4917374 | 0.4917374 | -34.84814 | -31.06156 | 31061.56 | 19.41347 | 0.01229343 | 1.579174 | 18.69356 | 0.01228762 | 1.521333 | 59 | -23.28475 | -0.4917162 | 0.4917162 | -42.42399 | -39.06321 | 39063.21 | 24.41451 | 0.0122929 | 1.986065 | 59 | -23.1884 | -0.4918103 | 0.4918103 | -38.6913 | -35.09975 | 35099.75 | 21.93735 | 0.01229526 | 1.784212 | 59 | -23.25049 | -0.4915481 | 0.4915481 | -38.53257 | -35.03868 | 35038.68 | 21.89917 | 0.0122887 | 1.782057 | 59 | -23.07694 | -0.4916939 | 0.4916939 | -38.49345 | -34.98785 | 34987.85 | 21.8674 | 0.01229235 | 1.778945 | 59 | -23.60391 | -0.4917942 | 0.4917942 | -46.64985 | -42.98449 | 42984.49 | 26.86531 | 0.01229486 | 2.185085 | 23.39675 | 0.01229281 | 1.903287 | 59 | -23.17301 | -0.4915156 | 0.4915156 | -34.77821 | -30.99052 | 30990.52 | 19.36907 | 0.01228789 | 1.576273 | 59 | -23.32896 | -0.4914819 | 0.4914819 | -34.98528 | -31.27989 | 31279.89 | 19.54993 | 0.01228705 | 1.591101 | 59 | -23.30646 | -0.491816 | 0.491816 | -40.32155 | -36.57331 | 36573.31 | 22.85832 | 0.0122954 | 1.859095 | 59 | -23.46553 | -0.4916043 | 0.4916043 | -42.33006 | -38.70786 | 38707.86 | 24.19241 | 0.01229011 | 1.968446 | 59 | -23.35251 | -0.491549 | 0.491549 | -40.7239 | -37.08424 | 37084.24 | 23.17765 | 0.01228873 | 1.886091 | 21.82948 | 0.01228983 | 1.776222
60 | -23.2826 | -0.4996842 | 0.4996842 | -39.27431 | -35.66671 | 35666.71 | 22.29169 | 0.01249211 | 1.784462 | 60 | -23.49083 | -0.5006755 | 0.5006755 | -40.0064 | -35.96633 | 35966.33 | 22.47896 | 0.01251689 | 1.79589 | 60 | -23.4541 | -0.499757 | 0.499757 | -40.73751 | -36.30846 | 36308.46 | 22.69279 | 0.01249393 | 1.816306 | 60 | -23.52152 | -0.4996516 | 0.4996516 | -43.83039 | -39.55268 | 39552.68 | 24.72042 | 0.01249129 | 1.979013 | 60 | -23.48895 | -0.4995321 | 0.4995321 | -42.51742 | -38.7426 | 38742.6 | 24.21412 | 0.0124883 | 1.938945 | 23.2796 | 0.0124965 | 1.862889 | 60 | -23.35144 | -0.4999075 | 0.4999075 | -43.71633 | -39.89094 | 39890.94 | 24.93184 | 0.01249769 | 1.994916 | 60 | -23.31175 | -0.4999856 | 0.4999856 | -43.37501 | -39.69143 | 39691.43 | 24.80714 | 0.01249964 | 1.984629 | 60 | -23.2586 | -0.5000917 | 0.5000917 | -46.89693 | -42.80437 | 42804.37 | 26.75273 | 0.01250229 | 2.139826 | 60 | -23.28502 | -0.5000671 | 0.5000671 | -43.92353 | -39.88267 | 39882.67 | 24.92667 | 0.01250168 | 1.993866 | 60 | -23.27046 | -0.500089 | 0.500089 | -23.68723 | -20.54515 | 20545.15 | 12.84072 | 0.01250222 | 1.027075 | 25.3546 | 0.01250032 | 2.028315 | 60 | -23.26265 | -0.499785 | 0.499785 | -31.60164 | -27.649 | 27649 | 17.28062 | 0.01249462 | 1.383045 | 60 | -23.31609 | -0.4999366 | 0.4999366 | -38.16074 | -34.40765 | 34407.65 | 21.50478 | 0.01249841 | 1.720601 | 60 | -23.3682 | -0.499917 | 0.499917 | -34.61518 | -30.91401 | 30914.01 | 19.32126 | 0.01249793 | 1.545957 | 60 | -23.39518 | -0.4995217 | 0.4995217 | -32.3458 | -28.62172 | 28621.72 | 17.88857 | 0.01248804 | 1.432456 | 60 | -23.24102 | -0.5000752 | 0.5000752 | -35.77548 | -31.9889 | 31988.9 | 19.99306 | 0.01250188 | 1.599204 | 19.19766 | 0.01249618 | 1.536283 | 60 | -23.29288 | -0.4998433 | 0.4998433 | -43.47854 | -40.11776 | 40117.76 | 25.0736 | 0.01249608 | 2.006517 | 60 | -23.19614 | -0.4995552 | 0.4995552 | -39.65143 | -36.05989 | 36059.89 | 22.53743 | 0.01248888 | 1.8046 | 60 | -23.25899 | -0.5000508 | 0.5000508 | -39.73551 | -36.24162 | 36241.62 | 22.65101 | 0.01250127 | 1.811897 | 60 | -23.085 | -0.4997493 | 0.4997493 | -39.67186 | -36.16626 | 36166.26 | 22.60391 | 0.01249373 | 1.80922 | 60 | -23.61201 | -0.4999011 | 0.4999011 | -47.89295 | -44.22759 | 44227.59 | 27.64224 | 0.01249753 | 2.211817 | 24.10164 | 0.0124955 | 1.928826 | 60 | -23.18162 | -0.5001312 | 0.5001312 | -35.64833 | -31.86064 | 31860.64 | 19.9129 | 0.01250328 | 1.592614 | 60 | -23.33714 | -0.4996626 | 0.4996626 | -35.90007 | -32.19468 | 32194.68 | 20.12167 | 0.01249157 | 1.610821 | 60 | -23.31445 | -0.4998074 | 0.4998074 | -41.43522 | -37.68698 | 37686.98 | 23.55436 | 0.01249518 | 1.885075 | 60 | -23.47388 | -0.4999579 | 0.4999579 | -43.41819 | -39.796 | 39796 | 24.8725 | 0.01249895 | 1.989968 | 60 | -23.3608 | -0.4998403 | 0.4998403 | -41.74065 | -38.10099 | 38100.99 | 23.81312 | 0.01249601 | 1.905658 | 22.45491 | 0.012497 | 1.796825
61 | -23.29106 | -0.508148 | 0.508148 | -40.4259 | -36.8183 | 36818.3 | 23.01144 | 0.0127037 | 1.811397 | 61 | -23.49875 | -0.5085933 | 0.5085933 | -41.08935 | -37.04928 | 37049.28 | 23.1558 | 0.01271483 | 1.821164 | 61 | -23.46234 | -0.5079909 | 0.5079909 | -41.85058 | -37.42153 | 37421.53 | 23.38846 | 0.01269977 | 1.841644 | 61 | -23.53019 | -0.5083143 | 0.5083143 | -45.22066 | -40.94294 | 40942.94 | 25.58934 | 0.01270786 | 2.013663 | 61 | -23.49744 | -0.5080203 | 0.5080203 | -43.67675 | -39.90193 | 39901.93 | 24.93871 | 0.01270051 | 1.963599 | 24.01675 | 0.01270533 | 1.890289 | 61 | -23.35987 | -0.5083377 | 0.5083377 | -44.80076 | -40.97538 | 40975.38 | 25.60961 | 0.01270844 | 2.015165 | 61 | -23.31994 | -0.5081815 | 0.5081815 | -44.61099 | -40.9274 | 40927.4 | 25.57963 | 0.01270454 | 2.013424 | 61 | -23.26656 | -0.5080602 | 0.5080602 | -48.12033 | -44.02777 | 44027.77 | 27.51736 | 0.0127015 | 2.166465 | 61 | -23.29295 | -0.5079953 | 0.5079953 | -44.94567 | -40.9048 | 40904.8 | 25.5655 | 0.01269988 | 2.01305 | 61 | -23.27855 | -0.508172 | 0.508172 | -24.21864 | -21.07657 | 21076.57 | 13.17285 | 0.0127043 | 1.036882 | 26.06802 | 0.01270359 | 2.05202 | 61 | -23.27088 | -0.5080126 | 0.5080126 | -32.38825 | -28.43561 | 28435.61 | 17.77226 | 0.01270032 | 1.399355 | 61 | -23.32401 | -0.5078543 | 0.5078543 | -38.8826 | -35.12951 | 35129.51 | 21.95594 | 0.01269636 | 1.72931 | 61 | -23.37643 | -0.5081479 | 0.5081479 | -35.54723 | -31.84606 | 31846.06 | 19.90379 | 0.0127037 | 1.566771 | 61 | -23.40372 | -0.5080625 | 0.5080625 | -33.08123 | -29.35715 | 29357.15 | 18.34822 | 0.01270156 | 1.444564 | 61 | -23.24917 | -0.5082265 | 0.5082265 | -36.57078 | -32.7842 | 32784.2 | 20.49012 | 0.01270566 | 1.612677 | 19.69407 | 0.01270152 | 1.550528 | 61 | -23.30105 | -0.5080106 | 0.5080106 | -44.81845 | -41.45767 | 41457.67 | 25.91105 | 0.01270027 | 2.040197 | 61 | -23.20473 | -0.508146 | 0.508146 | -40.78555 | -37.19401 | 37194.01 | 23.24626 | 0.01270365 | 1.829888 | 61 | -23.26673 | -0.5077869 | 0.5077869 | -40.68953 | -37.19565 | 37195.65 | 23.24728 | 0.01269467 | 1.831263 | 61 | -23.09311 | -0.507857 | 0.507857 | -40.83891 | -37.3333 | 37333.3 | 23.33331 | 0.01269642 | 1.837786 | 61 | -23.62037 | -0.5082519 | 0.5082519 | -48.97858 | -45.31322 | 45313.22 | 28.32076 | 0.0127063 | 2.228876 | 24.81173 | 0.01270026 | 1.953639 | 61 | -23.18991 | -0.5084213 | 0.5084213 | -36.61226 | -32.82457 | 32824.57 | 20.51536 | 0.01271053 | 1.614044 | 61 | -23.34543 | -0.5079451 | 0.5079451 | -36.88727 | -33.18187 | 33181.87 | 20.73867 | 0.01269863 | 1.633143 | 61 | -23.32285 | -0.5082016 | 0.5082016 | -42.58839 | -38.84015 | 38840.15 | 24.27509 | 0.01270504 | 1.910666 | 61 | -23.48185 | -0.5079282 | 0.5079282 | -44.45163 | -40.82943 | 40829.43 | 25.51839 | 0.01269821 | 2.009606 | 61 | -23.36902 | -0.5080537 | 0.5080537 | -42.73907 | -39.09941 | 39099.41 | 24.43713 | 0.01270134 | 1.92398 | 23.09693 | 0.01270275 | 1.818262
62 | -23.29952 | -0.5166047 | 0.5166047 | -41.47034 | -37.86273 | 37862.73 | 23.66421 | 0.01291512 | 1.832287 | 62 | -23.5068 | -0.5166493 | 0.5166493 | -42.0688 | -38.02872 | 38028.72 | 23.76795 | 0.01291623 | 1.840161 | 62 | -23.47087 | -0.516527 | 0.516527 | -42.71221 | -38.28316 | 38283.16 | 23.92697 | 0.01291318 | 1.852912 | 62 | -23.53835 | -0.5164757 | 0.5164757 | -46.19514 | -41.91742 | 41917.42 | 26.19839 | 0.01291189 | 2.029012 | 62 | -23.50612 | -0.5167019 | 0.5167019 | -44.87827 | -41.10344 | 41103.44 | 25.68965 | 0.01291755 | 1.988741 | 24.64944 | 0.01291479 | 1.90862 | 62 | -23.36822 | -0.5166817 | 0.5166817 | -45.97449 | -42.14911 | 42149.11 | 26.34319 | 0.01291704 | 2.039414 | 62 | -23.32853 | -0.5167685 | 0.5167685 | -45.95039 | -42.2668 | 42266.8 | 26.41675 | 0.01291921 | 2.044765 | 62 | -23.27539 | -0.5168911 | 0.5168911 | -49.42129 | -45.32873 | 45328.73 | 28.33046 | 0.01292228 | 2.192373 | 62 | -23.30151 | -0.516561 | 0.516561 | -46.18891 | -42.14805 | 42148.05 | 26.34253 | 0.01291402 | 2.039839 | 62 | -23.28703 | -0.5166499 | 0.5166499 | -24.78546 | -21.64338 | 21643.38 | 13.52711 | 0.01291625 | 1.047294 | 26.85823 | 0.01291814 | 2.07911 | 62 | -23.2792 | -0.5163286 | 0.5163286 | -33.22571 | -29.27307 | 29273.07 | 18.29567 | 0.01290822 | 1.417366 | 62 | -23.33249 | -0.5163391 | 0.5163391 | -39.73532 | -35.98223 | 35982.23 | 22.4889 | 0.01290848 | 1.74218 | 62 | -23.38476 | -0.5164715 | 0.5164715 | -36.30977 | -32.60861 | 32608.61 | 20.38038 | 0.01291179 | 1.578432 | 62 | -23.41187 | -0.5162151 | 0.5162151 | -33.73244 | -30.00836 | 30008.36 | 18.75523 | 0.01290538 | 1.453288 | 62 | -23.25756 | -0.5166102 | 0.5166102 | -37.26638 | -33.4798 | 33479.8 | 20.92488 | 0.01291526 | 1.620167 | 20.16901 | 0.01290982 | 1.562299 | 62 | -23.30944 | -0.516407 | 0.516407 | -45.99268 | -42.63191 | 42631.91 | 26.64494 | 0.01291018 | 2.063871 | 62 | -23.21311 | -0.516523 | 0.516523 | -41.97546 | -38.38391 | 38383.91 | 23.98995 | 0.01291307 | 1.857803 | 62 | -23.27506 | -0.5161143 | 0.5161143 | -41.79899 | -38.3051 | 38305.1 | 23.94069 | 0.01290286 | 1.855456 | 62 | -23.10173 | -0.516479 | 0.516479 | -42.17717 | -38.67157 | 38671.57 | 24.16973 | 0.01291197 | 1.871885 | 62 | -23.62871 | -0.5165985 | 0.5165985 | -50.19741 | -46.53205 | 46532.05 | 29.08253 | 0.01291496 | 2.251848 | 25.56557 | 0.01291061 | 1.980198 | 62 | -23.19814 | -0.5166512 | 0.5166512 | -37.44155 | -33.65386 | 33653.86 | 21.03366 | 0.01291628 | 1.628461 | 62 | -23.35386 | -0.5163774 | 0.5163774 | -37.77488 | -34.06948 | 34069.48 | 21.29343 | 0.01290943 | 1.649447 | 62 | -23.33163 | -0.516982 | 0.516982 | -43.63036 | -39.88212 | 39882.12 | 24.92632 | 0.01292455 | 1.928603 | 62 | -23.49039 | -0.51646 | 0.51646 | -45.76682 | -42.14462 | 42144.62 | 26.34039 | 0.0129115 | 2.040072 | 62 | -23.37773 | -0.5167689 | 0.5167689 | -44.10274 | -40.46308 | 40463.08 | 25.28942 | 0.01291922 | 1.957504 | 23.77664 | 0.0129162 | 1.840839
63 | -23.30776 | -0.5248454 | 0.5248454 | -42.41038 | -38.80277 | 38802.77 | 24.25173 | 0.01312113 | 1.848296 | 63 | -23.51557 | -0.52541 | 0.52541 | -42.90303 | -38.86296 | 38862.96 | 24.28935 | 0.01313525 | 1.849173 | 63 | -23.47891 | -0.524566 | 0.524566 | -43.86431 | -39.43526 | 39435.26 | 24.64704 | 0.01311415 | 1.879423 | 63 | -23.54681 | -0.5249355 | 0.5249355 | -47.41882 | -43.1411 | 43141.1 | 26.96319 | 0.01312339 | 2.054591 | 63 | -23.51418 | -0.5247598 | 0.5247598 | -45.92995 | -42.15512 | 42155.12 | 26.34695 | 0.01311899 | 2.008306 | 25.29965 | 0.01312258 | 1.927948 | 63 | -23.37653 | -0.5249969 | 0.5249969 | -47.20048 | -43.3751 | 43375.1 | 27.10943 | 0.01312492 | 2.065493 | 63 | -23.33701 | -0.5252495 | 0.5252495 | -46.88365 | -43.20007 | 43200.07 | 27.00004 | 0.01313124 | 2.056169 | 63 | -23.28323 | -0.5247288 | 0.5247288 | -50.48645 | -46.39389 | 46393.89 | 28.99618 | 0.01311822 | 2.210375 | 63 | -23.31006 | -0.5251115 | 0.5251115 | -47.559 | -43.51814 | 43518.14 | 27.19884 | 0.01312779 | 2.071852 | 63 | -23.29505 | -0.5246726 | 0.5246726 | -25.49857 | -22.35649 | 22356.49 | 13.97281 | 0.01311681 | 1.065259 | 27.57612 | 0.01312554 | 2.100951 | 63 | -23.28768 | -0.5248159 | 0.5248159 | -34.00405 | -30.05141 | 30051.41 | 18.78213 | 0.0131204 | 1.431522 | 63 | -23.3407 | -0.5245445 | 0.5245445 | -40.62524 | -36.87215 | 36872.15 | 23.04509 | 0.01311361 | 1.757341 | 63 | -23.39328 | -0.5249975 | 0.5249975 | -37.20742 | -33.50626 | 33506.26 | 20.94141 | 0.01312494 | 1.595543 | 63 | -23.42061 | -0.5249541 | 0.5249541 | -34.60631 | -30.88223 | 30882.23 | 19.3014 | 0.01312385 | 1.470711 | 63 | -23.26592 | -0.5249728 | 0.5249728 | -38.2603 | -34.47372 | 34473.72 | 21.54607 | 0.01312432 | 1.641691 | 20.72322 | 0.01312142 | 1.579342 | 63 | -23.31769 | -0.5246549 | 0.5246549 | -47.27283 | -43.91205 | 43912.05 | 27.44503 | 0.01311637 | 2.092425 | 63 | -23.22125 | -0.5246637 | 0.5246637 | -43.22992 | -39.63838 | 39638.38 | 24.77399 | 0.01311659 | 1.888752 | 63 | -23.28351 | -0.5245619 | 0.5245619 | -42.98529 | -39.4914 | 39491.4 | 24.68213 | 0.01311405 | 1.882113 | 63 | -23.11004 | -0.5247936 | 0.5247936 | -43.54422 | -40.03862 | 40038.62 | 25.02414 | 0.01311984 | 1.907351 | 63 | -23.63711 | -0.5249915 | 0.5249915 | -51.55577 | -47.89041 | 47890.41 | 29.9315 | 0.01312479 | 2.280532 | 26.37136 | 0.01311833 | 2.010268 | 63 | -23.20661 | -0.5251146 | 0.5251146 | -38.27572 | -34.48804 | 34488.04 | 21.55502 | 0.01312787 | 1.641929 | 63 | -23.36234 | -0.5248583 | 0.5248583 | -38.88457 | -35.17918 | 35179.18 | 21.98699 | 0.01312146 | 1.675651 | 63 | -23.33968 | -0.5250378 | 0.5250378 | -44.74005 | -40.99181 | 40991.81 | 25.61988 | 0.01312595 | 1.951851 | 63 | -23.49869 | -0.5247601 | 0.5247601 | -46.63168 | -43.00948 | 43009.48 | 26.88093 | 0.013119 | 2.049007 | 63 | -23.38569 | -0.5247254 | 0.5247254 | -45.25263 | -41.61297 | 41612.97 | 26.00811 | 0.01311814 | 1.982607 | 24.41019 | 0.01312248 | 1.860181
64 | -23.31612 | -0.5332048 | 0.5332048 | -43.40398 | -39.79637 | 39796.37 | 24.87273 | 0.01333012 | 1.865905 | 64 | -23.52367 | -0.5335134 | 0.5335134 | -43.96175 | -39.92168 | 39921.68 | 24.95105 | 0.01333784 | 1.870697 | 64 | -23.48743 | -0.5330842 | 0.5330842 | -45.14903 | -40.71998 | 40719.98 | 25.44999 | 0.0133271 | 1.909641 | 64 | -23.55548 | -0.5336063 | 0.5336063 | -48.56337 | -44.28565 | 44285.65 | 27.67853 | 0.01334016 | 2.074828 | 64 | -23.52253 | -0.5331119 | 0.5331119 | -46.80084 | -43.02602 | 43026.02 | 26.89126 | 0.0133278 | 2.017682 | 25.96871 | 0.0133326 | 1.94776 | 64 | -23.38491 | -0.5333791 | 0.5333791 | -48.34864 | -44.52325 | 44523.25 | 27.82703 | 0.01333448 | 2.086848 | 64 | -23.34506 | -0.5332964 | 0.5332964 | -47.89419 | -44.21061 | 44210.61 | 27.63163 | 0.01333241 | 2.072516 | 64 | -23.29182 | -0.5333143 | 0.5333143 | -51.58582 | -47.49326 | 47493.26 | 29.68329 | 0.01333286 | 2.226326 | 64 | -23.31821 | -0.5332568 | 0.5332568 | -48.56483 | -44.52397 | 44523.97 | 27.82748 | 0.01333142 | 2.087361 | 64 | -23.30353 | -0.5331575 | 0.5331575 | -25.98544 | -22.84336 | 22843.36 | 14.2771 | 0.01332894 | 1.071136 | 28.24236 | 0.01333279 | 2.118263 | 64 | -23.29603 | -0.5331636 | 0.5331636 | -34.92451 | -30.97187 | 30971.87 | 19.35742 | 0.01332909 | 1.452269 | 64 | -23.34948 | -0.5333327 | 0.5333327 | -41.31834 | -37.56525 | 37565.25 | 23.47828 | 0.01333332 | 1.760873 | 64 | -23.40113 | -0.5328436 | 0.5328436 | -38.00704 | -34.30587 | 34305.87 | 21.44117 | 0.01332109 | 1.609566 | 64 | -23.42859 | -0.5329359 | 0.5329359 | -35.23378 | -31.5097 | 31509.7 | 19.69356 | 0.0133234 | 1.478119 | 64 | -23.27427 | -0.5333284 | 0.5333284 | -39.08546 | -35.29887 | 35298.87 | 22.0618 | 0.01333321 | 1.65465 | 21.20644 | 0.01332802 | 1.591117 | 64 | -23.326 | -0.532958 | 0.532958 | -47.95649 | -44.59571 | 44595.71 | 27.87232 | 0.01332395 | 2.091896 | 64 | -23.22996 | -0.5333731 | 0.5333731 | -44.23317 | -40.64163 | 40641.63 | 25.40102 | 0.01333433 | 1.904934 | 64 | -23.29185 | -0.5329033 | 0.5329033 | -43.87699 | -40.3831 | 40383.1 | 25.23944 | 0.01332258 | 1.894486 | 64 | -23.11842 | -0.5331688 | 0.5331688 | -44.70792 | -41.20232 | 41202.32 | 25.75145 | 0.01332922 | 1.931955 | 64 | -23.64537 | -0.5332543 | 0.5332543 | -52.81734 | -49.15198 | 49151.98 | 30.71999 | 0.01333136 | 2.304341 | 26.99684 | 0.01332829 | 2.02553 | 64 | -23.21508 | -0.5335841 | 0.5335841 | -39.43927 | -35.65158 | 35651.58 | 22.28224 | 0.0133396 | 1.670382 | 64 | -23.3704 | -0.5329243 | 0.5329243 | -39.97875 | -36.27336 | 36273.36 | 22.67085 | 0.01332311 | 1.701619 | 64 | -23.3479 | -0.5332563 | 0.5332563 | -45.95502 | -42.20678 | 42206.78 | 26.37924 | 0.01333141 | 1.978728 | 64 | -23.50732 | -0.5333981 | 0.5333981 | -47.7365 | -44.1143 | 44114.3 | 27.57144 | 0.01333495 | 2.067607 | 64 | -23.39445 | -0.5334886 | 0.5334886 | -46.44491 | -42.80526 | 42805.26 | 26.75329 | 0.01333722 | 2.005912 | 25.13141 | 0.01333326 | 1.884866
65 | -23.32452 | -0.5416074 | 0.5416074 | -44.60084 | -40.99323 | 40993.23 | 25.62077 | 0.01354018 | 1.892202 | 65 | -23.53249 | -0.5423341 | 0.5423341 | -45.29151 | -41.25143 | 41251.43 | 25.78215 | 0.01355835 | 1.901569 | 65 | -23.49589 | -0.5415434 | 0.5415434 | -46.27932 | -41.85027 | 41850.27 | 26.15642 | 0.01353858 | 1.931991 | 65 | -23.56338 | -0.5415066 | 0.5415066 | -49.63013 | -45.35241 | 45352.41 | 28.34526 | 0.01353767 | 2.093807 | 65 | -23.531 | -0.5415772 | 0.5415772 | -48.0536 | -44.27878 | 44278.78 | 27.67423 | 0.01353943 | 2.043973 | 26.71577 | 0.01354284 | 1.972685 | 65 | -23.39321 | -0.5416779 | 0.5416779 | -49.72492 | -45.89954 | 45899.54 | 28.68721 | 0.01354195 | 2.118396 | 65 | -23.35319 | -0.5414287 | 0.5414287 | -49.36595 | -45.68237 | 45682.37 | 28.55148 | 0.01353572 | 2.109344 | 65 | -23.29992 | -0.541419 | 0.541419 | -53.02547 | -48.93291 | 48932.91 | 30.58307 | 0.01353548 | 2.259475 | 65 | -23.32671 | -0.5417605 | 0.5417605 | -49.61504 | -45.57418 | 45574.18 | 28.48386 | 0.01354401 | 2.10306 | 65 | -23.31201 | -0.5416309 | 0.5416309 | -26.64655 | -23.50447 | 23504.47 | 14.69029 | 0.01354077 | 1.084893 | 29.07641 | 0.01353929 | 2.147558 | 65 | -23.30433 | -0.5414567 | 0.5414567 | -35.57275 | -31.62011 | 31620.11 | 19.76257 | 0.01353642 | 1.459956 | 65 | -23.3575 | -0.5413503 | 0.5413503 | -42.14799 | -38.3949 | 38394.9 | 23.99681 | 0.01353376 | 1.773108 | 65 | -23.40964 | -0.541354 | 0.541354 | -38.80511 | -35.10394 | 35103.94 | 21.93996 | 0.01353385 | 1.621118 | 65 | -23.43709 | -0.5414325 | 0.5414325 | -36.04297 | -32.31888 | 32318.88 | 20.1993 | 0.01353581 | 1.492286 | 65 | -23.28273 | -0.5417864 | 0.5417864 | -39.92702 | -36.14044 | 36140.44 | 22.58777 | 0.01354466 | 1.667651 | 21.69728 | 0.0135369 | 1.602825 | 65 | -23.33448 | -0.541446 | 0.541446 | -49.51858 | -46.1578 | 46157.8 | 28.84863 | 0.01353615 | 2.131228 | 65 | -23.23849 | -0.5419045 | 0.5419045 | -45.22967 | -41.63813 | 41638.13 | 26.02383 | 0.01354761 | 1.920916 | 65 | -23.30037 | -0.5414225 | 0.5414225 | -45.17449 | -41.6806 | 41680.6 | 26.05037 | 0.01353556 | 1.924587 | 65 | -23.12665 | -0.5414003 | 0.5414003 | -45.87232 | -42.36671 | 42366.71 | 26.4792 | 0.01353501 | 1.956349 | 65 | -23.65377 | -0.5416581 | 0.5416581 | -54.0429 | -50.37754 | 50377.54 | 31.48597 | 0.01354145 | 2.325154 | 27.7776 | 0.01353916 | 2.051649 | 65 | -23.22296 | -0.5414719 | 0.5414719 | -40.33394 | -36.54626 | 36546.26 | 22.84141 | 0.0135368 | 1.687357 | 65 | -23.37866 | -0.5411811 | 0.5411811 | -40.96647 | -37.26108 | 37261.08 | 23.28817 | 0.01352953 | 1.721285 | 65 | -23.35625 | -0.5416052 | 0.5416052 | -47.07979 | -43.33155 | 43331.55 | 27.08222 | 0.01354013 | 2.000145 | 65 | -23.51553 | -0.5416026 | 0.5416026 | -48.89396 | -45.27176 | 45271.76 | 28.29485 | 0.01354007 | 2.089713 | 65 | -23.4026 | -0.5416383 | 0.5416383 | -47.64755 | -44.00789 | 44007.89 | 27.50493 | 0.01354096 | 2.03124 | 25.80232 | 0.0135375 | 1.905989
66 | -23.33272 | -0.5498119 | 0.5498119 | -45.76914 | -42.16154 | 42161.54 | 26.35096 | 0.0137453 | 1.917089 | 66 | -23.54043 | -0.5502706 | 0.5502706 | -46.37879 | -42.33872 | 42338.72 | 26.4617 | 0.01375676 | 1.923541 | 66 | -23.50426 | -0.5499176 | 0.5499176 | -46.95351 | -42.52446 | 42524.46 | 26.57779 | 0.01374794 | 1.93322 | 66 | -23.57185 | -0.5499813 | 0.5499813 | -50.68516 | -46.40744 | 46407.44 | 29.00465 | 0.01374953 | 2.109501 | 66 | -23.53932 | -0.5499041 | 0.5499041 | -49.21874 | -45.44391 | 45443.91 | 28.40244 | 0.0137476 | 2.065993 | 27.35951 | 0.01374943 | 1.989865 | 66 | -23.40143 | -0.5498949 | 0.5498949 | -50.85267 | -47.02728 | 47027.28 | 29.39205 | 0.01374737 | 2.138012 | 66 | -23.36178 | -0.5500194 | 0.5500194 | -50.48398 | -46.80039 | 46800.39 | 29.25025 | 0.01375049 | 2.127216 | 66 | -23.30845 | -0.5499432 | 0.5499432 | -54.13036 | -50.0378 | 50037.8 | 31.27363 | 0.01374858 | 2.27468 | 66 | -23.33509 | -0.5501359 | 0.5501359 | -51.06913 | -47.02827 | 47028.27 | 29.39267 | 0.0137534 | 2.13712 | 66 | -23.32025 | -0.5498746 | 0.5498746 | -27.32755 | -24.18547 | 24185.47 | 15.11592 | 0.01374687 | 1.09959 | 29.82715 | 0.01374996 | 2.169254 | 66 | -23.31273 | -0.5498648 | 0.5498648 | -36.21436 | -32.26172 | 32261.72 | 20.16358 | 0.01374662 | 1.466802 | 66 | -23.36591 | -0.549756 | 0.549756 | -43.19593 | -39.44284 | 39442.84 | 24.65178 | 0.0137439 | 1.793652 | 66 | -23.41882 | -0.5505291 | 0.5505291 | -39.15816 | -35.45699 | 35456.99 | 22.16062 | 0.01376323 | 1.610133 | 66 | -23.44577 | -0.5501135 | 0.5501135 | -36.63994 | -32.91586 | 32915.86 | 20.57241 | 0.01375284 | 1.495867 | 66 | -23.29094 | -0.5499994 | 0.5499994 | -40.68834 | -36.90176 | 36901.76 | 23.0636 | 0.01374999 | 1.677354 | 22.1224 | 0.01375131 | 1.608748 | 66 | -23.34319 | -0.5501479 | 0.5501479 | -50.81567 | -47.4549 | 47454.9 | 29.65931 | 0.0137537 | 2.156461 | 66 | -23.24641 | -0.5498272 | 0.5498272 | -46.68055 | -43.089 | 43089 | 26.93063 | 0.01374568 | 1.959206 | 66 | -23.30871 | -0.5497646 | 0.5497646 | -46.46512 | -42.97123 | 42971.23 | 26.85702 | 0.01374412 | 1.954074 | 66 | -23.13509 | -0.5498452 | 0.5498452 | -47.07515 | -43.56955 | 43569.55 | 27.23097 | 0.01374613 | 1.980992 | 66 | -23.66217 | -0.5500553 | 0.5500553 | -55.32823 | -51.66287 | 51662.87 | 32.28929 | 0.01375138 | 2.348076 | 28.59344 | 0.0137482 | 2.079795 | 66 | -23.23152 | -0.5500254 | 0.5500254 | -41.31176 | -37.52407 | 37524.07 | 23.45254 | 0.01375064 | 1.705561 | 66 | -23.38706 | -0.5495839 | 0.5495839 | -42.1074 | -38.40201 | 38402.01 | 24.00126 | 0.0137396 | 1.746868 | 66 | -23.36472 | -0.5500731 | 0.5500731 | -48.1227 | -44.37446 | 44374.46 | 27.73404 | 0.01375183 | 2.016753 | 66 | -23.52345 | -0.5495219 | 0.5495219 | -49.87761 | -46.25541 | 46255.41 | 28.90963 | 0.01373805 | 2.104348 | 66 | -23.41096 | -0.549994 | 0.549994 | -48.66794 | -45.02828 | 45028.28 | 28.14268 | 0.01374985 | 2.046762 | 26.44803 | 0.01374599 | 1.924054
67 | -23.34094 | -0.5580257 | 0.5580257 | -46.75103 | -43.14343 | 43143.43 | 26.96464 | 0.01395064 | 1.93286 | 67 | -23.54843 | -0.558272 | 0.558272 | -47.28603 | -43.24596 | 43245.96 | 27.02872 | 0.0139568 | 1.936599 | 67 | -23.51296 | -0.5586169 | 0.5586169 | -48.0158 | -43.58675 | 43586.75 | 27.24172 | 0.01396542 | 1.950655 | 67 | -23.58033 | -0.5584614 | 0.5584614 | -51.7761 | -47.49838 | 47498.38 | 29.68649 | 0.01396154 | 2.126305 | 67 | -23.54775 | -0.5583289 | 0.5583289 | -50.4563 | -46.68148 | 46681.48 | 29.17592 | 0.01395822 | 2.090232 | 28.0195 | 0.01395852 | 2.00734 | 67 | -23.40976 | -0.5582242 | 0.5582242 | -51.95547 | -48.13008 | 48130.08 | 30.0813 | 0.01395561 | 2.1555 | 67 | -23.37014 | -0.5583804 | 0.5583804 | -51.51588 | -47.8323 | 47832.3 | 29.89518 | 0.01395951 | 2.141564 | 67 | -23.31635 | -0.5578497 | 0.5578497 | -55.30889 | -51.21634 | 51216.34 | 32.01021 | 0.01394624 | 2.295257 | 67 | -23.34298 | -0.5580303 | 0.5580303 | -52.20466 | -48.1638 | 48163.8 | 30.10237 | 0.01395076 | 2.157759 | 67 | -23.32834 | -0.5579616 | 0.5579616 | -27.96832 | -24.82624 | 24826.24 | 15.5164 | 0.01394904 | 1.112364 | 30.52227 | 0.01395303 | 2.187501 | 67 | -23.32083 | -0.5579563 | 0.5579563 | -36.97244 | -33.0198 | 33019.8 | 20.63737 | 0.01394891 | 1.479498 | 67 | -23.37414 | -0.5579878 | 0.5579878 | -44.08818 | -40.33509 | 40335.09 | 25.20943 | 0.01394969 | 1.807167 | 67 | -23.42615 | -0.557864 | 0.557864 | -40.08872 | -36.38755 | 36387.55 | 22.74222 | 0.0139466 | 1.630664 | 67 | -23.45359 | -0.5579322 | 0.5579322 | -37.42932 | -33.70523 | 33705.23 | 21.06577 | 0.0139483 | 1.510275 | 67 | -23.29953 | -0.5585804 | 0.5585804 | -41.4132 | -37.62662 | 37626.62 | 23.51664 | 0.01396451 | 1.684029 | 22.63429 | 0.0139516 | 1.622343 | 67 | -23.35177 | -0.558731 | 0.558731 | -51.89242 | -48.53165 | 48531.65 | 30.33228 | 0.01396827 | 2.171512 | 67 | -23.25465 | -0.5580679 | 0.5580679 | -47.55996 | -43.96841 | 43968.41 | 27.48026 | 0.0139517 | 1.969671 | 67 | -23.31691 | -0.5579704 | 0.5579704 | -47.75899 | -44.26511 | 44265.11 | 27.66569 | 0.01394926 | 1.983309 | 67 | -23.14345 | -0.5581977 | 0.5581977 | -48.09804 | -44.59243 | 44592.43 | 27.87027 | 0.01395494 | 1.997161 | 67 | -23.67042 | -0.5583095 | 0.5583095 | -56.53686 | -52.8715 | 52871.5 | 33.04469 | 0.01395774 | 2.367482 | 29.27864 | 0.01395638 | 2.097867 | 67 | -23.23997 | -0.5584772 | 0.5584772 | -42.53059 | -38.7429 | 38742.9 | 24.21432 | 0.01396193 | 1.73431 | 67 | -23.39541 | -0.5579331 | 0.5579331 | -43.18216 | -39.47677 | 39476.77 | 24.67298 | 0.01394833 | 1.768885 | 67 | -23.3732 | -0.5585558 | 0.5585558 | -49.21863 | -45.47039 | 45470.39 | 28.41899 | 0.01396389 | 2.035177 | 67 | -23.53194 | -0.5580159 | 0.5580159 | -50.92675 | -47.30456 | 47304.56 | 29.56535 | 0.0139504 | 2.119319 | 67 | -23.41926 | -0.5583032 | 0.5583032 | -49.84086 | -46.2012 | 46201.2 | 28.87575 | 0.01395758 | 2.068822 | 27.14948 | 0.01395643 | 1.945303
68 | -23.34952 | -0.5666087 | 0.5666087 | -47.74247 | -44.13487 | 44134.87 | 27.58429 | 0.01416522 | 1.947326 | 68 | -23.55677 | -0.5666183 | 0.5666183 | -48.41076 | -44.37068 | 44370.68 | 27.73168 | 0.01416546 | 1.957697 | 68 | -23.52086 | -0.5665127 | 0.5665127 | -48.96746 | -44.53841 | 44538.41 | 27.8365 | 0.01416282 | 1.965464 | 68 | -23.58855 | -0.5666797 | 0.5666797 | -53.00992 | -48.7322 | 48732.2 | 30.45762 | 0.01416699 | 2.149901 | 68 | -23.55573 | -0.566314 | 0.566314 | -51.56448 | -47.78965 | 47789.65 | 29.86853 | 0.01415785 | 2.10968 | 28.69573 | 0.01416367 | 2.02601 | 68 | -23.41819 | -0.5666553 | 0.5666553 | -53.27369 | -49.44831 | 49448.31 | 30.90519 | 0.01416638 | 2.181587 | 68 | -23.37872 | -0.5669555 | 0.5669555 | -52.67714 | -48.99356 | 48993.56 | 30.62097 | 0.01417389 | 2.160379 | 68 | -23.32504 | -0.5665366 | 0.5665366 | -56.56121 | -52.46865 | 52468.65 | 32.79291 | 0.01416342 | 2.315325 | 68 | -23.35187 | -0.5669181 | 0.5669181 | -53.32765 | -49.28678 | 49286.78 | 30.80424 | 0.01417295 | 2.173453 | 68 | -23.33699 | -0.5666133 | 0.5666133 | -28.7531 | -25.61102 | 25611.02 | 16.00689 | 0.01416533 | 1.130004 | 31.28083 | 0.01416916 | 2.20767 | 68 | -23.32964 | -0.5667662 | 0.5667662 | -37.71216 | -33.75952 | 33759.52 | 21.0997 | 0.01416916 | 1.489129 | 68 | -23.38245 | -0.5663014 | 0.5663014 | -44.87239 | -41.1193 | 41119.3 | 25.69957 | 0.01415753 | 1.815257 | 68 | -23.4347 | -0.5664115 | 0.5664115 | -40.96062 | -37.25946 | 37259.46 | 23.28716 | 0.01416029 | 1.64454 | 68 | -23.46207 | -0.5664183 | 0.5664183 | -38.16999 | -34.4459 | 34445.9 | 21.52869 | 0.01416046 | 1.520338 | 68 | -23.30752 | -0.5665708 | 0.5665708 | -42.19643 | -38.40985 | 38409.85 | 24.00616 | 0.01416427 | 1.694839 | 23.12425 | 0.01416234 | 1.632799 | 68 | -23.35958 | -0.5665433 | 0.5665433 | -53.37758 | -50.0168 | 50016.8 | 31.2605 | 0.01416358 | 2.207104 | 68 | -23.26293 | -0.5663479 | 0.5663479 | -49.10517 | -45.51363 | 45513.63 | 28.44602 | 0.0141587 | 2.009084 | 68 | -23.3252 | -0.5662582 | 0.5662582 | -49.12056 | -45.62667 | 45626.67 | 28.51667 | 0.01415646 | 2.014393 | 68 | -23.15161 | -0.5663607 | 0.5663607 | -49.3246 | -45.819 | 45819 | 28.63687 | 0.01415902 | 2.022518 | 68 | -23.67879 | -0.5666774 | 0.5666774 | -57.66223 | -53.99687 | 53996.87 | 33.74804 | 0.01416694 | 2.382169 | 30.12162 | 0.01416094 | 2.127092 | 68 | -23.24853 | -0.5670368 | 0.5670368 | -43.56473 | -39.77704 | 39777.04 | 24.86065 | 0.01417592 | 1.753724 | 68 | -23.40406 | -0.5665784 | 0.5665784 | -44.30097 | -40.59558 | 40595.58 | 25.37224 | 0.01416446 | 1.791261 | 68 | -23.38194 | -0.5672956 | 0.5672956 | -50.23285 | -46.48461 | 46484.61 | 29.05288 | 0.01418239 | 2.048518 | 68 | -23.54037 | -0.5664476 | 0.5664476 | -52.16794 | -48.54574 | 48545.74 | 30.34109 | 0.01416119 | 2.142552 | 68 | -23.42764 | -0.5666812 | 0.5666812 | -50.85715 | -47.2175 | 47217.5 | 29.51093 | 0.01416703 | 2.083072 | 27.82756 | 0.0141702 | 1.963809
69 | -23.35777 | -0.574859 | 0.574859 | -49.1048 | -45.4972 | 45497.2 | 28.43575 | 0.01437148 | 1.978624 | 69 | -23.56509 | -0.5749395 | 0.5749395 | -49.77004 | -45.72997 | 45729.97 | 28.58123 | 0.01437349 | 1.988469 | 69 | -23.52917 | -0.5748203 | 0.5748203 | -50.20501 | -45.77595 | 45775.95 | 28.60997 | 0.01437051 | 1.990881 | 69 | -23.59678 | -0.5749066 | 0.5749066 | -54.06643 | -49.78872 | 49788.72 | 31.11795 | 0.01437267 | 2.165078 | 69 | -23.56429 | -0.5748711 | 0.5748711 | -52.6737 | -48.89887 | 48898.87 | 30.5618 | 0.01437178 | 2.126515 | 29.46134 | 0.01437198 | 2.049915 | 69 | -23.42655 | -0.5750113 | 0.5750113 | -54.3808 | -50.55542 | 50555.42 | 31.59714 | 0.01437528 | 2.198018 | 69 | -23.38675 | -0.5749834 | 0.5749834 | -53.94077 | -50.25718 | 50257.18 | 31.41074 | 0.01437458 | 2.185158 | 69 | -23.33335 | -0.574843 | 0.574843 | -57.79686 | -53.7043 | 53704.3 | 33.56519 | 0.01437108 | 2.335607 | 69 | -23.35975 | -0.5747955 | 0.5747955 | -54.63664 | -50.59577 | 50595.77 | 31.62236 | 0.01436989 | 2.200599 | 69 | -23.34522 | -0.5748462 | 0.5748462 | -29.39694 | -26.25486 | 26254.86 | 16.40929 | 0.01437116 | 1.141821 | 32.04885 | 0.01437271 | 2.229841 | 69 | -23.3377 | -0.5748323 | 0.5748323 | -38.60979 | -34.65715 | 34657.15 | 21.66072 | 0.01437081 | 1.507272 | 69 | -23.39084 | -0.5746906 | 0.5746906 | -45.56879 | -41.8157 | 41815.7 | 26.13481 | 0.01436726 | 1.819053 | 69 | -23.4429 | -0.5746155 | 0.5746155 | -41.49252 | -37.79136 | 37791.36 | 23.6196 | 0.01436539 | 1.644202 | 69 | -23.47023 | -0.5745803 | 0.5745803 | -38.73302 | -35.00894 | 35008.94 | 21.88059 | 0.01436451 | 1.52324 | 69 | -23.31609 | -0.5751404 | 0.5751404 | -42.82907 | -39.04249 | 39042.49 | 24.40155 | 0.01437851 | 1.697085 | 23.53945 | 0.01436929 | 1.638177 | 69 | -23.36787 | -0.574837 | 0.574837 | -54.53166 | -51.17088 | 51170.88 | 31.9818 | 0.01437092 | 2.225452 | 69 | -23.2713 | -0.5747171 | 0.5747171 | -50.34745 | -46.75591 | 46755.91 | 29.22244 | 0.01436793 | 2.033866 | 69 | -23.33382 | -0.5748791 | 0.5748791 | -50.22759 | -46.73371 | 46733.71 | 29.20857 | 0.01437198 | 2.032328 | 69 | -23.16034 | -0.5750877 | 0.5750877 | -50.83661 | -47.33101 | 47331.01 | 29.58188 | 0.01437719 | 2.057556 | 69 | -23.68743 | -0.5753185 | 0.5753185 | -59.11371 | -55.44835 | 55448.35 | 34.65522 | 0.01438296 | 2.409463 | 30.92998 | 0.0143742 | 2.151771 | 69 | -23.25648 | -0.5749854 | 0.5749854 | -44.49154 | -40.70386 | 40703.86 | 25.43991 | 0.01437464 | 1.769778 | 69 | -23.41217 | -0.5746915 | 0.5746915 | -45.42341 | -41.71802 | 41718.02 | 26.07376 | 0.01436729 | 1.814801 | 69 | -23.38957 | -0.5749284 | 0.5749284 | -51.25395 | -47.50571 | 47505.71 | 29.69107 | 0.01437321 | 2.065723 | 69 | -23.54859 | -0.5746681 | 0.5746681 | -53.28103 | -49.65884 | 49658.84 | 31.03677 | 0.0143667 | 2.160327 | 69 | -23.43583 | -0.574872 | 0.574872 | -52.06764 | -48.42798 | 48427.98 | 30.26749 | 0.0143718 | 2.106033 | 28.5018 | 0.01437073 | 1.983324
70 | -23.36607 | -0.5831616 | 0.5831616 | -50.0191 | -46.41149 | 46411.49 | 29.00718 | 0.01457904 | 1.98965 | 70 | -23.57368 | -0.5835253 | 0.5835253 | -50.80306 | -46.76298 | 46762.98 | 29.22687 | 0.01458813 | 2.003469 | 70 | -23.5375 | -0.5831493 | 0.5831493 | -51.38839 | -46.95934 | 46959.34 | 29.34959 | 0.01457873 | 2.013178 | 70 | -23.60521 | -0.583333 | 0.583333 | -55.1198 | -50.84209 | 50842.09 | 31.7763 | 0.01458333 | 2.178948 | 70 | -23.57284 | -0.5834257 | 0.5834257 | -53.73215 | -49.95733 | 49957.33 | 31.22333 | 0.01458564 | 2.140689 | 30.11665 | 0.01458297 | 2.065193 | 70 | -23.43484 | -0.583302 | 0.583302 | -55.79375 | -51.96837 | 51968.37 | 32.48023 | 0.01458255 | 2.227336 | 70 | -23.39542 | -0.5836558 | 0.5836558 | -55.23834 | -51.55475 | 51554.75 | 32.22172 | 0.01459139 | 2.208269 | 70 | -23.34183 | -0.5833291 | 0.5833291 | -59.07799 | -54.98543 | 54985.43 | 34.36589 | 0.01458323 | 2.356536 | 70 | -23.36824 | -0.5832837 | 0.5832837 | -55.71224 | -51.67137 | 51671.37 | 32.29461 | 0.01458209 | 2.214676 | 70 | -23.35368 | -0.5833073 | 0.5833073 | -29.97997 | -26.83789 | 26837.89 | 16.77368 | 0.01458268 | 1.150247 | 32.84061 | 0.01458482 | 2.251699 | 70 | -23.34624 | -0.5833685 | 0.5833685 | -39.27557 | -35.32293 | 35322.93 | 22.07683 | 0.01458421 | 1.513748 | 70 | -23.39934 | -0.5831901 | 0.5831901 | -46.50032 | -42.74723 | 42747.23 | 26.71702 | 0.01457975 | 1.832474 | 70 | -23.45136 | -0.5830723 | 0.5830723 | -42.33641 | -38.63525 | 38635.25 | 24.14703 | 0.01457681 | 1.656538 | 70 | -23.47896 | -0.5833109 | 0.5833109 | -39.35652 | -35.63244 | 35632.44 | 22.27027 | 0.01458277 | 1.527163 | 70 | -23.32421 | -0.5832675 | 0.5832675 | -43.52225 | -39.73567 | 39735.67 | 24.83479 | 0.01458169 | 1.703149 | 24.00919 | 0.01458105 | 1.646603 | 70 | -23.37614 | -0.5830999 | 0.5830999 | -55.8028 | -52.44203 | 52442.03 | 32.77627 | 0.0145775 | 2.248415 | 70 | -23.28 | -0.5834154 | 0.5834154 | -51.53414 | -47.9426 | 47942.6 | 29.96412 | 0.01458538 | 2.054394 | 70 | -23.34202 | -0.5830778 | 0.5830778 | -51.38853 | -47.89464 | 47894.64 | 29.93415 | 0.01457694 | 2.053527 | 70 | -23.16879 | -0.5835363 | 0.5835363 | -52.03163 | -48.52602 | 48526.02 | 30.32876 | 0.01458841 | 2.078963 | 70 | -23.69519 | -0.5830736 | 0.5830736 | -60.16988 | -56.50452 | 56504.52 | 35.31533 | 0.01457684 | 2.422701 | 31.66373 | 0.01458101 | 2.171572 | 70 | -23.26521 | -0.5837233 | 0.5837233 | -45.54019 | -41.7525 | 41752.5 | 26.09531 | 0.01459308 | 1.788198 | 70 | -23.42058 | -0.583103 | 0.583103 | -46.51137 | -42.80598 | 42805.98 | 26.75373 | 0.01457758 | 1.835266 | 70 | -23.39811 | -0.5834638 | 0.5834638 | -52.48942 | -48.74118 | 48741.18 | 30.46324 | 0.01458659 | 2.088441 | 70 | -23.55713 | -0.5832022 | 0.5832022 | -54.29302 | -50.67082 | 50670.82 | 31.66926 | 0.01458005 | 2.172095 | 70 | -23.44419 | -0.5832325 | 0.5832325 | -53.14221 | -49.50255 | 49502.55 | 30.93909 | 0.01458081 | 2.121904 | 29.18413 | 0.01458362 | 2.001157
71 | -23.37443 | -0.5915237 | 0.5915237 | -51.13056 | -47.52295 | 47522.95 | 29.70184 | 0.01478809 | 2.008497 | 71 | -23.58212 | -0.5919648 | 0.5919648 | -51.7506 | -47.71053 | 47710.53 | 29.81908 | 0.01479912 | 2.014922 | 71 | -23.54537 | -0.5910187 | 0.5910187 | -52.40248 | -47.97343 | 47973.43 | 29.98339 | 0.01477547 | 2.029269 | 71 | -23.61357 | -0.5916998 | 0.5916998 | -56.38838 | -52.11066 | 52110.66 | 32.56916 | 0.0147925 | 2.201736 | 71 | -23.58113 | -0.5917143 | 0.5917143 | -54.91798 | -51.14315 | 51143.15 | 31.96447 | 0.01479286 | 2.160804 | 30.80759 | 0.01478961 | 2.083057 | 71 | -23.44327 | -0.591732 | 0.591732 | -56.81692 | -52.99153 | 52991.53 | 33.11971 | 0.0147933 | 2.238832 | 71 | -23.40339 | -0.591628 | 0.591628 | -56.29103 | -52.60744 | 52607.44 | 32.87965 | 0.0147907 | 2.222995 | 71 | -23.34974 | -0.5912331 | 0.5912331 | -60.13912 | -56.04656 | 56046.56 | 35.0291 | 0.01478083 | 2.369901 | 71 | -23.37674 | -0.5917885 | 0.5917885 | -56.9451 | -52.90424 | 52904.24 | 33.06515 | 0.01479471 | 2.23493 | 71 | -23.36215 | -0.5917725 | 0.5917725 | -30.70556 | -27.56348 | 27563.48 | 17.22718 | 0.01479431 | 1.164446 | 33.5234 | 0.01478988 | 2.266644 | 71 | -23.35408 | -0.5912089 | 0.5912089 | -39.68214 | -35.7295 | 35729.5 | 22.33093 | 0.01478022 | 1.510866 | 71 | -23.40744 | -0.5912897 | 0.5912897 | -47.26801 | -43.51492 | 43514.92 | 27.19683 | 0.01478224 | 1.839831 | 71 | -23.45963 | -0.5913437 | 0.5913437 | -42.8529 | -39.15173 | 39151.73 | 24.46983 | 0.01478359 | 1.655202 | 71 | -23.48705 | -0.591397 | 0.591397 | -39.89919 | -36.17511 | 36175.11 | 22.60944 | 0.01478492 | 1.529223 | 71 | -23.33286 | -0.5919145 | 0.5919145 | -44.09181 | -40.30523 | 40305.23 | 25.19077 | 0.01479786 | 1.702325 | 24.35956 | 0.01478577 | 1.6475 | 71 | -23.38508 | -0.5920394 | 0.5920394 | -56.94709 | -53.58631 | 53586.31 | 33.49145 | 0.01480099 | 2.262785 | 71 | -23.28827 | -0.5916854 | 0.5916854 | -52.75701 | -49.16547 | 49165.47 | 30.72842 | 0.01479213 | 2.077348 | 71 | -23.35006 | -0.5911145 | 0.5911145 | -52.40499 | -48.9111 | 48911.1 | 30.56944 | 0.01477786 | 2.068597 | 71 | -23.17672 | -0.5914744 | 0.5914744 | -53.25869 | -49.75308 | 49753.08 | 31.09568 | 0.01478686 | 2.102926 | 71 | -23.70363 | -0.5915193 | 0.5915193 | -61.33634 | -57.67098 | 57670.98 | 36.04436 | 0.01478798 | 2.437409 | 32.38587 | 0.01478917 | 2.189837 | 71 | -23.27329 | -0.5917943 | 0.5917943 | -46.76528 | -42.97759 | 42977.59 | 26.86099 | 0.01479486 | 1.815563 | 71 | -23.42892 | -0.5914388 | 0.5914388 | -47.83305 | -44.12766 | 44127.66 | 27.57979 | 0.01478597 | 1.865267 | 71 | -23.40616 | -0.5915196 | 0.5915196 | -53.52423 | -49.77599 | 49775.99 | 31.10999 | 0.01478799 | 2.103734 | 71 | -23.56533 | -0.5914016 | 0.5914016 | -55.16613 | -51.54393 | 51543.93 | 32.21496 | 0.01478504 | 2.178889 | 71 | -23.45272 | -0.5917545 | 0.5917545 | -54.2012 | -50.56154 | 50561.54 | 31.60096 | 0.01479386 | 2.136086 | 29.87334 | 0.01478954 | 2.019896
72 | -23.38257 | -0.5996561 | 0.5996561 | -52.03442 | -48.42681 | 48426.81 | 30.26676 | 0.0149914 | 2.018941 | 72 | -23.58992 | -0.5997672 | 0.5997672 | -52.81167 | -48.7716 | 48771.6 | 30.48225 | 0.01499418 | 2.032939 | 72 | -23.55438 | -0.6000338 | 0.6000338 | -53.59484 | -49.16579 | 49165.79 | 30.72862 | 0.01500085 | 2.048459 | 72 | -23.62193 | -0.6000604 | 0.6000604 | -57.35584 | -53.07812 | 53078.12 | 33.17383 | 0.01500151 | 2.211366 | 72 | -23.58928 | -0.5998632 | 0.5998632 | -55.99761 | -52.22279 | 52222.79 | 32.63924 | 0.01499658 | 2.176446 | 31.45814 | 0.0149969 | 2.097642 | 72 | -23.45178 | -0.6002469 | 0.6002469 | -57.75255 | -53.92717 | 53927.17 | 33.70448 | 0.01500617 | 2.246041 | 72 | -23.41194 | -0.6001749 | 0.6001749 | -57.41876 | -53.73518 | 53735.18 | 33.58448 | 0.01500437 | 2.238313 | 72 | -23.3585 | -0.5999922 | 0.5999922 | -61.38605 | -57.29349 | 57293.49 | 35.80843 | 0.0149998 | 2.38726 | 72 | -23.38483 | -0.5998752 | 0.5998752 | -57.81694 | -53.77607 | 53776.07 | 33.61004 | 0.01499688 | 2.241136 | 72 | -23.37013 | -0.5997586 | 0.5997586 | -31.40931 | -28.26723 | 28267.23 | 17.66702 | 0.01499396 | 1.178275 | 34.17686 | 0.01500181 | 2.278183 | 72 | -23.36266 | -0.5997925 | 0.5997925 | -40.54211 | -36.58947 | 36589.47 | 22.86842 | 0.01499481 | 1.525089 | 72 | -23.416 | -0.5998436 | 0.5998436 | -48.09766 | -44.34457 | 44344.57 | 27.71536 | 0.01499609 | 1.848172 | 72 | -23.46809 | -0.5998052 | 0.5998052 | -43.69573 | -39.99456 | 39994.56 | 24.9966 | 0.01499513 | 1.666981 | 72 | -23.49567 | -0.6000144 | 0.6000144 | -40.44503 | -36.72094 | 36720.94 | 22.95059 | 0.01500036 | 1.530002 | 72 | -23.34109 | -0.60015 | 0.60015 | -44.75454 | -40.96795 | 40967.95 | 25.60497 | 0.01500375 | 1.706571 | 24.82719 | 0.01499803 | 1.655363 | 72 | -23.39286 | -0.5998195 | 0.5998195 | -58.43395 | -55.07318 | 55073.18 | 34.42074 | 0.01499549 | 2.295406 | 72 | -23.29618 | -0.5995924 | 0.5995924 | -53.79247 | -50.20093 | 50200.93 | 31.37558 | 0.01498981 | 2.093127 | 72 | -23.3587 | -0.5997556 | 0.5997556 | -53.82919 | -50.3353 | 50335.3 | 31.45956 | 0.01499389 | 2.098159 | 72 | -23.18504 | -0.5997897 | 0.5997897 | -54.37173 | -50.86612 | 50866.12 | 31.79133 | 0.01499474 | 2.120165 | 72 | -23.71207 | -0.5999519 | 0.5999519 | -62.64895 | -58.98359 | 58983.59 | 36.86475 | 0.0149988 | 2.457847 | 33.18239 | 0.01499455 | 2.212964 | 72 | -23.28158 | -0.6000879 | 0.6000879 | -47.75773 | -43.97004 | 43970.04 | 27.48128 | 0.0150022 | 1.831817 | 72 | -23.43728 | -0.5997972 | 0.5997972 | -48.83286 | -45.12747 | 45127.47 | 28.20467 | 0.01499493 | 1.880947 | 72 | -23.4147 | -0.6000542 | 0.6000542 | -54.74353 | -50.99529 | 50995.29 | 31.87205 | 0.01500135 | 2.124612 | 72 | -23.57364 | -0.5997184 | 0.5997184 | -56.38837 | -52.76617 | 52766.17 | 32.97886 | 0.01499296 | 2.199623 | 72 | -23.46099 | -0.600025 | 0.600025 | -55.25104 | -51.61138 | 51611.38 | 32.25711 | 0.01500063 | 2.150385 | 30.55879 | 0.01499841 | 2.037468
73 | -23.39126 | -0.6083494 | 0.6083494 | -53.17328 | -49.56567 | 49565.67 | 30.97855 | 0.01520873 | 2.036892 | 73 | -23.59886 | -0.6087054 | 0.6087054 | -54.06428 | -50.02421 | 50024.21 | 31.26513 | 0.01521763 | 2.054533 | 73 | -23.5626 | -0.6082513 | 0.6082513 | -54.6287 | -50.19965 | 50199.65 | 31.37478 | 0.01520628 | 2.063278 | 73 | -23.63006 | -0.6081847 | 0.6081847 | -58.53002 | -54.25231 | 54252.31 | 33.90769 | 0.01520462 | 2.230092 | 73 | -23.59744 | -0.6080168 | 0.6080168 | -57.07648 | -53.30165 | 53301.65 | 33.31353 | 0.01520042 | 2.191619 | 32.16794 | 0.01520754 | 2.115263 | 73 | -23.46024 | -0.6087052 | 0.6087052 | -59.01684 | -55.19146 | 55191.46 | 34.49466 | 0.01521763 | 2.266756 | 73 | -23.42063 | -0.6088642 | 0.6088642 | -58.58533 | -54.90175 | 54901.75 | 34.31359 | 0.01522161 | 2.254269 | 73 | -23.36656 | -0.6080547 | 0.6080547 | -62.53095 | -58.43839 | 58438.39 | 36.524 | 0.01520137 | 2.402678 | 73 | -23.39305 | -0.6081028 | 0.6081028 | -59.08567 | -55.0448 | 55044.8 | 34.403 | 0.01520257 | 2.262973 | 73 | -23.37852 | -0.608141 | 0.608141 | -32.174 | -29.03192 | 29031.92 | 18.14495 | 0.01520352 | 1.19347 | 34.93381 | 0.01521079 | 2.296646 | 73 | -23.37107 | -0.6081977 | 0.6081977 | -41.193 | -37.24036 | 37240.36 | 23.27522 | 0.01520494 | 1.530767 | 73 | -23.42443 | -0.6082749 | 0.6082749 | -48.62234 | -44.86925 | 44869.25 | 28.04328 | 0.01520687 | 1.844119 | 73 | -23.47625 | -0.6079645 | 0.6079645 | -44.43102 | -40.72985 | 40729.85 | 25.45616 | 0.01519911 | 1.674845 | 73 | -23.50381 | -0.60816 | 0.60816 | -41.12163 | -37.39755 | 37397.55 | 23.37347 | 0.015204 | 1.537324 | 73 | -23.34969 | -0.608749 | 0.608749 | -45.02627 | -41.23968 | 41239.68 | 25.7748 | 0.01521873 | 1.693624 | 25.18459 | 0.01520673 | 1.656147 | 73 | -23.40138 | -0.608347 | 0.608347 | -59.38207 | -56.0213 | 56021.3 | 35.01331 | 0.01520868 | 2.302193 | 73 | -23.3047 | -0.60811 | 0.60811 | -55.02114 | -51.4296 | 51429.6 | 32.1435 | 0.01520275 | 2.114321 | 73 | -23.36679 | -0.6078469 | 0.6078469 | -55.13177 | -51.63788 | 51637.88 | 32.27368 | 0.01519617 | 2.123803 | 73 | -23.19329 | -0.6080454 | 0.6080454 | -55.67936 | -52.17375 | 52173.75 | 32.6086 | 0.01520113 | 2.145142 | 73 | -23.72045 | -0.6083352 | 0.6083352 | -63.83088 | -60.16552 | 60165.52 | 37.60345 | 0.01520838 | 2.472548 | 33.92851 | 0.01520342 | 2.231636 | 73 | -23.28989 | -0.6084006 | 0.6084006 | -48.83502 | -45.04733 | 45047.33 | 28.15458 | 0.01521002 | 1.851056 | 73 | -23.44549 | -0.6080069 | 0.6080069 | -49.94956 | -46.24417 | 46244.17 | 28.90261 | 0.01520017 | 1.901466 | 73 | -23.42291 | -0.6082633 | 0.6082633 | -55.73563 | -51.98739 | 51987.39 | 32.49212 | 0.01520658 | 2.136714 | 73 | -23.58206 | -0.6081354 | 0.6081354 | -57.64992 | -54.02772 | 54027.72 | 33.76733 | 0.01520338 | 2.22104 | 73 | -23.46939 | -0.6084292 | 0.6084292 | -56.49886 | -52.85921 | 52859.21 | 33.037 | 0.01521073 | 2.171954 | 31.27073 | 0.01520618 | 2.056449
74 | -23.39942 | -0.6165089 | 0.6165089 | -54.25171 | -50.6441 | 50644.1 | 31.65257 | 0.01541272 | 2.053665 | 74 | -23.60685 | -0.6166915 | 0.6166915 | -55.15752 | -51.11745 | 51117.45 | 31.94841 | 0.01541729 | 2.072246 | 74 | -23.57068 | -0.6163306 | 0.6163306 | -55.52927 | -51.10022 | 51100.22 | 31.93764 | 0.01540827 | 2.07276 | 74 | -23.63843 | -0.6165541 | 0.6165541 | -59.65698 | -55.37926 | 55379.26 | 34.61204 | 0.01541385 | 2.245515 | 74 | -23.6059 | -0.6164782 | 0.6164782 | -58.23765 | -54.46283 | 54462.83 | 34.03927 | 0.01541195 | 2.208627 | 32.83798 | 0.01541282 | 2.130563 | 74 | -23.46845 | -0.6169154 | 0.6169154 | -60.34208 | -56.5167 | 56516.7 | 35.32293 | 0.01542289 | 2.290293 | 74 | -23.42887 | -0.6171058 | 0.6171058 | -59.71395 | -56.03037 | 56030.37 | 35.01898 | 0.01542764 | 2.269885 | 74 | -23.37498 | -0.6164812 | 0.6164812 | -63.76957 | -59.67701 | 59677.01 | 37.29813 | 0.01541203 | 2.420066 | 74 | -23.40138 | -0.6164287 | 0.6164287 | -60.24816 | -56.2073 | 56207.3 | 35.12956 | 0.01541072 | 2.279554 | 74 | -23.38673 | -0.6163567 | 0.6163567 | -32.88103 | -29.73895 | 29738.95 | 18.58685 | 0.01540892 | 1.206239 | 35.6924 | 0.01541832 | 2.314935 | 74 | -23.3798 | -0.6169289 | 0.6169289 | -41.99654 | -38.0439 | 38043.9 | 23.77744 | 0.01542322 | 1.541665 | 74 | -23.43285 | -0.6166975 | 0.6166975 | -49.3755 | -45.62241 | 45622.41 | 28.514 | 0.01541744 | 1.849465 | 74 | -23.48478 | -0.6164891 | 0.6164891 | -45.08359 | -41.38242 | 41382.42 | 25.86401 | 0.01541223 | 1.678149 | 74 | -23.51187 | -0.6162164 | 0.6162164 | -41.60287 | -37.87878 | 37878.78 | 23.67424 | 0.01540541 | 1.536748 | 74 | -23.35806 | -0.6171118 | 0.6171118 | -44.62911 | -40.84253 | 40842.53 | 25.52658 | 0.0154278 | 1.654584 | 25.47126 | 0.01541722 | 1.65213 | 74 | -23.40949 | -0.6164505 | 0.6164505 | -60.7624 | -57.40163 | 57401.63 | 35.87602 | 0.01541126 | 2.327909 | 74 | -23.31293 | -0.6163401 | 0.6163401 | -56.23638 | -52.64484 | 52644.84 | 32.90302 | 0.0154085 | 2.135381 | 74 | -23.37517 | -0.6162308 | 0.6162308 | -56.0283 | -52.53441 | 52534.41 | 32.83401 | 0.01540577 | 2.13128 | 74 | -23.20206 | -0.6168101 | 0.6168101 | -57.06578 | -53.56018 | 53560.18 | 33.47511 | 0.01542025 | 2.170854 | 74 | -23.72893 | -0.6168124 | 0.6168124 | -65.23214 | -61.56678 | 61566.78 | 38.47924 | 0.01542031 | 2.495361 | 34.71348 | 0.01541322 | 2.252189 | 74 | -23.29823 | -0.6167385 | 0.6167385 | -49.94349 | -46.1558 | 46155.8 | 28.84737 | 0.01541846 | 1.870963 | 74 | -23.45366 | -0.6161796 | 0.6161796 | -50.94515 | -47.23976 | 47239.76 | 29.52485 | 0.01540449 | 1.916639 | 74 | -23.43126 | -0.6166177 | 0.6166177 | -57.01021 | -53.26197 | 53261.97 | 33.28873 | 0.01541544 | 2.15944 | 74 | -23.59018 | -0.6162556 | 0.6162556 | -58.60891 | -54.98671 | 54986.71 | 34.36669 | 0.01540639 | 2.230678 | 74 | -23.47756 | -0.6165987 | 0.6165987 | -57.61143 | -53.97177 | 53971.77 | 33.73236 | 0.01541497 | 2.188286 | 31.952 | 0.01541195 | 2.073196
75 | -23.40764 | -0.6247274 | 0.6247274 | -55.26716 | -51.65955 | 51659.55 | 32.28722 | 0.01561819 | 2.067284 | 75 | -23.61528 | -0.6251233 | 0.6251233 | -56.33127 | -52.29119 | 52291.19 | 32.682 | 0.01562808 | 2.091235 | 75 | -23.57927 | -0.6249236 | 0.6249236 | -56.59772 | -52.16867 | 52168.67 | 32.60542 | 0.01562309 | 2.087002 | 75 | -23.64694 | -0.6250642 | 0.6250642 | -60.9001 | -56.62238 | 56622.38 | 35.38899 | 0.0156266 | 2.264663 | 75 | -23.61442 | -0.625004 | 0.625004 | -59.38244 | -55.60762 | 55607.62 | 34.75476 | 0.0156251 | 2.224291 | 33.54368 | 0.01562421 | 2.146904 | 75 | -23.47655 | -0.625016 | 0.625016 | -61.53955 | -57.71416 | 57714.16 | 36.07135 | 0.0156254 | 2.308507 | 75 | -23.43673 | -0.6249689 | 0.6249689 | -60.99325 | -57.30966 | 57309.66 | 35.81854 | 0.01562422 | 2.292501 | 75 | -23.38331 | -0.6248031 | 0.6248031 | -64.87004 | -60.77749 | 60777.49 | 37.98593 | 0.01562008 | 2.431865 | 75 | -23.40984 | -0.6248901 | 0.6248901 | -61.58494 | -57.54407 | 57544.07 | 35.96505 | 0.01562225 | 2.302168 | 75 | -23.39482 | -0.6244398 | 0.6244398 | -33.56869 | -30.42661 | 30426.61 | 19.01663 | 0.015611 | 1.218156 | 36.46022 | 0.01562299 | 2.333754 | 75 | -23.38796 | -0.6250867 | 0.6250867 | -42.45368 | -38.50104 | 38501.04 | 24.06315 | 0.01562717 | 1.539828 | 75 | -23.44086 | -0.6247067 | 0.6247067 | -49.7212 | -45.96811 | 45968.11 | 28.73007 | 0.01561767 | 1.839588 | 75 | -23.49308 | -0.6247978 | 0.6247978 | -45.54483 | -41.84367 | 41843.67 | 26.15229 | 0.01561994 | 1.674288 | 75 | -23.52025 | -0.6245975 | 0.6245975 | -42.07007 | -38.34599 | 38345.99 | 23.96624 | 0.01561494 | 1.534828 | 75 | -23.36645 | -0.6255045 | 0.6255045 | -44.60026 | -40.81367 | 40813.67 | 25.50855 | 0.01563761 | 1.63123 | 25.68406 | 0.01562347 | 1.643941 | 75 | -23.41778 | -0.6247432 | 0.6247432 | -62.11869 | -58.75791 | 58757.91 | 36.72369 | 0.01561858 | 2.351283 | 75 | -23.32112 | -0.6245313 | 0.6245313 | -57.37416 | -53.78262 | 53782.62 | 33.61414 | 0.01561328 | 2.152919 | 75 | -23.38363 | -0.6246827 | 0.6246827 | -57.17749 | -53.6836 | 53683.6 | 33.55225 | 0.01561707 | 2.148435 | 75 | -23.21042 | -0.6251702 | 0.6251702 | -58.30004 | -54.79444 | 54794.44 | 34.24652 | 0.01562926 | 2.191181 | 75 | -23.737 | -0.6248823 | 0.6248823 | -66.3415 | -62.67614 | 62676.14 | 39.17259 | 0.01562206 | 2.507518 | 35.46184 | 0.01562005 | 2.270277 | 75 | -23.30673 | -0.6252424 | 0.6252424 | -51.06143 | -47.27374 | 47273.74 | 29.54609 | 0.01563106 | 1.890216 | 75 | -23.46242 | -0.6249369 | 0.6249369 | -52.26406 | -48.55867 | 48558.67 | 30.34917 | 0.01562342 | 1.942543 | 75 | -23.43975 | -0.6251079 | 0.6251079 | -58.09172 | -54.34348 | 54343.48 | 33.96467 | 0.0156277 | 2.173364 | 75 | -23.59877 | -0.6248461 | 0.6248461 | -59.65548 | -56.03329 | 56033.29 | 35.0208 | 0.01562115 | 2.241883 | 75 | -23.48575 | -0.6247851 | 0.6247851 | -58.67286 | -55.03321 | 55033.21 | 34.39575 | 0.01561963 | 2.202085 | 32.6553 | 0.01562459 | 2.089994
76 | -23.41615 | -0.6332344 | 0.6332344 | -56.3864 | -52.77879 | 52778.79 | 32.98675 | 0.01583086 | 2.083699 | 76 | -23.62406 | -0.6339073 | 0.6339073 | -57.47172 | -53.43165 | 53431.65 | 33.39478 | 0.01584768 | 2.107234 | 76 | -23.5873 | -0.6329527 | 0.6329527 | -57.3756 | -52.94655 | 52946.55 | 33.09159 | 0.01582382 | 2.091252 | 76 | -23.65509 | -0.6332122 | 0.6332122 | -62.07747 | -57.79975 | 57799.75 | 36.12485 | 0.0158303 | 2.282006 | 76 | -23.62247 | -0.6330529 | 0.6330529 | -60.57564 | -56.80081 | 56800.81 | 35.50051 | 0.01582632 | 2.243131 | 34.21969 | 0.0158318 | 2.161454 | 76 | -23.48485 | -0.6333159 | 0.6333159 | -62.83008 | -59.0047 | 59004.7 | 36.87793 | 0.0158329 | 2.329197 | 76 | -23.44514 | -0.633381 | 0.633381 | -62.15509 | -58.4715 | 58471.5 | 36.54469 | 0.01583452 | 2.307912 | 76 | -23.39167 | -0.6331697 | 0.6331697 | -66.00325 | -61.91069 | 61910.69 | 38.69418 | 0.01582924 | 2.444475 | 76 | -23.41855 | -0.6335972 | 0.6335972 | -62.66464 | -58.62378 | 58623.78 | 36.63986 | 0.01583993 | 2.313133 | 76 | -23.40362 | -0.6332409 | 0.6332409 | -34.38772 | -31.24564 | 31245.64 | 19.52853 | 0.01583102 | 1.233561 | 37.18917 | 0.01583415 | 2.348668 | 76 | -23.39625 | -0.633382 | 0.633382 | -43.22183 | -39.26919 | 39269.19 | 24.54324 | 0.01583455 | 1.54998 | 76 | -23.44934 | -0.6331851 | 0.6331851 | -50.28986 | -46.53677 | 46536.77 | 29.08548 | 0.01582963 | 1.837408 | 76 | -23.50163 | -0.633341 | 0.633341 | -45.64567 | -41.9445 | 41944.5 | 26.21531 | 0.01583352 | 1.655684 | 76 | -23.52934 | -0.6336875 | 0.6336875 | -42.27184 | -38.54776 | 38547.76 | 24.09235 | 0.01584219 | 1.520772 | 76 | -23.37475 | -0.6338037 | 0.6338037 | -44.11825 | -40.33166 | 40331.66 | 25.20729 | 0.01584509 | 1.590858 | 25.82874 | 0.015837 | 1.630911 | 76 | -23.42627 | -0.633228 | 0.633228 | -63.27354 | -59.91276 | 59912.76 | 37.44548 | 0.0158307 | 2.365371 | 76 | -23.33007 | -0.6334825 | 0.6334825 | -58.78516 | -55.19362 | 55193.62 | 34.49601 | 0.01583706 | 2.178183 | 76 | -23.39184 | -0.6328975 | 0.6328975 | -58.44187 | -54.94798 | 54947.98 | 34.34249 | 0.01582244 | 2.170493 | 76 | -23.21857 | -0.6333229 | 0.6333229 | -59.58665 | -56.08105 | 56081.05 | 35.05065 | 0.01583307 | 2.213762 | 76 | -23.7454 | -0.6332825 | 0.6332825 | -67.5262 | -63.86084 | 63860.84 | 39.91303 | 0.01583206 | 2.521025 | 36.24953 | 0.01583107 | 2.289772 | 76 | -23.31498 | -0.6334869 | 0.6334869 | -52.25438 | -48.4667 | 48466.7 | 30.29169 | 0.01583717 | 1.912695 | 76 | -23.47079 | -0.6333077 | 0.6333077 | -53.2217 | -49.51631 | 49516.31 | 30.9477 | 0.01583269 | 1.95467 | 76 | -23.44823 | -0.6335879 | 0.6335879 | -59.03985 | -55.29161 | 55291.61 | 34.55726 | 0.0158397 | 2.181686 | 76 | -23.60719 | -0.6332655 | 0.6332655 | -60.71049 | -57.08829 | 57088.29 | 35.68018 | 0.01583164 | 2.253726 | 76 | -23.49448 | -0.6335196 | 0.6335196 | -59.83528 | -56.19563 | 56195.63 | 35.12227 | 0.01583799 | 2.217596 | 33.31982 | 0.01583584 | 2.104077
77 | -23.42463 | -0.6417188 | 0.6417188 | -57.44312 | -53.83552 | 53835.52 | 33.6472 | 0.01604297 | 2.097317 | 77 | -23.63213 | -0.6419762 | 0.6419762 | -58.37351 | -54.33343 | 54333.43 | 33.9584 | 0.0160494 | 2.115866 | 77 | -23.59549 | -0.6411471 | 0.6411471 | -58.53485 | -54.1058 | 54105.8 | 33.81613 | 0.01602868 | 2.109726 | 77 | -23.66342 | -0.6415424 | 0.6415424 | -62.89124 | -58.61352 | 58613.52 | 36.63345 | 0.01603856 | 2.284086 | 77 | -23.63103 | -0.6416108 | 0.6416108 | -61.59349 | -57.81867 | 57818.67 | 36.13667 | 0.01604027 | 2.252872 | 34.83837 | 0.01603998 | 2.171971 | 77 | -23.49339 | -0.6418574 | 0.6418574 | -63.89401 | -60.06863 | 60068.63 | 37.54289 | 0.01604643 | 2.339641 | 77 | -23.45342 | -0.64166 | 0.64166 | -63.18936 | -59.50578 | 59505.78 | 37.19111 | 0.0160415 | 2.318431 | 77 | -23.40025 | -0.6417458 | 0.6417458 | -67.2618 | -63.16925 | 63169.25 | 39.48078 | 0.01604364 | 2.460836 | 77 | -23.42633 | -0.6413761 | 0.6413761 | -63.87786 | -59.837 | 59837 | 37.39812 | 0.0160344 | 2.332368 | 77 | -23.41173 | -0.6413541 | 0.6413541 | -34.92923 | -31.78716 | 31787.16 | 19.86697 | 0.01603385 | 1.239064 | 37.90323 | 0.0160415 | 2.362824 | 77 | -23.40463 | -0.6417604 | 0.6417604 | -43.72042 | -39.76778 | 39767.78 | 24.85486 | 0.01604401 | 1.549168 | 77 | -23.45816 | -0.6420043 | 0.6420043 | -50.62039 | -46.8673 | 46867.3 | 29.29206 | 0.01605011 | 1.825038 | 77 | -23.50976 | -0.6414716 | 0.6414716 | -46.16328 | -42.46211 | 42462.11 | 26.53882 | 0.01603679 | 1.654871 | 77 | -23.5373 | -0.641644 | 0.641644 | -42.15464 | -38.43055 | 38430.55 | 24.0191 | 0.0160411 | 1.497347 | 77 | -23.3843 | -0.6433528 | 0.6433528 | -33.29094 | -29.50436 | 29504.36 | 18.44022 | 0.01608382 | 1.146508 | 24.62901 | 0.01605117 | 1.534406 | 77 | -23.43432 | -0.6412819 | 0.6412819 | -64.44065 | -61.07988 | 61079.88 | 38.17492 | 0.01603205 | 2.381163 | 77 | -23.33827 | -0.6416799 | 0.6416799 | -60.30112 | -56.70958 | 56709.58 | 35.44349 | 0.016042 | 2.209419 | 77 | -23.39999 | -0.6410475 | 0.6410475 | -59.59591 | -56.10202 | 56102.02 | 35.06376 | 0.01602619 | 2.187904 | 77 | -23.22661 | -0.6413648 | 0.6413648 | -60.76263 | -57.25702 | 57257.02 | 35.78564 | 0.01603412 | 2.231843 | 77 | -23.75384 | -0.6417233 | 0.6417233 | -68.91246 | -65.2471 | 65247.1 | 40.77944 | 0.01604308 | 2.54187 | 37.04945 | 0.01603549 | 2.310466 | 77 | -23.32334 | -0.641851 | 0.641851 | -53.38061 | -49.59292 | 49592.92 | 30.99557 | 0.01604627 | 1.931637 | 77 | -23.47893 | -0.6414482 | 0.6414482 | -54.3014 | -50.59601 | 50596.01 | 31.62251 | 0.0160362 | 1.971944 | 77 | -23.4563 | -0.6416538 | 0.6416538 | -60.11138 | -56.36314 | 56363.14 | 35.22696 | 0.01604134 | 2.196011 | 77 | -23.61517 | -0.6412471 | 0.6412471 | -61.82669 | -58.20449 | 58204.49 | 36.3778 | 0.01603118 | 2.269191 | 77 | -23.50257 | -0.6416116 | 0.6416116 | -60.84992 | -57.21027 | 57210.27 | 35.75642 | 0.01604029 | 2.229163 | 33.99585 | 0.01603906 | 2.119567
78 | -23.43303 | -0.6501166 | 0.6501166 | -58.60479 | -54.99719 | 54997.19 | 34.37324 | 0.01625292 | 2.114897 | 78 | -23.64 | -0.6498408 | 0.6498408 | -59.30963 | -55.26956 | 55269.56 | 34.54348 | 0.01624602 | 2.126273 | 78 | -23.60394 | -0.6495955 | 0.6495955 | -59.58758 | -55.15853 | 55158.53 | 34.47408 | 0.01623989 | 2.122803 | 78 | -23.67194 | -0.6500695 | 0.6500695 | -64.05119 | -59.77347 | 59773.47 | 37.35842 | 0.01625174 | 2.298734 | 78 | -23.63916 | -0.6497385 | 0.6497385 | -62.71087 | -58.93604 | 58936.04 | 36.83503 | 0.01624346 | 2.267683 | 35.51685 | 0.0162468 | 2.186082 | 78 | -23.50151 | -0.6499763 | 0.6499763 | -65.08225 | -61.25687 | 61256.87 | 38.28554 | 0.01624941 | 2.356119 | 78 | -23.46189 | -0.6501299 | 0.6501299 | -64.72127 | -61.03769 | 61037.69 | 38.14856 | 0.01625325 | 2.347134 | 78 | -23.40822 | -0.6497196 | 0.6497196 | -68.49364 | -64.40108 | 64401.08 | 40.25068 | 0.01624299 | 2.478034 | 78 | -23.43485 | -0.6498968 | 0.6498968 | -65.17417 | -61.1333 | 61133.3 | 38.20831 | 0.01624742 | 2.351654 | 78 | -23.42026 | -0.6498888 | 0.6498888 | -35.71729 | -32.57521 | 32575.21 | 20.35951 | 0.01624722 | 1.253107 | 38.72327 | 0.01624827 | 2.383225 | 78 | -23.41262 | -0.6497553 | 0.6497553 | -43.95755 | -40.00491 | 40004.91 | 25.00307 | 0.01624388 | 1.53923 | 78 | -23.46611 | -0.6499602 | 0.6499602 | -50.21788 | -46.46479 | 46464.79 | 29.0405 | 0.016249 | 1.787217 | 78 | -23.51812 | -0.6498369 | 0.6498369 | -46.26472 | -42.56355 | 42563.55 | 26.60222 | 0.01624592 | 1.63747 | 78 | -23.54569 | -0.6500373 | 0.6500373 | -42.27258 | -38.5485 | 38548.5 | 24.09281 | 0.01625093 | 1.482549 | 78 | -23.39213 | -0.6511884 | 0.6511884 | -29.50609 | -25.7195 | 25719.5 | 16.07469 | 0.01627971 | 0.9874063 | 24.16266 | 0.01625389 | 1.486577 | 78 | -23.44287 | -0.6498294 | 0.6498294 | -65.74046 | -62.37968 | 62379.68 | 38.9873 | 0.01624574 | 2.399848 | 78 | -23.34634 | -0.6497521 | 0.6497521 | -61.45138 | -57.85983 | 57859.83 | 36.1624 | 0.0162438 | 2.226227 | 78 | -23.40848 | -0.6495389 | 0.6495389 | -61.04918 | -57.5553 | 57555.3 | 35.97206 | 0.01623847 | 2.215237 | 78 | -23.23521 | -0.6499561 | 0.6499561 | -61.99547 | -58.48987 | 58489.87 | 36.55617 | 0.0162489 | 2.249762 | 78 | -23.76195 | -0.6498338 | 0.6498338 | -70.14256 | -66.4772 | 66477.2 | 41.54825 | 0.01624584 | 2.557469 | 37.84523 | 0.01624455 | 2.329719 | 78 | -23.3312 | -0.6497102 | 0.6497102 | -54.46567 | -50.67798 | 50677.98 | 31.67374 | 0.01624275 | 1.950023 | 78 | -23.48702 | -0.6495381 | 0.6495381 | -55.34129 | -51.6359 | 51635.9 | 32.27244 | 0.01623845 | 1.987408 | 78 | -23.46468 | -0.6500352 | 0.6500352 | -61.3758 | -57.62756 | 57627.56 | 36.01723 | 0.01625088 | 2.216325 | 78 | -23.62369 | -0.6497637 | 0.6497637 | -62.9391 | -59.3169 | 59316.9 | 37.07307 | 0.01624409 | 2.282249 | 78 | -23.51071 | -0.6497466 | 0.6497466 | -61.98372 | -58.34406 | 58344.06 | 36.46504 | 0.01624367 | 2.244878 | 34.7003 | 0.01624397 | 2.136196
79 | -23.44104 | -0.6581296 | 0.6581296 | -59.71836 | -56.11076 | 56110.76 | 35.06923 | 0.01645324 | 2.131448 | 79 | -23.6487 | -0.6585458 | 0.6585458 | -60.57999 | -56.53992 | 56539.92 | 35.33745 | 0.01646365 | 2.146393 | 79 | -23.61247 | -0.6581218 | 0.6581218 | -60.72693 | -56.29788 | 56297.88 | 35.18617 | 0.01645305 | 2.138581 | 79 | -23.67983 | -0.6579605 | 0.6579605 | -65.11057 | -60.83285 | 60832.85 | 38.02053 | 0.01644901 | 2.311417 | 79 | -23.64764 | -0.658221 | 0.658221 | -63.78486 | -60.01004 | 60010.04 | 37.50627 | 0.01645552 | 2.279251 | 36.22393 | 0.01645489 | 2.201408 | 79 | -23.51014 | -0.6586022 | 0.6586022 | -66.05587 | -62.23048 | 62230.48 | 38.89405 | 0.01646505 | 2.362218 | 79 | -23.47041 | -0.6586425 | 0.6586425 | -65.93986 | -62.25628 | 62256.28 | 38.91017 | 0.01646606 | 2.363053 | 79 | -23.4165 | -0.6579943 | 0.6579943 | -69.66262 | -65.57007 | 65570.07 | 40.98129 | 0.01644986 | 2.491286 | 79 | -23.44296 | -0.6580099 | 0.6580099 | -66.33966 | -62.2988 | 62298.8 | 38.93675 | 0.01645025 | 2.36694 | 79 | -23.42864 | -0.6582655 | 0.6582655 | -36.39788 | -33.25581 | 33255.81 | 20.78488 | 0.01645664 | 1.263009 | 39.43057 | 0.0164578 | 2.395858 | 79 | -23.42118 | -0.6583159 | 0.6583159 | -44.42558 | -40.47294 | 40472.94 | 25.29559 | 0.0164579 | 1.536988 | 79 | -23.47461 | -0.6584537 | 0.6584537 | -49.81452 | -46.06143 | 46061.43 | 28.78839 | 0.01646134 | 1.748848 | 79 | -23.5267 | -0.6584147 | 0.6584147 | -45.31519 | -41.61402 | 41614.02 | 26.00877 | 0.01646037 | 1.580084 | 79 | -23.55394 | -0.6582853 | 0.6582853 | -42.12458 | -38.4005 | 38400.5 | 24.00031 | 0.01645713 | 1.458353 | 79 | -23.39978 | -0.6588348 | 0.6588348 | -28.78406 | -24.99747 | 24997.47 | 15.62342 | 0.01647087 | 0.9485487 | 23.9433 | 0.01646152 | 1.454501 | 79 | -23.45114 | -0.6581072 | 0.6581072 | -66.85134 | -63.49057 | 63490.57 | 39.68161 | 0.01645268 | 2.411863 | 79 | -23.35455 | -0.6579632 | 0.6579632 | -62.55384 | -58.96229 | 58962.29 | 36.85143 | 0.01644908 | 2.240334 | 79 | -23.41696 | -0.6580197 | 0.6580197 | -62.53349 | -59.03961 | 59039.61 | 36.89975 | 0.01645049 | 2.243079 | 79 | -23.24357 | -0.6583161 | 0.6583161 | -63.20113 | -59.69553 | 59695.53 | 37.3097 | 0.0164579 | 2.266978 | 79 | -23.77032 | -0.6582111 | 0.6582111 | -71.35005 | -67.68469 | 67684.69 | 42.30293 | 0.01645528 | 2.570782 | 38.60909 | 0.01645309 | 2.346616 | 79 | -23.33985 | -0.6583597 | 0.6583597 | -55.44906 | -51.66137 | 51661.37 | 32.28836 | 0.01645899 | 1.961746 | 79 | -23.49578 | -0.6582959 | 0.6582959 | -56.53088 | -52.82549 | 52825.49 | 33.01593 | 0.0164574 | 2.006146 | 79 | -23.47315 | -0.6585028 | 0.6585028 | -62.24808 | -58.49984 | 58499.84 | 36.5624 | 0.01646257 | 2.220941 | 79 | -23.63192 | -0.6579942 | 0.6579942 | -63.82664 | -60.20444 | 60204.44 | 37.62778 | 0.01644986 | 2.287423 | 79 | -23.51932 | -0.6583633 | 0.6583633 | -63.1045 | -59.46484 | 59464.84 | 37.16553 | 0.01645908 | 2.258056 | 35.332 | 0.01645758 | 2.146853
80 | -23.44905 | -0.6661392 | 0.6661392 | -60.57365 | -56.96605 | 56966.05 | 35.60378 | 0.01665348 | 2.137918 | 80 | -23.65719 | -0.6670392 | 0.6670392 | -61.82358 | -57.78351 | 57783.51 | 36.11469 | 0.01667598 | 2.165672 | 80 | -23.62099 | -0.6666389 | 0.6666389 | -61.67682 | -57.24777 | 57247.77 | 35.77985 | 0.01666597 | 2.146881 | 80 | -23.68826 | -0.6663871 | 0.6663871 | -66.12055 | -61.84283 | 61842.83 | 38.65177 | 0.01665968 | 2.320079 | 80 | -23.65643 | -0.6670144 | 0.6670144 | -65.0218 | -61.24697 | 61246.97 | 38.27936 | 0.01667536 | 2.295564 | 36.88589 | 0.01666609 | 2.213229 | 80 | -23.5186 | -0.6670612 | 0.6670612 | -67.58624 | -63.76086 | 63760.86 | 39.85054 | 0.01667653 | 2.389618 | 80 | -23.47853 | -0.6667627 | 0.6667627 | -66.92421 | -63.24062 | 63240.62 | 39.52539 | 0.01666907 | 2.371182 | 80 | -23.42489 | -0.6663818 | 0.6663818 | -70.6884 | -66.59584 | 66595.84 | 41.6224 | 0.01665954 | 2.498412 | 80 | -23.45157 | -0.6666171 | 0.6666171 | -67.54921 | -63.50835 | 63508.35 | 39.69272 | 0.01666543 | 2.38174 | 80 | -23.43687 | -0.6664937 | 0.6664937 | -37.18966 | -34.04758 | 34047.58 | 21.27974 | 0.01666234 | 1.277115 | 40.17276 | 0.01666764 | 2.410225 | 80 | -23.42954 | -0.6666688 | 0.6666688 | -44.41722 | -40.46458 | 40464.58 | 25.29036 | 0.01666672 | 1.517417 | 80 | -23.48264 | -0.6664881 | 0.6664881 | -49.14342 | -45.39033 | 45390.33 | 28.36896 | 0.0166622 | 1.702593 | 80 | -23.53552 | -0.6672327 | 0.6672327 | -43.33314 | -39.63198 | 39631.98 | 24.76999 | 0.01668082 | 1.484938 | 80 | -23.56203 | -0.6663781 | 0.6663781 | -42.28001 | -38.55593 | 38555.93 | 24.09746 | 0.01665945 | 1.446473 | 80 | -23.40819 | -0.6672478 | 0.6672478 | -28.33574 | -24.54916 | 24549.16 | 15.34323 | 0.01668119 | 0.9197918 | 23.574 | 0.01667008 | 1.41415 | 80 | -23.45934 | -0.6663016 | 0.6663016 | -68.16054 | -64.79977 | 64799.77 | 40.49986 | 0.01665754 | 2.431323 | 80 | -23.36294 | -0.6663511 | 0.6663511 | -63.49601 | -59.90447 | 59904.47 | 37.44029 | 0.01665878 | 2.247481 | 80 | -23.42534 | -0.6663966 | 0.6663966 | -63.54434 | -60.05046 | 60050.46 | 37.53153 | 0.01665991 | 2.252805 | 80 | -23.25183 | -0.666584 | 0.666584 | -64.2952 | -60.7896 | 60789.6 | 37.9935 | 0.0166646 | 2.279893 | 80 | -23.77867 | -0.6665524 | 0.6665524 | -72.55102 | -68.88566 | 68885.66 | 43.05353 | 0.01666381 | 2.583655 | 39.30374 | 0.01666093 | 2.359037 | 80 | -23.34829 | -0.6668029 | 0.6668029 | -56.53415 | -52.74646 | 52746.46 | 32.96654 | 0.01667007 | 1.977588 | 80 | -23.5037 | -0.6662217 | 0.6662217 | -57.56551 | -53.86012 | 53860.12 | 33.66257 | 0.01665554 | 2.021104 | 80 | -23.48144 | -0.6667988 | 0.6667988 | -63.23644 | -59.4882 | 59488.2 | 37.18013 | 0.01666997 | 2.230366 | 80 | -23.64065 | -0.6667236 | 0.6667236 | -64.76514 | -61.14294 | 61142.94 | 38.21434 | 0.01666809 | 2.292664 | 80 | -23.52717 | -0.6662092 | 0.6662092 | -64.19176 | -60.5521 | 60552.1 | 37.84506 | 0.01665523 | 2.272263 | 35.97373 | 0.01666378 | 2.158797
81 | -23.45764 | -0.6747288 | 0.6747288 | -61.62289 | -58.01529 | 58015.29 | 36.25956 | 0.01686822 | 2.149578 | 81 | -23.66536 | -0.6752075 | 0.6752075 | -62.99003 | -58.94995 | 58949.95 | 36.84372 | 0.01688019 | 2.182661 | 81 | -23.62924 | -0.6748956 | 0.6748956 | -62.39006 | -57.96101 | 57961.01 | 36.22563 | 0.01687239 | 2.147036 | 81 | -23.69731 | -0.6754388 | 0.6754388 | -67.36174 | -63.08402 | 63084.02 | 39.42751 | 0.01688597 | 2.334927 | 81 | -23.66394 | -0.6745249 | 0.6745249 | -65.99375 | -62.21893 | 62218.93 | 38.88683 | 0.01686312 | 2.306028 | 37.52865 | 0.01687398 | 2.224055 | 81 | -23.52684 | -0.6753039 | 0.6753039 | -68.59426 | -64.76888 | 64768.88 | 40.48055 | 0.0168826 | 2.397768 | 81 | -23.48712 | -0.6753526 | 0.6753526 | -67.73297 | -64.04939 | 64049.39 | 40.03087 | 0.01688381 | 2.370961 | 81 | -23.43341 | -0.6749055 | 0.6749055 | -71.9993 | -67.90674 | 67906.74 | 42.44171 | 0.01687264 | 2.515417 | 81 | -23.45984 | -0.674888 | 0.674888 | -68.67678 | -64.63591 | 64635.91 | 40.39745 | 0.0168722 | 2.39432 | 81 | -23.44512 | -0.6747395 | 0.6747395 | -37.86728 | -34.7252 | 34725.2 | 21.70325 | 0.01686849 | 1.286615 | 40.83764 | 0.01687781 | 2.419605 | 81 | -23.43832 | -0.6754542 | 0.6754542 | -44.1509 | -40.19826 | 40198.26 | 25.12391 | 0.01688636 | 1.487823 | 81 | -23.49154 | -0.6753861 | 0.6753861 | -48.22534 | -44.47225 | 44472.25 | 27.79515 | 0.01688465 | 1.646179 | 81 | -23.5438 | -0.6755144 | 0.6755144 | -41.17674 | -37.47557 | 37475.57 | 23.42223 | 0.01688786 | 1.386927 | 81 | -23.57022 | -0.6745668 | 0.6745668 | -42.43617 | -38.71209 | 38712.09 | 24.19505 | 0.01686417 | 1.434702 | 81 | -23.41635 | -0.6754038 | 0.6754038 | -27.9888 | -24.20221 | 24202.21 | 15.12638 | 0.01688509 | 0.8958424 | 23.13255 | 0.01688163 | 1.37028 | 81 | -23.468 | -0.6749581 | 0.6749581 | -69.54612 | -66.18534 | 66185.34 | 41.36584 | 0.01687395 | 2.451461 | 81 | -23.37129 | -0.6747048 | 0.6747048 | -64.97288 | -61.38134 | 61381.34 | 38.36334 | 0.01686762 | 2.274377 | 81 | -23.43399 | -0.6750424 | 0.6750424 | -64.70784 | -61.21396 | 61213.96 | 38.25872 | 0.01687606 | 2.267041 | 81 | -23.25999 | -0.6747443 | 0.6747443 | -65.60912 | -62.10352 | 62103.52 | 38.8147 | 0.01686861 | 2.301002 | 81 | -23.78705 | -0.6749394 | 0.6749394 | -73.80477 | -70.13941 | 70139.41 | 43.83713 | 0.01687349 | 2.597989 | 40.12795 | 0.01687195 | 2.378383 | 81 | -23.35638 | -0.6748926 | 0.6748926 | -57.75925 | -53.97157 | 53971.57 | 33.73223 | 0.01687231 | 1.999265 | 81 | -23.51229 | -0.6748118 | 0.6748118 | -58.95363 | -55.24824 | 55248.24 | 34.53015 | 0.01687029 | 2.046802 | 81 | -23.48971 | -0.6750666 | 0.6750666 | -64.19923 | -60.45099 | 60450.99 | 37.78187 | 0.01687667 | 2.238705 | 81 | -23.64864 | -0.6747116 | 0.6747116 | -65.91669 | -62.29449 | 62294.49 | 38.93406 | 0.01686779 | 2.30819 | 81 | -23.53573 | -0.6747668 | 0.6747668 | -64.69274 | -61.05308 | 61053.08 | 38.15817 | 0.01686917 | 2.262007 | 36.6273 | 0.01687125 | 2.170989
82 | -23.46619 | -0.6832822 | 0.6832822 | -61.41592 | -57.80832 | 57808.32 | 36.1302 | 0.01708205 | 2.115097 | 82 | -23.67359 | -0.6834337 | 0.6834337 | -63.94809 | -59.90802 | 59908.02 | 37.44251 | 0.01708584 | 2.191435 | 82 | -23.63744 | -0.6830924 | 0.6830924 | -63.30326 | -58.87421 | 58874.21 | 36.79638 | 0.01707731 | 2.154694 | 82 | -23.70503 | -0.6831572 | 0.6831572 | -67.95873 | -63.68101 | 63681.01 | 39.80063 | 0.01707893 | 2.330394 | 82 | -23.67269 | -0.6832713 | 0.6832713 | -67.23423 | -63.45941 | 63459.41 | 39.66213 | 0.01708178 | 2.321896 | 37.96637 | 0.01708118 | 2.222701 | 82 | -23.53502 | -0.6834882 | 0.6834882 | -69.99591 | -66.17052 | 66170.52 | 41.35658 | 0.0170872 | 2.420324 | 82 | -23.49538 | -0.683614 | 0.683614 | -69.1627 | -65.47911 | 65479.11 | 40.92444 | 0.01709035 | 2.394594 | 82 | -23.44117 | -0.6826618 | 0.6826618 | -72.61244 | -68.51988 | 68519.88 | 42.82493 | 0.01706654 | 2.509291 | 82 | -23.46823 | -0.6832764 | 0.6832764 | -69.91072 | -65.86986 | 65869.86 | 41.16866 | 0.01708191 | 2.410074 | 82 | -23.45356 | -0.6831876 | 0.6831876 | -38.55496 | -35.41289 | 35412.89 | 22.13305 | 0.01707969 | 1.29587 | 41.56865 | 0.0170815 | 2.433548 | 82 | -23.44644 | -0.6835681 | 0.6835681 | -43.86429 | -39.91165 | 39911.65 | 24.94478 | 0.0170892 | 1.459681 | 82 | -23.50024 | -0.6840888 | 0.6840888 | -45.3487 | -41.59561 | 41595.61 | 25.99726 | 0.01710222 | 1.52011 | 82 | -23.5519 | -0.6836182 | 0.6836182 | -37.94827 | -34.2471 | 34247.1 | 21.40444 | 0.01709045 | 1.252421 | 82 | -23.57869 | -0.6830379 | 0.6830379 | -42.43602 | -38.71194 | 38711.94 | 24.19496 | 0.01707595 | 1.416903 | 82 | -23.42442 | -0.6834784 | 0.6834784 | -27.72846 | -23.94188 | 23941.88 | 14.96367 | 0.01708696 | 0.8757365 | 22.30102 | 0.01708896 | 1.304996 | 82 | -23.47625 | -0.6832138 | 0.6832138 | -70.7072 | -67.34642 | 67346.42 | 42.09151 | 0.01708035 | 2.464324 | 82 | -23.3796 | -0.6830176 | 0.6830176 | -66.31727 | -62.72573 | 62725.73 | 39.20358 | 0.01707544 | 2.295905 | 82 | -23.44204 | -0.6830938 | 0.6830938 | -65.92365 | -62.42976 | 62429.76 | 39.0186 | 0.01707734 | 2.284817 | 82 | -23.26849 | -0.6832406 | 0.6832406 | -67.0309 | -63.52529 | 63525.29 | 39.70331 | 0.01708102 | 2.324411 | 82 | -23.79547 | -0.6833575 | 0.6833575 | -75.13566 | -71.4703 | 71470.3 | 44.66894 | 0.01708394 | 2.614675 | 40.93719 | 0.01707962 | 2.396845 | 82 | -23.36503 | -0.6835383 | 0.6835383 | -58.93684 | -55.14915 | 55149.15 | 34.46822 | 0.01708846 | 2.017047 | 82 | -23.52055 | -0.683068 | 0.683068 | -60.09647 | -56.39108 | 56391.08 | 35.24443 | 0.0170767 | 2.06389 | 82 | -23.49788 | -0.6832341 | 0.6832341 | -65.34812 | -61.59988 | 61599.88 | 38.49992 | 0.01708085 | 2.253981 | 82 | -23.65695 | -0.6830206 | 0.6830206 | -66.92437 | -63.30217 | 63302.17 | 39.56386 | 0.01707552 | 2.316993 | 82 | -23.54462 | -0.6836612 | 0.6836612 | -65.58917 | -61.94951 | 61949.51 | 38.71844 | 0.01709153 | 2.265359 | 37.29897 | 0.01708261 | 2.183447
83 | -23.47421 | -0.6912986 | 0.6912986 | -62.40761 | -58.80001 | 58800.01 | 36.75 | 0.01728246 | 2.126433 | 83 | -23.68212 | -0.6919636 | 0.6919636 | -64.95029 | -60.91022 | 60910.22 | 38.06889 | 0.01729909 | 2.200629 | 83 | -23.64567 | -0.6913231 | 0.6913231 | -64.06315 | -59.6341 | 59634.1 | 37.27131 | 0.01728308 | 2.15652 | 83 | -23.71375 | -0.6918735 | 0.6918735 | -69.19256 | -64.91484 | 64914.84 | 40.57177 | 0.01729684 | 2.345618 | 83 | -23.6807 | -0.6912817 | 0.6912817 | -68.16302 | -64.3882 | 64388.2 | 40.24262 | 0.01728204 | 2.32858 | 38.58092 | 0.0172887 | 2.231568 | 83 | -23.54337 | -0.6918343 | 0.6918343 | -71.23924 | -67.41385 | 67413.85 | 42.13366 | 0.01729586 | 2.436055 | 83 | -23.50341 | -0.6916438 | 0.6916438 | -70.45814 | -66.77456 | 66774.56 | 41.7341 | 0.0172911 | 2.413618 | 83 | -23.44985 | -0.6913504 | 0.6913504 | -74.02293 | -69.93038 | 69930.38 | 43.70649 | 0.01728376 | 2.52876 | 83 | -23.47622 | -0.691265 | 0.691265 | -70.77729 | -66.73643 | 66736.43 | 41.71027 | 0.01728163 | 2.413562 | 83 | -23.46173 | -0.6913543 | 0.6913543 | -39.28001 | -36.13794 | 36137.94 | 22.58621 | 0.01728386 | 1.306781 | 42.32113 | 0.01728808 | 2.447994 | 83 | -23.45596 | -0.6930862 | 0.6930862 | -40.73926 | -36.78662 | 36786.62 | 22.99164 | 0.01732716 | 1.326913 | 83 | -23.50788 | -0.6917272 | 0.6917272 | -42.60149 | -38.8484 | 38848.4 | 24.28025 | 0.01729318 | 1.404036 | 83 | -23.56 | -0.6917094 | 0.6917094 | -36.1684 | -32.46724 | 32467.24 | 20.29202 | 0.01729273 | 1.173442 | 83 | -23.58739 | -0.6917324 | 0.6917324 | -42.48142 | -38.75733 | 38757.33 | 24.22333 | 0.01729331 | 1.400734 | 83 | -23.43263 | -0.6916838 | 0.6916838 | -27.39078 | -23.60419 | 23604.19 | 14.75262 | 0.0172921 | 0.8531424 | 21.30797 | 0.01729969 | 1.231696 | 83 | -23.4835 | -0.6904617 | 0.6904617 | -71.67193 | -68.31116 | 68311.16 | 42.69447 | 0.01726154 | 2.473387 | 83 | -23.38785 | -0.6912685 | 0.6912685 | -67.401 | -63.80945 | 63809.45 | 39.88091 | 0.01728171 | 2.307694 | 83 | -23.44997 | -0.6910232 | 0.6910232 | -67.18425 | -63.69036 | 63690.36 | 39.80647 | 0.01727558 | 2.304205 | 83 | -23.27707 | -0.6918189 | 0.6918189 | -68.11442 | -64.60882 | 64608.82 | 40.38051 | 0.01729547 | 2.334745 | 83 | -23.80363 | -0.6915186 | 0.6915186 | -76.38904 | -72.72368 | 72723.68 | 45.4523 | 0.01728796 | 2.62913 | 41.64293 | 0.01728045 | 2.409829 | 83 | -23.37352 | -0.6920247 | 0.6920247 | -60.04011 | -56.25242 | 56252.42 | 35.15776 | 0.01730062 | 2.032168 | 83 | -23.52902 | -0.6915384 | 0.6915384 | -61.15697 | -57.45158 | 57451.58 | 35.90724 | 0.01728846 | 2.076948 | 83 | -23.50617 | -0.6915223 | 0.6915223 | -66.38397 | -62.63573 | 62635.73 | 39.14733 | 0.01728806 | 2.264415 | 83 | -23.66524 | -0.6913175 | 0.6913175 | -67.97067 | -64.34847 | 64348.47 | 40.2178 | 0.01728294 | 2.327023 | 83 | -23.55241 | -0.6914524 | 0.6914524 | -66.51106 | -62.8714 | 62871.4 | 39.29463 | 0.01728631 | 2.273165 | 37.94495 | 0.01728928 | 2.19471
84 | -23.4831 | -0.7001855 | 0.7001855 | -63.43693 | -59.82933 | 59829.33 | 37.39333 | 0.01750464 | 2.136196 | 84 | -23.69013 | -0.6999788 | 0.6999788 | -66.14884 | -62.10877 | 62108.77 | 38.81798 | 0.01749947 | 2.218237 | 84 | -23.6543 | -0.699954 | 0.699954 | -65.19 | -60.76095 | 60760.95 | 37.9756 | 0.01749885 | 2.170177 | 84 | -23.72218 | -0.7003114 | 0.7003114 | -70.19675 | -65.91903 | 65919.03 | 41.19939 | 0.01750778 | 2.353204 | 84 | -23.68908 | -0.6996603 | 0.6996603 | -69.31251 | -65.53769 | 65537.69 | 40.96105 | 0.01749151 | 2.341768 | 39.26947 | 0.01750045 | 2.243912 | 84 | -23.55147 | -0.6999323 | 0.6999323 | -72.27971 | -68.45433 | 68454.33 | 42.78396 | 0.01749831 | 2.445034 | 84 | -23.51187 | -0.7001099 | 0.7001099 | -71.74871 | -68.06513 | 68065.13 | 42.5407 | 0.01750275 | 2.430516 | 84 | -23.4584 | -0.6998973 | 0.6998973 | -74.98988 | -70.89732 | 70897.32 | 44.31083 | 0.01749743 | 2.532419 | 84 | -23.48484 | -0.699889 | 0.699889 | -71.93106 | -67.8902 | 67890.2 | 42.43138 | 0.01749723 | 2.425034 | 84 | -23.47057 | -0.7001955 | 0.7001955 | -40.11937 | -36.9773 | 36977.3 | 23.11081 | 0.01750489 | 1.320249 | 43.01672 | 0.01749893 | 2.458249 | 84 | -23.46392 | -0.7010532 | 0.7010532 | -25.71382 | -21.76118 | 21761.18 | 13.60074 | 0.01752633 | 0.7760175 | 84 | -23.51647 | -0.7003166 | 0.7003166 | -40.33754 | -36.58445 | 36584.45 | 22.86528 | 0.01750792 | 1.305997 | 84 | -23.56853 | -0.7002444 | 0.7002444 | -35.45377 | -31.7526 | 31752.6 | 19.84538 | 0.01750611 | 1.133626 | 84 | -23.59574 | -0.70009 | 0.70009 | -42.11175 | -38.38767 | 38387.67 | 23.99229 | 0.01750225 | 1.370812 | 84 | -23.44109 | -0.7001451 | 0.7001451 | -27.12317 | -23.33658 | 23336.58 | 14.58537 | 0.01750363 | 0.8332767 | 18.97781 | 0.01750925 | 1.083874 | 84 | -23.49283 | -0.6997891 | 0.6997891 | -73.20233 | -69.84156 | 69841.56 | 43.65097 | 0.01749473 | 2.495093 | 84 | -23.39642 | -0.6998297 | 0.6998297 | -68.62226 | -65.03072 | 65030.72 | 40.6442 | 0.01749574 | 2.323091 | 84 | -23.45891 | -0.6999681 | 0.6999681 | -68.52052 | -65.02663 | 65026.63 | 40.64164 | 0.0174992 | 2.322486 | 84 | -23.28472 | -0.6994709 | 0.6994709 | -69.27063 | -65.76502 | 65765.02 | 41.10314 | 0.01748677 | 2.350528 | 84 | -23.81198 | -0.6998676 | 0.6998676 | -77.545 | -73.87964 | 73879.64 | 46.17477 | 0.01749669 | 2.639058 | 42.44295 | 0.01749463 | 2.426056 | 84 | -23.38163 | -0.7001405 | 0.7001405 | -61.14838 | -57.36069 | 57360.69 | 35.85043 | 0.01750351 | 2.048185 | 84 | -23.53733 | -0.6998518 | 0.6998518 | -62.31041 | -58.60502 | 58605.02 | 36.62814 | 0.01749629 | 2.09348 | 84 | -23.51485 | -0.7002039 | 0.7002039 | -67.64238 | -63.89414 | 63894.14 | 39.93384 | 0.0175051 | 2.281269 | 84 | -23.67377 | -0.6998421 | 0.6998421 | -68.92295 | -65.30075 | 65300.75 | 40.81297 | 0.01749605 | 2.332696 | 84 | -23.56074 | -0.6997757 | 0.6997757 | -67.52735 | -63.88769 | 63887.69 | 39.92981 | 0.01749439 | 2.282435 | 38.63104 | 0.01749907 | 2.207605
85 | -23.4911 | -0.7081904 | 0.7081904 | -64.67452 | -61.06692 | 61066.92 | 38.16682 | 0.01770476 | 2.155738 | 85 | -23.69855 | -0.7083906 | 0.7083906 | -67.19894 | -63.15887 | 63158.87 | 39.47429 | 0.01770976 | 2.228956 | 85 | -23.66225 | -0.7079006 | 0.7079006 | -66.21814 | -61.78909 | 61789.09 | 38.61818 | 0.01769751 | 2.182124 | 85 | -23.7296 | -0.7077237 | 0.7077237 | -71.26957 | -66.99185 | 66991.85 | 41.86991 | 0.01769309 | 2.366455 | 85 | -23.69746 | -0.708036 | 0.708036 | -70.36329 | -66.58847 | 66588.47 | 41.61779 | 0.0177009 | 2.351168 | 39.9494 | 0.01770121 | 2.256874 | 85 | -23.55985 | -0.7083185 | 0.7083185 | -73.55348 | -69.7281 | 69728.1 | 43.58006 | 0.01770796 | 2.461043 | 85 | -23.52006 | -0.7082974 | 0.7082974 | -72.81551 | -69.13193 | 69131.93 | 43.20746 | 0.01770743 | 2.440074 | 85 | -23.46683 | -0.7083257 | 0.7083257 | -75.87543 | -71.78287 | 71782.87 | 44.86429 | 0.01770814 | 2.53354 | 85 | -23.49297 | -0.7080219 | 0.7080219 | -73.1843 | -69.14344 | 69143.44 | 43.21465 | 0.01770055 | 2.44143 | 85 | -23.47876 | -0.7083838 | 0.7083838 | -40.74991 | -37.60783 | 37607.83 | 23.5049 | 0.01770959 | 1.327241 | 43.71661 | 0.01770602 | 2.469025 | 85 | -23.47163 | -0.7087654 | 0.7087654 | -24.84459 | -20.89195 | 20891.95 | 13.05747 | 0.01771913 | 0.7369134 | 85 | -23.52422 | -0.7080646 | 0.7080646 | -37.98819 | -34.2351 | 34235.1 | 21.39694 | 0.01770162 | 1.208756 | 85 | -23.57648 | -0.7081894 | 0.7081894 | -34.75699 | -31.05582 | 31055.82 | 19.40989 | 0.01770474 | 1.096311 | 85 | -23.60424 | -0.7085893 | 0.7085893 | -41.6133 | -37.88921 | 37889.21 | 23.68076 | 0.01771473 | 1.336783 | 85 | -23.44965 | -0.7087098 | 0.7087098 | -26.73476 | -22.94818 | 22948.18 | 14.34261 | 0.01771775 | 0.8095054 | 18.37753 | 0.01771159 | 1.037599 | 85 | -23.50112 | -0.7080848 | 0.7080848 | -74.29176 | -70.93098 | 70930.98 | 44.33186 | 0.01770212 | 2.504325 | 85 | -23.40496 | -0.7083728 | 0.7083728 | -69.88051 | -66.28896 | 66288.96 | 41.4306 | 0.01770932 | 2.33948 | 85 | -23.46697 | -0.708023 | 0.708023 | -69.58697 | -66.09308 | 66093.08 | 41.30818 | 0.01770057 | 2.33372 | 85 | -23.29318 | -0.7079329 | 0.7079329 | -70.68833 | -67.18272 | 67182.72 | 41.9892 | 0.01769832 | 2.372496 | 85 | -23.82023 | -0.7081138 | 0.7081138 | -78.83629 | -75.17093 | 75170.93 | 46.98183 | 0.01770285 | 2.653914 | 43.20834 | 0.01770264 | 2.440785 | 85 | -23.39003 | -0.7085396 | 0.7085396 | -61.96292 | -58.17523 | 58175.23 | 36.35952 | 0.01771349 | 2.052646 | 85 | -23.54577 | -0.7082929 | 0.7082929 | -63.16549 | -59.4601 | 59460.1 | 37.16256 | 0.01770732 | 2.098712 | 85 | -23.52347 | -0.7088281 | 0.7088281 | -68.59366 | -64.84542 | 64845.42 | 40.52838 | 0.0177207 | 2.287064 | 85 | -23.68219 | -0.7082685 | 0.7082685 | -69.78152 | -66.15932 | 66159.32 | 41.34958 | 0.01770671 | 2.335249 | 85 | -23.56929 | -0.7083285 | 0.7083285 | -68.58827 | -64.94861 | 64948.61 | 40.59288 | 0.01770821 | 2.29232 | 39.19858 | 0.01771129 | 2.213198
86 | -23.49935 | -0.7164404 | 0.7164404 | -65.37128 | -61.76368 | 61763.68 | 38.6023 | 0.01791101 | 2.155227 | 86 | -23.7071 | -0.7169487 | 0.7169487 | -68.13995 | -64.09987 | 64099.87 | 40.06242 | 0.01792372 | 2.235162 | 86 | -23.67058 | -0.7162353 | 0.7162353 | -67.07551 | -62.64645 | 62646.45 | 39.15403 | 0.01790588 | 2.186658 | 86 | -23.73821 | -0.7163341 | 0.7163341 | -72.39321 | -68.11549 | 68115.49 | 42.57218 | 0.01790835 | 2.377225 | 86 | -23.70568 | -0.7162567 | 0.7162567 | -71.47232 | -67.69749 | 67697.49 | 42.31093 | 0.01790642 | 2.362892 | 40.54037 | 0.01791108 | 2.263425 | 86 | -23.56822 | -0.7166836 | 0.7166836 | -74.68151 | -70.85613 | 70856.13 | 44.28508 | 0.01791709 | 2.471667 | 86 | -23.52845 | -0.7166868 | 0.7166868 | -73.93955 | -70.25596 | 70255.96 | 43.90998 | 0.01791717 | 2.450721 | 86 | -23.47491 | -0.716407 | 0.716407 | -76.76503 | -72.67247 | 72672.47 | 45.42029 | 0.01791018 | 2.536005 | 86 | -23.50136 | -0.7164101 | 0.7164101 | -74.27465 | -70.23378 | 70233.78 | 43.89611 | 0.01791025 | 2.450893 | 86 | -23.48705 | -0.7166735 | 0.7166735 | -41.55915 | -38.41707 | 38417.07 | 24.01067 | 0.01791684 | 1.340118 | 44.37787 | 0.01791367 | 2.477318 | 86 | -23.47985 | -0.7169789 | 0.7169789 | -24.18418 | -20.23154 | 20231.54 | 12.64471 | 0.01792447 | 0.705444 | 86 | -23.53292 | -0.7167678 | 0.7167678 | -36.3532 | -32.60011 | 32600.11 | 20.37507 | 0.0179192 | 1.137052 | 86 | -23.58239 | -0.7140999 | 0.7140999 | -33.94416 | -30.24299 | 30242.99 | 18.90187 | 0.0178525 | 1.05878 | 86 | -23.61238 | -0.7167263 | 0.7167263 | -40.57607 | -36.85199 | 36851.99 | 23.03249 | 0.01791816 | 1.285427 | 86 | -23.4579 | -0.7169545 | 0.7169545 | -26.49897 | -22.71239 | 22712.39 | 14.19524 | 0.01792386 | 0.7919746 | 17.82988 | 0.01790764 | 0.9956577 | 86 | -23.50934 | -0.716306 | 0.716306 | -75.61815 | -72.25737 | 72257.37 | 45.16086 | 0.01790765 | 2.521875 | 86 | -23.41314 | -0.7165568 | 0.7165568 | -71.02164 | -67.4301 | 67430.1 | 42.14381 | 0.01791392 | 2.352573 | 86 | -23.47535 | -0.7164079 | 0.7164079 | -70.81511 | -67.32122 | 67321.22 | 42.07576 | 0.0179102 | 2.349263 | 86 | -23.30219 | -0.7169406 | 0.7169406 | -71.95288 | -68.44728 | 68447.28 | 42.77955 | 0.01792351 | 2.386784 | 86 | -23.82894 | -0.716823 | 0.716823 | -80.15695 | -76.49159 | 76491.59 | 47.80724 | 0.01792057 | 2.667729 | 43.99344 | 0.01791517 | 2.455653 | 86 | -23.39879 | -0.7172968 | 0.7172968 | -62.93677 | -59.14908 | 59149.08 | 36.96817 | 0.01793242 | 2.061527 | 86 | -23.55428 | -0.7167976 | 0.7167976 | -64.12756 | -60.42216 | 60422.16 | 37.76385 | 0.01791994 | 2.107365 | 86 | -23.53146 | -0.7168131 | 0.7168131 | -69.68008 | -65.93184 | 65931.84 | 41.2074 | 0.01792033 | 2.299478 | 86 | -23.68999 | -0.7160647 | 0.7160647 | -70.8076 | -67.18541 | 67185.41 | 41.99088 | 0.01790162 | 2.345647 | 86 | -23.57747 | -0.7165087 | 0.7165087 | -69.58989 | -65.95024 | 65950.24 | 41.2189 | 0.01791272 | 2.301097 | 39.82984 | 0.0179174 | 2.222969
87 | -23.5079 | -0.7249924 | 0.7249924 | -66.48711 | -62.8795 | 62879.5 | 39.29969 | 0.01812481 | 2.168281 | 87 | -23.71531 | -0.725156 | 0.725156 | -69.30627 | -65.26619 | 65266.19 | 40.79137 | 0.0181289 | 2.250074 | 87 | -23.67924 | -0.7248942 | 0.7248942 | -68.07854 | -63.64949 | 63649.49 | 39.78093 | 0.01812235 | 2.19513 | 87 | -23.74662 | -0.7247498 | 0.7247498 | -73.62336 | -69.34564 | 69345.64 | 43.34103 | 0.01811874 | 2.392055 | 87 | -23.71433 | -0.724908 | 0.724908 | -72.57696 | -68.80213 | 68802.13 | 43.00133 | 0.0181227 | 2.372788 | 41.24287 | 0.0181235 | 2.275657 | 87 | -23.57661 | -0.725077 | 0.725077 | -75.78822 | -71.96283 | 71962.83 | 44.97677 | 0.01812692 | 2.481214 | 87 | -23.5368 | -0.7250366 | 0.7250366 | -74.72888 | -71.04529 | 71045.29 | 44.40331 | 0.01812591 | 2.449714 | 87 | -23.48311 | -0.7246017 | 0.7246017 | -77.79808 | -73.70552 | 73705.52 | 46.06595 | 0.01811504 | 2.542967 | 87 | -23.50967 | -0.7247148 | 0.7247148 | -75.54758 | -71.50672 | 71506.72 | 44.6917 | 0.01811787 | 2.466719 | 87 | -23.49511 | -0.7247312 | 0.7247312 | -42.33335 | -39.19128 | 39191.28 | 24.49455 | 0.01811828 | 1.351925 | 45.03443 | 0.01812144 | 2.485147 | 87 | -23.48774 | -0.7248712 | 0.7248712 | -23.59977 | -19.64713 | 19647.13 | 12.27946 | 0.01812178 | 0.6776076 | 87 | -23.54129 | -0.7251347 | 0.7251347 | -34.91642 | -31.16333 | 31163.33 | 19.47708 | 0.01812837 | 1.074398 | 87 | -23.58239 | -0.7140999 | 0.7140999 | -33.94416 | -30.24299 | 30242.99 | 18.90187 | 0.0178525 | 1.05878 | 87 | -23.62135 | -0.7256945 | 0.7256945 | -39.00988 | -35.2858 | 35285.8 | 22.05362 | 0.01814236 | 1.215587 | 87 | -23.46633 | -0.7253844 | 0.7253844 | -26.04285 | -22.25627 | 22256.27 | 13.91017 | 0.01813461 | 0.7670508 | 17.32444 | 0.01807592 | 0.9584263 | 87 | -23.51774 | -0.7247063 | 0.7247063 | -76.70626 | -73.34549 | 73345.49 | 45.84093 | 0.01811766 | 2.53018 | 87 | -23.4206 | -0.7240155 | 0.7240155 | -72.32282 | -68.73128 | 68731.28 | 42.95705 | 0.01810039 | 2.373267 | 87 | -23.48392 | -0.7249768 | 0.7249768 | -71.99272 | -68.49884 | 68498.84 | 42.81177 | 0.01812442 | 2.362105 | 87 | -23.31 | -0.7247496 | 0.7247496 | -73.22022 | -69.71461 | 69714.61 | 43.57163 | 0.01811874 | 2.404783 | 87 | -23.83682 | -0.7247052 | 0.7247052 | -81.33307 | -77.66771 | 77667.71 | 48.54232 | 0.01811763 | 2.679286 | 44.74474 | 0.01811577 | 2.469933 | 87 | -23.4066 | -0.7251093 | 0.7251093 | -64.11954 | -60.33185 | 60331.85 | 37.70741 | 0.01812773 | 2.080095 | 87 | -23.56241 | -0.7249338 | 0.7249338 | -64.85902 | -61.15363 | 61153.63 | 38.22102 | 0.01812335 | 2.108938 | 87 | -23.54015 | -0.725503 | 0.725503 | -70.6942 | -66.94596 | 66945.96 | 41.84123 | 0.01813757 | 2.306881 | 87 | -23.69864 | -0.7247174 | 0.7247174 | -71.94449 | -68.32229 | 68322.29 | 42.70143 | 0.01811794 | 2.35686 | 87 | -23.58607 | -0.7251062 | 0.7251062 | -70.6863 | -67.04664 | 67046.64 | 41.90415 | 0.01812765 | 2.311615 | 40.47505 | 0.01812685 | 2.232878
88 | -23.51586 | -0.7329489 | 0.7329489 | -67.41801 | -63.81041 | 63810.41 | 39.8815 | 0.01832372 | 2.176496 | 88 | -23.72393 | -0.733776 | 0.733776 | -69.96349 | -65.92342 | 65923.42 | 41.20214 | 0.0183444 | 2.246034 | 88 | -23.6875 | -0.7331504 | 0.7331504 | -69.21062 | -64.78156 | 64781.56 | 40.48848 | 0.01832876 | 2.209014 | 88 | -23.75509 | -0.7332131 | 0.7332131 | -74.59926 | -70.32154 | 70321.54 | 43.95096 | 0.01833033 | 2.397718 | 88 | -23.72231 | -0.7328897 | 0.7328897 | -73.59798 | -69.82316 | 69823.16 | 43.63947 | 0.01832224 | 2.381776 | 41.83251 | 0.01832989 | 2.282202 | 88 | -23.58483 | -0.7332997 | 0.7332997 | -77.17021 | -73.34482 | 73344.82 | 45.84051 | 0.01833249 | 2.500507 | 88 | -23.54509 | -0.7333282 | 0.7333282 | -76.02689 | -72.3433 | 72343.3 | 45.21456 | 0.01833321 | 2.466266 | 88 | -23.49133 | -0.7328223 | 0.7328223 | -79.04512 | -74.95256 | 74952.56 | 46.84535 | 0.01832056 | 2.556983 | 88 | -23.5182 | -0.7332451 | 0.7332451 | -76.64738 | -72.60652 | 72606.52 | 45.37907 | 0.01833113 | 2.47552 | 88 | -23.50352 | -0.733147 | 0.733147 | -43.10761 | -39.96553 | 39965.53 | 24.97846 | 0.01832867 | 1.362808 | 45.81988 | 0.01832935 | 2.49981 | 88 | -23.49639 | -0.733518 | 0.733518 | -23.26226 | -19.30962 | 19309.62 | 12.06851 | 0.01833795 | 0.6581166 | 88 | -23.54975 | -0.7336017 | 0.7336017 | -33.91496 | -30.16187 | 30161.87 | 18.85117 | 0.01834004 | 1.027869 | [10 empty] | 88 | -23.62837 | -0.7327166 | 0.7327166 | -36.61741 | -32.89333 | 32893.33 | 20.55833 | 0.01831791 | 1.122308 | 88 | -23.47452 | -0.7335756 | 0.7335756 | -25.68249 | -21.89591 | 21895.91 | 13.68494 | 0.01833939 | 0.746205 | 16.29074 | 0.01833382 | 0.888562 | 88 | -23.52605 | -0.733009 | 0.733009 | -78.02221 | -74.66144 | 74661.44 | 46.6634 | 0.01832523 | 2.546402 | 88 | -23.4299 | -0.7333106 | 0.7333106 | -73.71448 | -70.12294 | 70122.94 | 43.82684 | 0.01833277 | 2.390629 | 88 | -23.49184 | -0.7328942 | 0.7328942 | -73.151 | -69.65711 | 69657.11 | 43.5357 | 0.01832236 | 2.376097 | 88 | -23.31841 | -0.7331614 | 0.7331614 | -74.42161 | -70.91601 | 70916.01 | 44.32251 | 0.01832904 | 2.418158 | 88 | -23.84575 | -0.7336325 | 0.7336325 | -82.50089 | -78.83553 | 78835.53 | 49.27221 | 0.01834081 | 2.686479 | 45.52413 | 0.01833004 | 2.483581 | 88 | -23.41538 | -0.7338844 | 0.7338844 | -65.34664 | -61.55895 | 61558.95 | 38.47435 | 0.01834711 | 2.097025 | 88 | -23.57056 | -0.7330756 | 0.7330756 | -66.30993 | -62.60454 | 62604.54 | 39.12784 | 0.01832689 | 2.134996 | 88 | -23.54791 | -0.7332612 | 0.7332612 | -71.55911 | -67.81087 | 67810.87 | 42.3818 | 0.01833153 | 2.311962 | 88 | -23.70735 | -0.733424 | 0.733424 | -72.92748 | -69.30528 | 69305.28 | 43.3158 | 0.0183356 | 2.362388 | 88 | -23.59387 | -0.7329135 | 0.7329135 | -71.56576 | -67.9261 | 67926.1 | 42.45381 | 0.01832284 | 2.316989 | 41.15072 | 0.01833279 | 2.244651
89 | -23.52437 | -0.7414616 | 0.7414616 | -68.48955 | -64.88195 | 64881.95 | 40.55122 | 0.01853654 | 2.187637 | 89 | -23.73221 | -0.7420568 | 0.7420568 | -70.81227 | -66.7722 | 66772.2 | 41.73263 | 0.01855142 | 2.249565 | 89 | -23.69589 | -0.7415459 | 0.7415459 | -70.03271 | -65.60366 | 65603.66 | 41.00229 | 0.01853865 | 2.21172 | 89 | -23.76329 | -0.7414217 | 0.7414217 | -75.81146 | -71.53374 | 71533.74 | 44.70859 | 0.01853554 | 2.412046 | 89 | -23.73075 | -0.7413292 | 0.7413292 | -74.77062 | -70.9958 | 70995.8 | 44.37237 | 0.01853323 | 2.394206 | 42.47342 | 0.01853908 | 2.291021 | 89 | -23.59382 | -0.7422867 | 0.7422867 | -78.24759 | -74.42221 | 74422.21 | 46.51388 | 0.01855717 | 2.506518 | 89 | -23.55342 | -0.7416545 | 0.7416545 | -77.04105 | -73.35746 | 73357.46 | 45.84842 | 0.01854136 | 2.472764 | 89 | -23.50025 | -0.7417486 | 0.7417486 | -80.09422 | -76.00167 | 76001.67 | 47.50104 | 0.01854371 | 2.561571 | 89 | -23.52637 | -0.7414187 | 0.7414187 | -77.75965 | -73.71879 | 73718.79 | 46.07424 | 0.01853547 | 2.485734 | 89 | -23.51185 | -0.7414725 | 0.7414725 | -43.86954 | -40.72746 | 40727.46 | 25.45466 | 0.01853681 | 1.373195 | 46.48439 | 0.01854443 | 2.50665 | 89 | -23.50461 | -0.7417389 | 0.7417389 | -22.84096 | -18.88832 | 18888.32 | 11.8052 | 0.01854347 | 0.636623 | 89 | -23.55823 | -0.7420825 | 0.7420825 | -33.01446 | -29.26137 | 29261.37 | 18.28836 | 0.01855206 | 0.9857856 | [10 empty] | 89 | -23.62837 | -0.7327166 | 0.7327166 | -36.61741 | -32.89333 | 32893.33 | 20.55833 | 0.01831791 | 1.122308 | 89 | -23.48299 | -0.7420479 | 0.7420479 | -25.13676 | -21.35018 | 21350.18 | 13.34386 | 0.0185512 | 0.7192991 | 15.99894 | 0.01849116 | 0.8652208 | 89 | -23.53482 | -0.7417777 | 0.7417777 | -79.24424 | -75.88346 | 75883.46 | 47.42716 | 0.01854444 | 2.557487 | 89 | -23.43783 | -0.7412465 | 0.7412465 | -74.39183 | -70.80028 | 70800.28 | 44.25018 | 0.01853116 | 2.387879 | 89 | -23.50057 | -0.7416265 | 0.7416265 | -74.40755 | -70.91367 | 70913.67 | 44.32104 | 0.01854066 | 2.390478 | 89 | -23.32638 | -0.7411293 | 0.7411293 | -75.50804 | -72.00243 | 72002.43 | 45.00152 | 0.01852823 | 2.428808 | 89 | -23.85383 | -0.7417143 | 0.7417143 | -83.70483 | -80.03947 | 80039.47 | 50.02467 | 0.01854286 | 2.697786 | 46.20491 | 0.01853747 | 2.492514 | 89 | -23.42327 | -0.741775 | 0.741775 | -66.19875 | -62.41106 | 62411.06 | 39.00691 | 0.01854438 | 2.103436 | 89 | -23.579 | -0.7415245 | 0.7415245 | -67.27272 | -63.56733 | 63567.33 | 39.72958 | 0.01853811 | 2.14313 | 89 | -23.5564 | -0.7417568 | 0.7417568 | -72.66941 | -68.92117 | 68921.17 | 43.07573 | 0.01854392 | 2.322903 | 89 | -23.7153 | -0.741372 | 0.741372 | -73.95392 | -70.33172 | 70331.72 | 43.95733 | 0.0185343 | 2.371675 | 89 | -23.6027 | -0.7417364 | 0.7417364 | -72.65439 | -69.01474 | 69014.74 | 43.13421 | 0.01854341 | 2.326121 | 41.78075 | 0.01854082 | 2.253446
90 | -23.53259 | -0.7496762 | 0.7496762 | -69.19712 | -65.58952 | 65589.52 | 40.99345 | 0.01874191 | 2.187262 | 90 | -23.73948 | -0.749327 | 0.749327 | -71.75176 | -67.71169 | 67711.69 | 42.31981 | 0.01873317 | 2.259084 | 90 | -23.70378 | -0.7494301 | 0.7494301 | -71.10467 | -66.67562 | 66675.62 | 41.67226 | 0.01873575 | 2.224211 | 90 | -23.77153 | -0.749662 | 0.749662 | -76.85508 | -72.57736 | 72577.36 | 45.36085 | 0.01874155 | 2.420336 | 90 | -23.73969 | -0.7502728 | 0.7502728 | -76.00107 | -72.22625 | 72226.25 | 45.14141 | 0.01875682 | 2.406666 | 43.09755 | 0.01874184 | 2.299537 | 90 | -23.60166 | -0.7501199 | 0.7501199 | -79.63036 | -75.80497 | 75804.97 | 47.37811 | 0.018753 | 2.526429 | 90 | -23.56176 | -0.7499928 | 0.7499928 | -77.91831 | -74.23472 | 74234.72 | 46.3967 | 0.01874982 | 2.474514 | 90 | -23.50865 | -0.750142 | 0.750142 | -81.21005 | -77.11749 | 77117.49 | 48.19843 | 0.01875355 | 2.570097 | 90 | -23.53503 | -0.7500825 | 0.7500825 | -78.88579 | -74.84493 | 74844.93 | 46.77808 | 0.01875206 | 2.494557 | 90 | -23.52019 | -0.7498186 | 0.7498186 | -44.48086 | -41.33878 | 41338.78 | 25.83674 | 0.01874546 | 1.378293 | 47.18783 | 0.01875211 | 2.516402 | 90 | -23.51304 | -0.7501662 | 0.7501662 | -22.19247 | -18.23983 | 18239.83 | 11.39989 | 0.01875416 | 0.6078595 | 90 | -23.56629 | -0.7501405 | 0.7501405 | -32.13695 | -28.38386 | 28383.86 | 17.73991 | 0.01875351 | 0.9459515 | [20 empty] | 90 | -23.49135 | -0.7504083 | 0.7504083 | -24.62159 | -20.83501 | 20835.01 | 13.02188 | 0.01876021 | 0.6941224 | 14.05389 | 0.01875596 | 0.7493029 | 90 | -23.54286 | -0.7498191 | 0.7498191 | -80.52847 | -77.16769 | 77167.69 | 48.22981 | 0.01874548 | 2.572877 | 90 | -23.44647 | -0.749887 | 0.749887 | -75.86665 | -72.27511 | 72275.11 | 45.17194 | 0.01874718 | 2.409533 | 90 | -23.50885 | -0.7499097 | 0.7499097 | -75.6126 | -72.11872 | 72118.72 | 45.0742 | 0.01874774 | 2.404247 | 90 | -23.33524 | -0.749992 | 0.749992 | -76.61215 | -73.10655 | 73106.55 | 45.69159 | 0.0187498 | 2.436911 | 90 | -23.86216 | -0.7500445 | 0.7500445 | -84.98751 | -81.32215 | 81322.15 | 50.82634 | 0.01875111 | 2.710577 | 46.99878 | 0.01874826 | 2.506834 | 90 | -23.43152 | -0.7500242088 | 0.7500242088 | -67.42012 | -63.63244 | 63632.44 | 39.77027 | 0.01875060522 | 2.121013 | 90 | -23.58743 | -0.7499477 | 0.7499477 | -68.1634 | -64.45801 | 64458.01 | 40.28626 | 0.01874869 | 2.14875 | 90 | -23.56462 | -0.7499784 | 0.7499784 | -73.48208 | -69.73384 | 69733.84 | 43.58365 | 0.01874946 | 2.324528 | 90 | -23.72382 | -0.7498954 | 0.7498954 | -75.01141 | -71.38921 | 71389.21 | 44.61826 | 0.01874738 | 2.379972 | 90 | -23.61044 | -0.7494767 | 0.7494767 | -73.53113 | -69.89147 | 69891.47 | 43.68217 | 0.01873692 | 2.331342 | 42.38812 | 0.01874661 | 2.261108
91 | -23.5412 | -0.7582838 | 0.7582838 | -70.26706 | -66.65945 | 66659.45 | 41.66216 | 0.0189571 | 2.197708 | 91 | -23.74873 | -0.7585792 | 0.7585792 | -73.0308 | -68.99073 | 68990.73 | 43.1192 | 0.01896448 | 2.273682 | 91 | -23.71235 | -0.7580007 | 0.7580007 | -72.14268 | -67.71363 | 67713.63 | 42.32102 | 0.01895002 | 2.233297 | 91 | -23.78043 | -0.7585603 | 0.7585603 | -78.11046 | -73.83274 | 73832.74 | 46.14547 | 0.01896401 | 2.433318 | 91 | -23.74764 | -0.7582245 | 0.7582245 | -76.94099 | -73.16617 | 73166.17 | 45.72885 | 0.01895561 | 2.412418 | 43.79534 | 0.01895824 | 2.310095 | 91 | -23.60965 | -0.758116 | 0.758116 | -80.44871 | -76.62333 | 76623.33 | 47.88958 | 0.0189529 | 2.526768 | 91 | -23.57008 | -0.7583153 | 0.7583153 | -79.20873 | -75.52515 | 75525.15 | 47.20322 | 0.01895788 | 2.489899 | 91 | -23.51686 | -0.75836 | 0.75836 | -82.2429 | -78.15035 | 78150.35 | 48.84397 | 0.018959 | 2.576294 | 91 | -23.54303 | -0.7580751 | 0.7580751 | -79.89873 | -75.85786 | 75857.86 | 47.41116 | 0.01895188 | 2.501661 | 91 | -23.52843 | -0.7580571 | 0.7580571 | -45.24085 | -42.09877 | 42098.77 | 26.31173 | 0.01895143 | 1.388377 | 47.83698 | 0.01895541 | 2.523658 | 91 | -23.52131 | -0.7584422 | 0.7584422 | -21.96206 | -18.00942 | 18009.42 | 11.25589 | 0.01896105 | 0.5936319 | 91 | -23.57491 | -0.7587551 | 0.7587551 | -31.42535 | -27.67226 | 27672.26 | 17.29516 | 0.01896888 | 0.9117653 | [20 empty] | 91 | -23.4994 | -0.7584508 | 0.7584508 | -24.26144 | -20.47486 | 20474.86 | 12.79679 | 0.01896127 | 0.6748908 |  |  |  | 91 | -23.55128 | -0.7582475 | 0.7582475 | -81.80343 | -78.44265 | 78442.65 | 49.02666 | 0.01895619 | 2.586314 | 91 | -23.45466 | -0.7580727 | 0.7580727 | -77.11733 | -73.52579 | 73525.79 | 45.95362 | 0.01895182 | 2.42476 | 91 | -23.51681 | -0.7578701 | 0.7578701 | -76.41165 | -72.91776 | 72917.76 | 45.5736 | 0.01894675 | 2.405352 | 91 | -23.34343 | -0.7581779 | 0.7581779 | -78.27675 | -74.77115 | 74771.15 | 46.73197 | 0.01895445 | 2.465488 | 91 | -23.87056 | -0.7584446 | 0.7584446 | -86.12747 | -82.46211 | 82462.11 | 51.53882 | 0.01896111 | 2.718132 | 47.76493 | 0.01895406 | 2.520036 | 91 | -23.43981 | -0.7583197 | 0.7583197 | -68.73719 | -64.94951 | 64949.51 | 40.59344 | 0.01895799 | 2.141231 | 91 | -23.59538 | -0.7579039 | 0.7579039 | -69.0789 | -65.37351 | 65373.51 | 40.85844 | 0.0189476 | 2.156392 | 91 | -23.57312 | -0.7584754 | 0.7584754 | -74.45763 | -70.70938 | 70709.38 | 44.19337 | 0.01896189 | 2.330642 | 91 | -23.73216 | -0.7582342 | 0.7582342 | -75.81478 | -72.19258 | 72192.58 | 45.12036 | 0.01895586 | 2.380286 | 91 | -23.6195 | -0.7585423 | 0.7585423 | -74.26204 | -70.62238 | 70622.38 | 44.13899 | 0.01896356 | 2.327569 | 42.98092 | 0.01895738 | 2.26724
92 | -23.54922 | -0.7663082 | 0.7663082 | -71.12878 | -67.52117 | 67521.17 | 42.20073 | 0.0191577 | 2.202807 | 92 | -23.75727 | -0.7671104 | 0.7671104 | -74.24338 | -70.20331 | 70203.31 | 43.87707 | 0.01917776 | 2.287914 | 92 | -23.72037 | -0.7660248 | 0.7660248 | -72.8952 | -68.46615 | 68466.15 | 42.79134 | 0.01915062 | 2.234462 | 92 | -23.78824 | -0.7663624 | 0.7663624 | -79.18015 | -74.90243 | 74902.43 | 46.81402 | 0.01915906 | 2.443441 | 92 | -23.75585 | -0.7664314 | 0.7664314 | -78.09695 | -74.32213 | 74322.13 | 46.45133 | 0.01916078 | 2.424292 | 44.4269 | 0.01916119 | 2.318588 | 92 | -23.61841 | -0.7668765 | 0.7668765 | -81.86264 | -78.03725 | 78037.25 | 48.77328 | 0.01917191 | 2.543997 | 92 | -23.57874 | -0.7669768 | 0.7669768 | -80.2289 | -76.54531 | 76545.31 | 47.84082 | 0.01917442 | 2.495033 | 92 | -23.52506 | -0.7665542 | 0.7665542 | -83.48497 | -79.39242 | 79392.42 | 49.62026 | 0.01916386 | 2.589263 | 92 | -23.55154 | -0.7665916 | 0.7665916 | -81.01338 | -76.97251 | 76972.51 | 48.10782 | 0.01916479 | 2.510219 | 92 | -23.53693 | -0.7665531 | 0.7665531 | -45.83006 | -42.68799 | 42687.99 | 26.67999 | 0.01916383 | 1.392206 | 48.58555 | 0.01916874 | 2.534623 | 92 | -23.52947 | -0.7665963 | 0.7665963 | -21.63274 | -17.6801 | 17680.1 | 11.05006 | 0.01916491 | 0.5765778 | 92 | -23.58243 | -0.7662769 | 0.7662769 | -30.68539 | -26.9323 | 26932.3 | 16.83269 | 0.01915692 | 0.8786739 | [20 empty] | 92 | -23.50574 | -0.7647957 | 0.7647957 | -23.63129 | -19.84471 | 19844.71 | 12.40294 | 0.01911989 | 0.648693 |  |  |  | 92 | -23.55943 | -0.7663949 | 0.7663949 | -82.90407 | -79.54329 | 79543.29 | 49.71456 | 0.01915987 | 2.594723 | 92 | -23.46297 | -0.7663827 | 0.7663827 | -78.38211 | -74.79057 | 74790.57 | 46.74411 | 0.01915957 | 2.439727 | 92 | -23.52557 | -0.7666289 | 0.7666289 | -77.9758 | -74.48191 | 74481.91 | 46.55119 | 0.01916572 | 2.428878 | 92 | -23.35176 | -0.7665081 | 0.7665081 | -79.42282 | -75.91722 | 75917.22 | 47.44826 | 0.0191627 | 2.476074 | 92 | -23.87887 | -0.7667561 | 0.7667561 | -87.4032 | -83.73784 | 83737.84 | 52.33615 | 0.0191689 | 2.730263 | 48.55885 | 0.01916335 | 2.533944 | 92 | -23.44826 | -0.7667687 | 0.7667687 | -69.71714 | -65.92945 | 65929.45 | 41.20591 | 0.01916922 | 2.149587 | 92 | -23.60398 | -0.7665014 | 0.7665014 | -70.17049 | -66.4651 | 66465.1 | 41.54069 | 0.01916254 | 2.167808 | 92 | -23.58153 | -0.7668804 | 0.7668804 | -75.61963 | -71.87139 | 71871.39 | 44.91962 | 0.01917201 | 2.342979 | 92 | -23.74018 | -0.7662551 | 0.7662551 | -76.88301 | -73.26081 | 73260.81 | 45.78801 | 0.01915638 | 2.390223 | 92 | -23.62759 | -0.7666322 | 0.7666322 | -74.91856 | -71.27891 | 71278.91 | 44.54932 | 0.01916581 | 2.324417 | 43.60071 | 0.01916519 | 2.274995
93 | -23.5576 | -0.7746905 | 0.7746905 | -72.21091 | -68.6033 | 68603.3 | 42.87707 | 0.01936726 | 2.213894 | 93 | -23.7653 | -0.7751456 | 0.7751456 | -74.97898 | -70.93891 | 70938.91 | 44.33682 | 0.01937864 | 2.287922 | 93 | -23.72885 | -0.7745068 | 0.7745068 | -73.8179 | -69.38885 | 69388.85 | 43.36803 | 0.01936267 | 2.239775 | 93 | -23.79652 | -0.7746451 | 0.7746451 | -80.32611 | -76.04839 | 76048.39 | 47.53024 | 0.01936613 | 2.454298 | 93 | -23.76428 | -0.7748615 | 0.7748615 | -79.04664 | -75.27182 | 75271.82 | 47.04488 | 0.01937154 | 2.428557 | 45.03141 | 0.01936925 | 2.324892 | 93 | -23.6266 | -0.7750687 | 0.7750687 | -83.15586 | -79.33047 | 79330.47 | 49.58155 | 0.01937672 | 2.558821 | 93 | -23.58672 | -0.7749587 | 0.7749587 | -81.61039 | -77.92681 | 77926.81 | 48.70425 | 0.01937397 | 2.513902 | 93 | -23.53318 | -0.7746743 | 0.7746743 | -84.69142 | -80.59886 | 80598.86 | 50.37429 | 0.01936686 | 2.601056 | 93 | -23.55989 | -0.7749345 | 0.7749345 | -81.96289 | -77.92202 | 77922.02 | 48.70126 | 0.01937336 | 2.513826 | 93 | -23.5453 | -0.7749285 | 0.7749285 | -46.70066 | -43.55858 | 43558.58 | 27.22411 | 0.01937321 | 1.405245 | 49.34034 | 0.01937273 | 2.546897 | 93 | -23.53808 | -0.7752148 | 0.7752148 | -21.2194 | -17.26676 | 17266.76 | 10.79173 | 0.01938037 | 0.556838 | 93 | -23.59111 | -0.7749537 | 0.7749537 | -30.09047 | -26.33738 | 26337.38 | 16.46086 | 0.01937384 | 0.8496437 | [33 empty] | 93 | -23.56779 | -0.7747514 | 0.7747514 | -84.30864 | -80.94787 | 80947.87 | 50.59242 | 0.01936879 | 2.612059 | 93 | -23.47147 | -0.7748842 | 0.7748842 | -79.61198 | -76.02043 | 76020.43 | 47.51277 | 0.0193721 | 2.452639 | 93 | -23.53344 | -0.7744945 | 0.7744945 | -79.04415 | -75.55026 | 75550.26 | 47.21891 | 0.01936236 | 2.438696 | 93 | -23.35994 | -0.7746881 | 0.7746881 | -80.58541 | -77.07981 | 77079.81 | 48.17488 | 0.0193672 | 2.487447 | 93 | -23.88707 | -0.7749552 | 0.7749552 | -88.48305 | -84.81769 | 84817.69 | 53.01106 | 0.01937388 | 2.736213 | 49.30201 | 0.01936887 | 2.545425 | 93 | -23.45626 | -0.7747654 | 0.7747654 | -70.64621 | -66.85853 | 66858.53 | 41.78658 | 0.01936913 | 2.15738 | 93 | -23.61219 | -0.7747142 | 0.7747142 | -71.08156 | -67.37616 | 67376.16 | 42.1101 | 0.01936785 | 2.174227 | 93 | -23.58956 | -0.774918 | 0.774918 | -76.38612 | -72.63788 | 72637.88 | 45.39868 | 0.01937295 | 2.343405 | 93 | -23.74852 | -0.7745898 | 0.7745898 | -77.73494 | -74.11274 | 74112.74 | 46.32046 | 0.01936474 | 2.392 | 93 | -23.63613 | -0.7751723 | 0.7751723 | -74.00814 | -70.36849 | 70368.49 | 43.9803 | 0.01937931 | 2.269447 | 43.91923 | 0.0193708 | 2.26729
94 | -23.56638 | -0.7834655 | 0.7834655 | -73.25795 | -69.65034 | 69650.34 | 43.53146 | 0.01958664 | 2.222508 | 94 | -23.77398 | -0.7838278 | 0.7838278 | -76.29628 | -72.25621 | 72256.21 | 45.16013 | 0.01959569 | 2.304595 | 94 | -23.73748 | -0.7831315 | 0.7831315 | -74.68364 | -70.25459 | 70254.59 | 43.90912 | 0.01957829 | 2.242746 | 94 | -23.80509 | -0.7832144 | 0.7832144 | -81.30317 | -77.02545 | 77025.45 | 48.14091 | 0.01958036 | 2.458632 | 94 | -23.77258 | -0.7831641 | 0.7831641 | -79.30673 | -75.5319 | 75531.9 | 47.20744 | 0.0195791 | 2.411114 | 45.58981 | 0.01958402 | 2.327909 | 94 | -23.63485 | -0.7833098 | 0.7833098 | -84.23945 | -80.41406 | 80414.06 | 50.25879 | 0.01958275 | 2.566483 | 94 | -23.59537 | -0.7836022 | 0.7836022 | -82.58931 | -78.90572 | 78905.72 | 49.31608 | 0.01959005 | 2.517404 | 94 | -23.54134 | -0.7828357 | 0.7828357 | -85.37298 | -81.28042 | 81280.42 | 50.80026 | 0.01957089 | 2.595705 | 94 | -23.56802 | -0.7830727 | 0.7830727 | -83.02069 | -78.97982 | 78979.82 | 49.36239 | 0.01957682 | 2.521471 | 94 | -23.55345 | -0.7830711 | 0.7830711 | -47.38492 | -44.24284 | 44242.84 | 27.65178 | 0.01957678 | 1.412478 | 49.93438 | 0.01958013 | 2.550258 | 94 | -23.54619 | -0.783319 | 0.783319 | -20.95118 | -16.99854 | 16998.54 | 10.62408 | 0.01958297 | 0.5425164 | [43 empty] | 94 | -23.57647 | -0.783436 | 0.783436 | -85.50375 | -82.14297 | 82142.97 | 51.33936 | 0.0195859 | 2.621241 | 94 | -23.47953 | -0.782948 | 0.782948 | -80.80195 | -77.21041 | 77210.41 | 48.25651 | 0.0195737 | 2.465375 | 94 | -23.5419 | -0.7829554 | 0.7829554 | -80.01627 | -76.52238 | 76522.38 | 47.82649 | 0.01957389 | 2.443382 | 94 | -23.36849 | -0.783244 | 0.783244 | -81.8349 | -78.32929 | 78329.29 | 48.95581 | 0.0195811 | 2.500156 | 94 | -23.89529 | -0.783174 | 0.783174 | -89.61839 | -85.95303 | 85953.03 | 53.72064 | 0.01957935 | 2.74374 | 50.01976 | 0.01957879 | 2.554794 | 94 | -23.4649 | -0.7834059 | 0.7834059 | -71.86319 | -68.0755 | 68075.5 | 42.54719 | 0.01958515 | 2.172421 | 94 | -23.62099 | -0.783514 | 0.783514 | -72.2526 | -68.54721 | 68547.21 | 42.84201 | 0.01958785 | 2.187173 | 94 | -23.59823 | -0.7835881 | 0.7835881 | -77.64138 | -73.89314 | 73893.14 | 46.18321 | 0.0195897 | 2.357525 | 94 | -23.75709 | -0.7831655 | 0.7831655 | -78.6086 | -74.98641 | 74986.41 | 46.8665 | 0.01957914 | 2.393696 | 94 | -23.64432 | -0.7833544 | 0.7833544 | -74.50098 | -70.86133 | 70861.33 | 44.28833 | 0.01958386 | 2.261471 | 44.54545 | 0.01958514 | 2.274452
95 | -23.57431 | -0.7913997 | 0.7913997 | -74.08327 | -70.47567 | 70475.67 | 44.04729 | 0.01978499 | 2.226298 | 95 | -23.78209 | -0.7919383 | 0.7919383 | -77.37403 | -73.33396 | 73333.96 | 45.83372 | 0.01979846 | 2.315015 | 95 | -23.74569 | -0.7913394 | 0.7913394 | -74.78493 | -70.35588 | 70355.88 | 43.97242 | 0.01978349 | 2.222683 | 95 | -23.81381 | -0.7919369 | 0.7919369 | -81.66739 | -77.38968 | 77389.68 | 48.36855 | 0.01979842 | 2.443051 | 95 | -23.78084 | -0.7914224 | 0.7914224 | -80.3141 | -76.53928 | 76539.28 | 47.83705 | 0.01978556 | 2.417776 | 46.01181 | 0.01979018 | 2.324981 | 95 | -23.64344 | -0.7919017 | 0.7919017 | -85.32487 | -81.49949 | 81499.49 | 50.93718 | 0.01979754 | 2.572904 | 95 | -23.60374 | -0.7919768 | 0.7919768 | -83.65201 | -79.96843 | 79968.43 | 49.98027 | 0.01979942 | 2.52433 | 95 | -23.54989 | -0.7913896 | 0.7913896 | -86.3977 | -82.30514 | 82305.14 | 51.44071 | 0.01978474 | 2.600019 | 95 | -23.57635 | -0.7913979 | 0.7913979 | -84.08129 | -80.04043 | 80040.43 | 50.02527 | 0.01978495 | 2.528451 | 95 | -23.56177 | -0.7913977 | 0.7913977 | -48.06578 | -44.9237 | 44923.7 | 28.07731 | 0.01978494 | 1.419125 | 50.59586 | 0.01979166 | 2.556423 | 95 | -23.55444 | -0.7915734 | 0.7915734 | -20.71815 | -16.76551 | 16765.51 | 10.47844 | 0.01978933 | 0.5294995 | [43 empty] | 95 | -23.58498 | -0.7919386 | 0.7919386 | -86.6322 | -83.27143 | 83271.43 | 52.04464 | 0.01979846 | 2.628721 | 95 | -23.48805 | -0.791462 | 0.791462 | -82.30542 | -78.71387 | 78713.87 | 49.19617 | 0.01978655 | 2.486344 | 95 | -23.5502 | -0.7912577 | 0.7912577 | -81.30684 | -77.81295 | 77812.95 | 48.6331 | 0.01978144 | 2.458521 | 95 | -23.37685 | -0.7915983 | 0.7915983 | -82.90805 | -79.40245 | 79402.45 | 49.62653 | 0.01978996 | 2.507662 | 95 | -23.90366 | -0.7915437 | 0.7915437 | -90.89589 | -87.23053 | 87230.53 | 54.51908 | 0.01978859 | 2.755076 | 50.8039 | 0.019789 | 2.56728 | 95 | -23.47303 | -0.7915346 | 0.7915346 | -72.67329 | -68.8856 | 68885.6 | 43.0535 | 0.01978836 | 2.175698 | 95 | -23.62875 | -0.7912718 | 0.7912718 | -73.29774 | -69.59235 | 69592.35 | 43.49522 | 0.0197818 | 2.19875 | 95 | -23.6063 | -0.7916518 | 0.7916518 | -78.63805 | -74.88981 | 74889.81 | 46.80613 | 0.0197913 | 2.364986 | 95 | -23.76537 | -0.7914404 | 0.7914404 | -79.63605 | -76.01385 | 76013.85 | 47.50866 | 0.01978601 | 2.401124 | 95 | -23.65257 | -0.7916054 | 0.7916054 | -75.13406 | -71.49441 | 71494.41 | 44.684 | 0.01979013 | 2.257893 | 45.1095 | 0.01978752 | 2.279695
96 | -23.58288 | -0.799964 | 0.799964 | -75.04117 | -71.43357 | 71433.57 | 44.64598 | 0.0199991 | 2.232399 | 96 | -23.7901 | -0.7999466 | 0.7999466 | -78.57509 | -74.53502 | 74535.02 | 46.58439 | 0.01999866 | 2.329375 | 96 | -23.75435 | -0.7999985 | 0.7999985 | -75.64154 | -71.21248 | 71212.48 | 44.5078 | 0.01999996 | 2.225394 | 96 | -23.82155 | -0.799678 | 0.799678 | -82.52496 | -78.24724 | 78247.24 | 48.90453 | 0.01999195 | 2.446211 | 96 | -23.78918 | -0.7997581 | 0.7997581 | -81.32786 | -77.55304 | 77553.04 | 48.47065 | 0.01999395 | 2.424265 | 46.62267 | 0.01999673 | 2.331515 | 96 | -23.65179 | -0.8002538 | 0.8002538 | -86.56804 | -82.74266 | 82742.66 | 51.71416 | 0.02000635 | 2.584888 | 96 | -23.6116 | -0.7998392 | 0.7998392 | -84.83287 | -81.14928 | 81149.28 | 50.7183 | 0.01999598 | 2.536425 | 96 | -23.55831 | -0.7998018 | 0.7998018 | -87.77134 | -83.67878 | 83678.78 | 52.29924 | 0.01999505 | 2.61561 | 96 | -23.58468 | -0.7997275 | 0.7997275 | -85.33001 | -81.28914 | 81289.14 | 50.80571 | 0.01999319 | 2.541151 | 96 | -23.57006 | -0.7996881 | 0.7996881 | -48.74172 | -45.59964 | 45599.64 | 28.49978 | 0.0199922 | 1.425545 | 51.38435 | 0.01999764 | 2.569521 | 96 | -23.56295 | -0.8000788 | 0.8000788 | -20.4447 | -16.49206 | 16492.06 | 10.30754 | 0.02000197 | 0.5153262 | [43 empty] | 96 | -23.59304 | -0.800006 | 0.800006 | -87.78251 | -84.42174 | 84421.74 | 52.76359 | 0.02000015 | 2.63816 | 96 | -23.49641 | -0.7998212 | 0.7998212 | -83.5814 | -79.98986 | 79989.86 | 49.99366 | 0.01999553 | 2.500242 | 96 | -23.55867 | -0.799728 | 0.799728 | -82.40292 | -78.90903 | 78909.03 | 49.31814 | 0.0199932 | 2.466746 | 96 | -23.38524 | -0.7999876 | 0.7999876 | -84.28598 | -80.78037 | 80780.37 | 50.48773 | 0.01999969 | 2.524426 | 96 | -23.91212 | -0.800004 | 0.800004 | -92.10544 | -88.44008 | 88440.08 | 55.27505 | 0.0200001 | 2.763739 | 51.56763 | 0.01999773 | 2.578674 | 96 | -23.48199 | -0.8004965 | 0.8004965 | -73.56574 | -69.77806 | 69778.06 | 43.61129 | 0.02001241 | 2.179212 | 96 | -23.63702 | -0.799543 | 0.799543 | -74.18964 | -70.48425 | 70484.25 | 44.05266 | 0.01998858 | 2.203892 | 96 | -23.61467 | -0.8000286 | 0.8000286 | -79.55553 | -75.80729 | 75807.29 | 47.37956 | 0.02000072 | 2.368893 | 96 | -23.77355 | -0.7996204 | 0.7996204 | -80.56985 | -76.94765 | 76947.65 | 48.09228 | 0.01999051 | 2.405755 | 96 | -23.66069 | -0.799731 | 0.799731 | -75.53593 | -71.89627 | 71896.27 | 44.93517 | 0.01999328 | 2.247514 | 45.61419 | 0.0199971 | 2.28104
97 | -23.5906 | -0.8076849 | 0.8076849 | -75.7829 | -72.1753 | 72175.3 | 45.10956 | 0.02019212 | 2.234018 | 97 | -23.79852 | -0.8083622 | 0.8083622 | -79.22764 | -75.18757 | 75187.57 | 46.99223 | 0.02020905 | 2.325306 | 97 | -23.76252 | -0.8081715 | 0.8081715 | -76.49459 | -72.06554 | 72065.54 | 45.04096 | 0.02020429 | 2.229278 | 97 | -23.83015 | -0.8082736 | 0.8082736 | -83.60158 | -79.32386 | 79323.86 | 49.57741 | 0.02020684 | 2.453497 | 97 | -23.79755 | -0.8081349 | 0.8081349 | -82.15745 | -78.38262 | 78382.62 | 48.98914 | 0.02020337 | 2.4248 | 47.14186 | 0.02020313 | 2.333393 | 97 | -23.6602 | -0.8086661 | 0.8086661 | -87.55723 | -83.73184 | 83731.84 | 52.3324 | 0.02021665 | 2.588579 | 97 | -23.62029 | -0.8085305 | 0.8085305 | -85.78006 | -82.09648 | 82096.48 | 51.3103 | 0.02021326 | 2.538447 | 97 | -23.56718 | -0.8086754 | 0.8086754 | -88.69221 | -84.59966 | 84599.66 | 52.87479 | 0.02021689 | 2.615377 | 97 | -23.59329 | -0.8083411 | 0.8083411 | -86.34755 | -82.30668 | 82306.68 | 51.44168 | 0.02020853 | 2.545543 | 97 | -23.57858 | -0.8082035 | 0.8082035 | -49.46506 | -46.32298 | 46322.98 | 28.95186 | 0.02020509 | 1.4329 | 51.98979 | 0.02021383 | 2.571991 | 97 | -23.57117 | -0.8083008 | 0.8083008 | -20.22903 | -16.27639 | 16276.39 | 10.17274 | 0.02020752 | 0.5034138 | [43 empty] | 97 | -23.60184 | -0.8088037 | 0.8088037 | -88.70431 | -85.34354 | 85343.54 | 53.33971 | 0.02022009 | 2.637956 | 97 | -23.505 | -0.8084149 | 0.8084149 | -84.49224 | -80.9007 | 80900.7 | 50.56294 | 0.02021037 | 2.501831 | 97 | -23.56687 | -0.8079217 | 0.8079217 | -83.54327 | -80.04938 | 80049.38 | 50.03086 | 0.02019804 | 2.477015 | 97 | -23.39342 | -0.8081702 | 0.8081702 | -85.36354 | -81.85794 | 81857.94 | 51.16121 | 0.02020426 | 2.5322 | 97 | -23.92053 | -0.8084207 | 0.8084207 | -93.35664 | -89.69128 | 89691.28 | 56.05705 | 0.02021052 | 2.773657 | 52.23035 | 0.02020866 | 2.584554 | 97 | -23.48997 | -0.8084747 | 0.8084747 | -74.73093 | -70.94324 | 70943.24 | 44.33953 | 0.02021187 | 2.193737 | 97 | -23.64532 | -0.8078355 | 0.8078355 | -75.20914 | -71.50375 | 71503.75 | 44.68984 | 0.02019589 | 2.212819 | 97 | -23.62294 | -0.8082996 | 0.8082996 | -80.59053 | -76.84229 | 76842.29 | 48.02643 | 0.02020749 | 2.376665 | 97 | -23.78186 | -0.8079362 | 0.8079362 | -81.38539 | -77.76319 | 77763.19 | 48.60199 | 0.0201984 | 2.406229 | 97 | -23.66917 | -0.808213 | 0.808213 | -76.36314 | -72.72348 | 72723.48 | 45.45218 | 0.02020532 | 2.249515 | 46.22199 | 0.02020379 | 2.287788
98 | -23.59962 | -0.8167114 | 0.8167114 | -77.11699 | -73.50939 | 73509.39 | 45.94337 | 0.02041778 | 2.250164 | 98 | -23.80721 | -0.8170576 | 0.8170576 | -80.47662 | -76.43655 | 76436.55 | 47.77284 | 0.02042644 | 2.338775 | 98 | -23.77062 | -0.8162755 | 0.8162755 | -77.29119 | -72.86214 | 72862.14 | 45.53884 | 0.02040689 | 2.231542 | 98 | -23.83822 | -0.8163468 | 0.8163468 | -84.39733 | -80.11961 | 80119.61 | 50.07475 | 0.02040867 | 2.453602 | 98 | -23.80572 | -0.8163052 | 0.8163052 | -83.03096 | -79.25614 | 79256.14 | 49.53509 | 0.02040763 | 2.427283 | 47.77298 | 0.02041348 | 2.340266 | 98 | -23.66859 | -0.817052 | 0.817052 | -88.44743 | -84.62204 | 84622.04 | 52.88878 | 0.0204263 | 2.589249 | 98 | -23.62841 | -0.8166455 | 0.8166455 | -86.89452 | -83.21093 | 83210.93 | 52.00683 | 0.02041614 | 2.547339 | 98 | -23.57482 | -0.8163159 | 0.8163159 | -89.69665 | -85.60409 | 85604.09 | 53.50256 | 0.0204079 | 2.621659 | 98 | -23.60157 | -0.8166183 | 0.8166183 | -87.33987 | -83.29901 | 83299.01 | 52.06188 | 0.02041546 | 2.550121 | 98 | -23.58701 | -0.8166374 | 0.8166374 | -50.17054 | -47.02847 | 47028.47 | 29.39279 | 0.02041594 | 1.439698 | 52.61501 | 0.02041645 | 2.577089 | 98 | -23.57952 | -0.8166539 | 0.8166539 | -20.11129 | -16.15865 | 16158.65 | 10.09916 | 0.02041635 | 0.4946604 | [43 empty] | 98 | -23.60999 | -0.8169477 | 0.8169477 | -89.82002 | -86.45925 | 86459.25 | 54.03703 | 0.02042369 | 2.645801 | 98 | -23.51298 | -0.8163918 | 0.8163918 | -85.75714 | -82.1656 | 82165.6 | 51.3535 | 0.02040979 | 2.51612 | 98 | -23.57504 | -0.8160934 | 0.8160934 | -84.83865 | -81.34476 | 81344.76 | 50.84048 | 0.02040234 | 2.491895 | 98 | -23.40185 | -0.8165976 | 0.8165976 | -86.63667 | -83.13106 | 83131.06 | 51.95691 | 0.02041494 | 2.545044 | 98 | -23.92881 | -0.8167002 | 0.8167002 | -94.49417 | -90.82881 | 90828.81 | 56.76801 | 0.0204175 | 2.78036 | 52.99118 | 0.02041365 | 2.59587 | 98 | -23.49845 | -0.8169559 | 0.8169559 | -75.60193 | -71.81424 | 71814.24 | 44.8839 | 0.0204239 | 2.197617 | 98 | -23.65427 | -0.8167875 | 0.8167875 | -76.11987 | -72.41448 | 72414.48 | 45.25905 | 0.02041969 | 2.216442 | 98 | -23.63189 | -0.8172423 | 0.8172423 | -81.34405 | -77.59581 | 77595.81 | 48.49738 | 0.02043106 | 2.373709 | 98 | -23.79033 | -0.8164027 | 0.8164027 | -82.43796 | -78.81576 | 78815.76 | 49.25985 | 0.02041007 | 2.413507 | 98 | -23.67753 | -0.8165638 | 0.8165638 | -76.63129 | -72.99163 | 72991.63 | 45.61977 | 0.0204141 | 2.234719 | 46.70399 | 0.02041976 | 2.287196
99 | -23.60776 | -0.8248467 | 0.8248467 | -77.99625 | -74.38865 | 74388.65 | 46.49291 | 0.02062117 | 2.254621 | 99 | -23.81576 | -0.8256012 | 0.8256012 | -81.46338 | -77.42331 | 77423.31 | 48.38957 | 0.02064003 | 2.344452 | 99 | -23.77922 | -0.824873 | 0.824873 | -77.94973 | -73.52068 | 73520.68 | 45.95042 | 0.02062182 | 2.228242 | 99 | -23.84651 | -0.8246381 | 0.8246381 | -85.59566 | -81.31794 | 81317.94 | 50.82371 | 0.02061595 | 2.465261 | 99 | -23.81429 | -0.8248727 | 0.8248727 | -84.09076 | -80.31594 | 80315.94 | 50.19746 | 0.02062182 | 2.434192 | 48.37081 | 0.02062416 | 2.345347 | 99 | -23.67661 | -0.8250714 | 0.8250714 | -89.62471 | -85.79933 | 85799.33 | 53.62458 | 0.02062679 | 2.599755 | 99 | -23.6369 | -0.8251368 | 0.8251368 | -87.96864 | -84.28506 | 84285.06 | 52.67816 | 0.02062842 | 2.553669 | 99 | -23.58343 | -0.824929 | 0.824929 | -90.64283 | -86.55027 | 86550.27 | 54.09392 | 0.02062322 | 2.622961 | 99 | -23.60979 | -0.8248356 | 0.8248356 | -88.57193 | -84.53106 | 84531.06 | 52.83191 | 0.02062089 | 2.562058 | 99 | -23.59521 | -0.8248348 | 0.8248348 | -50.81791 | -47.67583 | 47675.83 | 29.79739 | 0.02062087 | 1.445011 | 53.30714 | 0.02062483 | 2.58461 | 99 | -23.58778 | -0.8249135 | 0.8249135 | -19.9136 | -15.96096 | 15960.96 | 9.975597 | 0.02062284 | 0.4837161 | [43 empty] | 99 | -23.61781 | -0.8247698 | 0.8247698 | -91.2127 | -87.85193 | 87851.93 | 54.90746 | 0.02061925 | 2.662923 | 99 | -23.52172 | -0.8251357 | 0.8251357 | -87.10604 | -83.5145 | 83514.5 | 52.19656 | 0.02062839 | 2.530326 | 99 | -23.58378 | -0.8248397 | 0.8248397 | -85.93241 | -82.43852 | 82438.52 | 51.52408 | 0.02062099 | 2.498623 | 99 | -23.40989 | -0.8246454 | 0.8246454 | -87.69892 | -84.19331 | 84193.31 | 52.62082 | 0.02061613 | 2.55241 | 99 | -23.93716 | -0.8250454098 | 0.8250454098 | -95.54163 | -91.87627 | 91876.27 | 57.42267 | 0.02062614 | 2.783976 | 53.73432 | 0.02062218 | 2.605656 | 99 | -23.50655 | -0.8250541 | 0.8250541 | -76.68117 | -72.89349 | 72893.49 | 45.55843 | 0.02062635 | 2.208749 | 99 | -23.66243 | -0.8249476 | 0.8249476 | -77.14465 | -73.43926 | 73439.26 | 45.89954 | 0.02062369 | 2.225574 | 99 | -23.63975 | -0.8251041 | 0.8251041 | -81.92027 | -78.17203 | 78172.03 | 48.85752 | 0.0206276 | 2.36855 | 99 | -23.79874 | -0.8248126 | 0.8248126 | -83.2733 | -79.6511 | 79651.1 | 49.78194 | 0.02062031 | 2.414218 | 99 | -23.68608 | -0.8251211 | 0.8251211 | -77.29835 | -73.65869 | 73658.69 | 46.03668 | 0.02062803 | 2.231754 | 47.22682 | 0.0206252 | 2.289763
100 | -23.61615 | -0.8332342 | 0.8332342 | -78.75693 | -75.14933 | 75149.33 | 46.96833 | 0.02083085 | 2.254748 | 100 | -23.82337 | -0.8332174 | 0.8332174 | -82.55962 | -78.51955 | 78519.55 | 49.07472 | 0.02083043 | 2.355914 | 100 | -23.78767 | -0.8333203 | 0.8333203 | -78.75328 | -74.32423 | 74324.23 | 46.45265 | 0.02083301 | 2.229762 | 100 | -23.85491 | -0.833039 | 0.833039 | -86.62989 | -82.35217 | 82352.17 | 51.47011 | 0.02082598 | 2.471438 | 100 | -23.82249 | -0.8330663 | 0.8330663 | -85.08896 | -81.31414 | 81314.14 | 50.82134 | 0.02082666 | 2.440206 | 48.95743 | 0.02082939 | 2.350402 | 100 | -23.68489 | -0.8333528 | 0.8333528 | -90.72972 | -86.90434 | 86904.34 | 54.31521 | 0.02083382 | 2.607069 | 100 | -23.64514 | -0.8333802 | 0.8333802 | -88.72204 | -85.03845 | 85038.45 | 53.14903 | 0.0208345 | 2.55101 | 100 | -23.59172 | -0.8332204 | 0.8332204 | -91.60992 | -87.51737 | 87517.37 | 54.69835 | 0.02083051 | 2.625877 | 100 | -23.61801 | -0.8330602 | 0.8330602 | -89.52688 | -85.48601 | 85486.01 | 53.42876 | 0.02082651 | 2.565421 | 100 | -23.60349 | -0.8331131 | 0.8331131 | -51.4102 | -48.26812 | 48268.12 | 30.16758 | 0.02082783 | 1.448426 | 53.89784 | 0.02083133 | 2.587344 | 100 | -23.59614 | -0.833272 | 0.833272 | -19.67085 | -15.71821 | 15718.21 | 9.823881 | 0.0208318 | 0.471581 | [43 empty] | 100 | -23.62619 | -0.8331556 | 0.8331556 | -92.3582 | -88.99743 | 88997.43 | 55.62339 | 0.02082889 | 2.670492 | 100 | -23.52981 | -0.8332281 | 0.8332281 | -88.01921 | -84.42766 | 84427.66 | 52.76729 | 0.0208307 | 2.53315 | 100 | -23.59199 | -0.8330449 | 0.8330449 | -87.08365 | -83.58976 | 83589.76 | 52.2436 | 0.02082612 | 2.508561 | 100 | -23.41833 | -0.8330846 | 0.8330846 | -88.85439 | -85.34878 | 85348.78 | 53.34299 | 0.02082711 | 2.561228 | 100 | -23.94522 | -0.8331067 | 0.8331067 | -96.42337 | -92.75801 | 92758.01 | 57.97376 | 0.02082767 | 2.783497 | 54.39021 | 0.0208281 | 2.611386 | 100 | -23.51486 | -0.8333656 | 0.8333656 | -77.64424 | -73.85656 | 73856.56 | 46.16035 | 0.02083414 | 2.215611 | 100 | -23.67042 | -0.8329404 | 0.8329404 | -78.06034 | -74.35495 | 74354.95 | 46.47185 | 0.02082351 | 2.231701 | 100 | -23.64812 | -0.8334793 | 0.8334793 | -83.04179 | -79.29355 | 79293.55 | 49.55847 | 0.02083698 | 2.37839 | 100 | -23.807 | -0.8330788 | 0.8330788 | -84.0689 | -80.4467 | 80446.7 | 50.27919 | 0.02082697 | 2.414138 | 100 | -23.69443 | -0.8334648 | 0.8334648 | -77.71888 | -74.07922 | 74079.22 | 46.29952 | 0.02083662 | 2.222026 | 47.75387 | 0.02083164 | 2.292372
101 | -23.62471 | -0.8417958 | 0.8417958 | -79.45579 | -75.84819 | 75848.19 | 47.40512 | 0.02104489 | 2.252571 | 101 | -23.83212 | -0.8419626 | 0.8419626 | -83.91734 | -79.87727 | 79877.27 | 49.92329 | 0.02104906 | 2.371758 | 101 | -23.79564 | -0.8412937 | 0.8412937 | -79.48304 | -75.05399 | 75053.99 | 46.90874 | 0.02103234 | 2.230315 | 101 | -23.86347 | -0.841593 | 0.841593 | -87.61814 | -83.34042 | 83340.42 | 52.08777 | 0.02103983 | 2.475675 | 101 | -23.83079 | -0.8413744 | 0.8413744 | -86.02969 | -82.25487 | 82254.87 | 51.40929 | 0.02103436 | 2.444062 | 49.54684 | 0.0210401 | 2.354877 | 101 | -23.69323 | -0.8416973 | 0.8416973 | -91.35446 | -87.52907 | 87529.07 | 54.70567 | 0.02104243 | 2.599779 | 101 | -23.65382 | -0.8420585 | 0.8420585 | -89.83001 | -86.14643 | 86146.43 | 53.84152 | 0.02105146 | 2.557614 | 101 | -23.60038 | -0.8418719 | 0.8418719 | -92.52988 | -88.43732 | 88437.32 | 55.27332 | 0.0210468 | 2.626211 | 101 | -23.62653 | -0.8415763 | 0.8415763 | -90.68471 | -86.64385 | 86643.85 | 54.1524 | 0.02103941 | 2.573856 | 101 | -23.612 | -0.8416267 | 0.8416267 | -51.8473 | -48.70522 | 48705.22 | 30.44076 | 0.02104067 | 1.446758 | 54.49323 | 0.02104502 | 2.589364 | 101 | -23.60455 | -0.8416785 | 0.8416785 | -19.59369 | -15.64105 | 15641.05 | 9.775657 | 0.02104196 | 0.4645791 | [43 empty] | 101 | -23.6343 | -0.8412643 | 0.8412643 | -93.45322 | -90.09244 | 90092.44 | 56.30778 | 0.02103161 | 2.677293 | 101 | -23.53776 | -0.8411711 | 0.8411711 | -89.20098 | -85.60943 | 85609.43 | 53.5059 | 0.02102928 | 2.544353 | 101 | -23.60041 | -0.8414674 | 0.8414674 | -88.00525 | -84.51136 | 84511.36 | 52.8196 | 0.02103669 | 2.510833 | 101 | -23.4269 | -0.8416516 | 0.8416516 | -90.04511 | -86.53951 | 86539.51 | 54.08719 | 0.02104129 | 2.570526 | 101 | -23.95393 | -0.8418135 | 0.8418135 | -97.60611 | -93.94075 | 93940.75 | 58.71297 | 0.02104534 | 2.789833 | 55.08669 | 0.02103684 | 2.618582 | 101 | -23.52311 | -0.8416182 | 0.8416182 | -78.52713 | -74.73944 | 74739.44 | 46.71215 | 0.02104046 | 2.220111 | 101 | -23.67908 | -0.8415963 | 0.8415963 | -79.15712 | -75.45172 | 75451.72 | 47.15733 | 0.02103991 | 2.241328 | 101 | -23.65646 | -0.8418176 | 0.8418176 | -83.55828 | -79.81004 | 79810.04 | 49.88127 | 0.02104544 | 2.37017 | 101 | -23.81555 | -0.8416209 | 0.8416209 | -84.14438 | -80.52218 | 80522.18 | 50.32636 | 0.02104052 | 2.391878 | 101 | -23.70241 | -0.8414509 | 0.8414509 | -78.20914 | -74.56949 | 74569.49 | 46.60593 | 0.02103627 | 2.215503 | 48.13661 | 0.02104052 | 2.287805
102 | -23.63274 | -0.8498239 | 0.8498239 | -80.52161 | -76.91401 | 76914.01 | 48.07125 | 0.0212456 | 2.262645 | 102 | -23.84059 | -0.8504312 | 0.8504312 | -84.9026 | -80.86253 | 80862.53 | 50.53908 | 0.02126078 | 2.377104 | 102 | -23.80394 | -0.8495958 | 0.8495958 | -80.06301 | -75.63396 | 75633.96 | 47.27123 | 0.02123989 | 2.225587 | 102 | -23.8716 | -0.8497235 | 0.8497235 | -88.54896 | -84.27124 | 84271.24 | 52.66952 | 0.02124309 | 2.479372 | 102 | -23.83975 | -0.8503311 | 0.8503311 | -84.56906 | -80.79423 | 80794.23 | 50.4964 | 0.02125828 | 2.375376 | 49.8095 | 0.02124953 | 2.344028 | 102 | -23.70187 | -0.850337 | 0.850337 | -92.51132 | -88.68593 | 88685.93 | 55.42871 | 0.02125842 | 2.607376 | 102 | -23.66194 | -0.8501807 | 0.8501807 | -90.64987 | -86.96629 | 86966.29 | 54.35393 | 0.02125452 | 2.557288 | 102 | -23.60871 | -0.8502089 | 0.8502089 | -93.64426 | -89.55171 | 89551.71 | 55.96982 | 0.02125522 | 2.633227 | 102 | -23.63496 | -0.8500117 | 0.8500117 | -91.65617 | -87.61531 | 87615.31 | 54.75957 | 0.02125029 | 2.576885 | 102 | -23.62064 | -0.8502594 | 0.8502594 | -51.56528 | -48.4232 | 48423.2 | 30.2645 | 0.02125648 | 1.423777 | 55.12801 | 0.02125461 | 2.593696 | 102 | -23.6127 | -0.8498277 | 0.8498277 | -19.49653 | -15.54389 | 15543.89 | 9.714934 | 0.02124569 | 0.457266 | [43 empty] | 102 | -23.64263 | -0.8495915 | 0.8495915 | -94.48934 | -91.12856 | 91128.56 | 56.95535 | 0.02123979 | 2.68154 | 102 | -23.54676 | -0.8501754 | 0.8501754 | -90.83083 | -87.23929 | 87239.29 | 54.52456 | 0.02125438 | 2.565332 | 102 | -23.60912 | -0.8501775 | 0.8501775 | -88.93296 | -85.43908 | 85439.08 | 53.39942 | 0.02125444 | 2.512389 | 102 | -23.435 | -0.849749 | 0.849749 | -91.20525 | -87.69965 | 87699.65 | 54.81228 | 0.02124373 | 2.580163 | 102 | -23.96242 | -0.8503062 | 0.8503062 | -98.65352 | -94.98816 | 94988.16 | 59.3676 | 0.02125765 | 2.792763 | 55.81184 | 0.02125 | 2.62644 | 102 | -23.53172 | -0.8502294 | 0.8502294 | -79.50196 | -75.71428 | 75714.28 | 47.32142 | 0.02125574 | 2.22629 | 102 | -23.68734 | -0.8498567 | 0.8498567 | -80.02168 | -76.31629 | 76316.29 | 47.69768 | 0.02124642 | 2.244975 | 102 | -23.66464 | -0.8499906 | 0.8499906 | -84.32182 | -80.57358 | 80573.58 | 50.35848 | 0.02124976 | 2.369837 | 102 | -23.82372 | -0.8497994 | 0.8497994 | -84.741 | -81.11881 | 81118.81 | 50.69925 | 0.02124498 | 2.386411 | 102 | -23.71089 | -0.8499253 | 0.8499253 | -78.27741 | -74.63775 | 74637.75 | 46.64859 | 0.02124813 | 2.195421 | 48.54509 | 0.02124901 | 2.284581
103 | -23.64125 | -0.8583434 | 0.8583434 | -81.40747 | -77.79987 | 77799.87 | 48.62492 | 0.02145858 | 2.265989 | 103 | -23.84874 | -0.858586 | 0.858586 | -85.88838 | -81.84831 | 81848.31 | 51.15519 | 0.02146465 | 2.38323 | 103 | -23.81255 | -0.8582013 | 0.8582013 | -80.78093 | -76.35188 | 76351.88 | 47.71992 | 0.02145503 | 2.224183 | 103 | -23.88 | -0.8581304 | 0.8581304 | -89.44637 | -85.16865 | 85168.65 | 53.23041 | 0.02145326 | 2.481227 | 103 | -23.84734 | -0.857925 | 0.857925 | -85.39522 | -81.6204 | 81620.4 | 51.01275 | 0.02144813 | 2.378425 | 50.34864 | 0.02145593 | 2.346607 | 103 | -23.71006 | -0.8585238 | 0.8585238 | -93.523 | -89.69762 | 89697.62 | 56.06101 | 0.0214631 | 2.611972 | 103 | -23.67005 | -0.8582858 | 0.8582858 | -91.50935 | -87.82577 | 87825.77 | 54.8911 | 0.02145714 | 2.558174 | 103 | -23.61685 | -0.8583422 | 0.8583422 | -94.50813 | -90.41557 | 90415.57 | 56.50973 | 0.02145855 | 2.633436 | 103 | -23.64327 | -0.8583209 | 0.8583209 | -92.73589 | -88.69503 | 88695.03 | 55.43439 | 0.02145802 | 2.583388 | 103 | -23.62859 | -0.8582192 | 0.8582192 | -50.31356 | -47.17148 | 47171.48 | 29.48218 | 0.02145548 | 1.374109 | 55.72406 | 0.0214592 | 2.596744 | 103 | -23.62107 | -0.8582033 | 0.8582033 | -19.26136 | -15.30872 | 15308.72 | 9.567951 | 0.02145508 | 0.4459526 | [43 empty] | 103 | -23.65098 | -0.8579431 | 0.8579431 | -95.77184 | -92.41107 | 92411.07 | 57.75692 | 0.02144858 | 2.692809 | 103 | -23.55486 | -0.8582699 | 0.8582699 | -91.70351 | -88.11196 | 88111.96 | 55.06998 | 0.02145675 | 2.566557 | 103 | -23.61727 | -0.8583283 | 0.8583283 | -90.11517 | -86.62128 | 86621.28 | 54.1383 | 0.02145821 | 2.522965 | 103 | -23.44318 | -0.857932 | 0.857932 | -92.47502 | -88.96942 | 88969.42 | 55.60589 | 0.0214483 | 2.592555 | 103 | -23.97034 | -0.8582245 | 0.8582245 | -99.49608 | -95.83072 | 95830.72 | 59.8942 | 0.02145561 | 2.79154 | 56.49306 | 0.02145349 | 2.633281 | 103 | -23.54027 | -0.858778 | 0.858778 | -80.25765 | -76.46996 | 76469.96 | 47.79373 | 0.02146945 | 2.226127 | 103 | -23.69581 | -0.8583321 | 0.8583321 | -80.95685 | -77.25145 | 77251.45 | 48.28216 | 0.0214583 | 2.250046 | 103 | -23.67311 | -0.8584635 | 0.8584635 | -85.08732 | -81.33908 | 81339.08 | 50.83692 | 0.02146159 | 2.36874 | 103 | -23.83242 | -0.8584954 | 0.8584954 | -84.9539 | -81.3317 | 81331.7 | 50.83231 | 0.02146238 | 2.368438 | 103 | -23.7194 | -0.8584417 | 0.8584417 | -78.68031 | -75.04065 | 75040.65 | 46.90041 | 0.02146104 | 2.185374 | 48.92911 | 0.02146255 | 2.279743
104 | -23.64941 | -0.8665022 | 0.8665022 | -82.22337 | -78.61577 | 78615.77 | 49.13486 | 0.02166255 | 2.268193 | 104 | -23.85694 | -0.8667883 | 0.8667883 | -86.02294 | -81.98287 | 81982.87 | 51.23929 | 0.02166971 | 2.364559 | 104 | -23.82064 | -0.8662951 | 0.8662951 | -81.76604 | -77.33699 | 77336.99 | 48.33562 | 0.02165738 | 2.231832 | 104 | -23.88841 | -0.8665357 | 0.8665357 | -90.13942 | -85.8617 | 85861.7 | 53.66356 | 0.02166339 | 2.477154 | 104 | -23.85606 | -0.8666367 | 0.8666367 | -86.24851 | -82.47369 | 82473.69 | 51.54605 | 0.02166592 | 2.379131 | 50.78388 | 0.02166379 | 2.344183 | 104 | -23.71876 | -0.8672248 | 0.8672248 | -94.23225 | -90.40686 | 90406.86 | 56.50429 | 0.02168062 | 2.606212 | 104 | -23.67855 | -0.8667869 | 0.8667869 | -92.6377 | -88.95411 | 88954.11 | 55.59632 | 0.02166967 | 2.565628 | 104 | -23.62498 | -0.8664732 | 0.8664732 | -94.98034 | -90.88778 | 90887.78 | 56.80487 | 0.02166183 | 2.622348 | 104 | -23.65128 | -0.8663253 | 0.8663253 | -93.5102 | -89.46934 | 89469.34 | 55.91834 | 0.02165813 | 2.581863 | 104 | -23.63708 | -0.8667083 | 0.8667083 | -50.86904 | -47.72696 | 47726.96 | 29.82935 | 0.02166771 | 1.376673 | 56.20595 | 0.02166756 | 2.594013 | 104 | -23.62955 | -0.8666828 | 0.8666828 | -19.1257 | -15.17306 | 15173.06 | 9.483162 | 0.02166707 | 0.4376762 | [43 empty] | 104 | -23.6593 | -0.8662617 | 0.8662617 | -96.80065 | -93.43988 | 93439.88 | 58.39992 | 0.02165654 | 2.696641 | 104 | -23.56309 | -0.8665035 | 0.8665035 | -92.93797 | -89.34643 | 89346.43 | 55.84152 | 0.02166259 | 2.577786 | 104 | -23.62527 | -0.86633 | 0.86633 | -91.25422 | -87.76033 | 87760.33 | 54.85021 | 0.02165825 | 2.532532 | 104 | -23.45134 | -0.8660951 | 0.8660951 | -93.35702 | -89.85141 | 89851.41 | 56.15713 | 0.02165238 | 2.593578 | 104 | -23.97886 | -0.8667432 | 0.8667432 | -100.8057 | -97.14031 | 97140.31 | 60.71269 | 0.02166858 | 2.801877 | 57.19229 | 0.02165967 | 2.640497 | 104 | -23.54822 | -0.8667327 | 0.8667327 | -81.21852 | -77.43083 | 77430.83 | 48.39427 | 0.02166832 | 2.233411 | 104 | -23.70414 | -0.8666572 | 0.8666572 | -81.94158 | -78.23619 | 78236.19 | 48.89762 | 0.02166643 | 2.256838 | 104 | -23.68122 | -0.8665718 | 0.8665718 | -85.68174 | -81.9335 | 81933.5 | 51.20844 | 0.02166429 | 2.363725 | 104 | -23.84063 | -0.8667012 | 0.8667012 | -85.36968 | -81.74748 | 81747.48 | 51.09217 | 0.02166753 | 2.358006 | 104 | -23.72768 | -0.866716 | 0.866716 | -79.21321 | -75.57355 | 75573.55 | 47.23347 | 0.0216679 | 2.179882 | 49.36519 | 0.02166689 | 2.27837
105 | -23.65795 | -0.875042 | 0.875042 | -83.04682 | -79.43922 | 79439.22 | 49.64951 | 0.02187605 | 2.269583 | 105 | -23.86548 | -0.8753229 | 0.8753229 | -87.07023 | -83.03016 | 83030.16 | 51.89385 | 0.02188307 | 2.371415 | 105 | -23.8295 | -0.8751553 | 0.8751553 | -80.43275 | -76.0037 | 76003.7 | 47.50231 | 0.02187888 | 2.171149 | 105 | -23.89682 | -0.8749467 | 0.8749467 | -91.19032 | -86.9126 | 86912.6 | 54.32037 | 0.02187367 | 2.483368 | 105 | -23.86461 | -0.8751919 | 0.8751919 | -87.2135 | -83.43867 | 83438.67 | 52.14917 | 0.0218798 | 2.383439 | 51.10304 | 0.02187829 | 2.335787 | 105 | -23.72682 | -0.8752886 | 0.8752886 | -94.97725 | -91.15187 | 91151.87 | 56.96992 | 0.02188222 | 2.60348 | 105 | -23.68687 | -0.8751051 | 0.8751051 | -93.60755 | -89.92397 | 89923.97 | 56.20248 | 0.02187763 | 2.568948 | 105 | -23.63373 | -0.8752239 | 0.8752239 | -94.79296 | -90.7004 | 90700.4 | 56.68775 | 0.0218806 | 2.590777 | 105 | -23.65978 | -0.8748293 | 0.8748293 | -94.79459 | -90.75372 | 90753.72 | 56.72108 | 0.02187073 | 2.593469 | 105 | -23.64534 | -0.874961 | 0.874961 | -51.49729 | -48.35521 | 48355.21 | 30.22201 | 0.02187402 | 1.381639 | 56.64531 | 0.02187779 | 2.589169 | 105 | -23.63747 | -0.8745994 | 0.8745994 | -18.78832 | -14.83568 | 14835.68 | 9.272297 | 0.02186498 | 0.4240706 | [43 empty] | 105 | -23.66785 | -0.8748116 | 0.8748116 | -98.03892 | -94.67815 | 94678.15 | 59.17384 | 0.02187029 | 2.705672 | 105 | -23.57122 | -0.8746383 | 0.8746383 | -93.88643 | -90.29489 | 90294.89 | 56.43431 | 0.02186596 | 2.580921 | 105 | -23.63383 | -0.8748886 | 0.8748886 | -92.28389 | -88.79 | 88790 | 55.49375 | 0.02187221 | 2.53718 | 105 | -23.45996 | -0.8747139 | 0.8747139 | -94.79779 | -91.29219 | 91292.19 | 57.05762 | 0.02186785 | 2.609201 | 105 | -23.98729 | -0.8751809 | 0.8751809 | -101.8356 | -98.17026 | 98170.26 | 61.35642 | 0.02187952 | 2.804285 | 57.90319 | 0.02187117 | 2.647467 | 105 | -23.55657 | -0.8750804 | 0.8750804 | -82.41599 | -78.6283 | 78628.3 | 49.14269 | 0.02187701 | 2.246317 | 105 | -23.71231 | -0.8748283 | 0.8748283 | -82.38627 | -78.68088 | 78680.88 | 49.17555 | 0.02187071 | 2.248466 | 105 | -23.68995 | -0.8753075 | 0.8753075 | -86.05183 | -82.30359 | 82303.59 | 51.43974 | 0.02188269 | 2.350705 | 105 | -23.84864 | -0.8747153 | 0.8747153 | -85.48996 | -81.86776 | 81867.76 | 51.16735 | 0.02186788 | 2.33984 | 105 | -23.73627 | -0.8753105 | 0.8753105 | -79.56922 | -75.92956 | 75929.56 | 47.45598 | 0.02188276 | 2.168647 | 49.67626 | 0.02187621 | 2.270789
106 | -23.66577 | -0.8828616 | 0.8828616 | -83.84952 | -80.24191 | 80241.91 | 50.1512 | 0.02207154 | 2.272211 | 106 | -23.87385 | -0.8836901 | 0.8836901 | -88.02951 | -83.98944 | 83989.44 | 52.4934 | 0.02209225 | 2.3761 | 106 | -23.83743 | -0.8830837 | 0.8830837 | -80.15311 | -75.72406 | 75724.06 | 47.32754 | 0.02207709 | 2.14374 | 106 | -23.90522 | -0.8833503 | 0.8833503 | -92.01929 | -87.74157 | 87741.57 | 54.83848 | 0.02208376 | 2.483204 | 106 | -23.87268 | -0.8832621 | 0.8832621 | -88.00473 | -84.2299 | 84229.9 | 52.64369 | 0.02208155 | 2.384057 | 51.49086 | 0.02208124 | 2.331883 | 106 | -23.73489 | -0.8833497 | 0.8833497 | -95.87522 | -92.04983 | 92049.83 | 57.53115 | 0.02208374 | 2.605136 | 106 | -23.69508 | -0.8833153 | 0.8833153 | -94.59151 | -90.90792 | 90907.92 | 56.81745 | 0.02208288 | 2.572918 | 106 | -23.64164 | -0.8831398 | 0.8831398 | -95.7051 | -91.61254 | 91612.54 | 57.25784 | 0.02207849 | 2.593376 | 106 | -23.66833 | -0.8833825 | 0.8833825 | -95.8366 | -91.79574 | 91795.74 | 57.37234 | 0.02208456 | 2.597848 | 106 | -23.65349 | -0.8831167 | 0.8831167 | -52.1578 | -49.01573 | 49015.73 | 30.63483 | 0.02207792 | 1.387578 | 57.24469 | 0.02208242 | 2.59232 | 106 | -23.64649 | -0.8836223 | 0.8836223 | -18.53774 | -14.5851 | 14585.1 | 9.115687 | 0.02209056 | 0.4126509 | [43 empty] | 106 | -23.67608 | -0.8830456 | 0.8830456 | -99.20499 | -95.84421 | 95844.21 | 59.90263 | 0.02207614 | 2.713456 | 106 | -23.57957 | -0.8829867 | 0.8829867 | -95.4308 | -91.83926 | 91839.26 | 57.39953 | 0.02207467 | 2.600245 | 106 | -23.64203 | -0.8830838 | 0.8830838 | -93.47639 | -89.98251 | 89982.51 | 56.23907 | 0.02207709 | 2.547394 | 106 | -23.46866 | -0.883414 | 0.883414 | -95.87309 | -92.36749 | 92367.49 | 57.72968 | 0.02208535 | 2.613936 | 106 | -23.99569 | -0.8835762 | 0.8835762 | -102.8942 | -99.22885 | 99228.85 | 62.01803 | 0.0220894 | 2.807592 | 58.65779 | 0.02208053 | 2.656539 | 106 | -23.56471 | -0.8832136 | 0.8832136 | -82.98033 | -79.19264 | 79192.64 | 49.4954 | 0.02208034 | 2.241605 | 106 | -23.72048 | -0.8829986 | 0.8829986 | -83.34004 | -79.63465 | 79634.65 | 49.77165 | 0.02207497 | 2.254665 | 106 | -23.69766 | -0.883013 | 0.883013 | -86.70552 | -82.95728 | 82957.28 | 51.8483 | 0.02207533 | 2.348699 | 106 | -23.85705 | -0.883125 | 0.883125 | -85.9936 | -82.3714 | 82371.4 | 51.48212 | 0.02207812 | 2.331816 | 106 | -23.74456 | -0.8835969 | 0.8835969 | -79.75341 | -76.11375 | 76113.75 | 47.5711 | 0.02208992 | 2.15352 | 50.03371 | 0.02207974 | 2.266047
107 | -23.67436 | -0.8914524 | 0.8914524 | -84.80405 | -81.19644 | 81196.44 | 50.74778 | 0.02228631 | 2.277083 | 107 | -23.88189 | -0.8917383 | 0.8917383 | -88.76778 | -84.7277 | 84727.7 | 52.95481 | 0.02229346 | 2.375352 | 107 | -23.84581 | -0.8914617 | 0.8914617 | -80.57013 | -76.14108 | 76141.08 | 47.58818 | 0.02228654 | 2.135287 | 107 | -23.91335 | -0.8914821 | 0.8914821 | -92.92329 | -88.64557 | 88645.57 | 55.40348 | 0.02228705 | 2.485904 | 107 | -23.8811 | -0.8916777 | 0.8916777 | -88.85588 | -85.08105 | 85081.05 | 53.17566 | 0.02229194 | 2.385421 | 51.97398 | 0.02228906 | 2.331816 | 107 | -23.74304 | -0.8915011 | 0.8915011 | -96.39783 | -92.57245 | 92572.45 | 57.85778 | 0.02228753 | 2.595971 | 107 | -23.70414 | -0.892375 | 0.892375 | -95.45279 | -91.76921 | 91769.21 | 57.35575 | 0.02230938 | 2.570926 | 107 | -23.65078 | -0.8922778 | 0.8922778 | -96.21531 | -92.12275 | 92122.75 | 57.57672 | 0.02230695 | 2.581112 | 107 | -23.67663 | -0.8916768 | 0.8916768 | -96.76031 | -92.71944 | 92719.44 | 57.94965 | 0.02229192 | 2.599581 | 107 | -23.66189 | -0.8915147 | 0.8915147 | -52.80437 | -49.66229 | 49662.29 | 31.03893 | 0.02228787 | 1.392638 | 57.68498 | 0.02229894 | 2.586893 | 107 | -23.65466 | -0.8917954 | 0.8917954 | -18.54464 | -14.592 | 14592 | 9.120001 | 0.02229488 | 0.4090625 | [43 empty] | 107 | -23.68433 | -0.8912934 | 0.8912934 | -100.2217 | -96.86095 | 96860.95 | 60.53809 | 0.02228234 | 2.716865 | 107 | -23.58791 | -0.8913217 | 0.8913217 | -96.3486 | -92.75706 | 92757.06 | 57.97316 | 0.02228304 | 2.601672 | 107 | -23.65003 | -0.8910909 | 0.8910909 | -94.53714 | -91.04325 | 91043.25 | 56.90203 | 0.02227727 | 2.554264 | 107 | -23.47674 | -0.8914876 | 0.8914876 | -96.96522 | -93.45962 | 93459.62 | 58.41226 | 0.02228719 | 2.620889 | 107 | -24.00375 | -0.8916391 | 0.8916391 | -103.7466 | -100.0812 | 100081.2 | 62.55075 | 0.02229098 | 2.806101 | 59.27526 | 0.02228416 | 2.659972 | 107 | -23.57325 | -0.8917624 | 0.8917624 | -83.73419 | -79.9465 | 79946.5 | 49.96656 | 0.02229406 | 2.24125 | 107 | -23.72877 | -0.8912908 | 0.8912908 | -84.38805 | -80.68266 | 80682.66 | 50.42666 | 0.02228227 | 2.263085 | 107 | -23.70626 | -0.8916118 | 0.8916118 | -87.52015 | -83.77191 | 83771.91 | 52.35744 | 0.02229029 | 2.34889 | 107 | -23.86531 | -0.8913797 | 0.8913797 | -86.43909 | -82.81689 | 82816.89 | 51.76056 | 0.02228449 | 2.322716 | 107 | -23.75319 | -0.8922268 | 0.8922268 | -74.01586 | -70.37621 | 70376.21 | 43.98513 | 0.02230567 | 1.971926 | 49.69927 | 0.02229136 | 2.229531
108 | -23.68206 | -0.8991489 | 0.8991489 | -85.39062 | -81.78302 | 81783.02 | 51.11439 | 0.02247872 | 2.273901 | 108 | -23.89032 | -0.9001651 | 0.9001651 | -89.70375 | -85.66368 | 85663.68 | 53.5398 | 0.02250413 | 2.37911 | 108 | -23.84581 | -0.8914617 | 0.8914617 | -80.57013 | -76.14108 | 76141.08 | 47.58818 | 0.02228654 | 2.135287 | 108 | -23.92183 | -0.8999549 | 0.8999549 | -93.77216 | -89.49444 | 89494.44 | 55.93403 | 0.02249887 | 2.486081 | 108 | -23.88913 | -0.8997141 | 0.8997141 | -89.60296 | -85.82813 | 85828.13 | 53.64258 | 0.02249285 | 2.384872 | 52.36379 | 0.02245222 | 2.332232 | 108 | -23.75183 | -0.900297 | 0.900297 | -97.0239 | -93.19852 | 93198.52 | 58.24907 | 0.02250743 | 2.587994 | 108 | -23.71192 | -0.9001551 | 0.9001551 | -96.30363 | -92.62004 | 92620.04 | 57.88753 | 0.02250388 | 2.572336 | 108 | -23.6584 | -0.8998983 | 0.8998983 | -96.65806 | -92.5655 | 92565.5 | 57.85344 | 0.02249746 | 2.571555 | 108 | -23.6851 | -0.9001475 | 0.9001475 | -98.02805 | -93.98718 | 93987.18 | 58.74199 | 0.02250369 | 2.610327 | 108 | -23.67006 | -0.8996823 | 0.8996823 | -53.39596 | -50.25388 | 50253.88 | 31.40868 | 0.02249206 | 1.396434 | 58.18301 | 0.02250311 | 2.585554 | 108 | -23.66317 | -0.900297 | 0.900297 | -18.37521 | -14.42257 | 14422.57 | 9.014109 | 0.02250743 | 0.4004949 | [43 empty] | 108 | -23.6929 | -0.8998672 | 0.8998672 | -101.2927 | -97.93194 | 97931.94 | 61.20746 | 0.02249668 | 2.720733 | 108 | -23.59631 | -0.8997223 | 0.8997223 | -97.67618 | -94.08464 | 94084.64 | 58.8029 | 0.02249306 | 2.614269 | 108 | -23.65877 | -0.899826 | 0.899826 | -95.38529 | -91.89141 | 91891.41 | 57.43213 | 0.02249565 | 2.553033 | 108 | -23.48531 | -0.9000602 | 0.9000602 | -98.47118 | -94.96557 | 94965.57 | 59.35348 | 0.02250151 | 2.637756 | 108 | -24.01195 | -0.899837 | 0.899837 | -104.7673 | -101.1019 | 101101.9 | 63.1887 | 0.02249593 | 2.808895 | 59.99693 | 0.02249656 | 2.666938 | 108 | -23.58173 | -0.9002411 | 0.9002411 | -83.54764 | -79.75995 | 79759.95 | 49.84997 | 0.02250603 | 2.214961 | 108 | -23.73731 | -0.8998333 | 0.8998333 | -85.0824 | -81.37701 | 81377.01 | 50.86063 | 0.02249583 | 2.260891 | 108 | -23.71427 | -0.8996253 | 0.8996253 | -87.88243 | -84.13419 | 84134.19 | 52.58387 | 0.02249063 | 2.338034 | 108 | -23.87512 | -0.9011939 | 0.9011939 | -82.23641 | -78.61421 | 78614.21 | 49.13388 | 0.02252985 | 2.180835 | 108 | -23.7615 | -0.9005368 | 0.9005368 | -71.80883 | -68.16918 | 68169.18 | 42.60574 | 0.02251342 | 1.892459 | 49.00682 | 0.02250715 | 2.177389
109 | -23.69112 | -0.9082122 | 0.9082122 | -86.58832 | -82.98072 | 82980.72 | 51.86295 | 0.02270531 | 2.284178 | 109 | -23.89893 | -0.9087717 | 0.9087717 | -90.42193 | -86.38186 | 86381.86 | 53.98866 | 0.02271929 | 2.376335 | [10 empty] | 109 | -23.9304 | -0.9085269 | 0.9085269 | -93.52203 | -89.24432 | 89244.32 | 55.7777 | 0.02271317 | 2.455742 | [10 empty] | 53.87644 | 0.02271259 | 2.372096 | 109 | -23.76029 | -0.9087512 | 0.9087512 | -97.01933 | -93.19395 | 93193.95 | 58.24622 | 0.02271878 | 2.563792 | 109 | -23.71987 | -0.9081071 | 0.9081071 | -97.1487 | -93.46512 | 93465.12 | 58.4157 | 0.02270268 | 2.573075 | 109 | -23.66694 | -0.9084382 | 0.9084382 | -97.57623 | -93.48367 | 93483.67 | 58.42729 | 0.02271095 | 2.572648 | 109 | -23.69308 | -0.9081318 | 0.9081318 | -98.97326 | -94.93239 | 94932.39 | 59.33275 | 0.02270329 | 2.613398 | 109 | -23.67864 | -0.9082598 | 0.9082598 | -54.16507 | -51.02299 | 51022.99 | 31.88937 | 0.02270649 | 1.404416 | 58.60549 | 0.02270893 | 2.580725 | 109 | -23.67135 | -0.908477 | 0.908477 | -17.998 | -14.04536 | 14045.36 | 8.778349 | 0.02271193 | 0.3865084 | [43 empty] | 109 | -23.7012 | -0.9081636 | 0.9081636 | -102.2418 | -98.88106 | 98881.06 | 61.80066 | 0.02270409 | 2.722006 | 109 | -23.6047 | -0.9081124 | 0.9081124 | -98.76919 | -95.17765 | 95177.65 | 59.48603 | 0.02270281 | 2.620206 | 109 | -23.66693 | -0.9079905 | 0.9079905 | -96.69032 | -93.19643 | 93196.43 | 58.24777 | 0.02269976 | 2.566008 | 109 | -23.49326 | -0.9080142 | 0.9080142 | -99.08095 | -95.57535 | 95575.35 | 59.73459 | 0.02270036 | 2.631439 | 109 | -24.02035 | -0.9082378 | 0.9082378 | -105.8175 | -102.1522 | 102152.2 | 63.8451 | 0.02270595 | 2.811823 | 60.62283 | 0.02270259 | 2.670304 | 109 | -23.5903 | -0.9088038 | 0.9088038 | -83.68638 | -79.89869 | 79898.69 | 49.93668 | 0.02272009 | 2.197908 | 109 | -23.74598 | -0.9085007 | 0.9085007 | -86.05963 | -82.35424 | 82354.24 | 51.4714 | 0.02271252 | 2.266213 | 109 | -23.72306 | -0.9084102 | 0.9084102 | -88.66826 | -84.92002 | 84920.02 | 53.07501 | 0.02271026 | 2.33705 | 109 | -23.88272 | -0.9087925 | 0.9087925 | -79.66697 | -76.04477 | 76044.77 | 47.52798 | 0.02271981 | 2.091918 | 109 | -23.76947 | -0.9085128 | 0.9085128 | -69.8995 | -66.25984 | 66259.84 | 41.4124 | 0.02271282 | 1.823305 | 48.6847 | 0.0227151 | 2.143275
110 | -23.69966 | -0.9167464 | 0.9167464 | -87.1071 | -83.4995 | 83499.5 | 52.18719 | 0.02291866 | 2.277061 | 110 | -23.90678 | -0.9166239 | 0.9166239 | -91.39035 | -87.35028 | 87350.28 | 54.59392 | 0.0229156 | 2.382392 | [10 empty] | 110 | -23.9384 | -0.9165222 | 0.9165222 | -93.45403 | -89.17631 | 89176.31 | 55.73519 | 0.02291306 | 2.432464 | [10 empty] | 54.1721 | 0.02291577 | 2.363966 | 110 | -23.76893 | -0.9173941 | 0.9173941 | -95.6135 | -91.78812 | 91788.12 | 57.36757 | 0.02293485 | 2.501327 | 110 | -23.72826 | -0.9164939 | 0.9164939 | -98.09694 | -94.41336 | 94413.36 | 59.00835 | 0.02291235 | 2.575395 | 110 | -23.67467 | -0.9161669 | 0.9161669 | -98.24206 | -94.14951 | 94149.51 | 58.84344 | 0.02290417 | 2.569115 | 110 | -23.70138 | -0.9164276 | 0.9164276 | -99.71411 | -95.67325 | 95673.25 | 59.79578 | 0.02291069 | 2.609951 | 110 | -23.6867 | -0.9163217 | 0.9163217 | -54.76793 | -51.62586 | 51625.86 | 32.26616 | 0.02290804 | 1.408508 | 58.75379 | 0.02291552 | 2.56393 | 110 | -23.67975 | -0.9168824 | 0.9168824 | -17.96398 | -14.01134 | 14011.34 | 8.757089 | 0.02292206 | 0.3820376 | [43 empty] | 110 | -23.70932 | -0.9162804 | 0.9162804 | -103.1948 | -99.83406 | 99834.06 | 62.39629 | 0.02290701 | 2.723895 | 110 | -23.61316 | -0.916576 | 0.916576 | -99.95526 | -96.36372 | 96363.72 | 60.22732 | 0.0229144 | 2.628361 | 110 | -23.67505 | -0.9161032 | 0.9161032 | -97.58823 | -94.09434 | 94094.34 | 58.80896 | 0.02290258 | 2.567787 | 110 | -23.50174 | -0.9164951 | 0.9164951 | -100.644 | -97.13838 | 97138.38 | 60.71149 | 0.02291238 | 2.649724 | 110 | -24.02926 | -0.9171486 | 0.9171486 | -106.8971 | -103.2318 | 103231.8 | 64.51987 | 0.02292871 | 2.813933 | 61.33279 | 0.02291302 | 2.676766 | 110 | -23.59812 | -0.9166294 | 0.9166294 | -84.06941 | -80.28173 | 80281.73 | 50.17608 | 0.02291573 | 2.189591 | 110 | -23.75405 | -0.9165716 | 0.9165716 | -86.66779 | -82.9624 | 82962.4 | 51.8515 | 0.02291429 | 2.262846 | 110 | -23.73141 | -0.916764 | 0.916764 | -88.99139 | -85.24315 | 85243.15 | 53.27697 | 0.0229191 | 2.324566 | 110 | -23.88761 | -0.9136853 | 0.9136853 | -78.70202 | -75.07982 | 75079.82 | 46.92489 | 0.02284213 | 2.054313 | 110 | -23.77797 | -0.9170041 | 0.9170041 | -68.56877 | -64.92911 | 64929.11 | 40.58069 | 0.0229251 | 1.770142 | 48.56203 | 0.02290327 | 2.12031
111 | -23.70747 | -0.9245554 | 0.9245554 | -88.01789 | -84.41028 | 84410.28 | 52.75643 | 0.02311389 | 2.282456 | 111 | -23.9152 | -0.9250421 | 0.9250421 | -92.54779 | -88.50772 | 88507.72 | 55.31732 | 0.02312605 | 2.391992 | [10 empty] | 111 | -23.94676 | -0.9248829 | 0.9248829 | -93.98237 | -89.70466 | 89704.66 | 56.06541 | 0.02312207 | 2.424757 | [10 empty] | 54.71305 | 0.02312067 | 2.366413 | 111 | -23.77724 | -0.9257049 | 0.9257049 | -94.42988 | -90.6045 | 90604.5 | 56.62781 | 0.02314262 | 2.446906 | 111 | -23.73712 | -0.9253573 | 0.9253573 | -98.99564 | -95.31205 | 95312.05 | 59.57003 | 0.02313393 | 2.575007 | 111 | -23.68346 | -0.9249529 | 0.9249529 | -99.13717 | -95.04461 | 95044.61 | 59.40288 | 0.02312382 | 2.568904 | 111 | -23.70985 | -0.9249018 | 0.9249018 | -100.3573 | -96.31642 | 96316.42 | 60.19776 | 0.02312254 | 2.603423 | 111 | -23.69519 | -0.924811 | 0.924811 | -55.30904 | -52.16696 | 52166.96 | 32.60435 | 0.02312027 | 1.410206 | 58.94962 | 0.02313073 | 2.548541 | 111 | -23.68794 | -0.9250682 | 0.9250682 | -17.83353 | -13.88089 | 13880.89 | 8.675554 | 0.02312671 | 0.3751314 | [43 empty] | 111 | -23.71776 | -0.9247176 | 0.9247176 | -104.1746 | -100.8139 | 100813.9 | 63.00866 | 0.02311794 | 2.725531 | 111 | -23.62179 | -0.9252084 | 0.9252084 | -100.72 | -97.12843 | 97128.43 | 60.70527 | 0.02313021 | 2.624501 | 111 | -23.68362 | -0.9246769 | 0.9246769 | -98.29464 | -94.80075 | 94800.75 | 59.25047 | 0.02311692 | 2.563078 | 111 | -23.51027 | -0.9250198 | 0.9250198 | -101.5106 | -98.005 | 98005 | 61.25313 | 0.0231255 | 2.648727 | 111 | -24.03718 | -0.9250643 | 0.9250643 | -107.1601 | -103.4947 | 103494.7 | 64.6842 | 0.02312661 | 2.79696 | 61.78035 | 0.02312343 | 2.671763 | 111 | -23.60636 | -0.9248727 | 0.9248727 | -84.02987 | -80.24218 | 80242.18 | 50.15137 | 0.02312182 | 2.169006 | 111 | -23.76243 | -0.9249523 | 0.9249523 | -87.41494 | -83.70955 | 83709.55 | 52.31847 | 0.02312381 | 2.262537 | 111 | -23.74029 | -0.9256426 | 0.9256426 | -88.44095 | -84.69271 | 84692.71 | 52.93294 | 0.02314106 | 2.287403 | 111 | -23.88761 | -0.9136853 | 0.9136853 | -78.70202 | -75.07982 | 75079.82 | 46.92489 | 0.02284213 | 2.054313 | 111 | -23.78597 | -0.9250108 | 0.9250108 | -67.56133 | -63.92167 | 63921.67 | 39.95104 | 0.02312527 | 1.727593 | 48.45574 | 0.02307082 | 2.100304
112 | -23.71619 | -0.933274 | 0.933274 | -88.87595 | -85.26835 | 85268.35 | 53.29272 | 0.02333185 | 2.284119 | 112 | -23.92355 | -0.9333964 | 0.9333964 | -93.4501 | -89.41002 | 89410.02 | 55.88126 | 0.02333491 | 2.39475 | [10 empty] | 112 | -23.95587 | -0.9340008 | 0.9340008 | -92.28416 | -88.00644 | 88006.44 | 55.00403 | 0.02335002 | 2.355631 | [10 empty] | 54.726 | 0.02333893 | 2.344838 | 112 | -23.78563 | -0.9340948 | 0.9340948 | -92.6742 | -88.84881 | 88848.81 | 55.53051 | 0.02335237 | 2.377939 | 112 | -23.74507 | -0.9333104 | 0.9333104 | -99.45179 | -95.76821 | 95768.21 | 59.85513 | 0.02333276 | 2.565283 | 112 | -23.69207 | -0.9335623 | 0.9335623 | -99.74126 | -95.6487 | 95648.7 | 59.78044 | 0.02333906 | 2.56139 | 112 | -23.71803 | -0.9330802 | 0.9330802 | -101.284 | -97.24315 | 97243.15 | 60.77697 | 0.02332701 | 2.605434 | 112 | -23.70353 | -0.9331508 | 0.9331508 | -55.79718 | -52.6551 | 52655.1 | 32.90944 | 0.02332877 | 1.410681 | 58.98576 | 0.0233378 | 2.527478 | 112 | -23.69627 | -0.933398 | 0.933398 | -17.64514 | -13.6925 | 13692.5 | 8.557814 | 0.02333495 | 0.366738 | [43 empty] | 112 | -23.72629 | -0.9332551 | 0.9332551 | -104.7985 | -101.4377 | 101437.7 | 63.39856 | 0.02333138 | 2.717309 | 112 | -23.62979 | -0.933206 | 0.933206 | -102.1577 | -98.56615 | 98566.15 | 61.60385 | 0.02333015 | 2.640525 | 112 | -23.6917 | -0.9327555 | 0.9327555 | -99.31313 | -95.81924 | 95819.24 | 59.88703 | 0.02331889 | 2.568177 | 112 | -23.51827 | -0.9330187 | 0.9330187 | -102.6852 | -99.17961 | 99179.61 | 61.98726 | 0.02332547 | 2.657493 | 112 | -24.04563 | -0.9335174 | 0.9335174 | -107.7107 | -104.0454 | 104045.4 | 65.02835 | 0.02333794 | 2.78638 | 62.38101 | 0.02332876 | 2.673995 | 112 | -23.61492 | -0.9334329 | 0.9334329 | -84.57115 | -80.78346 | 80783.46 | 50.48966 | 0.02333582 | 2.163612 | 112 | -23.77055 | -0.9330726 | 0.9330726 | -87.94342 | -84.23803 | 84238.03 | 52.64877 | 0.02332682 | 2.257006 | 112 | -23.74891 | -0.9342645 | 0.9342645 | -85.22496 | -81.47672 | 81476.72 | 50.92295 | 0.02335661 | 2.180237 | [10 empty] | 112 | -23.79444 | -0.9334749 | 0.9334749 | -66.35038 | -62.71072 | 62710.72 | 39.1942 | 0.02333687 | 1.679497 | 48.3139 | 0.02333903 | 2.07009
113 | -23.72439 | -0.9414834 | 0.9414834 | -89.90069 | -86.29308 | 86293.08 | 53.93318 | 0.02353708 | 2.291413 | 113 | -23.93215 | -0.9419925 | 0.9419925 | -94.24228 | -90.20221 | 90202.21 | 56.37638 | 0.02354981 | 2.393921 | [10 empty] | 113 | -23.96429 | -0.9424131 | 0.9424131 | -89.14357 | -84.86585 | 84865.85 | 53.04116 | 0.02356033 | 2.251291 | [10 empty] | 54.45024 | 0.02354907 | 2.312203 | 113 | -23.79441 | -0.9428718 | 0.9428718 | -85.65805 | -81.83267 | 81832.67 | 51.14542 | 0.02357179 | 2.169772 | 113 | -23.75356 | -0.9417971 | 0.9417971 | -100.5142 | -96.83066 | 96830.66 | 60.51916 | 0.02354493 | 2.570369 | 113 | -23.70031 | -0.9418063 | 0.9418063 | -100.7148 | -96.6222 | 96622.2 | 60.38887 | 0.02354516 | 2.564811 | 113 | -23.72638 | -0.941429 | 0.941429 | -102.0959 | -98.05501 | 98055.01 | 61.28438 | 0.02353572 | 2.603888 | 113 | -23.71189 | -0.9415175 | 0.9415175 | -56.47256 | -53.33048 | 53330.48 | 33.33155 | 0.02353794 | 1.416078 | 58.33446 | 0.0235494 | 2.47711 | 113 | -23.70455 | -0.9416769 | 0.9416769 | -17.71956 | -13.76692 | 13766.92 | 8.604322 | 0.02354192 | 0.3654893 | [43 empty] | 113 | -23.73486 | -0.9418229 | 0.9418229 | -105.4851 | -102.1243 | 102124.3 | 63.82769 | 0.02354557 | 2.710815 | 113 | -23.6379 | -0.9413193 | 0.9413193 | -103.2904 | -99.69883 | 99698.83 | 62.31177 | 0.02353298 | 2.647848 | 113 | -23.70032 | -0.9413781 | 0.9413781 | -100.3473 | -96.85339 | 96853.39 | 60.53337 | 0.02353445 | 2.572117 | 113 | -23.52689 | -0.9416383 | 0.9416383 | -103.9021 | -100.3965 | 100396.5 | 62.74783 | 0.02354096 | 2.665475 | 113 | -24.05363 | -0.9415118 | 0.9415118 | -108.2643 | -104.599 | 104599 | 65.37437 | 0.02353779 | 2.777421 | 62.95901 | 0.02353835 | 2.674741 | 113 | -23.62338 | -0.94189 | 0.94189 | -84.76217 | -80.97448 | 80974.48 | 50.60905 | 0.02354725 | 2.149255 | 113 | -23.77912 | -0.9416401 | 0.9416401 | -88.46112 | -84.75573 | 84755.73 | 52.97233 | 0.023541 | 2.250216 | 113 | -23.75661 | -0.9419679 | 0.9419679 | -83.71696 | -79.96872 | 79968.72 | 49.98045 | 0.0235492 | 2.122384 | [20 empty] | 51.18728 | 0.02354582 | 2.173944
114 | -23.7329 | -0.9499903 | 0.9499903 | -90.72301 | -87.11541 | 87115.41 | 54.44713 | 0.02374976 | 2.292534 | 114 | -23.94015 | -0.9499941 | 0.9499941 | -95.0922 | -91.05213 | 91052.13 | 56.90758 | 0.02374985 | 2.396124 | [10 empty] | 114 | -23.97189 | -0.9500174 | 0.9500174 | -89.25102 | -84.97331 | 84973.31 | 53.10832 | 0.02375044 | 2.236099 | [10 empty] | 54.82101 | 0.02375002 | 2.308252 | 114 | -23.80227 | -0.9507348 | 0.9507348 | -82.75415 | -78.92876 | 78928.76 | 49.33048 | 0.02376837 | 2.075467 | 114 | -23.76257 | -0.9508061 | 0.9508061 | -101.3711 | -97.6875 | 97687.5 | 61.05469 | 0.02377015 | 2.568544 | 114 | -23.70827 | -0.9497637 | 0.9497637 | -101.248 | -97.15543 | 97155.43 | 60.72214 | 0.02374409 | 2.557358 | 114 | -23.73502 | -0.9500724 | 0.9500724 | -102.8609 | -98.82002 | 98820.02 | 61.76252 | 0.02375181 | 2.600329 | 114 | -23.72066 | -0.950284 | 0.950284 | -57.04192 | -53.89984 | 53899.84 | 33.6874 | 0.0237571 | 1.417993 | 58.21746 | 0.02375861 | 2.450373 | 114 | -23.71321 | -0.9503457 | 0.9503457 | -17.66954 | -13.7169 | 13716.9 | 8.573061 | 0.02375864 | 0.3608397 | [43 empty] | 114 | -23.74292 | -0.9498852 | 0.9498852 | -106.3466 | -102.9858 | 102985.8 | 64.36611 | 0.02374713 | 2.71048 | 114 | -23.64628 | -0.9496904 | 0.9496904 | -104.2818 | -100.6903 | 100690.3 | 62.93144 | 0.02374226 | 2.650608 | 114 | -23.70846 | -0.9495185 | 0.9495185 | -101.1292 | -97.63531 | 97635.31 | 61.02207 | 0.02373796 | 2.570653 | 114 | -23.53502 | -0.9497656 | 0.9497656 | -105.095 | -101.5894 | 101589.4 | 63.49337 | 0.02374414 | 2.674065 | 114 | -24.06213 | -0.9500127 | 0.9500127 | -108.7969 | -105.1315 | 105131.5 | 65.70721 | 0.02375032 | 2.766582 | 63.50404 | 0.02374436 | 2.674489 | 114 | -23.63164 | -0.9501457 | 0.9501457 | -84.80684 | -81.01915 | 81019.15 | 50.63697 | 0.02375364 | 2.131756 | 114 | -23.78775 | -0.9502657 | 0.9502657 | -88.94905 | -85.24366 | 85243.66 | 53.27729 | 0.02375664 | 2.242627 | 114 | -23.76509 | -0.9504421 | 0.9504421 | -82.95798 | -79.20974 | 79209.74 | 49.50609 | 0.02376105 | 2.083497 | [20 empty] | 51.14011 | 0.02375711 | 2.152623
115 | -23.7413 | -0.9583863 | 0.9583863 | -91.32119 | -87.71359 | 87713.59 | 54.82099 | 0.02395966 | 2.288054 | 115 | -23.94898 | -0.9588222 | 0.9588222 | -95.95548 | -91.91541 | 91915.41 | 57.44713 | 0.02397055 | 2.396571 | [30 empty] | 56.13406 | 0.02396511 | 2.342325 | 115 | -23.81044 | -0.9589078 | 0.9589078 | -80.7933 | -76.96792 | 76967.92 | 48.10495 | 0.0239727 | 2.006656 | 115 | -23.77026 | -0.9584926 | 0.9584926 | -102.1039 | -98.42035 | 98420.35 | 61.51272 | 0.02396232 | 2.567061 | 115 | -23.71661 | -0.9581083 | 0.9581083 | -101.3964 | -97.30387 | 97303.87 | 60.81492 | 0.02395271 | 2.538958 | 115 | -23.74335 | -0.9583997 | 0.9583997 | -103.7828 | -99.7419 | 99741.9 | 62.33868 | 0.02395999 | 2.601782 | 115 | -23.72876 | -0.9583883 | 0.9583883 | -57.75375 | -54.61167 | 54611.67 | 34.13229 | 0.02395971 | 1.424571 | 58.19282 | 0.02396193 | 2.428553 | 115 | -23.72158 | -0.958708 | 0.958708 | -17.43197 | -13.47933 | 13479.33 | 8.424578 | 0.0239677 | 0.3514971 | [43 empty] | 115 | -23.75148 | -0.9584421 | 0.9584421 | -106.6373 | -103.2766 | 103276.6 | 64.54786 | 0.02396105 | 2.693866 | 115 | -23.6548 | -0.9582134 | 0.9582134 | -105.5809 | -101.9894 | 101989.4 | 63.74336 | 0.02395533 | 2.660926 | 115 | -23.7168 | -0.9578604 | 0.9578604 | -102.0366 | -98.54274 | 98542.74 | 61.58921 | 0.02394651 | 2.571949 | 115 | -23.54304 | -0.9577938 | 0.9577938 | -106.1696 | -102.664 | 102664 | 64.16502 | 0.02394485 | 2.679701 | 115 | -24.07053 | -0.9584194 | 0.9584194 | -109.1444 | -105.4791 | 105479.1 | 65.92442 | 0.02396049 | 2.751381 | 63.99397 | 0.02395365 | 2.671576 | 115 | -23.64029 | -0.958798 | 0.958798 | -84.65871 | -80.87102 | 80871.02 | 50.54439 | 0.02396995 | 2.108656 | 115 | -23.7956 | -0.9581239 | 0.9581239 | -89.70564 | -86.00025 | 86000.25 | 53.75016 | 0.0239531 | 2.243975 | 115 | -23.76989 | -0.9552436 | 0.9552436 | -80.84955 | -77.10131 | 77101.31 | 48.18832 | 0.02388109 | 2.017844 | [20 empty] | 50.82762 | 0.02393471 | 2.123594
116 | -23.74945 | -0.9665411 | 0.9665411 | -91.75309 | -88.14549 | 88145.49 | 55.09093 | 0.02416353 | 2.279921 | 116 | -23.9568 | -0.9666457 | 0.9666457 | -96.59991 | -92.55984 | 92559.84 | 57.8499 | 0.02416614 | 2.393841 | [30 empty] | 56.47042 | 0.02416484 | 2.336884 | 116 | -23.8192 | -0.9676614 | 0.9676614 | -79.20525 | -75.37986 | 75379.86 | 47.11241 | 0.02419154 | 1.947475 | 116 | -23.77877 | -0.9670071 | 0.9670071 | -102.5412 | -98.85757 | 98857.57 | 61.78598 | 0.02417518 | 2.555761 | 116 | -23.72506 | -0.9665537 | 0.9665537 | -101.8765 | -97.78392 | 97783.92 | 61.11495 | 0.02416384 | 2.52919 | 116 | -23.75113 | -0.9661745 | 0.9661745 | -104.4066 | -100.3657 | 100365.7 | 62.72856 | 0.02415436 | 2.596987 | 116 | -23.73693 | -0.9665544 | 0.9665544 | -58.44189 | -55.29981 | 55299.81 | 34.56238 | 0.02416386 | 1.430334 | 58.18548 | 0.02417123 | 2.40722 | 116 | -23.72959 | -0.9667257 | 0.9667257 | -17.44478 | -13.49214 | 13492.14 | 8.432588 | 0.02416814 | 0.3489134 | [43 empty] | 116 | -23.76015 | -0.9671157 | 0.9671157 | -102.0284 | -98.66758 | 98667.58 | 61.66724 | 0.02417789 | 2.550563 | 116 | -23.66331 | -0.9667212 | 0.9667212 | -105.9599 | -102.3683 | 102368.3 | 63.9802 | 0.02416803 | 2.647307 | 116 | -23.72528 | -0.9663317 | 0.9663317 | -102.8748 | -99.38093 | 99380.93 | 62.11308 | 0.02415829 | 2.571087 | 116 | -23.55176 | -0.9665088 | 0.9665088 | -107.1972 | -103.6916 | 103691.6 | 64.80724 | 0.02416272 | 2.682117 | 116 | -24.07924 | -0.9671261 | 0.9671261 | -109.6258 | -105.9605 | 105960.5 | 66.22529 | 0.02417815 | 2.739055 | 63.75861 | 0.02416902 | 2.638031 | 116 | -23.64881 | -0.9673166 | 0.9673166 | -84.68021 | -80.89252 | 80892.52 | 50.55783 | 0.02418292 | 2.090642 | 116 | -23.80392 | -0.9664436 | 0.9664436 | -89.92258 | -86.21719 | 86217.19 | 53.88575 | 0.02416109 | 2.23027 | 116 | -23.76989 | -0.9552436 | 0.9552436 | -80.84955 | -77.10131 | 77101.31 | 48.18832 | 0.02388109 | 2.017844 | [20 empty] | 50.8773 | 0.02407503 | 2.113281
117 | -23.75739 | -0.9744739 | 0.9744739 | -92.36428 | -88.75668 | 88756.68 | 55.47292 | 0.02436185 | 2.277041 | 117 | -23.96556 | -0.9754024 | 0.9754024 | -97.49954 | -93.45946 | 93459.46 | 58.41216 | 0.02438506 | 2.395408 | [30 empty] | 56.94254 | 0.02437345 | 2.336253 | 117 | -23.82706 | -0.9755282 | 0.9755282 | -78.11334 | -74.28796 | 74287.96 | 46.42997 | 0.02438821 | 1.903788 | 117 | -23.78682 | -0.9750585 | 0.9750585 | -103.1053 | -99.42175 | 99421.75 | 62.13859 | 0.02437646 | 2.549123 | 117 | -23.73357 | -0.9750701 | 0.9750701 | -102.2779 | -98.18535 | 98185.35 | 61.36584 | 0.02437675 | 2.517392 | 117 | -23.7598 | -0.9748513 | 0.9748513 | -105.2427 | -101.2019 | 101201.9 | 63.25117 | 0.02437128 | 2.595315 | 117 | -23.74544 | -0.9750609 | 0.9750609 | -59.1009 | -55.95883 | 55958.83 | 34.97427 | 0.02437652 | 1.434752 | 58.29639 | 0.02437818 | 2.391335 | 117 | -23.73788 | -0.9750124 | 0.9750124 | -17.34387 | -13.39123 | 13391.23 | 8.369517 | 0.02437531 | 0.3433604 | [43 empty] | 117 | -23.76829 | -0.975255 | 0.975255 | -101.3995 | -98.03875 | 98038.75 | 61.27422 | 0.02438138 | 2.513157 | 117 | -23.67177 | -0.9751854 | 0.9751854 | -107.1314 | -103.5398 | 103539.8 | 64.7124 | 0.02437963 | 2.654363 | 117 | -23.73397 | -0.975031 | 0.975031 | -103.3224 | -99.82851 | 99828.51 | 62.39282 | 0.02437578 | 2.559624 | 117 | -23.55971 | -0.9744624 | 0.9744624 | -108.3149 | -104.8093 | 104809.3 | 65.5058 | 0.02436156 | 2.6889 | 117 | -24.08743 | -0.975316 | 0.975316 | -109.1357 | -105.4704 | 105470.4 | 65.91899 | 0.0243829 | 2.703492 | 63.96085 | 0.02437625 | 2.6239 | 117 | -23.65695 | -0.9754632 | 0.9754632 | -84.22725 | -80.43957 | 80439.57 | 50.27473 | 0.02438658 | 2.061574 | 117 | -23.81231 | -0.9748344 | 0.9748344 | -89.85289 | -86.1475 | 86147.5 | 53.84219 | 0.02437086 | 2.209285 | [30 empty] | 52.05846 | 0.02437872 | 2.135406
118 | -23.76615 | -0.9832342 | 0.9832342 | -92.06319 | -88.45559 | 88455.59 | 55.28474 | 0.02458085 | 2.249098 | 118 | -23.97355 | -0.9833913 | 0.9833913 | -98.33572 | -94.29565 | 94295.65 | 58.93478 | 0.02458478 | 2.397206 | [30 empty] | 57.10976 | 0.02458282 | 2.323158 | 118 | -23.83522 | -0.9836805 | 0.9836805 | -76.57732 | -72.75194 | 72751.94 | 45.46996 | 0.02459201 | 1.848973 | 118 | -23.79543 | -0.9836675 | 0.9836675 | -103.4869 | -99.80332 | 99803.32 | 62.37707 | 0.02459169 | 2.53651 | 118 | -23.74227 | -0.9837635 | 0.9837635 | -102.1557 | -98.06314 | 98063.14 | 61.28946 | 0.02459409 | 2.492041 | 118 | -23.76802 | -0.9830646 | 0.9830646 | -106.0143 | -101.9735 | 101973.5 | 63.73341 | 0.02457661 | 2.593254 | 118 | -23.75345 | -0.9830694 | 0.9830694 | -59.34877 | -56.20669 | 56206.69 | 35.12918 | 0.02457674 | 1.429367 | 58.21748 | 0.0245886 | 2.367661 | 118 | -23.74606 | -0.9831893 | 0.9831893 | -17.18737 | -13.23473 | 13234.73 | 8.271706 | 0.02457973 | 0.3365255 | [43 empty] | 118 | -23.77627 | -0.9832294 | 0.9832294 | -102.1099 | -98.74909 | 98749.09 | 61.71818 | 0.02458074 | 2.510835 | 118 | -23.6796 | -0.9830105 | 0.9830105 | -107.8985 | -104.307 | 104307 | 65.19186 | 0.02457526 | 2.652743 | 118 | -23.74244 | -0.9834962 | 0.9834962 | -102.7598 | -99.26593 | 99265.93 | 62.04121 | 0.02458741 | 2.523292 | 118 | -23.56868 | -0.9834329 | 0.9834329 | -109.448 | -105.9423 | 105942.3 | 66.21397 | 0.02458582 | 2.693177 | 118 | -24.09641 | -0.9842989 | 0.9842989 | -107.5389 | -103.8736 | 103873.6 | 64.92098 | 0.02460747 | 2.638263 | 64.01724 | 0.02458734 | 2.603667 | 118 | -23.66602 | -0.9845319 | 0.9845319 | -81.46282 | -77.67513 | 77675.13 | 48.54696 | 0.0246133 | 1.972387 | 118 | -23.8215 | -0.9840163 | 0.9840163 | -88.61106 | -84.90567 | 84905.67 | 53.06605 | 0.02460041 | 2.157121 | [30 empty] | 50.8065 | 0.02460685 | 2.06473
119 | -23.77421 | -0.9913011 | 0.9913011 | -92.25332 | -88.64572 | 88645.72 | 55.40357 | 0.02478253 | 2.23559 | 119 | -23.98206 | -0.9919007 | 0.9919007 | -99.13317 | -95.0931 | 95093.1 | 59.43319 | 0.02479752 | 2.396739 | [30 empty] | 57.41838 | 0.02479002 | 2.316189 | 119 | -23.8437 | -0.9921606 | 0.9921606 | -74.93371 | -71.10832 | 71108.32 | 44.4427 | 0.02480402 | 1.791754 | 119 | -23.80347 | -0.9917057 | 0.9917057 | -104.019 | -100.3354 | 100335.4 | 62.70965 | 0.02479264 | 2.529365 | 119 | -23.75007 | -0.9915631 | 0.9915631 | -102.4411 | -98.34859 | 98348.59 | 61.46787 | 0.02478908 | 2.479635 | 119 | -23.77656 | -0.991605 | 0.991605 | -106.647 | -102.6061 | 102606.1 | 64.12883 | 0.02479012 | 2.58687 | 119 | -23.76189 | -0.9915164 | 0.9915164 | -60.06917 | -56.92709 | 56927.09 | 35.57943 | 0.02478791 | 1.435354 | 58.18726 | 0.02479397 | 2.346832 | 119 | -23.75442 | -0.9915534089 | 0.9915534089 | -17.0358 | -13.08316 | 13083.16 | 8.176976 | 0.02478884 | 0.3298653 | [43 empty] | 119 | -23.7845 | -0.9914673 | 0.9914673 | -102.5252 | -99.16439 | 99164.39 | 61.97774 | 0.02478668 | 2.500445 | 119 | -23.68798 | -0.9913963 | 0.9913963 | -109.0082 | -105.4166 | 105416.6 | 65.88539 | 0.02478491 | 2.658286 | 119 | -23.75038 | -0.9914376 | 0.9914376 | -102.9533 | -99.45946 | 99459.46 | 62.16216 | 0.02478594 | 2.507961 | 119 | -23.57722 | -0.9919675 | 0.9919675 | -110.5425 | -107.0369 | 107036.9 | 66.89803 | 0.02479919 | 2.69759 | 119 | -24.10493 | -0.9928187 | 0.9928187 | -104.376 | -100.7107 | 100710.7 | 62.94416 | 0.02482047 | 2.535978 | 63.9735 | 0.02479544 | 2.580051 | 119 | -23.67359 | -0.992103 | 0.992103 | -80.03996 | -76.25228 | 76252.28 | 47.65767 | 0.02480257 | 1.921481 | 119 | -23.82982 | -0.9923397 | 0.9923397 | -86.8086 | -83.10321 | 83103.21 | 51.9395 | 0.02480849 | 2.093618 | [30 empty] | 49.79859 | 0.02480553 | 2.00756
120 | -23.7828 | -0.9998893 | 0.9998893 | -92.72052 | -89.11292 | 89112.92 | 55.69557 | 0.02499723 | 2.22807 | 120 | -23.99043 | -1.000272 | 1.000272 | -99.93061 | -95.89054 | 95890.54 | 59.93159 | 0.0250068 | 2.396612 | [30 empty] | 57.81358 | 0.02500202 | 2.312357 | 120 | -23.85183 | -1.000293 | 1.000293 | -72.62118 | -68.7958 | 68795.8 | 42.99738 | 0.02500733 | 1.719391 | 120 | -23.81219 | -1.000425 | 1.000425 | -104.5755 | -100.892 | 100892 | 63.05747 | 0.02501063 | 2.521227 | 120 | -23.7584 | -0.9998959 | 0.9998959 | -102.9603 | -98.86775 | 98867.75 | 61.79235 | 0.0249974 | 2.471951 | 120 | -23.78455 | -0.9996007 | 0.9996007 | -106.4566 | -102.4157 | 102415.7 | 64.00981 | 0.02499002 | 2.561415 | 120 | -23.77026 | -0.9998893 | 0.9998893 | -60.78935 | -57.64727 | 57647.27 | 36.02954 | 0.02499723 | 1.441341 | 57.96425 | 0.02500134 | 2.318445 | 120 | -23.76289 | -1.000026 | 1.000026 | -16.80012 | -12.84748 | 12847.48 | 8.029674 | 0.02500064 | 0.3211787 | [43 empty] | 120 | -23.79272 | -0.999685 | 0.999685 | -103.0243 | -99.66352 | 99663.52 | 62.2897 | 0.02499212 | 2.492373 | 120 | -23.69693 | -1.000349 | 1.000349 | -110.1566 | -106.5651 | 106565.1 | 66.60318 | 0.02500871 | 2.663199 | 120 | -23.7592 | -1.00026 | 1.00026 | -100.651 | -97.15714 | 97157.14 | 60.72322 | 0.0250065 | 2.428297 | 120 | -23.58518 | -0.9999301 | 0.9999301 | -111.534 | -108.0284 | 108028.4 | 67.51778 | 0.02499825 | 2.7009 | 120 | -24.11302 | -1.000909 | 1.000909 | -100.7466 | -97.0812 | 97081.2 | 60.67575 | 0.02502273 | 2.424825 | 63.56192 | 0.02500567 | 2.541901 | 120 | -23.6822 | -1.000711 | 1.000711 | -78.91602 | -75.12833 | 75128.33 | 46.95521 | 0.02501778 | 1.876874 | 120 | -23.83828 | -1.000795 | 1.000795 | -83.8915 | -80.18611 | 80186.11 | 50.11632 | 0.02501987 | 2.003061 | [30 empty] | 48.53576 | 0.02501883 | 1.93997
121 | -23.791 | -1.008091 | 1.008091 | -93.05291 | -89.4453 | 89445.3 | 55.90331 | 0.02520227 | 2.218185 | 121 | -23.99877 | -1.008611 | 1.008611 | -100.6726 | -96.63258 | 96632.58 | 60.39536 | 0.02521526 | 2.39519 | [30 empty] | 58.14934 | 0.02520877 | 2.306711 | 121 | -23.86065 | -1.009111 | 1.009111 | -70.4486 | -66.62322 | 66623.22 | 41.63951 | 0.02522779 | 1.650542 | 121 | -23.82015 | -1.008383 | 1.008383 | -104.7606 | -101.077 | 101077 | 63.17313 | 0.02520958 | 2.505918 | 121 | -23.76678 | -1.008276 | 1.008276 | -103.0413 | -98.94871 | 98948.71 | 61.84294 | 0.0252069 | 2.453413 | 121 | -23.79321 | -1.008262 | 1.008262 | -107.2106 | -103.1698 | 103169.8 | 64.4811 | 0.02520655 | 2.558109 | 121 | -23.7784 | -1.008026 | 1.008026 | -61.25949 | -58.11741 | 58117.41 | 36.32338 | 0.02520064 | 1.441367 | 57.78417 | 0.0252127 | 2.291867 | 121 | -23.77176 | -1.00889 | 1.00889 | -16.57414 | -12.6215 | 12621.5 | 7.888436 | 0.02522224 | 0.3127571 | [43 empty] | 121 | -23.80098 | -1.007939 | 1.007939 | -103.6389 | -100.2782 | 100278.2 | 62.67384 | 0.02519847 | 2.487209 | 121 | -23.70487 | -1.008283 | 1.008283 | -111.1159 | -107.5244 | 107524.4 | 67.20275 | 0.02520709 | 2.666026 | 121 | -23.76719 | -1.008247 | 1.008247 | -100.1779 | -96.68406 | 96684.06 | 60.42754 | 0.02520618 | 2.39733 | 121 | -23.59342 | -1.008167 | 1.008167 | -112.4171 | -108.9115 | 108911.5 | 68.06968 | 0.02520418 | 2.70073 | 121 | -24.12102 | -1.008905 | 1.008905 | -98.04491 | -94.37955 | 94379.55 | 58.98722 | 0.02522263 | 2.338662 | 63.47221 | 0.02520771 | 2.517968 | 121 | -23.69062 | -1.009125 | 1.009125 | -78.16537 | -74.37768 | 74377.68 | 46.48605 | 0.02522813 | 1.842627 | 121 | -23.84639 | -1.008908 | 1.008908 | -77.47501 | -73.76962 | 73769.62 | 46.10601 | 0.0252227 | 1.827957 | [30 empty] | 46.29603 | 0.02522542 | 1.835293
122 | -23.79918 | -1.016265 | 1.016265 | -93.8267 | -90.2191 | 90219.1 | 56.38694 | 0.02540662 | 2.21938 | 122 | -24.00708 | -1.016921 | 1.016921 | -100.8718 | -96.83172 | 96831.72 | 60.51983 | 0.02542303 | 2.380512 | [30 empty] | 58.45338 | 0.02541483 | 2.299972 | 122 | -23.86911 | -1.017575 | 1.017575 | -68.02955 | -64.20417 | 64204.17 | 40.1276 | 0.02543939 | 1.577381 | 122 | -23.82863 | -1.016867 | 1.016867 | -104.9783 | -101.2947 | 101294.7 | 63.30917 | 0.02542166 | 2.490363 | 122 | -23.77515 | -1.016642 | 1.016642 | -103.5304 | -99.4378 | 99437.8 | 62.14862 | 0.02541605 | 2.445251 | 122 | -23.80161 | -1.016654 | 1.016654 | -107.3308 | -103.2899 | 103289.9 | 64.55619 | 0.02541636 | 2.539947 | 122 | -23.78692 | -1.016546 | 1.016546 | -62.06613 | -58.92405 | 58924.05 | 36.82753 | 0.02541364 | 1.449124 | 57.5354 | 0.02542336 | 2.263091 | 122 | -23.77949 | -1.016623 | 1.016623 | -16.47565 | -12.52301 | 12523.01 | 7.82688 | 0.02541559 | 0.3079559 | [43 empty] | 122 | -23.81024 | -1.017208 | 1.017208 | -103.4266 | -100.0658 | 100065.8 | 62.54112 | 0.02543019 | 2.459326 | 122 | -23.71287 | -1.016284 | 1.016284 | -112.1101 | -108.5185 | 108518.5 | 67.82409 | 0.02540709 | 2.669495 | [10 empty] | 122 | -23.60171 | -1.016461 | 1.016461 | -113.09 | -109.5843 | 109584.3 | 68.49022 | 0.02541153 | 2.695242 | 122 | -24.12939 | -1.017279 | 1.017279 | -94.55541 | -90.89005 | 90890.05 | 56.80628 | 0.02543198 | 2.233655 | 63.91543 | 0.0254202 | 2.514356 | 122 | -23.69841 | -1.01692 | 1.01692 | -77.4368 | -73.64911 | 73649.11 | 46.03069 | 0.025423 | 1.810592 | 122 | -23.85555 | -1.01807 | 1.01807 | -62.60512 | -58.89973 | 58899.73 | 36.81233 | 0.02545175 | 1.446358 | [30 empty] | 41.42151 | 0.02543738 | 1.628372
123 | -23.80775 | -1.024843 | 1.024843 | -94.56653 | -90.95892 | 90958.92 | 56.84933 | 0.02562107 | 2.218851 | 123 | -24.01599 | -1.025839 | 1.025839 | -100.8165 | -96.77644 | 96776.44 | 60.48528 | 0.02564598 | 2.35847 | [30 empty] | 58.6673 | 0.02563352 | 2.288694 | 123 | -23.87734 | -1.025808 | 1.025808 | -65.71043 | -61.88505 | 61885.05 | 38.67816 | 0.0256452 | 1.508203 | 123 | -23.83778 | -1.026012 | 1.026012 | -103.0406 | -99.357 | 99357 | 62.09812 | 0.0256503 | 2.420952 | 123 | -23.78344 | -1.024935 | 1.024935 | -103.7539 | -99.66132 | 99661.32 | 62.28832 | 0.02562337 | 2.430919 | 123 | -23.80981 | -1.02486 | 1.02486 | -107.8525 | -103.8116 | 103811.6 | 64.88225 | 0.02562149 | 2.532337 | 123 | -23.79532 | -1.024947 | 1.024947 | -62.66095 | -59.51887 | 59518.87 | 37.19929 | 0.02562366 | 1.451755 | 56.98671 | 0.02563509 | 2.222997 | 123 | -23.78805 | -1.025179 | 1.025179 | -16.35262 | -12.39997 | 12399.97 | 7.749984 | 0.02562948 | 0.3023856 | [43 empty] | 123 | -23.8179 | -1.024867 | 1.024867 | -103.7619 | -100.4011 | 100401.1 | 62.75069 | 0.02562167 | 2.449126 | 123 | -23.72113 | -1.024544 | 1.024544 | -112.7583 | -109.1668 | 109166.8 | 68.22922 | 0.0256136 | 2.663789 | [10 empty] | 123 | -23.61011 | -1.024863 | 1.024863 | -114.1067 | -110.6011 | 110601.1 | 69.1257 | 0.02562158 | 2.697949 | 123 | -24.13725 | -1.025131 | 1.025131 | -90.84603 | -87.18067 | 87180.67 | 54.48792 | 0.02562828 | 2.126085 | 63.64838 | 0.02562128 | 2.4842 | 123 | -23.70729 | -1.025794 | 1.025794 | -76.84772 | -73.06003 | 73060.03 | 45.66252 | 0.02564485 | 1.780573 | 123 | -23.86349 | -1.026012 | 1.026012 | -58.76556 | -55.06017 | 55060.17 | 34.4126 | 0.02565031 | 1.341606 | [30 empty] | 40.03756 | 0.02564758 | 1.561066
124 | -23.81597 | -1.033056 | 1.033056 | -94.6843 | -91.07669 | 91076.69 | 56.92293 | 0.0258264 | 2.20406 | 124 | -24.02385 | -1.033699 | 1.033699 | -101.2263 | -97.18627 | 97186.27 | 60.74142 | 0.02584248 | 2.350448 | [30 empty] | 58.83218 | 0.02583444 | 2.277277 | 124 | -23.88594 | -1.034403 | 1.034403 | -61.84913 | -58.02375 | 58023.75 | 36.26484 | 0.02586008 | 1.402349 | 124 | -23.84605 | -1.034288 | 1.034288 | -97.4275 | -93.74391 | 93743.91 | 58.58994 | 0.0258572 | 2.265905 | 124 | -23.79161 | -1.033102 | 1.033102 | -104.0047 | -99.91215 | 99912.15 | 62.44509 | 0.02582755 | 2.417771 | 124 | -23.81869 | -1.03374 | 1.03374 | -106.1925 | -102.1517 | 102151.7 | 63.8448 | 0.0258435 | 2.47044 | 124 | -23.8037 | -1.033322 | 1.033322 | -63.3752 | -60.23312 | 60233.12 | 37.6457 | 0.02583305 | 1.457269 | 55.28617 | 0.02584708 | 2.138972 | 124 | -23.79607 | -1.0332 | 1.0332 | -16.27092 | -12.31828 | 12318.28 | 7.698927 | 0.02583 | 0.2980615 | [43 empty] | 124 | -23.82626 | -1.033224 | 1.033224 | -104.2156 | -100.8549 | 100854.9 | 63.0343 | 0.02583059 | 2.440296 | 124 | -23.72952 | -1.032932 | 1.032932 | -113.8307 | -110.2391 | 110239.1 | 68.89947 | 0.02582331 | 2.668111 | [10 empty] | 124 | -23.61874 | -1.033493 | 1.033493 | -114.8071 | -111.3015 | 111301.5 | 69.56343 | 0.02583732 | 2.692362 | 124 | -24.1463 | -1.034185 | 1.034185 | -87.94298 | -84.27762 | 84277.62 | 52.67351 | 0.02585463 | 2.037295 | 63.54267 | 0.02583646 | 2.459418 | 124 | -23.71737 | -1.035883 | 1.035883 | -72.45451 | -68.66682 | 68666.82 | 42.91676 | 0.02589706 | 1.657206 | 124 | -23.87104 | -1.033556 | 1.033556 | -57.16746 | -53.46207 | 53462.07 | 33.41379 | 0.02583889 | 1.293159 | [30 empty] | 38.16528 | 0.02586798 | 1.475387
125 | -23.82464 | -1.04173 | 1.04173 | -94.52969 | -90.92208 | 90922.08 | 56.8263 | 0.02604324 | 2.181998 | 125 | -24.03189 | -1.041735 | 1.041735 | -101.6222 | -97.5821 | 97582.1 | 60.98881 | 0.02604339 | 2.341816 | [30 empty] | 58.90756 | 0.02604332 | 2.261907 | 125 | -23.8946 | -1.043063 | 1.043063 | -50.39092 | -46.56554 | 46565.54 | 29.10346 | 0.02607659 | 1.116076 | 125 | -23.85476 | -1.042996 | 1.042996 | -95.01368 | -91.3301 | 91330.1 | 57.08131 | 0.0260749 | 2.189129 | 125 | -23.80061 | -1.042109 | 1.042109 | -102.934 | -98.84147 | 98841.47 | 61.77592 | 0.02605272 | 2.371188 | 125 | -23.82712 | -1.042165 | 1.042165 | -103.4738 | -99.43298 | 99432.98 | 62.14561 | 0.02605412 | 2.38525 | 125 | -23.81175 | -1.041373 | 1.041373 | -63.87443 | -60.73235 | 60732.35 | 37.95772 | 0.02603432 | 1.457988 | 52.52657 | 0.02606458 | 2.015247 | 125 | -23.80446 | -1.041593 | 1.041593 | -16.29477 | -12.34213 | 12342.13 | 7.713832 | 0.02603983 | 0.2962321 | [43 empty] | 125 | -23.83462 | -1.041579 | 1.041579 | -104.5408 | -101.18 | 101180 | 63.23752 | 0.02603949 | 2.428524 | 125 | -23.73828 | -1.041693 | 1.041693 | -114.6956 | -111.104 | 111104 | 69.44001 | 0.02604232 | 2.66643 | [10 empty] | 125 | -23.6269 | -1.041646 | 1.041646 | -115.2113 | -111.7057 | 111705.7 | 69.81607 | 0.02604115 | 2.68099 | 125 | -24.15432 | -1.042206 | 1.042206 | -85.7171 | -82.05174 | 82051.74 | 51.28233 | 0.02605514 | 1.968223 | 63.44398 | 0.02604452 | 2.435982 | 125 | -23.72943 | -1.047936 | 1.047936 | -35.81718 | -32.02949 | 32029.49 | 20.01843 | 0.0261984 | 0.7641089 | 125 | -23.87958 | -1.042104 | 1.042104 | -55.20284 | -51.49745 | 51497.45 | 32.18591 | 0.02605261 | 1.23542 | [30 empty] | 26.10217 | 0.0261255 | 0.9991069
126 | -23.83307 | -1.050158 | 1.050158 | -93.86419 | -90.25659 | 90256.59 | 56.41037 | 0.02625396 | 2.148642 | 126 | -24.04092 | -1.050762 | 1.050762 | -100.9375 | -96.89744 | 96897.44 | 60.5609 | 0.02626906 | 2.305408 | [30 empty] | 58.48564 | 0.02626151 | 2.227048 | 126 | -23.89875 | -1.047219 | 1.047219 | -36.4994 | -32.67402 | 32674.02 | 20.42126 | 0.02618047 | 0.780019 | 126 | -23.86264 | -1.050874 | 1.050874 | -89.81908 | -86.1355 | 86135.5 | 53.83468 | 0.02627186 | 2.049139 | 126 | -23.80891 | -1.050407 | 1.050407 | -100.7771 | -96.6845 | 96684.5 | 60.42781 | 0.02626017 | 2.301121 | 126 | -23.83538 | -1.050431 | 1.050431 | -102.307 | -98.26618 | 98266.18 | 61.41636 | 0.02626078 | 2.338711 | [10 empty] | 49.02503 | 0.02624332 | 1.868096 | 126 | -23.81271 | -1.049845 | 1.049845 | -16.15529 | -12.20265 | 12202.65 | 7.626655 | 0.02624613 | 0.2905821 | [43 empty] | 126 | -23.84296 | -1.049927 | 1.049927 | -104.781 | -101.4202 | 101420.2 | 63.38766 | 0.02624818 | 2.414935 | 126 | -23.74687 | -1.050287 | 1.050287 | -113.0912 | -109.4997 | 109499.7 | 68.43732 | 0.02625716 | 2.606425 | [10 empty] | 126 | -23.63557 | -1.050323 | 1.050323 | -113.2731 | -109.7675 | 109767.5 | 68.60466 | 0.02625808 | 2.612707 | 126 | -24.16274 | -1.050622 | 1.050622 | -84.22631 | -80.56095 | 80560.95 | 50.3506 | 0.02626555 | 1.916982 | 62.69506 | 0.02625724 | 2.387724 | 126 | -23.73319 | -1.051701 | 1.051701 | -24.57695 | -20.78926 | 20789.26 | 12.99329 | 0.02629251 | 0.4941821 | 126 | -23.88724 | -1.049758 | 1.049758 | -53.26469 | -49.5593 | 49559.3 | 30.97456 | 0.02624395 | 1.180255 | [30 empty] | 21.98393 | 0.02626823 | 0.8369017
127 | -23.84119 | -1.058277 | 1.058277 | -93.71115 | -90.10354 | 90103.54 | 56.31472 | 0.02645694 | 2.128543 | 127 | -24.04931 | -1.059151 | 1.059151 | -97.41786 | -93.37778 | 93377.78 | 58.36112 | 0.02647877 | 2.204072 | [30 empty] | 57.33792 | 0.02646785 | 2.166323 | 127 | -23.89875 | -1.047219 | 1.047219 | -36.4994 | -32.67402 | 32674.02 | 20.42126 | 0.02618047 | 0.780019 | 127 | -23.8711 | -1.059339 | 1.059339 | -82.2239 | -78.54031 | 78540.31 | 49.0877 | 0.02648347 | 1.853522 | [10 empty] | 127 | -23.84367 | -1.058722 | 1.058722 | -99.9373 | -95.89643 | 95896.43 | 59.93527 | 0.02646805 | 2.264439 | [10 empty] | 43.14808 | 0.02637733 | 1.635802 | 127 | -23.8212 | -1.058336 | 1.058336 | -16.15348 | -12.20084 | 12200.84 | 7.625527 | 0.0264584 | 0.2882082 | [43 empty] | 127 | -23.85161 | -1.058568 | 1.058568 | -105.2282 | -101.8674 | 101867.4 | 63.66713 | 0.0264642 | 2.405783 | 127 | -23.75486 | -1.058271 | 1.058271 | -114.199 | -110.6074 | 110607.4 | 69.12964 | 0.02645678 | 2.612927 | [10 empty] | 127 | -23.64413 | -1.058878 | 1.058878 | -112.6645 | -109.1589 | 109158.9 | 68.22434 | 0.02647196 | 2.57723 | 127 | -24.17094 | -1.058827 | 1.058827 | -82.7633 | -79.09794 | 79097.94 | 49.43622 | 0.02647067 | 1.867585 | 62.61433 | 0.0264659 | 2.365849 | 127 | -23.74097 | -1.059483 | 1.059483 | -22.88803 | -19.10034 | 19100.34 | 11.93771 | 0.02648708 | 0.4506994 | 127 | -23.89594 | -1.058458 | 1.058458 | -52.24301 | -48.53762 | 48537.62 | 30.33601 | 0.02646144 | 1.146423
128 | -23.84938 | -1.066467 | 1.066467 | -94.05476 | -90.44716 | 90447.16 | 56.52947 | 0.02666169 | 2.120251 | 128 | -24.05773 | -1.067578 | 1.067578 | -96.70165 | -92.66157 | 92661.57 | 57.91348 | 0.02668946 | 2.169901 | [30 empty] | 57.22148 | 0.02667557 | 2.145089 | [30 empty] | 128 | -23.85179 | -1.066841 | 1.066841 | -98.70057 | -94.6597 | 94659.7 | 59.16231 | 0.02667102 | 2.218225 | [13 empty] | 128 | -23.82966 | -1.066787 | 1.066787 | -15.97184 | -12.0192 | 12019.2 | 7.512001 | 0.02666967 | 0.2816684 | [43 empty] | 128 | -23.85982 | -1.066783 | 1.066783 | -105.6956 | -102.3348 | 102334.8 | 63.95924 | 0.02666957 | 2.398211 | 128 | -23.76261 | -1.06603 | 1.06603 | -114.8662 | -111.2747 | 111274.7 | 69.54666 | 0.02665074 | 2.609558 | [10 empty] | 128 | -23.65297 | -1.067724 | 1.067724 | -102.6409 | -99.13527 | 99135.27 | 61.95954 | 0.02669309 | 2.321183 | [10 empty] | 65.15515 | 0.02667113 | 2.442909 | 128 | -23.74885 | -1.067361 | 1.067361 | -22.09346 | -18.30577 | 18305.77 | 11.44111 | 0.02668402 | 0.4287626 | 128 | -23.90422 | -1.066743 | 1.066743 | -51.35369 | -47.6483 | 47648.3 | 29.78019 | 0.02666857 | 1.116678
129 | -23.85785 | -1.074935 | 1.074935 | -94.28442 | -90.67682 | 90676.82 | 56.67301 | 0.02687339 | 2.10889 | 129 | -24.06527 | -1.075116 | 1.075116 | -95.81602 | -91.77595 | 91775.95 | 57.35997 | 0.02687789 | 2.134095 | [30 empty] | 57.01649 | 0.02687564 | 2.121493 | [53 empty] | 129 | -23.83809 | -1.075225 | 1.075225 | -15.82391 | -11.87127 | 11871.27 | 7.419545 | 0.02688062 | 0.2760183 | [43 empty] | 129 | -23.86794 | -1.074904 | 1.074904 | -105.6416 | -102.2809 | 102280.9 | 63.92554 | 0.0268726 | 2.378837 | 129 | -23.77141 | -1.074828 | 1.074828 | -116.0227 | -112.4311 | 112431.1 | 70.26945 | 0.02687071 | 2.615095 | [10 empty] | 129 | -23.66111 | -1.075865 | 1.075865 | -101.0575 | -97.55192 | 97551.92 | 60.96995 | 0.02689663 | 2.266825 | [10 empty] | 65.05498 | 0.02687998 | 2.420202 | 129 | -23.75342 | -1.071926 | 1.071926 | -21.18976 | -17.40208 | 17402.08 | 10.8763 | 0.02679815 | 0.4058601 | 129 | -23.91229 | -1.074813 | 1.074813 | -50.26154 | -46.55615 | 46556.15 | 29.09759 | 0.02687033 | 1.082889
130 | -23.86586 | -1.082948 | 1.082948 | -94.65855 | -91.05095 | 91050.95 | 56.90684 | 0.02707369 | 2.101924 | 130 | -24.0733 | -1.083143 | 1.083143 | -95.77699 | -91.73692 | 91736.92 | 57.33557 | 0.02707856 | 2.117379 | [30 empty] | 57.12121 | 0.02707613 | 2.109652 | [53 empty] | 130 | -23.84622 | -1.083352 | 1.083352 | -15.9079 | -11.95526 | 11955.26 | 7.47204 | 0.02708381 | 0.2758859 | [43 empty] | 130 | -23.87633 | -1.083294 | 1.083294 | -105.8724 | -102.5116 | 102511.6 | 64.06977 | 0.02708235 | 2.365739 | 130 | -23.77991 | -1.08332 | 1.08332 | -116.8713 | -113.2798 | 113279.8 | 70.79986 | 0.02708299 | 2.614181 | [30 empty] | 67.43482 | 0.02708267 | 2.489961 | 130 | -23.75342 | -1.071926 | 1.071926 | -21.18976 | -17.40208 | 17402.08 | 10.8763 | 0.02679815 | 0.4058601 | 130 | -23.92091 | -1.083427 | 1.083427 | -49.07475 | -45.36936 | 45369.36 | 28.35585 | 0.02708569 | 1.046894
131 | -23.87492 | -1.092007 | 1.092007 | -94.54507 | -90.93747 | 90937.47 | 56.83592 | 0.02730018 | 2.081888 | 131 | -24.0733 | -1.083143 | 1.083143 | -95.77699 | -91.73692 | 91736.92 | 57.33557 | 0.02707856 | 2.117379 | [30 empty] | 57.08575 | 0.02718937 | 2.099561 | [53 empty] | 131 | -23.8544 | -1.091533 | 1.091533 | -15.87594 | -11.9233 | 11923.3 | 7.452064 | 0.02728834 | 0.2730861 | [43 empty] | 131 | -23.88452 | -1.091486 | 1.091486 | -106.0372 | -102.6765 | 102676.5 | 64.17279 | 0.02728716 | 2.351758 | 131 | -23.78799 | -1.091401 | 1.091401 | -117.5727 | -113.9811 | 113981.1 | 71.23822 | 0.02728502 | 2.610891 | [30 empty] | 67.7055 | 0.02728609 | 2.481319 | [11 empty] | -23.92899 | -1.091506 | 1.091506 | -47.4653 | -43.75991 | 43759.91 | 27.34995 | 0.02728764 | 1.002283
132 | -23.88269 | -1.099779 | 1.099779 | -94.33432 | -90.72672 | 90726.72 | 56.7042 | 0.02749447 | 2.062385 | [40 empty] | 56.7042 | 0.02749447 | 2.062385 | [53 empty] | 132 | -23.86291 | -1.100038 | 1.100038 | -15.80227 | -11.84963 | 11849.63 | 7.406018 | 0.02750096 | 0.2693003 | [43 empty] | 132 | -23.89272 | -1.099679 | 1.099679 | -105.9215 | -102.5608 | 102560.8 | 64.10048 | 0.02749199 | 2.331606 | 132 | -23.79703 | -1.100442 | 1.100442 | -118.5132 | -114.9216 | 114921.6 | 71.82602 | 0.02751105 | 2.610806 | [30 empty] | 67.96325 | 0.02750152 | 2.471254
133 | -23.89149 | -1.108575 | 1.108575 | -93.9109 | -90.3033 | 90303.3 | 56.43956 | 0.02771438 | 2.036472 | [40 empty] | 56.43956 | 0.02771438 | 2.036472 | [53 empty] | 133 | -23.8711 | -1.108229 | 1.108229 | -15.83085 | -11.87821 | 11878.21 | 7.423882 | 0.02770573 | 0.2679547 | [43 empty] | 133 | -23.90122 | -1.108178 | 1.108178 | -105.9503 | -102.5895 | 102589.5 | 64.11842 | 0.02770445 | 2.314373 | 133 | -23.80469 | -1.108107 | 1.108107 | -119.0771 | -115.4855 | 115485.5 | 72.17845 | 0.02770269 | 2.605468 | [30 empty] | 68.14843 | 0.02770357 | 2.459915
134 | -23.89908 | -1.116166 | 1.116166 | -92.31715 | -88.70954 | 88709.54 | 55.44346 | 0.02790414 | 1.986926 | [40 empty] | 55.44346 | 0.02790414 | 1.986926 | [53 empty] | 134 | -23.87961 | -1.116746 | 1.116746 | -15.81665 | -11.86401 | 11864.01 | 7.415008 | 0.02791865 | 0.2655934 | [43 empty] | 134 | -23.90975 | -1.116708 | 1.116708 | -105.7846 | -102.4238 | 102423.8 | 64.01489 | 0.02791771 | 2.292985 | 134 | -23.8134 | -1.116814 | 1.116814 | -119.6026 | -116.0111 | 116011.1 | 72.50692 | 0.02792036 | 2.596919 | [30 empty] | 68.2609 | 0.02791903 | 2.444959
135 | -23.89908 | -1.116166 | 1.116166 | -92.31715 | -88.70954 | 88709.54 | 55.44346 | 0.02790414 | 1.986926 | [40 empty] | 55.44346 | 0.02790414 | 1.986926 | [53 empty] | 135 | -23.88818 | -1.125314 | 1.125314 | -15.82928 | -11.87664 | 11876.64 | 7.422901 | 0.02813286 | 0.2638516 | [43 empty] | 135 | -23.91857 | -1.125529 | 1.125529 | -105.3235 | -101.9627 | 101962.7 | 63.72672 | 0.02813824 | 2.264773 | 135 | -23.82225 | -1.125661 | 1.125661 | -119.4357 | -115.8441 | 115844.1 | 72.40258 | 0.02814152 | 2.572802 | [30 empty] | 68.06465 | 0.02813988 | 2.418797
[159 empty] | 136 | -23.92714 | -1.1341 | 1.1341 | -102.6595 | -99.29877 | 99298.77 | 62.06173 | 0.02835249 | 2.188934 | 136 | -23.83004 | -1.133459 | 1.133459 | -119.7595 | -116.1679 | 116167.9 | 72.60495 | 0.02833648 | 2.562243 | [30 empty] | 67.33334 | 0.02834449 | 2.375536
[7 empty] | 56.92293 | [9 empty] | 60.98881 | [9 empty] | 48.33562 | [9 empty] | 56.06541 | [9 empty] | 53.64258 |  |  | 58.90756 | [9 empty] | 58.24907 | [9 empty] | 63.30917 | [9 empty] | 62.44509 | [9 empty] | 64.88225 | [9 empty] | 37.95772 |  |  | 58.98576 | [9 empty] | 25.29559 | [9 empty] | 29.29206 | [9 empty] | 26.60222 | [9 empty] | 24.22333 | [9 empty] | 25.7748 |  |  | 25.82874 |  |  | 137 | -23.93878 | -1.14574 | 1.14574 | -51.27296 | -47.91219 | 47912.19 | 29.94512 | 0.02864351 | 1.045442 | 137 | -23.83905 | -1.142462 | 1.142462 | -115.976 | -112.3844 | 112384.4 | 70.24025 | 0.02856155 | 2.459259 | [30 empty] | 50.09269 | 0.02860253 | 1.751338
[50 empty] | 55.19107 | [52 empty] | 57.36866 | [52 empty] | 26.2376 |  |  | 138 | -23.94448 | -1.151441 | 1.151441 | -47.83665 | -44.47587 | 44475.87 | 27.79742 | 0.02878602 | 0.9656571 | 138 | -23.8496 | -1.15301 | 1.15301 | -97.14171 | -93.55016 | 93550.16 | 58.46885 | 0.02882526 | 2.02839 | [30 empty] | 43.13314 | 0.02880564 | 1.497385
[103 empty] | 62.2214 | [55 empty] | 139 | -23.95201 | -1.158976 | 1.158976 | -47.77059 | -44.40982 | 44409.82 | 27.75614 | 0.02897439 | 0.957954 | 139 | -23.85669 | -1.160102 | 1.160102 | -82.19995 | -78.60841 | 78608.41 | 49.13026 | 0.02900255 | 1.693998 | [30 empty] | 38.4432 | 0.02898847 | 1.326155
[159 empty] | 140 | -23.96 | -1.16696 | 1.16696 | -48.06554 | -44.70476 | 44704.76 | 27.94048 | 0.02917399 | 0.9577186 | 140 | -23.86236 | -1.165776 | 1.165776 | -78.62044 | -75.0289 | 75028.9 | 46.89306 | 0.0291444 | 1.60899 | [30 empty] | 37.41677 | 0.0291592 | 1.283189
[166 empty] | 64.54786 | [9 empty] | 72.60495 | [9 empty] | 62.39282 | [9 empty] | 69.81607 | [9 empty] | 66.22529 |  |  | 68.2609 | [9 empty] | 50.63697 | [9 empty] | 53.88575 | [9 empty] | 53.27697 | [9 empty] | 51.76056 | [9 empty] | 47.5711 |  |  | 52.05846
[209 empty] | 67.1174 | [52 empty] | 51.42627

## Flex 28 days
L (span) (mm) | b (mm) | d (mm) | MIX A - YUANHUI | [32 empty] | MIX B - 0806 IMP | [32 empty] | MIX C - POLYOL | [32 empty] | MIX D - 1307 FIBRES | [32 empty] | MIX E - 2007 LIMEX
100 | 40 | 40 | 1 | [10 empty] | 6 | [8 empty] | 11 | [8 empty] | AVERAGES |  |  |  | 2 | [10 empty] | 7 | [8 empty] | 12 | [8 empty] | AVERAGES |  |  |  | 3 | [10 empty] | 8 | [8 empty] | 13 | [8 empty] | AVERAGES |  |  |  | 4 | [10 empty] | 9 | [8 empty] | 14 | [8 empty] | AVERAGES |  |  |  | 5 | [10 empty] | 10 | [8 empty] | 15 | [8 empty] | AVERAGES
|  |  | Time | Extension (raw) | Extension -ve | Extension +ve | Load -ve raw | Load +ve | Stress (standards) | Moment (M), PL/4 | Stress = M/Z | Strain | E | Time | Extension (raw) | Extension -ve | Extension +ve | Load -ve raw | Load +ve | Stress (standards) | Strain | E | Time | Extension (raw) | Extension -ve | Extension +ve | Load -ve raw | Load +ve | Stress (standards) | Strain | E | Stress | Strain | E | Toughness | Time | Extension (raw) | Extension -ve | Extension +ve | Load -ve raw | Load +ve | Stress (standards) | Moment (M), PL/4 | Stress = M/Z | Strain | E | Time | Extension (raw) | Extension -ve | Extension +ve | Load -ve raw | Load +ve | Stress (standards) | Strain | E | Time | Extension (raw) | Extension -ve | Extension +ve | Load -ve raw | Load +ve | Stress (standards) | Strain | E | Stress | Strain | E | Toughness | Time | Extension (raw) | Extension -ve | Extension +ve | Load -ve raw | Load +ve | Stress (standards) | Moment (M), PL/4 | Stress = M/Z | Strain | E | Time | Extension (raw) | Extension -ve | Extension +ve | Load -ve raw | Load +ve | Stress (standards) | Strain | E | Time | Extension (raw) | Extension -ve | Extension +ve | Load -ve raw | Load +ve | Stress (standards) | Strain | E | Stress | Strain | E | Toughness | Time | Extension (raw) | Extension -ve | Extension +ve | Load -ve raw | Load +ve | Stress (standards) | Moment (M), PL/4 | Stress = M/Z | Strain | E | Time | Extension (raw) | Extension -ve | Extension +ve | Load -ve raw | Load +ve | Stress (standards) | Strain | E | Time | Extension (raw) | Extension -ve | Extension +ve | Load -ve raw | Load +ve | Stress (standards) | Strain | E | Stress | Strain | E | Toughness | Time | Extension (raw) | Extension -ve | Extension +ve | Load -ve raw | Load +ve | Stress (standards) | Moment (M), PL/4 | Stress = M/Z | Strain | E | Time | Extension (raw) | Extension -ve | Extension +ve | Load -ve raw | Load +ve | Stress (standards) | Strain | E | Time | Extension (raw) | Extension -ve | Extension +ve | Load -ve raw | Load +ve | Stress (standards) | Strain | E | Stress | Strain | E | Toughness
Z = bd2 / 6 (mm3) |  | d2 (mm) | (s) | (mm) | (mm) | (mm) | (kN) | (N) | (N/mm2) | (Nmm) | (N/mm2) |  | (kN/mm2) or (GPa) | (s) | (mm) | (mm) | (mm) | (kN) | (N) | (N/mm2) |  | (kN/mm2) or (GPa) | (s) | (mm) | (mm) | (mm) | (kN) | (N) | (N/mm2) |  | (kN/mm2) or (GPa) | (N/mm2) |  | (kN/mm2) or (GPa) | (J/m3) | (s) | (mm) | (mm) | (mm) | (kN) | (N) | (N/mm2) | (Nmm) | (N/mm2) |  | (kN/mm2) or (GPa) | (s) | (mm) | (mm) | (mm) | (kN) | (N) | (N/mm2) |  | (kN/mm2) or (GPa) | (s) | (mm) | (mm) | (mm) | (kN) | (N) | (N/mm2) |  | (kN/mm2) or (GPa) | (N/mm2) |  | (kN/mm2) or (GPa) | (J/m3) | (s) | (mm) | (mm) | (mm) | (kN) | (N) | (N/mm2) | (Nmm) | (N/mm2) |  | (kN/mm2) or (GPa) | (s) | (mm) | (mm) | (mm) | (kN) | (N) | (N/mm2) |  | (kN/mm2) or (GPa) | (s) | (mm) | (mm) | (mm) | (kN) | (N) | (N/mm2) |  | (kN/mm2) or (GPa) | (N/mm2) |  | (kN/mm2) or (GPa) | (J/m3) | (s) | (mm) | (mm) | (mm) | (kN) | (N) | (N/mm2) | (Nmm) | (N/mm2) |  | (kN/mm2) or (GPa) | (s) | (mm) | (mm) | (mm) | (kN) | (N) | (N/mm2) |  | (kN/mm2) or (GPa) | (s) | (mm) | (mm) | (mm) | (kN) | (N) | (N/mm2) |  | (kN/mm2) or (GPa) | (N/mm2) |  | (kN/mm2) or (GPa) | (J/m3) | (s) | (mm) | (mm) | (mm) | (kN) | (N) | (N/mm2) | (Nmm) | (N/mm2) |  | (kN/mm2) or (GPa) | (s) | (mm) | (mm) | (mm) | (kN) | (N) | (N/mm2) |  | (kN/mm2) or (GPa) | (s) | (mm) | (mm) | (mm) | (kN) | (N) | (N/mm2) |  | (kN/mm2) or (GPa) | (N/mm2) |  | (kN/mm2) or (GPa) | (J/m3)
10666.67 |  | 1600 | 0 | -6.216483 | 0 | 0 | -0.133455 | 133.455 | 0.3127851 | 3336.375 | 0.3127851 | 0 | #DIV/0! | 0 | -22.99276 | 0 | 0 | -0.1542047 | 154.2047 | 0.3614172 | 0 | #DIV/0! | 0 | -22.76031 | 0 | 0 | -0.1613686 | 161.3686 | 0.3782076 | 0 | #DIV/0! | 0.3698124 | 0 | #DIV/0! | 46.30056 | 0 | -6.24898 | 0 | 0 | -0.1373753 | 137.3753 | 0.3219733 | 3434.382 | 0.3219733 | 0 | #DIV/0! | 0 | -22.48557 | 0 | 0 | -0.1588523 | 158.8523 | 0.3723102 | 0 | #DIV/0! | 0 | -22.40854 | 0 | 0 | -0.1795892 | 181.0007 | 0.4242203 | 0 | #DIV/0! | 0.3728346 | 0 | #DIV/0! | 41.46634 | 0 | -5.970321 | 0 | 0 | -0.1402719 | 140.2719 | 0.3287623 | 3506.797 | 0.3287623 | 0 | #DIV/0! | 0 | -22.59836 | 0 | 0 | -0.1653569 | 165.3569 | 0.3875552 | 0 | #DIV/0! | 0 | -22.64513 | 0 | 0 | -0.1804285 | 180.4285 | 0.4228792 | 0 | #DIV/0! | 0.4052172 | 0 | #DIV/0! | 50.42383 | 0 | -6.349067 | 0 | 0 | -0.1465756 | 146.5756 | 0.3435367 | 3664.391 | 0.3435367 | 0 | #DIV/0! | 0 | -22.49821 | 0 | 0 | -0.1577172 | 157.7172 | 0.3696498 | 0 | #DIV/0! | 0 | -23.20372 | 0 | 0 | -0.1828244 | 182.8244 | 0.4284947 | 0 | #DIV/0! | 0.3565932 | 0 | #DIV/0! | 43.65042 | 0 | -8.024903 | 0 | 0 | -0.1457252 | 145.7252 | 0.3415433 | 3643.129 | 0.3415433 | 0 | #DIV/0! | 0 | -22.42869 | 0 | 0 | -0.163193 | 163.193 | 0.3824837 | 0 | #DIV/0! | 0 | -23.13728 | 0 | 0 | -1.587342 | 1587.342 | 3.720334 | 0 | #DIV/0! | 1.481454 | 0 | #DIV/0! | 182.3492
|  |  | 1 | -6.21973 | -0.003247242 | 0.003247242 | -0.1332974 | 133.2974 | 0.3124158 | 3332.435 | 0.3124158 | 8.118106e-05 | 3.848383 | 1 | -22.99763 | -0.004873285 | 0.004873285 | -0.1579477 | 157.9477 | 0.3701898 | 0.0001218321 | 3.038524 | 1 | -22.76537 | -0.005053589 | 0.005053589 | -0.1632929 | 163.2929 | 0.3827177 | 0.0001263397 | 3.029274 | 0.3764538 | 0.0001240859 | 3.033815 | 47.31325 | 1 | -6.252201 | -0.003221305 | 0.003221305 | -0.1386981 | 138.6981 | 0.3250738 | 3467.454 | 0.3250738 | 8.053263e-05 | 4.036547 | 1 | -22.49046 | -0.004885905 | 0.004885905 | -0.1598755 | 159.8755 | 0.3747082 | 0.0001221476 | 3.067667 | 1 | -22.41377 | -0.005224254 | 0.005224254 | -0.1782183 | 179.7166 | 0.4212107 | 0.0001306064 | 3.22504 | 0.3736642 | 0.0001110955 | 3.36345 | 39.59622 | 1 | -5.975076 | -0.004755333 | 0.004755333 | -0.1426846 | 142.6846 | 0.334417 | 3567.114 | 0.334417 | 0.0001188833 | 2.812985 | 1 | -22.60349 | -0.005128188 | 0.005128188 | -0.1726968 | 172.6968 | 0.4047582 | 0.0001282047 | 3.157124 | 1 | -22.64987 | -0.004740572 | 0.004740572 | -0.1791267 | 179.1267 | 0.4198281 | 0.0001185143 | 3.542426 | 0.4122932 | 0.0001233595 | 3.342208 | 49.11845 | 1 | -6.353935 | -0.004868023 | 0.004868023 | -0.1465652 | 146.5652 | 0.3435122 | 3664.13 | 0.3435122 | 0.0001217006 | 2.822601 | 1 | -22.50312 | -0.004908303 | 0.004908303 | -0.158751 | 158.751 | 0.3720727 | 0.0001227076 | 3.03219 | 1 | -23.20852 | -0.004799338 | 0.004799338 | -0.1848672 | 184.8672 | 0.4332824 | 0.0001199835 | 3.611185 | 0.3577925 | 0.0001222041 | 2.927827 | 45.28008 | 1 | -8.029726 | -0.004823739 | 0.004823739 | -0.1473196 | 147.3196 | 0.3452803 | 3682.99 | 0.3452803 | 0.0001205935 | 2.863176 | 1 | -22.43358 | -0.00488162 | 0.00488162 | -0.170183 | 170.183 | 0.3988664 | 0.0001220405 | 3.268311 | 1 | -23.14206 | -0.004780013 | 0.004780013 | -1.653425 | 1653.425 | 3.875215 | 0.0001195003 | 32.42849 | 1.539787 | 0.0001207114 | 12.75594 | 196.3648
|  |  | 2 | -6.223097 | -0.006614812 | 0.006614812 | -0.1353472 | 135.3472 | 0.3172201 | 3383.681 | 0.3172201 | 0.0001653703 | 1.918241 | 2 | -23.00269 | -0.009931391 | 0.009931391 | -0.1601154 | 160.1154 | 0.3752705 | 0.0002482848 | 1.511452 | 2 | -22.77033 | -0.01002033 | 0.01002033 | -0.1630263 | 163.0263 | 0.382093 | 0.0002505083 | 1.525271 | 0.3786817 | 0.0002493965 | 1.518392 | 47.66295 | 2 | -6.255441 | -0.00646119 | 0.00646119 | -0.1378754 | 137.8754 | 0.3231455 | 3446.885 | 0.3231455 | 0.0001615298 | 2.000532 | 2 | -22.49547 | -0.009899819 | 0.009899819 | -0.1654474 | 165.4474 | 0.3877674 | 0.0002474955 | 1.566765 | 2 | -22.41816 | -0.009620562 | 0.009620562 | -0.1799153 | 179.9565 | 0.421773 | 0.0002405141 | 1.753631 | 0.377562 | 0.0002165131 | 1.74383 | 43.09397 | 2 | -5.980122 | -0.009801565 | 0.009801565 | -0.1425304 | 142.5304 | 0.3340555 | 3563.259 | 0.3340555 | 0.0002450391 | 1.363274 | 2 | -22.6081 | -0.009740843 | 0.009740843 | -0.1765512 | 176.5512 | 0.4137919 | 0.0002435211 | 1.699204 | 2 | -22.65472 | -0.00959388 | 0.00959388 | -0.1800906 | 180.0906 | 0.4220873 | 0.000239847 | 1.759819 | 0.4179396 | 0.000241684 | 1.729281 | 54.3496 | 2 | -6.358975 | -0.009908853 | 0.009908853 | -0.1481825 | 148.1825 | 0.3473028 | 3704.564 | 0.3473028 | 0.0002477213 | 1.40199 | 2 | -22.50813 | -0.009919098 | 0.009919098 | -0.16155 | 161.55 | 0.3786328 | 0.0002479774 | 1.526884 | 2 | -23.21373 | -0.01000883 | 0.01000883 | -0.1844881 | 184.4881 | 0.432394 | 0.0002502208 | 1.72805 | 0.3629678 | 0.0002478494 | 1.464469 | 45.96644 | 2 | -8.034873 | -0.009970041 | 0.009970041 | -0.1462663 | 146.2663 | 0.3428115 | 3656.656 | 0.3428115 | 0.000249251 | 1.375367 | 2 | -22.43839 | -0.009693485 | 0.009693485 | -0.1800867 | 180.0867 | 0.4220782 | 0.0002423371 | 1.741698 | 2 | -23.14709 | -0.009816839 | 0.009816839 | -1.725614 | 1725.614 | 4.044408 | 0.000245421 | 16.47947 | 1.603099 | 0.0002456697 | 6.525425 | 210.7176
|  |  | 3 | -6.226427 | -0.00994415 | 0.00994415 | -0.1349417 | 134.9417 | 0.3162697 | 3373.544 | 0.3162697 | 0.0002486038 | 1.272184 | 3 | -23.00772 | -0.01496179 | 0.01496179 | -0.1631975 | 163.1975 | 0.3824942 | 0.0003740448 | 1.022589 | 3 | -22.7753 | -0.01499006 | 0.01499006 | -0.1644108 | 164.4108 | 0.3853379 | 0.0003747514 | 1.028249 | 0.383916 | 0.0003743981 | 1.025422 | 48.25939 | 3 | -6.258738 | -0.009758119 | 0.009758119 | -0.1385598 | 138.5598 | 0.3247494 | 3463.994 | 0.3247494 | 0.000243953 | 1.331197 | 3 | -22.50049 | -0.01491741 | 0.01491741 | -0.1742223 | 174.2223 | 0.4083336 | 0.0003729353 | 1.094918 | 3 | -22.42343 | -0.0148885 | 0.0148885 | -0.1790879 | 178.6128 | 0.4186237 | 0.0003722124 | 1.12469 | 0.3839022 | 0.0003297002 | 1.164398 | 43.64573 | 3 | -5.985176 | -0.01485548 | 0.01485548 | -0.1420205 | 142.0205 | 0.3328607 | 3550.514 | 0.3328607 | 0.000371387 | 0.8962636 | 3 | -22.61326 | -0.01490093 | 0.01490093 | -0.1812734 | 181.2734 | 0.4248595 | 0.0003725232 | 1.140491 | 3 | -22.65989 | -0.01476025 | 0.01476025 | -0.180679 | 180.679 | 0.4234664 | 0.0003690063 | 1.147586 | 0.4241629 | 0.0003707648 | 1.144022 | 53.95635 | 3 | -6.364079 | -0.01501222 | 0.01501222 | -0.1474455 | 147.4455 | 0.3455754 | 3686.137 | 0.3455754 | 0.0003753055 | 0.9207841 | 3 | -22.51312 | -0.01490475 | 0.01490475 | -0.1648797 | 164.8797 | 0.3864367 | 0.0003726187 | 1.037084 | 3 | -23.21905 | -0.01532957 | 0.01532957 | -0.1854634 | 185.4634 | 0.4346798 | 0.0003832392 | 1.134226 | 0.3660061 | 0.0003739621 | 0.978725 | 45.53329 | 3 | -8.04002 | -0.01511746 | 0.01511746 | -0.1466764 | 146.6764 | 0.3437728 | 3666.91 | 0.3437728 | 0.0003779365 | 0.9096047 | 3 | -22.44359 | -0.01489706 | 0.01489706 | -0.1817016 | 181.7016 | 0.4258631 | 0.0003724266 | 1.143482 | 3 | -23.1522 | -0.01491923 | 0.01491923 | -1.808539 | 1808.539 | 4.238763 | 0.0003729807 | 11.36456 | 1.669466 | 0.0003744479 | 4.458474 | 211.4026
|  |  | 4 | -6.229774 | -0.01329109 | 0.01329109 | -0.1363454 | 136.3454 | 0.3195596 | 3408.636 | 0.3195596 | 0.0003322773 | 0.9617258 | 4 | -23.01267 | -0.01991554 | 0.01991554 | -0.1660421 | 166.0421 | 0.3891613 | 0.0004978885 | 0.7816233 | 4 | -22.78024 | -0.01992872 | 0.01992872 | -0.1724169 | 172.4169 | 0.404102 | 0.000498218 | 0.8110948 | 0.3966317 | 0.0004980533 | 0.7963639 | 50.98673 | 4 | -6.262195 | -0.01321542 | 0.01321542 | -0.1386432 | 138.6432 | 0.324945 | 3466.08 | 0.324945 | 0.0003303855 | 0.9835328 | 4 | -22.50561 | -0.02003806 | 0.02003806 | -0.1911348 | 191.1348 | 0.4479721 | 0.0005009514 | 0.8942426 | 4 | -22.42827 | -0.01972504 | 0.01972504 | -0.1797587 | 178.341 | 0.4179867 | 0.000493126 | 0.8476267 | 0.396968 | 0.0004414877 | 0.8991598 | 45.12141 | 4 | -5.990105 | -0.01978367 | 0.01978367 | -0.1429189 | 142.9189 | 0.3349662 | 3572.972 | 0.3349662 | 0.0004945917 | 0.677258 | 4 | -22.61828 | -0.01992495 | 0.01992495 | -0.1915384 | 191.5384 | 0.4489181 | 0.0004981237 | 0.9012182 | 4 | -22.66486 | -0.01973151 | 0.01973151 | -0.1835411 | 183.5411 | 0.4301746 | 0.0004932878 | 0.8720559 | 0.4395463 | 0.0004957058 | 0.8867082 | 57.28848 | 4 | -6.369095 | -0.02002888 | 0.02002888 | -0.1470296 | 147.0296 | 0.3446006 | 3675.739 | 0.3446006 | 0.0005007221 | 0.6882072 | 4 | -22.51797 | -0.01975894 | 0.01975894 | -0.1704602 | 170.4602 | 0.399516 | 0.0004939735 | 0.8087802 | 4 | -23.22399 | -0.02026958 | 0.02026958 | -0.1845701 | 184.5701 | 0.4325861 | 0.0005067396 | 0.8536655 | 0.3720583 | 0.0004973478 | 0.7480847 | 46.91688 | 4 | -8.044748 | -0.01984518 | 0.01984518 | -0.147067 | 147.067 | 0.3446883 | 3676.675 | 0.3446883 | 0.0004961295 | 0.6947547 | 4 | -22.44854 | -0.01984835 | 0.01984835 | -0.1835151 | 183.5151 | 0.4301134 | 0.0004962087 | 0.8667995 | 4 | -23.15734 | -0.02006511 | 0.02006511 | -1.913168 | 1913.168 | 4.483986 | 0.0005016278 | 8.938871 | 1.752929 | 0.0004979887 | 3.520019 | 219.0896
|  |  | 5 | -6.233108 | -0.01662546 | 0.01662546 | -0.1361158 | 136.1158 | 0.3190213 | 3402.894 | 0.3190213 | 0.0004156365 | 0.767549 | 5 | -23.01761 | -0.02484894 | 0.02484894 | -0.1712011 | 171.2011 | 0.4012526 | 0.0006212236 | 0.6459069 | 5 | -22.78527 | -0.02496075 | 0.02496075 | -0.1888935 | 188.8935 | 0.442719 | 0.0006240187 | 0.7094643 | 0.4219858 | 0.0006226212 | 0.677757 | 54.53989 | 5 | -6.265544 | -0.01656381 | 0.01656381 | -0.1396826 | 139.6826 | 0.327381 | 3492.064 | 0.327381 | 0.0004140951 | 0.7905937 | 5 | -22.51055 | -0.0249845 | 0.0249845 | -0.2063442 | 206.3442 | 0.4836192 | 0.0006246124 | 0.7742709 | 5 | -22.43337 | -0.0248278 | 0.0248278 | -0.1779687 | 180.4657 | 0.4229666 | 0.0006206951 | 0.6814402 | 0.4113223 | 0.0005531342 | 0.7436211 | 45.8313 | 5 | -5.995107 | -0.0247865 | 0.0247865 | -0.1410045 | 141.0045 | 0.3304792 | 3525.112 | 0.3304792 | 0.0006196625 | 0.5333214 | 5 | -22.62334 | -0.02498208 | 0.02498208 | -0.2000337 | 200.0337 | 0.4688291 | 0.0006245519 | 0.7506647 | 5 | -22.67008 | -0.02495525442 | 0.02495525442 | -0.1856966 | 185.6966 | 0.4352264 | 0.0006238813605 | 0.6976108 | 0.4520277 | 0.0006242166 | 0.724152 | 55.87807 | 5 | -6.374091 | -0.02502487 | 0.02502487 | -0.147989 | 147.989 | 0.3468493 | 3699.725 | 0.3468493 | 0.0006256218 | 0.5544073 | 5 | -22.52299 | -0.02478096 | 0.02478096 | -0.1739418 | 173.9418 | 0.4076761 | 0.0006195239 | 0.6580474 | 5 | -23.22891 | -0.02518734 | 0.02518734 | -0.1848985 | 184.8985 | 0.4333557 | 0.0006296835 | 0.688212 | 0.3772627 | 0.0006225729 | 0.6059736 | 47.14775 | 5 | -8.049809 | -0.02490627 | 0.02490627 | -0.1468945 | 146.8945 | 0.3442841 | 3672.363 | 0.3442841 | 0.0006226567 | 0.5529276 | 5 | -22.45354 | -0.02485118 | 0.02485118 | -0.185742 | 185.742 | 0.4353329 | 0.0006212795 | 0.7007038 | 5 | -23.16206 | -0.02477863 | 0.02477863 | -1.978148 | 1978.148 | 4.636285 | 0.0006194657 | 7.484329 | 1.805301 | 0.000621134 | 2.90646 | 231.8269
|  |  | 6 | -6.236473 | -0.01999047 | 0.01999047 | -0.1408102 | 140.8102 | 0.3300239 | 3520.255 | 0.3300239 | 0.0004997617 | 0.6603626 | 6 | -23.02259 | -0.02983622 | 0.02983622 | -0.1757566 | 175.7566 | 0.4119295 | 0.0007459056 | 0.5522542 | 6 | -22.79026 | -0.02994472 | 0.02994472 | -0.210947 | 210.947 | 0.494407 | 0.0007486181 | 0.6604262 | 0.4531682 | 0.0007472618 | 0.6064384 | 58.99195 | 6 | -6.268757 | -0.01977743 | 0.01977743 | -0.1385588 | 138.5588 | 0.3247472 | 3463.97 | 0.3247472 | 0.0004944357 | 0.6568038 | 6 | -22.51563 | -0.03005858 | 0.03005858 | -0.2269281 | 226.9281 | 0.5318628 | 0.0007514644 | 0.7077684 | 6 | -22.43821 | -0.02966402 | 0.02966402 | -0.1810007 | 180.8234 | 0.4238047 | 0.0007416005 | 0.5714731 | 0.4268049 | 0.0006625002 | 0.6442336 | 47.79102 | 6 | -6.000177 | -0.02985597 | 0.02985597 | -0.1412883 | 141.2883 | 0.3311445 | 3532.209 | 0.3311445 | 0.0007463992 | 0.4436561 | 6 | -22.62824 | -0.02988335 | 0.02988335 | -0.2086617 | 208.6617 | 0.4890509 | 0.0007470837 | 0.6546132 | 6 | -22.67478 | -0.02964623 | 0.02964623 | -0.2009604 | 200.9604 | 0.471001 | 0.0007411558 | 0.6354952 | 0.4800259 | 0.0007441198 | 0.6450923 | 63.48657 | 6 | -6.379069 | -0.03000256 | 0.03000256 | -0.1468364 | 146.8364 | 0.3441478 | 3670.91 | 0.3441478 | 0.0007500639 | 0.4588247 | 6 | -22.52801 | -0.02979515 | 0.02979515 | -0.1754798 | 175.4798 | 0.4112808 | 0.0007448788 | 0.5521446 | 6 | -23.23386 | -0.03013955 | 0.03013955 | -0.1854856 | 185.4856 | 0.4347318 | 0.0007534889 | 0.5769585 | 0.3777143 | 0.0007474714 | 0.5053228 | 47.00214 | 6 | -8.054746 | -0.02984353 | 0.02984353 | -0.1467273 | 146.7273 | 0.343892 | 3668.182 | 0.343892 | 0.0007460883 | 0.4609267 | 6 | -22.45861 | -0.02991622 | 0.02991622 | -0.1853662 | 185.3662 | 0.4344519 | 0.0007479056 | 0.5808914 | 6 | -23.16718 | -0.02990607 | 0.02990607 | -2.064218 | 2064.218 | 4.838012 | 0.0007476518 | 6.470942 | 1.872119 | 0.0007472152 | 2.505461 | 235.7313
|  |  | 7 | -6.239837 | -0.02335417 | 0.02335417 | -0.1486635 | 148.6635 | 0.34843 | 3716.587 | 0.34843 | 0.0005838543 | 0.5967757 | 7 | -23.0277 | -0.0349442 | 0.0349442 | -0.1838505 | 183.8505 | 0.4308997 | 0.000873605 | 0.4932431 | 7 | -22.79525 | -0.03493829 | 0.03493829 | -0.2267862 | 226.7862 | 0.5315301 | 0.0008734572 | 0.6085359 | 0.4812149 | 0.0008735311 | 0.5508847 | 63.6117 | 7 | -6.272052 | -0.02307254 | 0.02307254 | -0.1381226 | 138.1226 | 0.3237248 | 3453.065 | 0.3237248 | 0.0005768135 | 0.5612296 | 7 | -22.5204 | -0.03482741 | 0.03482741 | -0.2451934 | 245.1934 | 0.574672 | 0.0008706853 | 0.6600226 | 7 | -22.44336 | -0.03481954 | 0.03481954 | -0.1797166 | 180.9629 | 0.4241317 | 0.0008704886 | 0.4872341 | 0.4408429 | 0.0007726625 | 0.5705504 | 49.91556 | 7 | -6.005165 | -0.03484371 | 0.03484371 | -0.1419628 | 141.9628 | 0.3327253 | 3549.07 | 0.3327253 | 0.0008710928 | 0.3819631 | 7 | -22.63342 | -0.03506183 | 0.03506183 | -0.221505 | 221.505 | 0.5191524 | 0.0008765457 | 0.5922708 | 7 | -22.67979 | -0.03466285 | 0.03466285 | -0.2190888 | 219.0888 | 0.5134894 | 0.0008665712 | 0.592553 | 0.5163209 | 0.0008715585 | 0.5924111 | 66.6629 | 7 | -6.383965 | -0.03489791 | 0.03489791 | -0.1480354 | 148.0354 | 0.346958 | 3700.885 | 0.346958 | 0.0008724479 | 0.3976833 | 7 | -22.53297 | -0.0347557 | 0.0347557 | -0.1807664 | 180.7664 | 0.4236712 | 0.0008688925 | 0.487599 | 7 | -23.23903 | -0.03530257 | 0.03530257 | -0.1837751 | 183.7751 | 0.4307229 | 0.0008825644 | 0.4880356 | 0.3853146 | 0.0008706702 | 0.4425494 | 50.2957 | 7 | -8.059873 | -0.0349707 | 0.0349707 | -0.1475638 | 147.5638 | 0.3458526 | 3689.094 | 0.3458526 | 0.0008742674 | 0.3955913 | 7 | -22.4634 | -0.03470322 | 0.03470322 | -0.1814289 | 181.4289 | 0.425224 | 0.0008675805 | 0.4901262 | 7 | -23.17204 | -0.03475896 | 0.03475896 | -2.178629 | 2178.629 | 5.106163 | 0.000868974 | 5.876082 | 1.95908 | 0.000870274 | 2.251107 | 257.8868
|  |  | 8 | -6.243188 | -0.0267054 | 0.0267054 | -0.158827 | 158.827 | 0.3722508 | 3970.675 | 0.3722508 | 0.0006676349 | 0.5575664 | 8 | -23.03276 | -0.04000394 | 0.04000394 | -0.1988664 | 198.8664 | 0.4660932 | 0.001000098 | 0.4660473 | 8 | -22.80035 | -0.04003113 | 0.04003113 | -0.245956 | 245.956 | 0.5764593 | 0.001000778 | 0.576011 | 0.5212762 | 0.001000438 | 0.5210478 | 66.80492 | 8 | -6.275427 | -0.02644663 | 0.02644663 | -0.1384882 | 138.4882 | 0.3245818 | 3462.206 | 0.3245818 | 0.0006611657 | 0.4909235 | 8 | -22.52557 | -0.03999518 | 0.03999518 | -0.2655959 | 265.5959 | 0.6224903 | 0.0009998796 | 0.6225653 | 8 | -22.44818 | -0.03963606 | 0.03963606 | -0.1799565 | 179.5353 | 0.4207859 | 0.0009909016 | 0.4246496 | 0.4559527 | 0.0008839823 | 0.5157939 | 51.68877 | 8 | -6.010201 | -0.0398797 | 0.0398797 | -0.14266 | 142.66 | 0.3343594 | 3566.5 | 0.3343594 | 0.0009969925 | 0.335368 | 8 | -22.63819 | -0.03983537 | 0.03983537 | -0.2338547 | 233.8547 | 0.548097 | 0.0009958842 | 0.5503622 | 8 | -22.68502 | -0.03989111 | 0.03989111 | -0.2355585 | 235.5585 | 0.5520902 | 0.0009972777 | 0.5535973 | 0.5500936 | 0.0009965809 | 0.5519809 | 69.90689 | 8 | -6.389114 | -0.04004692 | 0.04004692 | -0.1460904 | 146.0904 | 0.3423994 | 3652.261 | 0.3423994 | 0.001001173 | 0.3419983 | 8 | -22.53819 | -0.03997185 | 0.03997185 | -0.1876198 | 187.6198 | 0.4397338 | 0.0009992963 | 0.4400435 | 8 | -23.2438 | -0.04007951 | 0.04007951 | -0.185634 | 185.634 | 0.4350797 | 0.001001988 | 0.4342166 | 0.3910666 | 0.001000235 | 0.3909749 | 47.61889 | 8 | -8.064793 | -0.03989018 | 0.03989018 | -0.1481893 | 148.1893 | 0.3473186 | 3704.731 | 0.3473186 | 0.0009972544 | 0.3482748 | 8 | -22.46841 | -0.03971672 | 0.03971672 | -0.180665 | 180.665 | 0.4234337 | 0.0009929179 | 0.4264538 | 8 | -23.17761 | -0.04033162 | 0.04033162 | -2.272815 | 2272.815 | 5.326909 | 0.001008291 | 5.283109 | 2.032554 | 0.0009994876 | 2.033596 | 255.1504
|  |  | 9 | -6.24657 | -0.03008787 | 0.03008787 | -0.1678782 | 167.8782 | 0.3934644 | 4196.954 | 0.3934644 | 0.0007521967 | 0.5230872 | 9 | -23.03763 | -0.04487191 | 0.04487191 | -0.2159223 | 215.9223 | 0.5060679 | 0.001121798 | 0.4511222 | 9 | -22.80538 | -0.04506544 | 0.04506544 | -0.2603656 | 260.3656 | 0.6102318 | 0.001126636 | 0.5416406 | 0.5581498 | 0.001124217 | 0.4964788 | 70.00608 | 9 | -6.278708 | -0.02972763 | 0.02972763 | -0.1395017 | 139.5017 | 0.3269571 | 3487.542 | 0.3269571 | 0.0007431908 | 0.439937 | 9 | -22.53052 | -0.04495322 | 0.04495322 | -0.2868103 | 286.8103 | 0.6722116 | 0.00112383 | 0.5981433 | 9 | -22.45328 | -0.04473347 | 0.04473347 | -0.1786128 | 180.6999 | 0.4235153 | 0.001118337 | 0.378701 | 0.474228 | 0.0009951193 | 0.4765539 | 54.41177 | 9 | -6.015141 | -0.04481967 | 0.04481967 | -0.1414459 | 141.4459 | 0.3315139 | 3536.148 | 0.3315139 | 0.001120492 | 0.2958646 | 9 | -22.64325 | -0.04488803 | 0.04488803 | -0.2484728 | 248.4728 | 0.582358 | 0.001122201 | 0.5189429 | 9 | -22.68985 | -0.0447209 | 0.0447209 | -0.2479292 | 247.9292 | 0.5810842 | 0.001118022 | 0.5197428 | 0.5817211 | 0.001120112 | 0.5193421 | 76.64569 | 9 | -6.394041 | -0.04497408 | 0.04497408 | -0.1471583 | 147.1583 | 0.3449022 | 3678.957 | 0.3449022 | 0.001124352 | 0.3067564 | 9 | -22.54286 | -0.044651 | 0.044651 | -0.1959329 | 195.9329 | 0.4592178 | 0.001116275 | 0.4113841 | 9 | -23.24888 | -0.0451549 | 0.0451549 | -0.1854885 | 185.4885 | 0.4347388 | 0.001128872 | 0.3851089 | 0.40206 | 0.001120314 | 0.3588817 | 52.554 | 9 | -8.069911 | -0.04500807 | 0.04500807 | -0.1485178 | 148.5178 | 0.3480887 | 3712.946 | 0.3480887 | 0.001125202 | 0.3093566 | 9 | -22.4735 | -0.04480514 | 0.04480514 | -0.177459 | 177.459 | 0.4159196 | 0.001120128 | 0.3713142 | 9 | -23.18219 | -0.04491205 | 0.04491205 | -2.373196 | 2373.196 | 5.562177 | 0.001122801 | 4.953839 | 2.108729 | 0.001122711 | 1.878248 | 263.8201
|  |  | 10 | -6.249603 | -0.03312025 | 0.03312025 | -0.1527242 | 152.7242 | 0.3579474 | 3818.106 | 0.3579474 | 0.0008280063 | 0.4323004 | 10 | -23.04263 | -0.04987014 | 0.04987014 | -0.2290346 | 229.0346 | 0.5367998 | 0.001246753 | 0.4305581 | 10 | -22.81011 | -0.04979256 | 0.04979256 | -0.2774881 | 277.4881 | 0.6503628 | 0.001244814 | 0.5224578 | 0.5935813 | 0.001245784 | 0.4764722 | 77.83834 | 10 | -6.281982 | -0.03300188 | 0.03300188 | -0.1388855 | 138.8855 | 0.325513 | 3472.138 | 0.325513 | 0.000825047 | 0.3945387 | 10 | -22.53554 | -0.04997123 | 0.04997123 | -0.309463 | 309.463 | 0.725304 | 0.001249281 | 0.5805772 | 10 | -22.45851 | -0.04996914 | 0.04996914 | -0.178341 | 180.2538 | 0.4224697 | 0.001249228 | 0.3381846 | 0.4910956 | 0.001107852 | 0.4432862 | 53.30939 | 10 | -6.020063 | -0.04974241 | 0.04974241 | -0.1434278 | 143.4278 | 0.3361588 | 3585.694 | 0.3361588 | 0.00124356 | 0.2703197 | 10 | -22.64833 | -0.04996881 | 0.04996881 | -0.2619868 | 261.9868 | 0.6140316 | 0.00124922 | 0.4915319 | 10 | -22.69497 | -0.04984457 | 0.04984457 | -0.2671134 | 267.1134 | 0.626047 | 0.001246114 | 0.5023993 | 0.6200393 | 0.001247667 | 0.4969588 | 77.62148 | 10 | -6.3991 | -0.05003307 | 0.05003307 | -0.1483938 | 148.3938 | 0.3477979 | 3709.844 | 0.3477979 | 0.001250827 | 0.2780544 | 10 | -22.54807 | -0.04985947 | 0.04985947 | -0.207361 | 207.361 | 0.4860024 | 0.001246487 | 0.3898977 | 10 | -23.254 | -0.05027684 | 0.05027684 | -0.1859291 | 185.9291 | 0.4357712 | 0.001256921 | 0.3466973 | 0.4169001 | 0.001248657 | 0.3338789 | 52.45735 | 10 | -8.074792 | -0.049889 | 0.049889 | -0.1490047 | 149.0047 | 0.3492298 | 3725.118 | 0.3492298 | 0.001247225 | 0.2800055 | 10 | -22.47858 | -0.04988755 | 0.04988755 | -0.176958 | 176.958 | 0.4147453 | 0.001247189 | 0.3325441 | 10 | -23.18708 | -0.04980555 | 0.04980555 | -2.429966 | 2429.966 | 5.695234 | 0.001245139 | 4.573975 | 2.15307 | 0.001246517 | 1.727268 | 276.2709
|  |  | 11 | -6.253045 | -0.03656265 | 0.03656265 | -0.1569167 | 156.9167 | 0.3677735 | 3922.917 | 0.3677735 | 0.0009140663 | 0.4023488 | 11 | -23.04771 | -0.05495232 | 0.05495232 | -0.2461078 | 246.1078 | 0.5768151 | 0.001373808 | 0.4198659 | 11 | -22.81512 | -0.05480079 | 0.05480079 | -0.3005996 | 300.5996 | 0.7045304 | 0.00137002 | 0.5142483 | 0.6406727 | 0.001371914 | 0.466992 | 83.9545 | 11 | -6.285396 | -0.03641592 | 0.03641592 | -0.1397699 | 139.7699 | 0.3275857 | 3494.248 | 0.3275857 | 0.0009103981 | 0.3598269 | 11 | -22.5405 | -0.05493248 | 0.05493248 | -0.3326761 | 332.6761 | 0.7797095 | 0.001373312 | 0.5677585 | 11 | -22.4629 | -0.05435878 | 0.05435878 | -0.1804657 | 181.8912 | 0.4263075 | 0.00135897 | 0.3136991 | 0.5112009 | 0.001214227 | 0.4210095 | 60.55207 | 11 | -6.025237 | -0.05491604 | 0.05491604 | -0.1420099 | 142.0099 | 0.3328358 | 3550.248 | 0.3328358 | 0.001372901 | 0.2424325 | 11 | -22.6532 | -0.05483953 | 0.05483953 | -0.2782915 | 278.2915 | 0.6522457 | 0.001370988 | 0.4757485 | 11 | -22.69991 | -0.05478324 | 0.05478324 | -0.2729937 | 272.9937 | 0.6398291 | 0.001369581 | 0.4671715 | 0.6460374 | 0.001370285 | 0.4714622 | 83.52828 | 11 | -6.404095 | -0.05502836 | 0.05502836 | -0.1475388 | 147.5388 | 0.3457941 | 3688.47 | 0.3457941 | 0.001375709 | 0.251357 | 11 | -22.55299 | -0.05477327 | 0.05477327 | -0.2194952 | 219.4952 | 0.5144419 | 0.001369332 | 0.3756883 | 11 | -23.25893 | -0.05520936 | 0.05520936 | -0.1857664 | 185.7664 | 0.4353901 | 0.001380234 | 0.3154466 | 0.430118 | 0.00137252 | 0.3133782 | 55.13097 | 11 | -8.079771 | -0.05486785 | 0.05486785 | -0.1482377 | 148.2377 | 0.3474321 | 3705.942 | 0.3474321 | 0.001371696 | 0.2532865 | 11 | -22.48344 | -0.0547498 | 0.0547498 | -0.1816297 | 181.6297 | 0.4256946 | 0.001368745 | 0.3110109 | 11 | -23.19233 | -0.05505527 | 0.05505527 | -2.538178 | 2538.178 | 5.948854 | 0.001376382 | 4.322096 | 2.24066 | 0.001372274 | 1.632808 | 279.9168
|  |  | 12 | -6.256459 | -0.03997618 | 0.03997618 | -0.1521578 | 152.1578 | 0.3566199 | 3803.945 | 0.3566199 | 0.0009994046 | 0.3568323 | 12 | -23.05266 | -0.05990444 | 0.05990444 | -0.2673024 | 267.3024 | 0.6264901 | 0.001497611 | 0.4183263 | 12 | -22.82023 | -0.05991915 | 0.05991915 | -0.3242262 | 324.2262 | 0.7599051 | 0.001497979 | 0.5072869 | 0.6931976 | 0.001497795 | 0.4628121 | 88.77779 | 12 | -6.288854 | -0.03987434 | 0.03987434 | -0.1416909 | 141.6909 | 0.3320879 | 3542.271 | 0.3320879 | 0.0009968586 | 0.3331345 | 12 | -22.54554 | -0.05997038 | 0.05997038 | -0.3605634 | 360.5634 | 0.8450705 | 0.001499259 | 0.5636586 | 12 | -22.46831 | -0.05977159 | 0.05977159 | -0.1808234 | 180.7757 | 0.423693 | 0.00149429 | 0.2835414 | 0.5336171 | 0.001330136 | 0.4011749 | 60.19116 | 12 | -6.030109 | -0.05978788 | 0.05978788 | -0.141684 | 141.684 | 0.3320718 | 3542.099 | 0.3320718 | 0.001494697 | 0.2221666 | 12 | -22.65824 | -0.05988004 | 0.05988004 | -0.2942201 | 294.2201 | 0.6895783 | 0.001497001 | 0.4606399 | 12 | -22.70484 | -0.05971496 | 0.05971496 | -0.29811 | 298.11 | 0.6986954 | 0.001492874 | 0.4680203 | 0.6941368 | 0.001494937 | 0.464325 | 91.95908 | 12 | -6.40917 | -0.06010374 | 0.06010374 | -0.1477716 | 147.7716 | 0.3463398 | 3694.291 | 0.3463398 | 0.001502594 | 0.2304947 | 12 | -22.55797 | -0.05975464 | 0.05975464 | -0.2336685 | 233.6685 | 0.5476605 | 0.001493866 | 0.3666062 | 12 | -23.26383 | -0.06010328 | 0.06010328 | -0.1860455 | 186.0455 | 0.4360441 | 0.001502582 | 0.2901965 | 0.4470001 | 0.00149823 | 0.2983522 | 56.43251 | 12 | -8.08482 | -0.0599172 | 0.0599172 | -0.1481719 | 148.1719 | 0.347278 | 3704.298 | 0.347278 | 0.00149793 | 0.2318386 | 12 | -22.48836 | -0.05966337 | 0.05966337 | -0.1817418 | 181.7418 | 0.4259574 | 0.001491584 | 0.2855738 | 12 | -23.19716 | -0.05988432 | 0.05988432 | -2.615362 | 2615.362 | 6.129754 | 0.001497108 | 4.094396 | 2.300996 | 0.001495541 | 1.538572 | 303.1159
|  |  | 13 | -6.25979 | -0.04330743 | 0.04330743 | -0.1567492 | 156.7492 | 0.367381 | 3918.731 | 0.367381 | 0.001082686 | 0.3393237 | 13 | -23.05759 | -0.06482825 | 0.06482825 | -0.2880922 | 288.0922 | 0.675216 | 0.001620706 | 0.4166184 | 13 | -22.82517 | -0.06485237 | 0.06485237 | -0.3500735 | 350.0735 | 0.8204849 | 0.001621309 | 0.5060632 | 0.7478504 | 0.001621008 | 0.4613491 | 98.23372 | 13 | -6.292098 | -0.04311861 | 0.04311861 | -0.1463126 | 146.3126 | 0.3429202 | 3657.816 | 0.3429202 | 0.001077965 | 0.3181181 | 13 | -22.5504 | -0.0648309 | 0.0648309 | -0.3870513 | 387.0513 | 0.9071516 | 0.001620773 | 0.5597032 | 13 | -22.47345 | -0.06490895 | 0.06490895 | -0.1809629 | 179.9598 | 0.4217809 | 0.001622724 | 0.2599216 | 0.5572842 | 0.001440487 | 0.3868721 | 62.85575 | 13 | -6.035171 | -0.06485065 | 0.06485065 | -0.1428612 | 142.8612 | 0.3348308 | 3571.529 | 0.3348308 | 0.001621266 | 0.2065243 | 13 | -22.66332 | -0.06496534 | 0.06496534 | -0.3137395 | 313.7395 | 0.7353269 | 0.001624133 | 0.4527503 | 13 | -22.71008 | -0.06494732 | 0.06494732 | -0.3108229 | 310.8229 | 0.7284913 | 0.001623683 | 0.448666 | 0.7319091 | 0.001623908 | 0.4507084 | 91.04174 | 13 | -6.414067 | -0.06500012 | 0.06500012 | -0.1476532 | 147.6532 | 0.3460622 | 3691.33 | 0.3460622 | 0.001625003 | 0.2129609 | 13 | -22.56298 | -0.06476725 | 0.06476725 | -0.248475 | 248.475 | 0.5823633 | 0.001619181 | 0.3596653 | 13 | -23.26892 | -0.06519277 | 0.06519277 | -0.1867242 | 186.7242 | 0.4376349 | 0.001629819 | 0.2685174 | 0.4642127 | 0.001622092 | 0.2861815 | 59.91268 | 13 | -8.089892 | -0.06498965 | 0.06498965 | -0.1480777 | 148.0777 | 0.3470571 | 3701.942 | 0.3470571 | 0.001624741 | 0.2136076 | 13 | -22.49348 | -0.06478368 | 0.06478368 | -0.1780163 | 178.0163 | 0.4172258 | 0.001619592 | 0.2576117 | 13 | -23.20256 | -0.0652811 | 0.0652811 | -2.701684 | 2701.684 | 6.332071 | 0.001632028 | 3.87988 | 2.365451 | 0.001625454 | 1.455256 | 287.0716
|  |  | 14 | -6.26319 | -0.04670732 | 0.04670732 | -0.160023 | 160.023 | 0.3750539 | 4000.575 | 0.3750539 | 0.001167683 | 0.321195 | 14 | -23.06275 | -0.0699942 | 0.0699942 | -0.3097791 | 309.7791 | 0.7260448 | 0.001749855 | 0.4149171 | 14 | -22.83012 | -0.06980291 | 0.06980291 | -0.3778288 | 377.8288 | 0.8855363 | 0.001745073 | 0.5074495 | 0.8057906 | 0.001747464 | 0.46112 | 105.1422 | 14 | -6.295431 | -0.0464513 | 0.0464513 | -0.1492348 | 149.2348 | 0.349769 | 3730.869 | 0.349769 | 0.001161282 | 0.301192 | 14 | -22.55543 | -0.06985539 | 0.06985539 | -0.4163228 | 416.3228 | 0.9757566 | 0.001746385 | 0.5587295 | 14 | -22.47834 | -0.06979988 | 0.06979988 | -0.1795353 | 178.631 | 0.4186665 | 0.001744997 | 0.2399239 | 0.5813973 | 0.001550888 | 0.3748803 | 67.35168 | 14 | -6.040229 | -0.06990791 | 0.06990791 | -0.1421131 | 142.1131 | 0.3330776 | 3552.828 | 0.3330776 | 0.001747698 | 0.1905808 | 14 | -22.66835 | -0.06999639 | 0.06999639 | -0.333086 | 333.086 | 0.7806704 | 0.00174991 | 0.4461204 | 14 | -22.71467 | -0.06954074 | 0.06954074 | -0.3338749 | 333.8749 | 0.7825192 | 0.001738519 | 0.4501069 | 0.7815948 | 0.001744214 | 0.4481071 | 104.7701 | 14 | -6.41914 | -0.0700735 | 0.0700735 | -0.1479106 | 147.9106 | 0.3466655 | 3697.765 | 0.3466655 | 0.001751838 | 0.1978868 | 14 | -22.56802 | -0.06980454 | 0.06980454 | -0.2650151 | 265.0151 | 0.6211291 | 0.001745113 | 0.3559248 | 14 | -23.27421 | -0.07048254 | 0.07048254 | -0.185786 | 185.786 | 0.4354359 | 0.001762064 | 0.2471171 | 0.4838973 | 0.001748476 | 0.2767538 | 61.09635 | 14 | -8.094919 | -0.07001599 | 0.07001599 | -0.1474869 | 147.4869 | 0.3456723 | 3687.171 | 0.3456723 | 0.0017504 | 0.1974819 | 14 | -22.49848 | -0.06978312 | 0.06978312 | -0.1784313 | 178.4313 | 0.4181985 | 0.001744578 | 0.2397133 | 14 | -23.20696 | -0.06968118 | 0.06968118 | -2.759521 | 2759.521 | 6.467626 | 0.00174203 | 3.712696 | 2.410499 | 0.001745669 | 1.380845 | 308.9336
|  |  | 15 | -6.266255 | -0.04977211 | 0.04977211 | -0.1672829 | 167.2829 | 0.3920692 | 4182.071 | 0.3920692 | 0.001244303 | 0.3150915 | 15 | -23.06767 | -0.07491526 | 0.07491526 | -0.3324155 | 332.4155 | 0.7790988 | 0.001872882 | 0.4159893 | 15 | -22.83525 | -0.07493943 | 0.07493943 | -0.4072994 | 407.2994 | 0.954608 | 0.001873486 | 0.5095357 | 0.8668534 | 0.001873184 | 0.4627701 | 112.2167 | 15 | -6.298786 | -0.04980587 | 0.04980587 | -0.1555422 | 155.5422 | 0.3645521 | 3888.556 | 0.3645521 | 0.001245147 | 0.2927784 | 15 | -22.5606 | -0.07502618 | 0.07502618 | -0.4513299 | 451.3299 | 1.057804 | 0.001875655 | 0.5639655 | 15 | -22.48333 | -0.07478972 | 0.07478972 | -0.1806999 | 179.8389 | 0.4214975 | 0.001869743 | 0.2254307 | 0.614618 | 0.001663515 | 0.3694695 | 68.89647 | 15 | -6.045141 | -0.07482036 | 0.07482036 | -0.1420196 | 142.0196 | 0.3328585 | 3550.49 | 0.3328585 | 0.001870509 | 0.1779507 | 15 | -22.67327 | -0.07491671 | 0.07491671 | -0.3517732 | 351.7732 | 0.8244684 | 0.001872918 | 0.4402054 | 15 | -22.72021 | -0.07508239 | 0.07508239 | -0.3485624 | 348.5624 | 0.8169431 | 0.00187706 | 0.4352249 | 0.8207058 | 0.001874989 | 0.4377124 | 104.1477 | 15 | -6.424117 | -0.07505054 | 0.07505054 | -0.1480673 | 148.0673 | 0.3470326 | 3701.681 | 0.3470326 | 0.001876263 | 0.1849594 | 15 | -22.57292 | -0.07470786 | 0.07470786 | -0.2832772 | 283.2772 | 0.663931 | 0.001867696 | 0.3554812 | 15 | -23.27895 | -0.07522302 | 0.07522302 | -0.1865139 | 186.5139 | 0.437142 | 0.001880575 | 0.2324512 | 0.5054818 | 0.00187198 | 0.2700252 | 64.49389 | 15 | -8.099803 | -0.07490059 | 0.07490059 | -0.1475301 | 147.5301 | 0.3457736 | 3688.252 | 0.3457736 | 0.001872515 | 0.1846573 | 15 | -22.50355 | -0.07485645 | 0.07485645 | -0.1766102 | 176.6102 | 0.4139302 | 0.001871411 | 0.2211861 | 15 | -23.21214 | -0.07486106 | 0.07486106 | -2.859783 | 2859.783 | 6.702616 | 0.001871527 | 3.581363 | 2.48744 | 0.001871818 | 1.32889 | 319.9537
|  |  | 16 | -6.269839 | -0.05335598 | 0.05335598 | -0.1747908 | 174.7908 | 0.409666 | 4369.77 | 0.409666 | 0.0013339 | 0.307119 | 16 | -23.0727 | -0.07994101 | 0.07994101 | -0.3561426 | 356.1426 | 0.8347092 | 0.001998525 | 0.4176626 | 16 | -22.84022 | -0.07991064 | 0.07991064 | -0.4367411 | 436.7411 | 1.023612 | 0.001997766 | 0.5123783 | 0.9291606 | 0.001998146 | 0.4650115 | 119.9252 | 16 | -6.302066 | -0.05308646 | 0.05308646 | -0.1564849 | 156.4849 | 0.3667615 | 3912.123 | 0.3667615 | 0.001327161 | 0.2763503 | 16 | -22.56561 | -0.08004368 | 0.08004368 | -0.4818123 | 481.8123 | 1.129248 | 0.002001092 | 0.5643156 | 16 | -22.48822 | -0.07967367 | 0.07967367 | -0.1802538 | 180.5859 | 0.4232481 | 0.001991842 | 0.2124908 | 0.6397524 | 0.001773365 | 0.3607562 | 70.50283 | 16 | -6.05011 | -0.07978943 | 0.07978943 | -0.1429122 | 142.9122 | 0.3349505 | 3572.805 | 0.3349505 | 0.001994736 | 0.1679172 | 16 | -22.67847 | -0.08011013 | 0.08011013 | -0.3739506 | 373.9506 | 0.8764467 | 0.002002753 | 0.4376209 | 16 | -22.72489 | -0.07975609 | 0.07975609 | -0.3668245 | 366.8245 | 0.8597449 | 0.001993902 | 0.4311871 | 0.8680958 | 0.001998328 | 0.4344111 | 108.2516 | 16 | -6.429082 | -0.08001523 | 0.08001523 | -0.1481816 | 148.1816 | 0.3473007 | 3704.54 | 0.3473007 | 0.002000381 | 0.1736173 | 16 | -22.57789 | -0.07967935 | 0.07967935 | -0.3066856 | 306.6856 | 0.7187945 | 0.001991984 | 0.3608435 | 16 | -23.28402 | -0.08029398 | 0.08029398 | -0.1860792 | 186.0792 | 0.4361231 | 0.002007349 | 0.2172632 | 0.5330476 | 0.001996182 | 0.2670335 | 68.22851 | 16 | -8.104917 | -0.08001421 | 0.08001421 | -0.1497513 | 149.7513 | 0.3509795 | 3743.782 | 0.3509795 | 0.002000355 | 0.1754586 | 16 | -22.50854 | -0.07984485 | 0.07984485 | -0.1801332 | 180.1332 | 0.4221873 | 0.001996121 | 0.2115038 | 16 | -23.21729 | -0.08001626 | 0.08001626 | -2.92838 | 2928.38 | 6.86339 | 0.002000406 | 3.430998 | 2.545519 | 0.001998961 | 1.273421 | 186.4409
|  |  | 17 | -6.273265 | -0.05678232 | 0.05678232 | -0.1834301 | 183.4301 | 0.4299144 | 4585.753 | 0.4299144 | 0.001419558 | 0.3028509 | 17 | -23.07761 | -0.08485578127 | 0.08485578127 | -0.3824165 | 382.4165 | 0.8962887 | 0.002121395 | 0.4224998 | 17 | -22.84525 | -0.08493327 | 0.08493327 | -0.4723927 | 472.3927 | 1.10717 | 0.002123332 | 0.5214307 | 1.00173 | 0.002122363 | 0.4719878 | 132.8803 | 17 | -6.305235 | -0.05625477 | 0.05625477 | -0.158379 | 158.379 | 0.3712009 | 3959.476 | 0.3712009 | 0.001406369 | 0.2639427 | 17 | -22.5705 | -0.0849321 | 0.0849321 | -0.5180933 | 518.0933 | 1.214281 | 0.002123303 | 0.5718832 | 17 | -22.49307 | -0.08452674 | 0.08452674 | -0.1818912 | 182.3202 | 0.4273129 | 0.002113169 | 0.2022143 | 0.6709316 | 0.001880947 | 0.3566989 | 78.62325 | 17 | -6.055156 | -0.08483562 | 0.08483562 | -0.1418211 | 141.8211 | 0.3323931 | 3545.526 | 0.3323931 | 0.00212089 | 0.1567234 | 17 | -22.68323 | -0.08487473 | 0.08487473 | -0.3933735 | 393.3735 | 0.9219692 | 0.002121868 | 0.4345082 | 17 | -22.72977 | -0.0846413 | 0.0846413 | -0.3974836 | 397.4836 | 0.9316023 | 0.002116032 | 0.440259 | 0.9267857 | 0.00211895 | 0.4373796 | 119.859 | 17 | -6.433986 | -0.08491948 | 0.08491948 | -0.1481688 | 148.1688 | 0.3472705 | 3704.219 | 0.3472705 | 0.002122987 | 0.1635764 | 17 | -22.58301 | -0.08479394 | 0.08479394 | -0.3267586 | 326.7586 | 0.7658405 | 0.002119849 | 0.3612713 | 17 | -23.28899 | -0.08526831 | 0.08526831 | -0.1871089 | 187.1089 | 0.4385364 | 0.002131708 | 0.2057207 | 0.5565555 | 0.002121418 | 0.2623507 | 73.5123 | 17 | -8.109789 | -0.08488605 | 0.08488605 | -0.150816 | 150.816 | 0.3534749 | 3770.399 | 0.3534749 | 0.002122151 | 0.1665644 | 17 | -22.51333 | -0.08463841 | 0.08463841 | -0.1879616 | 187.9616 | 0.4405349 | 0.00211596 | 0.2081962 | 17 | -23.22276 | -0.08548196 | 0.08548196 | -0.1881847 | 188.1847 | 0.4410579 | 0.002137049 | 0.2063864 | 0.4116893 | 0.002125053 | 0.1937312 | 51.14398
|  |  | 18 | -6.276381 | -0.05989876 | 0.05989876 | -0.1896905 | 189.6905 | 0.4445871 | 4742.262 | 0.4445871 | 0.001497469 | 0.2968923 | 18 | -23.08275 | -0.08999743 | 0.08999743 | -0.4105173 | 410.5173 | 0.9621499 | 0.002249936 | 0.4276344 | 18 | -22.85034 | -0.09002141 | 0.09002141 | -0.5081797 | 508.1797 | 1.191046 | 0.002250535 | 0.529228 | 1.076598 | 0.002250235 | 0.478438 | 135.1948 | 18 | -6.308914 | -0.05993391 | 0.05993391 | -0.1598926 | 159.8926 | 0.3747483 | 3997.316 | 0.3747483 | 0.001498348 | 0.2501077 | 18 | -22.5755 | -0.08992469 | 0.08992469 | -0.5515266 | 551.5266 | 1.292641 | 0.002248117 | 0.574988 | 18 | -22.49818 | -0.08963337 | 0.08963337 | -0.1807757 | 182.7592 | 0.4283419 | 0.002240834 | 0.1911529 | 0.6985769 | 0.001995766 | 0.3500294 | 79.30368 | 18 | -6.060192 | -0.08987072 | 0.08987072 | -0.1422973 | 142.2973 | 0.3335094 | 3557.433 | 0.3335094 | 0.002246768 | 0.1484396 | 18 | -22.68815 | -0.08979086 | 0.08979086 | -0.4147863 | 414.7863 | 0.9721554 | 0.002244771 | 0.4330754 | 18 | -22.73487 | -0.08973614 | 0.08973614 | -0.4290376 | 429.0376 | 1.005557 | 0.002243404 | 0.4482282 | 0.9888561 | 0.002244088 | 0.4406495 | 128.1815 | 18 | -6.439161 | -0.09009442 | 0.09009442 | -0.1480658 | 148.0658 | 0.3470291 | 3701.644 | 0.3470291 | 0.002252361 | 0.1540735 | 18 | -22.58809 | -0.08987268 | 0.08987268 | -0.3558636 | 355.8636 | 0.8340552 | 0.002246817 | 0.3712164 | 18 | -23.29372 | -0.0899985 | 0.0899985 | -0.1864025 | 186.4025 | 0.4368809 | 0.002249962 | 0.1941725 | 0.5905422 | 0.002249589 | 0.2625112 | 74.11373 | 18 | -8.114793 | -0.08989037 | 0.08989037 | -0.1510577 | 151.0577 | 0.3540415 | 3776.443 | 0.3540415 | 0.002247259 | 0.1575437 | 18 | -22.51851 | -0.08981899 | 0.08981899 | -0.195162 | 195.162 | 0.4574109 | 0.002245475 | 0.2037035 | 18 | -23.22738 | -0.09009824 | 0.09009824 | -0.1883162 | 188.3162 | 0.4413661 | 0.002252456 | 0.1959488 | 0.4176062 | 0.002248397 | 0.1857351 | 52.74606
|  |  | 19 | -6.279824 | -0.06334102 | 0.06334102 | -0.1976535 | 197.6535 | 0.4632503 | 4941.337 | 0.4632503 | 0.001583525 | 0.2925437 | 19 | -23.08759 | -0.09483388 | 0.09483388 | -0.4323246 | 432.3246 | 1.013261 | 0.002370847 | 0.4273835 | 19 | -22.85524 | -0.09492175 | 0.09492175 | -0.544736 | 544.736 | 1.276725 | 0.002373044 | 0.5380116 | 1.144993 | 0.002371945 | 0.4827231 | 149.193 | 19 | -6.312262 | -0.06328183 | 0.06328183 | -0.1610531 | 161.0531 | 0.3774681 | 4026.326 | 0.3774681 | 0.001582046 | 0.2385949 | 19 | -22.58049 | -0.0949197 | 0.0949197 | -0.5938068 | 593.8068 | 1.391735 | 0.002372992 | 0.5864893 | 19 | -22.50314 | -0.09459523 | 0.09459523 | -0.1799598 | 182.0395 | 0.426655 | 0.002364881 | 0.1804129 | 0.7319526 | 0.00210664 | 0.3474503 | 81.3745 | 19 | -6.065111 | -0.09479015 | 0.09479015 | -0.1421981 | 142.1981 | 0.3332767 | 3554.951 | 0.3332767 | 0.002369754 | 0.1406377 | 19 | -22.69318 | -0.09482042 | 0.09482042 | -0.4394226 | 439.4226 | 1.029897 | 0.002370511 | 0.434462 | 19 | -22.73994 | -0.09480645 | 0.09480645 | -0.4495526 | 449.5526 | 1.053639 | 0.002370161 | 0.4445431 | 1.041768 | 0.002370336 | 0.4395022 | 132.679 | 19 | -6.444006 | -0.09493963 | 0.09493963 | -0.1470895 | 147.0895 | 0.3447411 | 3677.239 | 0.3447411 | 0.002373491 | 0.1452465 | 19 | -22.59304 | -0.09482317 | 0.09482317 | -0.3819851 | 381.9851 | 0.8952776 | 0.002370579 | 0.377662 | 19 | -23.2989 | -0.09517977 | 0.09517977 | -0.187221 | 187.221 | 0.4387992 | 0.002379494 | 0.1844086 | 0.6200094 | 0.002372035 | 0.2613829 | 81.58397 | 19 | -8.119814 | -0.09491136 | 0.09491136 | -0.1523476 | 152.3476 | 0.3570647 | 3808.69 | 0.3570647 | 0.002372784 | 0.1504834 | 19 | -22.5234 | -0.09470438 | 0.09470438 | -0.2037654 | 203.7654 | 0.4775751 | 0.002367609 | 0.2017119 | 19 | -23.23249 | -0.09521595 | 0.09521595 | -0.1878578 | 187.8578 | 0.4402918 | 0.002380399 | 0.1849655 | 0.4249772 | 0.002373597 | 0.1790435 | 53.38501
|  |  | 20 | -6.28313 | -0.0666474 | 0.0666474 | -0.2030032 | 203.0032 | 0.4757887 | 5075.079 | 0.4757887 | 0.001666185 | 0.2855557 | 20 | -23.0926 | -0.09984379 | 0.09984379 | -0.4644742 | 464.4742 | 1.088611 | 0.002496095 | 0.4361259 | 20 | -22.86028 | -0.09996141 | 0.09996141 | -0.5853988 | 585.3988 | 1.372028 | 0.002499035 | 0.5490232 | 1.23032 | 0.002497565 | 0.4926078 | 158.257 | 20 | -6.31535 | -0.06636982 | 0.06636982 | -0.1616843 | 161.6843 | 0.3789476 | 4042.108 | 0.3789476 | 0.001659245 | 0.2283855 | 20 | -22.58534 | -0.09977138 | 0.09977138 | -0.6357316 | 635.7316 | 1.489996 | 0.002494284 | 0.5973641 | 20 | -22.50825 | -0.09970684 | 0.09970684 | -0.178631 | 181.072 | 0.4243875 | 0.002492671 | 0.1702541 | 0.7644437 | 0.0022154 | 0.3450589 | 89.75365 | 20 | -6.070091 | -0.09977003 | 0.09977003 | -0.1422472 | 142.2472 | 0.3333919 | 3556.181 | 0.3333919 | 0.002494251 | 0.1336642 | 20 | -22.69828 | -0.09992644 | 0.09992644 | -0.4624175 | 462.4175 | 1.083791 | 0.002498161 | 0.4338355 | 20 | -22.74477 | -0.09964304 | 0.09964304 | -0.4705733 | 470.5733 | 1.102906 | 0.002491076 | 0.4427428 | 1.093349 | 0.002494619 | 0.4382829 | 142.9967 | 20 | -6.449127 | -0.1000601 | 0.1000601 | -0.1486935 | 148.6935 | 0.3485003 | 3717.337 | 0.3485003 | 0.002501503 | 0.1393164 | 20 | -22.59813 | -0.09991187 | 0.09991187 | -0.4132994 | 413.2994 | 0.9686704 | 0.002497797 | 0.3878099 | 20 | -23.30396 | -0.100235 | 0.100235 | -0.187267 | 187.267 | 0.438907 | 0.002505875 | 0.1751512 | 0.6585853 | 0.00249965 | 0.263471 | 83.6297 | 20 | -8.12488 | -0.09997711 | 0.09997711 | -0.1509132 | 150.9132 | 0.3537028 | 3772.83 | 0.3537028 | 0.002499428 | 0.1415135 | 20 | -22.52855 | -0.09985236 | 0.09985236 | -0.2113171 | 211.3171 | 0.4952744 | 0.002496309 | 0.1984027 | 20 | -23.23726 | -0.09998507 | 0.09998507 | -0.1883762 | 188.3762 | 0.4415067 | 0.002499627 | 0.1766291 | 0.4301613 | 0.002498454 | 0.172171 | 53.32146
|  |  | 21 | -6.286431 | -0.06994824 | 0.06994824 | -0.2121765 | 212.1765 | 0.4972887 | 5304.413 | 0.4972887 | 0.001748706 | 0.2843753 | 21 | -23.09763 | -0.1048685 | 0.1048685 | -0.4925199 | 492.5199 | 1.154343 | 0.002621712 | 0.4403015 | 21 | -22.86521 | -0.1048912 | 0.1048912 | -0.628232 | 628.232 | 1.472419 | 0.00262228 | 0.5615034 | 1.313381 | 0.002621996 | 0.500909 | 170.3325 | 21 | -6.318786 | -0.06980621 | 0.06980621 | -0.1601107 | 160.1107 | 0.3752596 | 4002.769 | 0.3752596 | 0.001745155 | 0.2150293 | 21 | -22.59052 | -0.1049509 | 0.1049509 | -0.6896801 | 689.6801 | 1.616438 | 0.002623772 | 0.616074 | 21 | -22.51337 | -0.1048281 | 0.1048281 | -0.1798389 | 178.8503 | 0.4191803 | 0.002620703 | 0.1599495 | 0.8036259 | 0.002329877 | 0.344922 | 93.40827 | 21 | -6.075052 | -0.1047315 | 0.1047315 | -0.1437083 | 143.7083 | 0.3368163 | 3592.707 | 0.3368163 | 0.002618287 | 0.12864 | 21 | -22.70336 | -0.1050052 | 0.1050052 | -0.4904689 | 490.4689 | 1.149537 | 0.002625129 | 0.4378971 | 21 | -22.74986 | -0.1047332 | 0.1047332 | -0.4964886 | 496.4886 | 1.163645 | 0.002618331 | 0.4444225 | 1.156591 | 0.00262173 | 0.4411556 | 146.4871 | 21 | -6.454121 | -0.105054 | 0.105054 | -0.1476388 | 147.6388 | 0.3460285 | 3690.971 | 0.3460285 | 0.002626351 | 0.1317526 | 21 | -22.603 | -0.1047863 | 0.1047863 | -0.4474262 | 447.4262 | 1.048655 | 0.002619658 | 0.4003023 | 21 | -23.30886 | -0.1051375 | 0.1051375 | -0.1873367 | 187.3367 | 0.4390703 | 0.002628437 | 0.1670462 | 0.6973418 | 0.002623004 | 0.2658561 | 90.41574 | 21 | -8.129738 | -0.104835 | 0.104835 | -0.1526723 | 152.6723 | 0.3578256 | 3816.807 | 0.3578256 | 0.002620874 | 0.1365291 | 21 | -22.53352 | -0.1048271 | 0.1048271 | -0.2174016 | 217.4016 | 0.509535 | 0.002620677 | 0.1944288 | 21 | -23.24222 | -0.1049464 | 0.1049464 | -0.1865551 | 186.5551 | 0.4372385 | 0.00262366 | 0.1666521 | 0.4348664 | 0.002621737 | 0.1658696 | 54.9243
|  |  | 22 | -6.289909 | -0.07342682 | 0.07342682 | -0.2217878 | 221.7878 | 0.5198151 | 5544.694 | 0.5198151 | 0.001835671 | 0.2831745 | 22 | -23.1027 | -0.10994 | 0.10994 | -0.5238906 | 523.8906 | 1.227868 | 0.002748499 | 0.4467414 | 22 | -22.87013 | -0.1098184 | 0.1098184 | -0.6812491 | 681.2491 | 1.596677 | 0.002745461 | 0.5815699 | 1.412273 | 0.00274698 | 0.5141184 | 182.2995 | 22 | -6.32212 | -0.07314002 | 0.07314002 | -0.1609141 | 160.9141 | 0.3771424 | 4022.853 | 0.3771424 | 0.001828501 | 0.2062578 | 22 | -22.59553 | -0.1099645 | 0.1099645 | -0.7454332 | 745.4332 | 1.747109 | 0.002749112 | 0.6355176 | 22 | -22.5186 | -0.1100568 | 0.1100568 | -0.1805859 | 178.6649 | 0.4187459 | 0.002751419 | 0.1521927 | 0.8476658 | 0.00244301 | 0.3469759 | 91.64202 | 22 | -6.080072 | -0.1097513 | 0.1097513 | -0.1419432 | 141.9432 | 0.3326795 | 3548.581 | 0.3326795 | 0.002743782 | 0.1212485 | 22 | -22.70832 | -0.1099644 | 0.1099644 | -0.5182073 | 518.2073 | 1.214548 | 0.002749109 | 0.441797 | 22 | -22.75481 | -0.1096818 | 0.1096818 | -0.5134974 | 513.4974 | 1.203509 | 0.002742044 | 0.4389096 | 1.209029 | 0.002745577 | 0.4403551 | 160.2354 | 22 | -6.45916 | -0.1100938 | 0.1100938 | -0.1477692 | 147.7692 | 0.3463341 | 3694.231 | 0.3463341 | 0.002752345 | 0.1258324 | 22 | -22.60803 | -0.1098202 | 0.1098202 | -0.4826222 | 482.6222 | 1.131146 | 0.002745504 | 0.4119993 | 22 | -23.31371 | -0.1099871 | 0.1099871 | -0.1889013 | 188.9013 | 0.4427374 | 0.002749678 | 0.1610143 | 0.7387399 | 0.002748924 | 0.2687378 | 94.8244 | 22 | -8.134905 | -0.110002 | 0.110002 | -0.1549825 | 154.9825 | 0.3632403 | 3874.563 | 0.3632403 | 0.00275005 | 0.132085 | 22 | -22.53862 | -0.1099286 | 0.1099286 | -0.2159568 | 215.9568 | 0.5061486 | 0.002748215 | 0.1841736 | 22 | -23.24708 | -0.1097975 | 0.1097975 | -0.1883766 | 188.3766 | 0.4415076 | 0.002744938 | 0.1608443 | 0.4369655 | 0.002747735 | 0.1590275 | 55.17724
|  |  | 23 | -6.293138 | -0.07665553 | 0.07665553 | -0.2298487 | 229.8487 | 0.538708 | 5746.218 | 0.538708 | 0.001916388 | 0.2811059 | 23 | -23.10771 | -0.1149523 | 0.1149523 | -0.5545406 | 554.5406 | 1.299704 | 0.002873808 | 0.4522587 | 23 | -22.8751 | -0.1147825 | 0.1147825 | -0.7351983 | 735.1983 | 1.723121 | 0.002869563 | 0.600482 | 1.511413 | 0.002871685 | 0.5263156 | 195.2517 | 23 | -6.325323 | -0.0763427 | 0.0763427 | -0.160021 | 160.021 | 0.3750491 | 4000.524 | 0.3750491 | 0.001908568 | 0.1965082 | 23 | -22.60047 | -0.1149034 | 0.1149034 | -0.7995261 | 799.5261 | 1.873889 | 0.002872584 | 0.6523357 | 23 | -22.52313 | -0.1145821 | 0.1145821 | -0.1823202 | 177.9649 | 0.4171053 | 0.002864552 | 0.1456093 | 0.8886812 | 0.002548568 | 0.3486983 | 103.107 | 23 | -6.0852 | -0.1148793 | 0.1148793 | -0.1431243 | 143.1243 | 0.3354477 | 3578.109 | 0.3354477 | 0.002871983 | 0.1168 | 23 | -22.71338 | -0.1150263 | 0.1150263 | -0.5471988 | 547.1988 | 1.282497 | 0.002875659 | 0.4459838 | 23 | -22.76001 | -0.1148763 | 0.1148763 | -0.554138 | 554.138 | 1.298761 | 0.002871907 | 0.4522295 | 1.290629 | 0.002873783 | 0.4491046 | 163.5623 | 23 | -6.464034 | -0.1149676 | 0.1149676 | -0.147393 | 147.393 | 0.3454523 | 3684.824 | 0.3454523 | 0.002874191 | 0.1201911 | 23 | -22.61313 | -0.1149131 | 0.1149131 | -0.5211998 | 521.1998 | 1.221562 | 0.002872828 | 0.4252124 | 23 | -23.31884 | -0.1151145 | 0.1151145 | -0.1885992 | 188.5992 | 0.4420293 | 0.002877864 | 0.1535963 | 0.7835071 | 0.002873509 | 0.2726656 | 99.10727 | 23 | -8.139947 | -0.115044 | 0.115044 | -0.1554422 | 155.4422 | 0.3643177 | 3886.055 | 0.3643177 | 0.002876101 | 0.1266707 | 23 | -22.54352 | -0.114827 | 0.114827 | -0.2233814 | 223.3814 | 0.5235503 | 0.002870676 | 0.1823787 | 23 | -23.25218 | -0.1149073 | 0.1149073 | -0.1881162 | 188.1162 | 0.4408973 | 0.002872683 | 0.1534793 | 0.4429217 | 0.002873153 | 0.1541587 | 54.88944
|  |  | 24 | -6.296478 | -0.07999507 | 0.07999507 | -0.238936 | 238.936 | 0.5600063 | 5973.401 | 0.5600063 | 0.001999877 | 0.2800204 | 24 | -23.11268 | -0.119921 | 0.119921 | -0.58599 | 585.99 | 1.373414 | 0.002998025 | 0.4581063 | 24 | -22.88012 | -0.11981 | 0.11981 | -0.79113 | 791.13 | 1.854211 | 0.00299525 | 0.6190505 | 1.613813 | 0.002996638 | 0.5385411 | 212.9022 | 24 | -6.328797 | -0.07981709 | 0.07981709 | -0.16193 | 161.93 | 0.3795234 | 4048.25 | 0.3795234 | 0.001995427 | 0.1901966 | 24 | -22.60545 | -0.1198766 | 0.1198766 | -0.8584872 | 858.4872 | 2.012079 | 0.002996915 | 0.6713836 | 24 | -22.52824 | -0.1196979 | 0.1196979 | -0.1827592 | 177.3508 | 0.415666 | 0.002992448 | 0.138905 | 0.9357563 | 0.002661597 | 0.351577 | 106.1191 | 24 | -6.090117 | -0.1197959 | 0.1197959 | -0.1432627 | 143.2627 | 0.3357721 | 3581.569 | 0.3357721 | 0.002994897 | 0.1121147 | 24 | -22.71847 | -0.1201145 | 0.1201145 | -0.5800698 | 580.0698 | 1.359539 | 0.003002863 | 0.4527474 | 24 | -22.76478 | -0.1196512 | 0.1196512 | -0.5827541 | 582.7541 | 1.36583 | 0.00299128 | 0.4566038 | 1.362684 | 0.002997072 | 0.4546719 | 175.8842 | 24 | -6.469004 | -0.1199371 | 0.1199371 | -0.1472559 | 147.2559 | 0.345131 | 3681.397 | 0.345131 | 0.002998428 | 0.115104 | 24 | -22.61801 | -0.1197946 | 0.1197946 | -0.5577667 | 557.7667 | 1.307266 | 0.002994865 | 0.4365024 | 24 | -23.32406 | -0.1203303 | 0.1203303 | -0.1874495 | 187.4495 | 0.4393348 | 0.003008257 | 0.146043 | 0.8261983 | 0.002996646 | 0.2757077 | 106.7292 | 24 | -8.14491 | -0.1200074 | 0.1200074 | -0.1586648 | 158.6648 | 0.3718706 | 3966.619 | 0.3718706 | 0.003000185 | 0.1239492 | 24 | -22.54856 | -0.1198653 | 0.1198653 | -0.2283733 | 228.3733 | 0.53525 | 0.002996632 | 0.1786172 | 24 | -23.25696 | -0.1196848 | 0.1196848 | -0.1869664 | 186.9664 | 0.4382024 | 0.002992119 | 0.1464522 | 0.448441 | 0.002996312 | 0.1496643 | 56.96622
|  |  | 25 | -6.299782 | -0.08329889 | 0.08329889 | -0.2484161 | 248.4161 | 0.5822253 | 6210.404 | 0.5822253 | 0.002082472 | 0.2795837 | 25 | -23.11758 | -0.1248268 | 0.1248268 | -0.6149771 | 614.9771 | 1.441353 | 0.00312067 | 0.4618728 | 25 | -22.88543 | -0.1251156 | 0.1251156 | -0.8545389 | 854.5389 | 2.002826 | 0.003127891 | 0.6403118 | 1.722089 | 0.003124281 | 0.5511954 | 218.4273 | 25 | -6.33209 | -0.08311025 | 0.08311025 | -0.1614831 | 161.4831 | 0.3784761 | 4037.078 | 0.3784761 | 0.002077756 | 0.1821562 | 25 | -22.61057 | -0.1250012 | 0.1250012 | -0.9205839 | 920.5839 | 2.157618 | 0.003125031 | 0.6904311 | 25 | -22.53309 | -0.1245453 | 0.1245453 | -0.1820395 | 177.7157 | 0.4165212 | 0.003113631 | 0.1337734 | 0.9842053 | 0.00277214 | 0.3550345 | 91.5554 | 25 | -6.095159 | -0.1248378 | 0.1248378 | -0.1431458 | 143.1458 | 0.3354979 | 3578.644 | 0.3354979 | 0.003120945 | 0.1074988 | 25 | -22.72335 | -0.124997 | 0.124997 | -0.613481 | 613.481 | 1.437846 | 0.003124925 | 0.4601218 | 25 | -22.76985 | -0.1247247 | 0.1247247 | -0.6357308 | 635.7308 | 1.489994 | 0.003118117 | 0.4778506 | 1.46392 | 0.003121521 | 0.4689766 | 184.9978 | 25 | -6.474074 | -0.1250073 | 0.1250073 | -0.1478974 | 147.8974 | 0.3466345 | 3697.434 | 0.3466345 | 0.003125183 | 0.1109165 | 25 | -22.62295 | -0.1247406 | 0.1247406 | -0.6019209 | 601.9209 | 1.410752 | 0.003118516 | 0.4523792 | 25 | -23.32867 | -0.1249494 | 0.1249494 | -0.1876762 | 187.6762 | 0.4398661 | 0.003123734 | 0.1408142 | 0.8786932 | 0.00312185 | 0.2814656 | 112.4907 | 25 | -8.149924 | -0.1250212 | 0.1250212 | -0.1528665 | 152.8665 | 0.358281 | 3821.664 | 0.358281 | 0.00312553 | 0.1146305 | 25 | -22.55356 | -0.1248664 | 0.1248664 | -0.2338771 | 233.8771 | 0.5481494 | 0.003121661 | 0.1755955 | 25 | -23.26219 | -0.124908 | 0.124908 | -0.1876861 | 187.6861 | 0.4398893 | 0.003122699 | 0.1408683 | 0.4487732 | 0.003123297 | 0.1436857 | 57.5985
|  |  | 26 | -6.303287 | -0.08680388 | 0.08680388 | -0.2600871 | 260.0871 | 0.6095791 | 6502.178 | 0.6095791 | 0.002170097 | 0.2808995 | 26 | -23.12244 | -0.1296794 | 0.1296794 | -0.6567681 | 656.7681 | 1.5393 | 0.003241984 | 0.4748019 | 26 | -22.89038 | -0.1300705 | 0.1300705 | -0.914548 | 914.548 | 2.143472 | 0.003251762 | 0.6591725 | 1.841386 | 0.003246873 | 0.567126 | 237.1664 | 26 | -6.335398 | -0.08641821 | 0.08641821 | -0.162456 | 162.456 | 0.3807562 | 4061.4 | 0.3807562 | 0.002160455 | 0.1762389 | 26 | -22.61542 | -0.1298497 | 0.1298497 | -0.9850072 | 985.0072 | 2.308611 | 0.003246241 | 0.7111642 | 26 | -22.53581 | -0.1272702 | 0.1272702 | -0.181072 | 177.5403 | 0.41611 | 0.003181754 | 0.1307801 | 1.035159 | 0.002862817 | 0.3615875 | 119.7918 | 26 | -6.100248 | -0.1299275 | 0.1299275 | -0.1428803 | 142.8803 | 0.3348758 | 3572.009 | 0.3348758 | 0.003248188 | 0.1030962 | 26 | -22.72845 | -0.1300903 | 0.1300903 | -0.6499933 | 649.9933 | 1.523422 | 0.003252258 | 0.4684198 | 26 | -22.77467 | -0.1295455 | 0.1295455 | -0.6485125 | 648.5125 | 1.519951 | 0.003238637 | 0.4693182 | 1.521686 | 0.003245447 | 0.468868 | 201.456 | 26 | -6.479011 | -0.1299441 | 0.1299441 | -0.1480754 | 148.0754 | 0.3470518 | 3701.886 | 0.3470518 | 0.003248602 | 0.1068311 | 26 | -22.62794 | -0.1297247 | 0.1297247 | -0.6502448 | 650.2448 | 1.524011 | 0.003243117 | 0.4699218 | 26 | -23.3338 | -0.1300711 | 0.1300711 | -0.1890428 | 189.0428 | 0.4430691 | 0.003251778 | 0.1362544 | 0.9355315 | 0.003245859 | 0.288223 | 123.7241 | 26 | -8.15499 | -0.1300869 | 0.1300869 | -0.1531644 | 153.1644 | 0.358979 | 3829.109 | 0.358979 | 0.003252173 | 0.1103813 | 26 | -22.55853 | -0.1298394 | 0.1298394 | -0.2437791 | 243.7791 | 0.5713572 | 0.003245985 | 0.1760197 | 26 | -23.26742 | -0.1301414 | 0.1301414 | -0.1872266 | 187.2266 | 0.4388123 | 0.003253535 | 0.1348725 | 0.4563828 | 0.003250564 | 0.1404011 | 55.27419
|  |  | 27 | -6.306569 | -0.09008623 | 0.09008623 | -0.2728608 | 272.8608 | 0.6395174 | 6821.519 | 0.6395174 | 0.002252156 | 0.2839579 | 27 | -23.12745 | -0.1346885 | 0.1346885 | -0.714911 | 714.911 | 1.675573 | 0.003367212 | 0.4976142 | 27 | -22.89531 | -0.1349952 | 0.1349952 | -0.9734601 | 973.4601 | 2.281547 | 0.003374879 | 0.6760382 | 1.97856 | 0.003371046 | 0.5869276 | 262.3849 | 27 | -6.338937 | -0.08995682 | 0.08995682 | -0.1587663 | 158.7663 | 0.3721085 | 3969.157 | 0.3721085 | 0.002248921 | 0.1654609 | 27 | -22.62056 | -0.1349888 | 0.1349888 | -1.049019 | 1049.019 | 2.458639 | 0.00337472 | 0.7285462 | 28 | -22.54071 | -0.1321718 | 0.1321718 | -0.1788503 | 177.2149 | 0.4153473 | 0.003304294 | 0.1256993 | 1.082032 | 0.002975978 | 0.3635886 | 122.7649 | 27 | -6.105102 | -0.1347807 | 0.1347807 | -0.1411797 | 141.1797 | 0.33089 | 3529.494 | 0.33089 | 0.003369518 | 0.098201 | 27 | -22.73333 | -0.1349702 | 0.1349702 | -0.6853886 | 685.3886 | 1.60638 | 0.003374254 | 0.4760695 | 27 | -22.78006 | -0.1349291 | 0.1349291 | -0.6960351 | 696.0351 | 1.631332 | 0.003373228 | 0.4836116 | 1.618856 | 0.003373741 | 0.47984 | 207.1349 | 27 | -6.484072 | -0.1350052 | 0.1350052 | -0.1481697 | 148.1697 | 0.3472727 | 3704.242 | 0.3472727 | 0.003375129 | 0.1028917 | 27 | -22.63308 | -0.1348667 | 0.1348667 | -0.7091228 | 709.1228 | 1.662007 | 0.003371668 | 0.492933 | 27 | -23.33894 | -0.1352146 | 0.1352146 | -0.1902899 | 190.2899 | 0.4459919 | 0.003380366 | 0.131936 | 1.00464 | 0.003373399 | 0.2978123 | 129.4375 | 27 | -8.159781 | -0.1348778 | 0.1348778 | -0.1535123 | 153.5123 | 0.3597945 | 3837.808 | 0.3597945 | 0.003371945 | 0.1067024 | 27 | -22.56331 | -0.1346175 | 0.1346175 | -0.2521876 | 252.1876 | 0.5910647 | 0.003365437 | 0.175628 | 27 | -23.27227 | -0.1349895 | 0.1349895 | -0.1879135 | 187.9135 | 0.4404223 | 0.003374738 | 0.1305056 | 0.4637605 | 0.003370707 | 0.1375855 | 58.64997
|  |  | 28 | -6.309872 | -0.09338977 | 0.09338977 | -0.2824359 | 282.4359 | 0.6619591 | 7060.897 | 0.6619591 | 0.002334744 | 0.2835253 | 28 | -23.13272 | -0.1399599 | 0.1399599 | -0.7735565 | 773.5565 | 1.813023 | 0.003498998 | 0.518155 | 28 | -22.90026 | -0.1399456 | 0.1399456 | -1.042758 | 1042.758 | 2.443965 | 0.003498639 | 0.6985473 | 2.128494 | 0.003498818 | 0.6083465 | 272.0206 | 28 | -6.342057 | -0.0930775 | 0.0930775 | -0.1614619 | 161.4619 | 0.3784263 | 4036.548 | 0.3784263 | 0.002326937 | 0.1626285 | 28 | -22.62559 | -0.1400213 | 0.1400213 | -1.115679 | 1115.679 | 2.614874 | 0.003500532 | 0.7469932 | 29 | -22.54584 | -0.1372991 | 0.1372991 | -0.1786649 | 177.6198 | 0.4162964 | 0.003432477 | 0.1212816 | 1.136532 | 0.003086649 | 0.3682091 | 127.8658 | 28 | -6.110142 | -0.1398215 | 0.1398215 | -0.1420042 | 142.0042 | 0.3328222 | 3550.104 | 0.3328222 | 0.003495538 | 0.09521346 | 28 | -22.73839 | -0.1400318 | 0.1400318 | -0.7234596 | 723.4596 | 1.695608 | 0.003500796 | 0.4843494 | 28 | -22.78495 | -0.139821 | 0.139821 | -0.7363809 | 736.3809 | 1.725893 | 0.003495526 | 0.4937434 | 1.710751 | 0.003498161 | 0.4890428 | 221.0845 | 28 | -6.489073 | -0.1400064 | 0.1400064 | -0.1482878 | 148.2878 | 0.3475495 | 3707.195 | 0.3475495 | 0.003500161 | 0.0992953 | 28 | -22.63806 | -0.1398487 | 0.1398487 | -0.7646514 | 764.6514 | 1.792152 | 0.003496216 | 0.5125975 | 28 | -23.34389 | -0.1401701 | 0.1401701 | -0.1898283 | 189.8283 | 0.4449101 | 0.003504254 | 0.1269629 | 1.069851 | 0.003498189 | 0.3058299 | 138.3965 | 28 | -8.164834 | -0.1399318 | 0.1399318 | -0.1534207 | 153.4207 | 0.3595797 | 3835.517 | 0.3595797 | 0.003498294 | 0.1027872 | 28 | -22.56848 | -0.1397838 | 0.1397838 | -0.2563108 | 256.3108 | 0.6007284 | 0.003494596 | 0.1719021 | 28 | -23.27717 | -0.1398899 | 0.1398899 | -0.1882168 | 188.2168 | 0.441133 | 0.003497248 | 0.1261372 | 0.467147 | 0.003496713 | 0.1335961 | 59.23481
|  |  | 29 | -6.313328 | -0.09684577 | 0.09684577 | -0.2946243 | 294.6243 | 0.6905256 | 7365.607 | 0.6905256 | 0.002421144 | 0.2852063 | 29 | -23.13754 | -0.1447824 | 0.1447824 | -0.8328337 | 832.8337 | 1.951954 | 0.00361956 | 0.5392794 | 29 | -22.90532 | -0.1450093 | 0.1450093 | -1.107565 | 1107.565 | 2.595854 | 0.003625234 | 0.7160516 | 2.273904 | 0.003622397 | 0.6277347 | 289.2819 | 29 | -6.34534 | -0.09636013 | 0.09636013 | -0.1634676 | 163.4676 | 0.3831272 | 4086.69 | 0.3831272 | 0.002409003 | 0.1590397 | 29 | -22.6305 | -0.1449247 | 0.1449247 | -1.181603 | 1181.603 | 2.769383 | 0.003623118 | 0.7643643 | 30 | -22.55084 | -0.142299 | 0.142299 | -0.1779649 | 179.1051 | 0.4197775 | 0.003557475 | 0.1179987 | 1.190762 | 0.003196532 | 0.3725169 | 139.3831 | 29 | -6.114997 | -0.1446764 | 0.1446764 | -0.143311 | 143.311 | 0.3358851 | 3582.775 | 0.3358851 | 0.003616909 | 0.09286524 | 29 | -22.74331 | -0.1449568 | 0.1449568 | -0.7600505 | 760.0505 | 1.781368 | 0.003623919 | 0.4915585 | 29 | -22.79006 | -0.1449285 | 0.1449285 | -0.7889025 | 788.9025 | 1.84899 | 0.003623213 | 0.5103179 | 1.815179 | 0.003623566 | 0.5009373 | 235.244 | 29 | -6.494108 | -0.145041 | 0.145041 | -0.1481974 | 148.1974 | 0.3473378 | 3704.936 | 0.3473378 | 0.003626025 | 0.09579022 | 29 | -22.64305 | -0.1448317 | 0.1448317 | -0.8251021 | 825.1021 | 1.933833 | 0.003620794 | 0.5340909 | 29 | -23.34887 | -0.145147 | 0.145147 | -0.1887418 | 188.7418 | 0.4423637 | 0.003628675 | 0.1219078 | 1.140585 | 0.003623409 | 0.3147824 | 145.6514 | 29 | -8.169879 | -0.1449764 | 0.1449764 | -0.1529511 | 152.9511 | 0.3584792 | 3823.778 | 0.3584792 | 0.003624411 | 0.09890688 | 29 | -22.57361 | -0.1449145 | 0.1449145 | -0.2608093 | 260.8093 | 0.6112717 | 0.003622863 | 0.1687261 | 29 | -23.28216 | -0.1448785 | 0.1448785 | -0.1883091 | 188.3091 | 0.4413495 | 0.003621961 | 0.1218537 | 0.4703668 | 0.003623078 | 0.1298252 | 58.76017
|  |  | 30 | -6.316352 | -0.09986917 | 0.09986917 | -0.3044635 | 304.4635 | 0.7135863 | 7611.588 | 0.7135863 | 0.002496729 | 0.2858085 | 30 | -23.14238 | -0.1496273 | 0.1496273 | -0.8931819 | 893.1819 | 2.093395 | 0.003740682 | 0.5596293 | 30 | -22.91034 | -0.1500297 | 0.1500297 | -1.170042 | 1170.042 | 2.742286 | 0.003750742 | 0.7311315 | 2.417841 | 0.003745712 | 0.6454956 | 318.584 | 30 | -6.348816 | -0.09983643 | 0.09983643 | -0.1692785 | 169.2785 | 0.3967465 | 4231.962 | 0.3967465 | 0.002495911 | 0.1589586 | 30 | -22.63561 | -0.1500432 | 0.1500432 | -1.249771 | 1249.771 | 2.92915 | 0.003751081 | 0.7808815 | 31 | -22.55597 | -0.1474237 | 0.1474237 | -0.1773508 | 177.7817 | 0.4166758 | 0.003685592 | 0.1130553 | 1.247524 | 0.003310861 | 0.3767975 | 136.64 | 30 | -6.120091 | -0.1497698 | 0.1497698 | -0.142624 | 142.624 | 0.3342751 | 3565.601 | 0.3342751 | 0.003744244 | 0.08927706 | 30 | -22.74833 | -0.1499723 | 0.1499723 | -0.8027913 | 802.7913 | 1.881542 | 0.003749307 | 0.5018373 | 30 | -22.79527 | -0.1501376 | 0.1501376 | -0.7895609 | 789.5609 | 1.850533 | 0.003753441 | 0.4930232 | 1.866038 | 0.003751374 | 0.4974278 | 236.7564 | 30 | -6.499163 | -0.1500963 | 0.1500963 | -0.1482753 | 148.2753 | 0.3475203 | 3706.883 | 0.3475203 | 0.003752408 | 0.09261259 | 30 | -22.64791 | -0.1496953 | 0.1496953 | -0.8833284 | 883.3284 | 2.070301 | 0.003742381 | 0.5532041 | 30 | -23.35403 | -0.1503029 | 0.1503029 | -0.1899943 | 189.9943 | 0.4452991 | 0.003757572 | 0.1185071 | 1.208911 | 0.003747395 | 0.3226003 | 158.1204 | 30 | -8.174907 | -0.1500039 | 0.1500039 | -0.15468 | 154.68 | 0.3625313 | 3867 | 0.3625313 | 0.003750097 | 0.0966725 | 30 | -22.57864 | -0.1499455 | 0.1499455 | -0.2593469 | 259.3469 | 0.6078443 | 0.003748637 | 0.1621507 | 30 | -23.2871 | -0.1498224 | 0.1498224 | -0.1871234 | 187.1234 | 0.4385704 | 0.003745559 | 0.1170908 | 0.4696487 | 0.003748098 | 0.1253032 | 58.00109
|  |  | 31 | -6.319852 | -0.1033696 | 0.1033696 | -0.3157821 | 315.7821 | 0.7401142 | 7894.551 | 0.7401142 | 0.00258424 | 0.2863953 | 31 | -23.14778 | -0.1550239 | 0.1550239 | -0.9631658 | 963.1658 | 2.25742 | 0.003875597 | 0.5824703 | 31 | -22.91515 | -0.1548373 | 0.1548373 | -1.23629 | 1236.29 | 2.897555 | 0.003870933 | 0.7485418 | 2.577487 | 0.003873265 | 0.665456 | 342.8494 | 31 | -6.352161 | -0.1031806 | 0.1031806 | -0.1724798 | 172.4798 | 0.4042496 | 4311.996 | 0.4042496 | 0.002579516 | 0.1567153 | 31 | -22.64038 | -0.1548114 | 0.1548114 | -1.310729 | 1310.729 | 3.072021 | 0.003870284 | 0.7937455 | 32 | -22.56074 | -0.1521921 | 0.1521921 | -0.1777157 | 178.7506 | 0.4189467 | 0.003804803 | 0.11011 | 1.298406 | 0.003418201 | 0.3798506 | 147.4059 | 31 | -6.125178 | -0.1548575 | 0.1548575 | -0.14314 | 143.14 | 0.3354844 | 3578.5 | 0.3354844 | 0.003871437 | 0.08665629 | 31 | -22.75329 | -0.1549329 | 0.1549329 | -0.8400911 | 840.0911 | 1.968964 | 0.003873323 | 0.5083397 | 31 | -22.80016 | -0.1550293 | 0.1550293 | -0.8485386 | 848.5386 | 1.988762 | 0.003875732 | 0.5131321 | 1.978863 | 0.003874527 | 0.5107366 | 244.0239 | 31 | -6.504049 | -0.1549827 | 0.1549827 | -0.1488265 | 148.8265 | 0.348812 | 3720.662 | 0.348812 | 0.003874567 | 0.09002606 | 31 | -22.65316 | -0.1549437 | 0.1549437 | -0.9497279 | 949.7279 | 2.225925 | 0.003873592 | 0.574641 | 31 | -23.35907 | -0.1553467 | 0.1553467 | -0.1904968 | 190.4968 | 0.4464769 | 0.003883669 | 0.1149627 | 1.287368 | 0.00387408 | 0.332303 | 166.0414 | 31 | -8.179802 | -0.1548992 | 0.1548992 | -0.1560243 | 156.0243 | 0.3656819 | 3900.607 | 0.3656819 | 0.003872479 | 0.09443096 | 31 | -22.58346 | -0.1547701 | 0.1547701 | -0.2546111 | 254.6111 | 0.5967448 | 0.003869252 | 0.1542274 | 31 | -23.29223 | -0.1549521 | 0.1549521 | -0.1881065 | 188.1065 | 0.4408746 | 0.003873804 | 0.1138092 | 0.4677671 | 0.003871845 | 0.1208125 | 57.87139
|  |  | 32 | -6.323237 | -0.1067548 | 0.1067548 | -0.3268925 | 326.8925 | 0.7661544 | 8172.314 | 0.7661544 | 0.00266887 | 0.2870707 | 32 | -23.15296 | -0.1602006 | 0.1602006 | -1.031831 | 1031.831 | 2.418355 | 0.004005014 | 0.6038317 | 32 | -22.92029 | -0.1599781 | 0.1599781 | -1.305714 | 1305.714 | 3.060266 | 0.003999452 | 0.7651715 | 2.739311 | 0.004002233 | 0.6844455 | 334.3993 | 32 | -6.355276 | -0.1062966 | 0.1062966 | -0.179084 | 179.084 | 0.4197282 | 4477.1 | 0.4197282 | 0.002657415 | 0.157946 | 32 | -22.64543 | -0.1598633 | 0.1598633 | -1.375928 | 1375.928 | 3.224831 | 0.003996582 | 0.8068972 | 33 | -22.5659 | -0.1573583 | 0.1573583 | -0.1775403 | 179.0723 | 0.4197007 | 0.003933958 | 0.1066866 | 1.354753 | 0.003529318 | 0.3838569 | 153.3352 | 32 | -6.130114 | -0.1597935 | 0.1597935 | -0.1431921 | 143.1921 | 0.3356066 | 3579.804 | 0.3356066 | 0.003994838 | 0.08401006 | 32 | -22.75833 | -0.1599697 | 0.1599697 | -0.8825276 | 882.5276 | 2.068424 | 0.003999244 | 0.5172038 | 32 | -22.80474 | -0.1596088 | 0.1596088 | -0.8934962 | 893.4962 | 2.094132 | 0.00399022 | 0.5248161 | 2.081278 | 0.003994732 | 0.5210056 | 268.1628 | 32 | -6.509076 | -0.1600095 | 0.1600095 | -0.1488142 | 148.8142 | 0.3487832 | 3720.354 | 0.3487832 | 0.004000238 | 0.08719062 | 32 | -22.65813 | -0.1599165 | 0.1599165 | -1.019738 | 1019.738 | 2.390012 | 0.003997912 | 0.5978151 | 32 | -23.36405 | -0.1603242 | 0.1603242 | -0.1908224 | 190.8224 | 0.44724 | 0.004008106 | 0.1115839 | 1.369398 | 0.003999075 | 0.3424286 | 177.4889 | 32 | -8.184832 | -0.1599292 | 0.1599292 | -0.156193 | 156.193 | 0.3660774 | 3904.826 | 0.3660774 | 0.00399823 | 0.09155988 | 32 | -22.58842 | -0.1597233 | 0.1597233 | -0.2599742 | 259.9742 | 0.6093146 | 0.003993082 | 0.1525926 | 32 | -23.29703 | -0.1597484 | 0.1597484 | -0.1879808 | 187.9808 | 0.4405799 | 0.00399371 | 0.1103184 | 0.4719906 | 0.003995007 | 0.1181451 | 60.4644
|  |  | 33 | -6.326458 | -0.1099756 | 0.1099756 | -0.3385965 | 338.5965 | 0.7935855 | 8464.912 | 0.7935855 | 0.00274939 | 0.2886406 | 33 | -23.15759 | -0.1648329 | 0.1648329 | -1.089176 | 1089.176 | 2.552756 | 0.004120822 | 0.6194774 | 33 | -22.92518 | -0.1648644 | 0.1648644 | -1.36986 | 1369.86 | 3.210609 | 0.004121609 | 0.7789698 | 2.881683 | 0.004121215 | 0.6992313 | 377.9318 | 33 | -6.35875 | -0.1097705 | 0.1097705 | -0.1859607 | 185.9607 | 0.4358454 | 4649.018 | 0.4358454 | 0.002744263 | 0.1588206 | 33 | -22.65042 | -0.1648476 | 0.1648476 | -1.438987 | 1438.987 | 3.372627 | 0.00412119 | 0.8183624 | 34 | -22.57076 | -0.1622144 | 0.1622144 | -0.1772149 | 178.853 | 0.4191868 | 0.00405536 | 0.1033661 | 1.40922 | 0.003640271 | 0.3871194 | 163.6794 | 33 | -6.135034 | -0.1647132 | 0.1647132 | -0.1421453 | 142.1453 | 0.3331531 | 3553.634 | 0.3331531 | 0.00411783 | 0.08090503 | 33 | -22.76329 | -0.164934 | 0.164934 | -0.9245919 | 924.5919 | 2.167012 | 0.00412335 | 0.5255465 | 33 | -22.80984 | -0.1647152 | 0.1647152 | -0.9350237 | 935.0237 | 2.191462 | 0.004117879 | 0.5321822 | 2.179237 | 0.004120615 | 0.5288621 | 284.0628 | 33 | -6.514173 | -0.1651068 | 0.1651068 | -0.1492117 | 149.2117 | 0.3497148 | 3730.292 | 0.3497148 | 0.004127671 | 0.0847245 | 33 | -22.66313 | -0.1649124 | 0.1649124 | -1.083161 | 1083.161 | 2.538658 | 0.00412281 | 0.6157591 | 33 | -23.36884 | -0.1651135 | 0.1651135 | -0.1926653 | 192.6653 | 0.4515593 | 0.004127838 | 0.1093937 | 1.444186 | 0.00412524 | 0.3500854 | 184.7332 | 33 | -8.189908 | -0.1650051 | 0.1650051 | -0.1583202 | 158.3202 | 0.3710629 | 3958.005 | 0.3710629 | 0.004125128 | 0.08995186 | 33 | -22.59355 | -0.1648562 | 0.1648562 | -0.2680112 | 268.0112 | 0.6281512 | 0.004121405 | 0.1524119 | 33 | -23.30206 | -0.1647843 | 0.1647843 | -0.1879491 | 187.9491 | 0.4405057 | 0.004119608 | 0.106929 | 0.4799066 | 0.004122047 | 0.1164243 | 60.60131
|  |  | 34 | -6.329701 | -0.1132183 | 0.1132183 | -0.3491646 | 349.1646 | 0.8183545 | 8729.114 | 0.8183545 | 0.002830457 | 0.2891245 | 34 | -23.16255 | -0.1697909 | 0.1697909 | -1.154279 | 1154.279 | 2.705342 | 0.004244772 | 0.6373351 | 34 | -22.93044 | -0.1701247 | 0.1701247 | -1.436484 | 1436.484 | 3.366759 | 0.004253116 | 0.7915981 | 3.03605 | 0.004248944 | 0.7145423 | 385.813 | 34 | -6.362174 | -0.113194 | 0.113194 | -0.1948707 | 194.8707 | 0.4567282 | 4871.767 | 0.4567282 | 0.002829849 | 0.1613966 | 34 | -22.65561 | -0.1700384 | 0.1700384 | -1.496621 | 1496.621 | 3.507706 | 0.00425096 | 0.825156 | 35 | -22.57583 | -0.1672853 | 0.1672853 | -0.1776198 | 178.9367 | 0.4193828 | 0.004182132 | 0.1002797 | 1.461272 | 0.003754314 | 0.3892248 | 159.9817 | 34 | -6.140033 | -0.1697122 | 0.1697122 | -0.1435926 | 143.5926 | 0.3365452 | 3589.815 | 0.3365452 | 0.004242804 | 0.07932141 | 34 | -22.76834 | -0.1699875 | 0.1699875 | -0.9669432 | 966.9432 | 2.266273 | 0.004249687 | 0.5332801 | 34 | -22.81498 | -0.1698552 | 0.1698552 | -0.9782352 | 978.2352 | 2.292739 | 0.004246379 | 0.5399279 | 2.279506 | 0.004248033 | 0.5366027 | 296.0185 | 34 | -6.519084 | -0.1700174 | 0.1700174 | -0.1487169 | 148.7169 | 0.3485553 | 3717.924 | 0.3485553 | 0.004250435 | 0.08200462 | 34 | -22.66819 | -0.1699795 | 0.1699795 | -1.146777 | 1146.777 | 2.687759 | 0.004249488 | 0.6324902 | 34 | -23.37378 | -0.1700572 | 0.1700572 | -0.1930833 | 193.0833 | 0.452539 | 0.004251431 | 0.1064439 | 1.518157 | 0.004249961 | 0.3572167 | 194.9588 | 34 | -8.194879 | -0.1699768 | 0.1699768 | -0.1579331 | 157.9331 | 0.3701558 | 3948.328 | 0.3701558 | 0.004249419 | 0.08710738 | 34 | -22.59847 | -0.1697781 | 0.1697781 | -0.2698312 | 269.8312 | 0.6324168 | 0.004244453 | 0.1489984 | 34 | -23.30729 | -0.1700118 | 0.1700118 | -0.1891386 | 189.1386 | 0.4432935 | 0.004250294 | 0.1042971 | 0.4819554 | 0.004248055 | 0.1134532 | 60.07153
|  |  | 35 | -6.332951 | -0.1164685 | 0.1164685 | -0.3615217 | 361.5217 | 0.8473166 | 9038.043 | 0.8473166 | 0.002911713 | 0.2910028 | 35 | -23.16762 | -0.1748594 | 0.1748594 | -1.220852 | 1220.852 | 2.861371 | 0.004371485 | 0.6545536 | 35 | -22.93529 | -0.17498 | 0.17498 | -1.496441 | 1496.441 | 3.507285 | 0.004374499 | 0.8017569 | 3.184328 | 0.004372992 | 0.7281806 | 415.7732 | 35 | -6.365544 | -0.1165642 | 0.1165642 | -0.2036078 | 203.6078 | 0.4772058 | 5090.195 | 0.4772058 | 0.002914105 | 0.1637572 | 35 | -22.6605 | -0.1749321 | 0.1749321 | -1.531227 | 1531.227 | 3.588814 | 0.004373302 | 0.8206188 | 36 | -22.58056 | -0.1720141 | 0.1720141 | -0.1791051 | 177.3518 | 0.4156682 | 0.004300352 | 0.09665911 | 1.493896 | 0.003862586 | 0.3867605 | 168.4795 | 35 | -6.145188 | -0.1748672 | 0.1748672 | -0.1425693 | 142.5693 | 0.3341468 | 3564.232 | 0.3341468 | 0.004371679 | 0.07643441 | 35 | -22.7734 | -0.1750387 | 0.1750387 | -1.010729 | 1010.729 | 2.368897 | 0.004375968 | 0.5413423 | 35 | -22.82005 | -0.1749255 | 0.1749255 | -1.03717 | 1037.17 | 2.430868 | 0.004373138 | 0.5558634 | 2.399882 | 0.004374553 | 0.5486005 | 301.7784 | 35 | -6.524264 | -0.175197 | 0.175197 | -0.1480734 | 148.0734 | 0.347047 | 3701.835 | 0.347047 | 0.004379925 | 0.07923583 | 35 | -22.67302 | -0.1748111 | 0.1748111 | -1.215302 | 1215.302 | 2.848365 | 0.004370277 | 0.6517585 | 35 | -23.37881 | -0.1750848 | 0.1750848 | -0.1932269 | 193.2269 | 0.4528755 | 0.00437712 | 0.1034643 | 1.597706 | 0.004375101 | 0.3651815 | 202.2944 | 35 | -8.199856 | -0.1749534 | 0.1749534 | -0.1598923 | 159.8923 | 0.3747475 | 3997.306 | 0.3747475 | 0.004373835 | 0.08567937 | 35 | -22.60334 | -0.1746477 | 0.1746477 | -0.2737684 | 273.7684 | 0.6416447 | 0.004366193 | 0.1469575 | 35 | -23.31235 | -0.1750716 | 0.1750716 | -0.1874555 | 187.4555 | 0.4393488 | 0.004376789 | 0.1003815 | 0.485247 | 0.004372272 | 0.1109828 | 61.1786
|  |  | 36 | -6.336639 | -0.1201564 | 0.1201564 | -0.3750505 | 375.0505 | 0.8790246 | 9376.262 | 0.8790246 | 0.003003911 | 0.2926267 | 36 | -23.17271 | -0.1799522 | 0.1799522 | -1.28999 | 1289.99 | 3.023413 | 0.004498805 | 0.6720481 | 36 | -22.94044 | -0.1801241 | 0.1801241 | -1.538008 | 1538.008 | 3.604705 | 0.004503103 | 0.8004936 | 3.314059 | 0.004500954 | 0.7363015 | 406.6895 | 36 | -6.368957 | -0.1199773 | 0.1199773 | -0.2122188 | 212.2188 | 0.4973878 | 5305.47 | 0.4973878 | 0.002999431 | 0.1658274 | 36 | -22.66549 | -0.179915 | 0.179915 | -1.543466 | 1543.466 | 3.617499 | 0.004497876 | 0.8042683 | 37 | -22.58562 | -0.1770749 | 0.1770749 | -0.1777817 | 178.2607 | 0.4177986 | 0.004426873 | 0.09437781 | 1.510895 | 0.003974727 | 0.3801255 | 169.9015 | 36 | -6.150157 | -0.1798364 | 0.1798364 | -0.1430999 | 143.0999 | 0.3353905 | 3577.499 | 0.3353905 | 0.00449591 | 0.07459903 | 36 | -22.77838 | -0.180021 | 0.180021 | -1.053717 | 1053.717 | 2.46965 | 0.004500524 | 0.5487471 | 36 | -22.82497 | -0.1798362 | 0.1798362 | -1.063239 | 1063.239 | 2.491967 | 0.004495906 | 0.5542747 | 2.480808 | 0.004498215 | 0.5515094 | 315.0312 | 36 | -6.529053 | -0.1799864 | 0.1799864 | -0.1503274 | 150.3274 | 0.3523298 | 3758.185 | 0.3523298 | 0.004499661 | 0.07830142 | 36 | -22.67811 | -0.1798946 | 0.1798946 | -1.283818 | 1283.818 | 3.00895 | 0.004497366 | 0.6690471 | 36 | -23.38387 | -0.1801413 | 0.1801413 | -0.1921026 | 192.1026 | 0.4502405 | 0.004503531 | 0.09997498 | 1.68064 | 0.004498513 | 0.3735989 | 215.4055 | 36 | -8.204794 | -0.179891 | 0.179891 | -0.1626289 | 162.6289 | 0.3811614 | 4065.721 | 0.3811614 | 0.004497275 | 0.08475384 | 36 | -22.60856 | -0.1798703 | 0.1798703 | -0.2793472 | 279.3472 | 0.6547201 | 0.004496758 | 0.1455982 | 36 | -23.31722 | -0.1799383 | 0.1799383 | -0.1875995 | 187.5995 | 0.4396863 | 0.004498457 | 0.09774158 | 0.4918559 | 0.004497497 | 0.1093621 | 62.76176
|  |  | 37 | -6.340033 | -0.1235505 | 0.1235505 | -0.3844269 | 384.4269 | 0.9010005 | 9610.672 | 0.9010005 | 0.003088762 | 0.2917028 | 37 | -23.17766 | -0.1849013 | 0.1849013 | -1.356245 | 1356.245 | 3.178698 | 0.004622534 | 0.6876529 | 37 | -22.94518 | -0.1848621 | 0.1848621 | -1.547749 | 1547.749 | 3.627538 | 0.004621553 | 0.7849174 | 3.403118 | 0.004622043 | 0.73628 | 437.8762 | 37 | -6.37225 | -0.1232704 | 0.1232704 | -0.2236677 | 223.6677 | 0.5242213 | 5591.693 | 0.5242213 | 0.00308176 | 0.1701045 | 37 | -22.67047 | -0.1849046 | 0.1849046 | -1.545965 | 1545.965 | 3.623356 | 0.004622615 | 0.7838325 | 38 | -22.59078 | -0.1822417 | 0.1822417 | -0.1787506 | 177.153 | 0.4152024 | 0.004556042 | 0.09113226 | 1.520926 | 0.004086806 | 0.3721553 | 174.3313 | 37 | -6.15512 | -0.1847995 | 0.1847995 | -0.1423681 | 142.3681 | 0.3336753 | 3559.203 | 0.3336753 | 0.004619988 | 0.07222428 | 37 | -22.78325 | -0.1848964 | 0.1848964 | -1.097079 | 1097.079 | 2.57128 | 0.00462241 | 0.5562639 | 37 | -22.83004 | -0.1849085 | 0.1849085 | -1.109808 | 1109.808 | 2.601112 | 0.004622713 | 0.5626809 | 2.586196 | 0.004622561 | 0.5594725 | 332.2614 | 37 | -6.534076 | -0.1850099 | 0.1850099 | -0.1485381 | 148.5381 | 0.3481362 | 3713.453 | 0.3481362 | 0.004625247 | 0.07526868 | 37 | -22.68313 | -0.1849142 | 0.1849142 | -1.34571 | 1345.71 | 3.154008 | 0.004622856 | 0.682264 | 37 | -23.38907 | -0.185341 | 0.185341 | -0.1925316 | 192.5316 | 0.4512459 | 0.004633525 | 0.09738716 | 1.751072 | 0.004624052 | 0.3786878 | 220.5887 | 37 | -8.209976 | -0.1850732 | 0.1850732 | -0.165233 | 165.233 | 0.3872649 | 4130.825 | 0.3872649 | 0.00462683 | 0.08369982 | 37 | -22.61351 | -0.1848187 | 0.1848187 | -0.281735 | 281.735 | 0.6603163 | 0.004620467 | 0.1429112 | 37 | -23.32234 | -0.1850589 | 0.1850589 | -0.1876503 | 187.6503 | 0.4398054 | 0.004626472 | 0.09506282 | 0.4957955 | 0.00462459 | 0.1072085 | 61.11619
|  |  | 38 | -6.343169 | -0.126686 | 0.126686 | -0.394929 | 394.929 | 0.9256149 | 9873.225 | 0.9256149 | 0.003167151 | 0.2922547 | 38 | -23.18269 | -0.189935 | 0.189935 | -1.418877 | 1418.877 | 3.325493 | 0.004748375 | 0.7003434 | 38 | -22.95032 | -0.1900056 | 0.1900056 | -1.551524 | 1551.524 | 3.636384 | 0.004750141 | 0.7655319 | 3.480939 | 0.004749258 | 0.7329437 | 430.9455 | 38 | -6.375551 | -0.1265709 | 0.1265709 | -0.2336018 | 233.6018 | 0.5475042 | 5840.044 | 0.5475042 | 0.003164273 | 0.1730268 | 38 | -22.67555 | -0.1899821 | 0.1899821 | -1.548267 | 1548.267 | 3.628752 | 0.004749552 | 0.7640198 | 39 | -22.59612 | -0.1875732 | 0.1875732 | -0.1790723 | 177.7338 | 0.4165636 | 0.004689329 | 0.08883223 | 1.53094 | 0.004201051 | 0.3644182 | 164.0927 | 38 | -6.160063 | -0.1897423 | 0.1897423 | -0.1420073 | 142.0073 | 0.3328297 | 3550.183 | 0.3328297 | 0.004743557 | 0.07016458 | 38 | -22.78837 | -0.1900165 | 0.1900165 | -1.141729 | 1141.729 | 2.675928 | 0.004750413 | 0.5633043 | 38 | -22.83497 | -0.1898363 | 0.1898363 | -1.166212 | 1166.212 | 2.733309 | 0.004745908 | 0.5759295 | 2.704618 | 0.004748161 | 0.5696139 | 348.7618 | 38 | -6.539076 | -0.1900094 | 0.1900094 | -0.1479333 | 147.9333 | 0.3467187 | 3698.333 | 0.3467187 | 0.004750235 | 0.0729898 | 38 | -22.68803 | -0.1898162 | 0.1898162 | -1.399567 | 1399.567 | 3.280235 | 0.004745404 | 0.6912445 | 38 | -23.39378 | -0.1900539 | 0.1900539 | -0.1949968 | 194.9968 | 0.4570237 | 0.004751348 | 0.09618822 | 1.813477 | 0.00474782 | 0.3819599 | 233.4655 | 38 | -8.214911 | -0.1900088 | 0.1900088 | -0.168952 | 168.952 | 0.3959812 | 4223.799 | 0.3959812 | 0.004750219 | 0.08336062 | 38 | -22.61852 | -0.1898281 | 0.1898281 | -0.283852 | 283.852 | 0.6652782 | 0.004745702 | 0.1401854 | 38 | -23.32712 | -0.1898404 | 0.1898404 | -0.1874838 | 187.4838 | 0.4394152 | 0.004746011 | 0.09258622 | 0.5002249 | 0.004747311 | 0.1053702 | 62.46952
|  |  | 39 | -6.346643 | -0.13016 | 0.13016 | -0.4038062 | 403.8062 | 0.9464208 | 10095.15 | 0.9464208 | 0.003253999 | 0.2908485 | 39 | -23.18756 | -0.1948034 | 0.1948034 | -1.483702 | 1483.702 | 3.477425 | 0.004870086 | 0.7140378 | 39 | -22.95525 | -0.1949315 | 0.1949315 | -1.553284 | 1553.284 | 3.640509 | 0.004873289 | 0.7470333 | 3.558967 | 0.004871687 | 0.730541 | 451.856 | 39 | -6.378816 | -0.1298361 | 0.1298361 | -0.2443373 | 244.3373 | 0.5726656 | 6108.433 | 0.5726656 | 0.003245903 | 0.1764272 | 39 | -22.68053 | -0.1949627 | 0.1949627 | -1.549492 | 1549.492 | 3.631621 | 0.004874069 | 0.7450903 | 40 | -22.60068 | -0.1921412 | 0.1921412 | -0.178853 | 180.5272 | 0.4231106 | 0.00480353 | 0.08808326 | 1.542466 | 0.004307834 | 0.3580606 | 166.8936 | 39 | -6.165163 | -0.1948417 | 0.1948417 | -0.1430333 | 143.0333 | 0.3352342 | 3575.832 | 0.3352342 | 0.004871043 | 0.06882186 | 39 | -22.79328 | -0.1949226 | 0.1949226 | -1.185114 | 1185.114 | 2.77761 | 0.004873065 | 0.5699924 | 39 | -22.84017 | -0.1950458 | 0.1950458 | -1.21433 | 1214.33 | 2.846085 | 0.004876144 | 0.5836753 | 2.811847 | 0.004874605 | 0.576836 | 349.7276 | 39 | -6.544093 | -0.1950269 | 0.1950269 | -0.1482777 | 148.2777 | 0.3475259 | 3706.943 | 0.3475259 | 0.004875672 | 0.07127755 | 39 | -22.69313 | -0.1949144 | 0.1949144 | -1.455346 | 1455.346 | 3.410967 | 0.00487286 | 0.6999927 | 39 | -23.3987 | -0.1949729 | 0.1949729 | -0.1971671 | 197.1671 | 0.4621105 | 0.004874322 | 0.09480507 | 1.879246 | 0.004874266 | 0.3855445 | 239.7224 | 39 | -8.219818 | -0.194915 | 0.194915 | -0.1729382 | 172.9382 | 0.405324 | 4323.456 | 0.405324 | 0.004872875 | 0.08317963 | 39 | -22.62345 | -0.1947514 | 0.1947514 | -0.2941811 | 294.1811 | 0.6894871 | 0.004868785 | 0.1416138 | 39 | -23.33211 | -0.1948329 | 0.1948329 | -0.1873329 | 187.3329 | 0.4390616 | 0.004870822 | 0.09014116 | 0.5112909 | 0.004870827 | 0.10497 | 64.81137
|  |  | 40 | -6.349912 | -0.1334298 | 0.1334298 | -0.4150247 | 415.0247 | 0.9727142 | 10375.62 | 0.9727142 | 0.003335745 | 0.2916033 | 40 | -23.19264 | -0.1998864 | 0.1998864 | -1.524793 | 1524.793 | 3.573734 | 0.00499716 | 0.715153 | 40 | -22.96026 | -0.1999478 | 0.1999478 | -1.546926 | 1546.926 | 3.625608 | 0.004998696 | 0.7253108 | 3.599671 | 0.004997928 | 0.7202327 | 451.8839 | 40 | -6.381944 | -0.1329642 | 0.1329642 | -0.2557958 | 255.7958 | 0.5995213 | 6394.894 | 0.5995213 | 0.003324105 | 0.1803557 | 40 | -22.68547 | -0.1999006 | 0.1999006 | -1.54969 | 1549.69 | 3.632086 | 0.004997514 | 0.7267784 | 41 | -22.60558 | -0.1970329 | 0.1970329 | -0.1789367 | 176.8915 | 0.4145894 | 0.004925822 | 0.08416655 | 1.548732 | 0.004415814 | 0.3507241 | 178.513 | 40 | -6.170161 | -0.1998397 | 0.1998397 | -0.1423892 | 142.3892 | 0.3337246 | 3559.729 | 0.3337246 | 0.004995992 | 0.06679847 | 40 | -22.79839 | -0.2000302 | 0.2000302 | -1.228116 | 1228.116 | 2.878397 | 0.005000754 | 0.5755925 | 40 | -22.84488 | -0.1997501 | 0.1997501 | -1.238925 | 1238.925 | 2.903731 | 0.004993753 | 0.5814727 | 2.891064 | 0.004997253 | 0.5785305 | 366.3702 | 40 | -6.549144 | -0.200077 | 0.200077 | -0.148195 | 148.195 | 0.3473321 | 3704.876 | 0.3473321 | 0.005001924 | 0.0694397 | 40 | -22.69812 | -0.1999054 | 0.1999054 | -1.507808 | 1507.808 | 3.533926 | 0.004997634 | 0.7071198 | 40 | -23.40379 | -0.2000684 | 0.2000684 | -0.1971286 | 197.1286 | 0.4620201 | 0.005001711 | 0.09237241 | 1.940629 | 0.004999779 | 0.388143 | 238.4252 | 40 | -8.224943 | -0.2000405 | 0.2000405 | -0.1771636 | 177.1636 | 0.4152273 | 4429.091 | 0.4152273 | 0.005001011 | 0.08302866 | 40 | -22.62835 | -0.1996535 | 0.1996535 | -0.306676 | 306.676 | 0.7187718 | 0.004991338 | 0.1440038 | 40 | -23.3371 | -0.1998248 | 0.1998248 | -0.1873229 | 187.3229 | 0.439038 | 0.004995619 | 0.0878846 | 0.5243457 | 0.00499599 | 0.1049533 | 67.78488
|  |  | 41 | -6.353088 | -0.136605 | 0.136605 | -0.4210273 | 421.0273 | 0.9867827 | 10525.68 | 0.9867827 | 0.003415124 | 0.2889449 | 41 | -23.19763 | -0.204875 | 0.204875 | -1.537882 | 1537.882 | 3.60441 | 0.005121875 | 0.7037287 | 41 | -22.9653 | -0.2049847 | 0.2049847 | -1.544483 | 1544.483 | 3.619882 | 0.005124617 | 0.7063714 | 3.612146 | 0.005123246 | 0.7050504 | 452.1037 | 41 | -6.385359 | -0.1363794 | 0.1363794 | -0.2684293 | 268.4293 | 0.6291312 | 6710.733 | 0.6291312 | 0.003409486 | 0.1845238 | 41 | -22.69053 | -0.2049568 | 0.2049568 | -1.541787 | 1541.787 | 3.613564 | 0.005123919 | 0.7052343 | 42 | -22.61092 | -0.2023721 | 0.2023721 | -0.1773518 | 178.2022 | 0.4176615 | 0.005059302 | 0.08255319 | 1.553452 | 0.004530902 | 0.3428571 | 170.5536 | 41 | -6.175129 | -0.2048083 | 0.2048083 | -0.1425071 | 142.5071 | 0.3340009 | 3562.677 | 0.3340009 | 0.005120208 | 0.06523191 | 41 | -22.80329 | -0.204933 | 0.204933 | -1.269753 | 1269.753 | 2.975983 | 0.005123324 | 0.5808695 | 41 | -22.84993 | -0.2048009 | 0.2048009 | -1.288697 | 1288.697 | 3.020383 | 0.005120023 | 0.5899159 | 2.998183 | 0.005121674 | 0.5853913 | 399.4171 | 41 | -6.554025 | -0.2049587 | 0.2049587 | -0.149484 | 149.484 | 0.3503531 | 3737.099 | 0.3503531 | 0.005123967 | 0.06837536 | 41 | -22.70299 | -0.2047809 | 0.2047809 | -1.530789 | 1530.789 | 3.587787 | 0.005119523 | 0.7008049 | 41 | -23.40881 | -0.2050806 | 0.2050806 | -0.1956735 | 195.6735 | 0.4586097 | 0.005127016 | 0.08944964 | 1.96907 | 0.005121745 | 0.384453 | 256.2125 | 41 | -8.229824 | -0.2049217 | 0.2049217 | -0.1833934 | 183.3934 | 0.4298284 | 4584.836 | 0.4298284 | 0.005123041 | 0.08390101 | 41 | -22.63363 | -0.2049352 | 0.2049352 | -0.3231725 | 323.1725 | 0.7574355 | 0.00512338 | 0.147839 | 41 | -23.34218 | -0.204901 | 0.204901 | -0.1887213 | 188.7213 | 0.4423156 | 0.005122526 | 0.08634718 | 0.5431932 | 0.005122982 | 0.1060307 | 66.89342
|  |  | 42 | -6.356433 | -0.1399501 | 0.1399501 | -0.4296111 | 429.6111 | 1.006901 | 10740.28 | 1.006901 | 0.003498753 | 0.2877885 | 42 | -23.20266 | -0.2099066 | 0.2099066 | -1.54307 | 1543.07 | 3.616571 | 0.005247665 | 0.6891771 | 42 | -22.97027 | -0.2099582 | 0.2099582 | -1.544138 | 1544.138 | 3.619074 | 0.005248954 | 0.6894847 | 3.617822 | 0.00524831 | 0.6893309 | 461.8702 | 42 | -6.388707 | -0.139727 | 0.139727 | -0.281674 | 281.674 | 0.6601735 | 7041.851 | 0.6601735 | 0.003493176 | 0.1889895 | 42 | -22.69546 | -0.209887 | 0.209887 | -1.540969 | 1540.969 | 3.611646 | 0.005247175 | 0.6883028 | 43 | -22.61577 | -0.207224 | 0.207224 | -0.1782607 | 179.426 | 0.4205297 | 0.005180599 | 0.08117394 | 1.564116 | 0.004640317 | 0.337071 | 177.1172 | 42 | -6.180125 | -0.2098038 | 0.2098038 | -0.1431871 | 143.1871 | 0.3355948 | 3579.678 | 0.3355948 | 0.005245095 | 0.0639826 | 42 | -22.80842 | -0.2100605 | 0.2100605 | -1.317524 | 1317.524 | 3.087948 | 0.005251512 | 0.5880112 | 42 | -22.85528 | -0.2101555 | 0.2101555 | -1.326594 | 1326.594 | 3.109205 | 0.005253888 | 0.5917912 | 3.098576 | 0.0052527 | 0.5899016 | 381.4864 | 42 | -6.559086 | -0.2100193 | 0.2100193 | -0.1479916 | 147.9916 | 0.3468554 | 3699.791 | 0.3468554 | 0.005250481 | 0.06606163 | 42 | -22.70831 | -0.2100968 | 0.2100968 | -1.542972 | 1542.972 | 3.616342 | 0.005252421 | 0.6885095 | 42 | -23.41408 | -0.2103518 | 0.2103518 | -0.1966935 | 196.6935 | 0.4610003 | 0.005258794 | 0.08766274 | 1.981598 | 0.005251451 | 0.377343 | 240.6513 | 42 | -8.234755 | -0.2098526 | 0.2098526 | -0.1893237 | 189.3237 | 0.4437275 | 4733.093 | 0.4437275 | 0.005246315 | 0.08457889 | 42 | -22.63844 | -0.2097453 | 0.2097453 | -0.3395606 | 339.5606 | 0.7958451 | 0.005243631 | 0.1517737 | 42 | -23.34698 | -0.209704 | 0.209704 | -0.1887634 | 188.7634 | 0.4424143 | 0.0052426 | 0.08438834 | 0.5606623 | 0.005244182 | 0.1069113 | 74.51053
|  |  | 43 | -6.359904 | -0.1434212 | 0.1434212 | -0.4414851 | 441.4851 | 1.034731 | 11037.13 | 1.034731 | 0.00358553 | 0.2885851 | 43 | -23.2078 | -0.2150461 | 0.2150461 | -1.545525 | 1545.525 | 3.622324 | 0.005376153 | 0.6737762 | 43 | -22.97534 | -0.21503 | 0.21503 | -1.542816 | 1542.816 | 3.615976 | 0.00537575 | 0.6726458 | 3.61915 | 0.005375951 | 0.673211 | 444.8195 | 43 | -6.392209 | -0.143229 | 0.143229 | -0.2973164 | 297.3164 | 0.6968352 | 7432.909 | 0.6968352 | 0.003580725 | 0.1946073 | 43 | -22.70061 | -0.215042 | 0.215042 | -1.54047 | 1540.47 | 3.610476 | 0.00537605 | 0.6715851 | 44 | -22.62065 | -0.2121042 | 0.2121042 | -0.177153 | 179.4731 | 0.4206401 | 0.005302605 | 0.07932707 | 1.575984 | 0.004753127 | 0.3315678 | 177.7719 | 43 | -6.185252 | -0.2149315 | 0.2149315 | -0.1413964 | 141.3964 | 0.3313978 | 3534.909 | 0.3313978 | 0.005373288 | 0.06167504 | 43 | -22.81324 | -0.2148862 | 0.2148862 | -1.353717 | 1353.717 | 3.172774 | 0.005372154 | 0.5905962 | 43 | -22.86014 | -0.2150101 | 0.2150101 | -1.38274 | 1382.74 | 3.240797 | 0.005375253 | 0.6029105 | 3.206785 | 0.005373703 | 0.5967552 | 401.1938 | 43 | -6.564081 | -0.2150148 | 0.2150148 | -0.1487827 | 148.7827 | 0.3487094 | 3719.567 | 0.3487094 | 0.005375369 | 0.06487172 | 43 | -22.71302 | -0.2148042 | 0.2148042 | -1.54654 | 1546.54 | 3.624703 | 0.005370106 | 0.6749778 | 43 | -23.41897 | -0.2152487 | 0.2152487 | -0.1989832 | 198.9832 | 0.4663669 | 0.005381217 | 0.0866657 | 1.986706 | 0.005372738 | 0.3697753 | 253.5336 | 43 | -8.239852 | -0.2149489 | 0.2149489 | -0.1958288 | 195.8288 | 0.4589738 | 4895.721 | 0.4589738 | 0.005373723 | 0.08541077 | 43 | -22.64355 | -0.214857 | 0.214857 | -0.3585722 | 358.5722 | 0.8404037 | 0.005371425 | 0.1564582 | 43 | -23.35244 | -0.2151626 | 0.2151626 | -0.1889879 | 188.9879 | 0.4429404 | 0.005379065 | 0.08234523 | 0.5807726 | 0.005374738 | 0.108056 | 71.43576
|  |  | 44 | -6.363136 | -0.1466535 | 0.1466535 | -0.4527586 | 452.7586 | 1.061153 | 11318.96 | 1.061153 | 0.003666338 | 0.2894313 | 44 | -23.21272 | -0.2199607 | 0.2199607 | -1.54668 | 1546.68 | 3.625032 | 0.005499016 | 0.6592146 | 44 | -22.98026 | -0.2199429 | 0.2199429 | -1.544907 | 1544.907 | 3.620877 | 0.005498572 | 0.6585122 | 3.622954 | 0.005498794 | 0.6588634 | 456.4943 | 44 | -6.395516 | -0.1465359 | 0.1465359 | -0.3100576 | 310.0576 | 0.7266975 | 7751.44 | 0.7266975 | 0.003663397 | 0.1983671 | 44 | -22.70574 | -0.2201746 | 0.2201746 | -1.541597 | 1541.597 | 3.613118 | 0.005504366 | 0.6564094 | 45 | -22.6257 | -0.2171541 | 0.2171541 | -0.1777338 | 179.5594 | 0.4208423 | 0.005428853 | 0.07751956 | 1.586886 | 0.004865538 | 0.326148 | 176.2936 | 44 | -6.190126 | -0.2198052 | 0.2198052 | -0.1427829 | 142.7829 | 0.3346475 | 3569.573 | 0.3346475 | 0.00549513 | 0.06089892 | 44 | -22.81833 | -0.2199725 | 0.2199725 | -1.399963 | 1399.963 | 3.281163 | 0.005499312 | 0.5966498 | 44 | -22.86492 | -0.2197925 | 0.2197925 | -1.414058 | 1414.058 | 3.314198 | 0.005494814 | 0.6031501 | 3.29768 | 0.005497063 | 0.5998986 | 425.9672 | 44 | -6.56914 | -0.2200737 | 0.2200737 | -0.1485936 | 148.5936 | 0.3482663 | 3714.841 | 0.3482663 | 0.005501842 | 0.06329995 | 44 | -22.71816 | -0.2199497 | 0.2199497 | -1.548338 | 1548.338 | 3.628916 | 0.005498743 | 0.6599538 | 44 | -23.42419 | -0.2204631 | 0.2204631 | -0.1984812 | 198.4812 | 0.4651904 | 0.005511576 | 0.08440242 | 1.988591 | 0.005500292 | 0.3615428 | 242.4542 | 44 | -8.244839 | -0.2199363 | 0.2199363 | -0.1918465 | 191.8465 | 0.4496402 | 4796.162 | 0.4496402 | 0.005498407 | 0.08177644 | 44 | -22.64855 | -0.2198587 | 0.2198587 | -0.3798272 | 379.8272 | 0.8902201 | 0.005496467 | 0.1619622 | 44 | -23.35705 | -0.2197707 | 0.2197707 | -0.1883242 | 188.3242 | 0.4413849 | 0.005494267 | 0.08033555 | 0.5937484 | 0.00549638 | 0.1080254 | 65.38882
|  |  | 45 | -6.366591 | -0.1501079 | 0.1501079 | -0.4678499 | 467.8499 | 1.096523 | 11696.25 | 1.096523 | 0.003752697 | 0.292196 | 45 | -23.21775 | -0.2249921 | 0.2249921 | -1.544663 | 1544.663 | 3.620305 | 0.005624802 | 0.6436325 | 45 | -22.98531 | -0.2249983 | 0.2249983 | -1.542737 | 1542.737 | 3.61579 | 0.005624958 | 0.6428119 | 3.618047 | 0.00562488 | 0.6432222 | 449.3351 | 45 | -6.398824 | -0.1498443 | 0.1498443 | -0.3226379 | 322.6379 | 0.7561826 | 8065.947 | 0.7561826 | 0.003746108 | 0.2018582 | 45 | -22.71056 | -0.2249874 | 0.2249874 | -1.539826 | 1539.826 | 3.608968 | 0.005624686 | 0.6416302 | 46 | -22.63087 | -0.2223266 | 0.2223266 | -0.1805272 | 180.2232 | 0.4223982 | 0.005558166 | 0.07599596 | 1.59585 | 0.00497632 | 0.3206887 | 174.4957 | 45 | -6.1951 | -0.2247794 | 0.2247794 | -0.1432085 | 143.2085 | 0.335645 | 3580.214 | 0.335645 | 0.005619484 | 0.0597288 | 45 | -22.8232 | -0.224844 | 0.224844 | -1.438627 | 1438.627 | 3.371782 | 0.0056211 | 0.5998437 | 45 | -22.8702 | -0.2250677 | 0.2250677 | -1.479185 | 1479.185 | 3.466839 | 0.005626691 | 0.6161417 | 3.41931 | 0.005623896 | 0.6079968 | 438.6932 | 45 | -6.574008 | -0.2249416 | 0.2249416 | -0.150091 | 150.091 | 0.3517758 | 3752.275 | 0.3517758 | 0.005623541 | 0.06255415 | 45 | -22.72305 | -0.2248334 | 0.2248334 | -1.547576 | 1547.576 | 3.627131 | 0.005620836 | 0.645301 | 45 | -23.42881 | -0.2250829 | 0.2250829 | -0.1994465 | 199.4465 | 0.4674526 | 0.005627073 | 0.08307207 | 1.989453 | 0.005622188 | 0.3538575 | 254.8772 | 45 | -8.249902 | -0.224999 | 0.224999 | -0.202476 | 202.476 | 0.4745532 | 5061.901 | 0.4745532 | 0.005624974 | 0.08436541 | 45 | -22.65338 | -0.2246897 | 0.2246897 | -0.402331 | 402.331 | 0.9429632 | 0.005617243 | 0.1678694 | 45 | -23.3601 | -0.2228185 | 0.2228185 | -0.1873657 | 187.3657 | 0.4391384 | 0.005570462 | 0.07883339 | 0.618885 | 0.005604226 | 0.1104318 | 53.91154
|  |  | 46 | -6.369872 | -0.1533891 | 0.1533891 | -0.4785651 | 478.5651 | 1.121637 | 11964.13 | 1.121637 | 0.003834727 | 0.2924947 | 46 | -23.22278 | -0.2300181 | 0.2300181 | -1.538782 | 1538.782 | 3.606521 | 0.005750452 | 0.6271717 | 46 | -22.99023 | -0.2299168 | 0.2299168 | -1.542964 | 1542.964 | 3.616321 | 0.00574792 | 0.6291529 | 3.611421 | 0.005749186 | 0.6281621 | 440.7979 | 46 | -6.401942 | -0.1529616 | 0.1529616 | -0.3345685 | 334.5685 | 0.7841449 | 8364.213 | 0.7841449 | 0.003824041 | 0.2050566 | 46 | -22.71557 | -0.2299987 | 0.2299987 | -1.538999 | 1538.999 | 3.60703 | 0.005749967 | 0.6273131 | 47 | -22.63583 | -0.2272834 | 0.2272834 | -0.1768915 | 180.3126 | 0.4226077 | 0.005682085 | 0.07437546 | 1.604594 | 0.005085364 | 0.3155318 | 181.8849 | 46 | -6.200103 | -0.2297826 | 0.2297826 | -0.1427097 | 142.7097 | 0.3344759 | 3567.743 | 0.3344759 | 0.005744564 | 0.05822477 | 46 | -22.82844 | -0.2300832 | 0.2300832 | -1.481518 | 1481.518 | 3.472308 | 0.005752079 | 0.6036614 | 46 | -22.87511 | -0.2299856 | 0.2299856 | -1.497655 | 1497.655 | 3.510128 | 0.00574964 | 0.6104954 | 3.491218 | 0.005750859 | 0.6070776 | 435.566 | 46 | -6.57914 | -0.2300737 | 0.2300737 | -0.148789 | 148.789 | 0.3487243 | 3719.726 | 0.3487243 | 0.005751842 | 0.06062827 | 46 | -22.72816 | -0.2299483 | 0.2299483 | -1.54961 | 1549.61 | 3.631899 | 0.005748707 | 0.6317767 | 46 | -23.43373 | -0.2300088 | 0.2300088 | -0.1994932 | 199.4932 | 0.4675622 | 0.00575022 | 0.08131206 | 1.990312 | 0.005750275 | 0.3461246 | 241.1312 | 46 | -8.254983 | -0.2300804 | 0.2300804 | -0.2108194 | 210.8194 | 0.494108 | 5270.485 | 0.494108 | 0.005752009 | 0.08590181 | 46 | -22.65855 | -0.2298525 | 0.2298525 | -0.4263289 | 426.3289 | 0.9992084 | 0.005746313 | 0.1738869 | 45 | -23.3601 | -0.2228185 | 0.2228185 | -0.1873657 | 187.3657 | 0.4391384 | 0.005570462 | 0.07883339 | 0.6441516 | 0.005689594 | 0.1132157 | 131.4152
|  |  | 47 | -6.373197 | -0.156714 | 0.156714 | -0.4883278 | 488.3278 | 1.144518 | 12208.2 | 1.144518 | 0.003917851 | 0.2921291 | 47 | -23.22761 | -0.2348542 | 0.2348542 | -1.538281 | 1538.281 | 3.605345 | 0.005871354 | 0.6140568 | 47 | -22.99516 | -0.2348458 | 0.2348458 | -1.543104 | 1543.104 | 3.61665 | 0.005871146 | 0.6160041 | 3.610998 | 0.00587125 | 0.6150304 | 460.0619 | 47 | -6.405576 | -0.1565964 | 0.1565964 | -0.3515648 | 351.5648 | 0.8239799 | 8789.119 | 0.8239799 | 0.00391491 | 0.2104723 | 47 | -22.72046 | -0.2348913 | 0.2348913 | -1.53852 | 1538.52 | 3.605907 | 0.005872282 | 0.6140554 | 48 | -22.64084 | -0.2322938 | 0.2322938 | -0.1782022 | 183.3711 | 0.429776 | 0.005807346 | 0.07400558 | 1.619887 | 0.005198179 | 0.3116259 | 184.1533 | 47 | -6.205167 | -0.2348458 | 0.2348458 | -0.1432624 | 143.2624 | 0.3357712 | 3581.559 | 0.3357712 | 0.005871145 | 0.05719007 | 47 | -22.83327 | -0.2349146 | 0.2349146 | -1.516306 | 1516.306 | 3.553843 | 0.005872866 | 0.6051293 | 47 | -22.88015 | -0.2350258 | 0.2350258 | -1.528772 | 1528.772 | 3.583059 | 0.005875644 | 0.6098155 | 3.568451 | 0.005874255 | 0.607473 | 453.2342 | 47 | -6.584019 | -0.2349522 | 0.2349522 | -0.1490343 | 149.0343 | 0.3492992 | 3725.858 | 0.3492992 | 0.005873806 | 0.05946727 | 47 | -22.733 | -0.2347869 | 0.2347869 | -1.540646 | 1540.646 | 3.610889 | 0.005869672 | 0.6151772 | 47 | -23.43901 | -0.2352854 | 0.2352854 | -0.2000891 | 200.0891 | 0.4689588 | 0.005882136 | 0.07972593 | 1.980094 | 0.005871739 | 0.3372244 | 246.2712 | 47 | -8.259896 | -0.2349935 | 0.2349935 | -0.2210842 | 221.0842 | 0.5181662 | 5527.106 | 0.5181662 | 0.005874836 | 0.08820096 | 47 | -22.66352 | -0.234825 | 0.234825 | -0.45391 | 453.91 | 1.063852 | 0.005870626 | 0.1812161 | [9 empty] | 0.7910089 | 0.005872731 | 0.1346918 | 224.8998
|  |  | 48 | -6.37645 | -0.1599677 | 0.1599677 | -0.4979486 | 497.9486 | 1.167067 | 12448.71 | 1.167067 | 0.003999192 | 0.2918257 | 48 | -23.2326 | -0.239847 | 0.239847 | -1.537941 | 1537.941 | 3.60455 | 0.005996176 | 0.6011414 | 48 | -23.00036 | -0.2400462 | 0.2400462 | -1.543005 | 1543.005 | 3.616419 | 0.006001154 | 0.6026206 | 3.610484 | 0.005998665 | 0.6018813 | 455.351 | 48 | -6.408947 | -0.1599673 | 0.1599673 | -0.3670149 | 367.0149 | 0.8601911 | 9175.371 | 0.8601911 | 0.003999182 | 0.2150918 | 48 | -22.7256 | -0.2400302 | 0.2400302 | -1.536736 | 1536.736 | 3.601726 | 0.006000756 | 0.600212 | 49 | -22.64592 | -0.2373747 | 0.2373747 | -0.179426 | 185.3522 | 0.4344192 | 0.005934367 | 0.07320397 | 1.632112 | 0.005311435 | 0.3072827 | 174.1262 | 48 | -6.210231 | -0.2399098 | 0.2399098 | -0.1426958 | 142.6958 | 0.3344432 | 3567.394 | 0.3344432 | 0.005997744 | 0.05576149 | 48 | -22.83843 | -0.240072 | 0.240072 | -1.540765 | 1540.765 | 3.611167 | 0.006001799 | 0.6016808 | 48 | -22.88506 | -0.2399351 | 0.2399351 | -1.561334 | 1561.334 | 3.659376 | 0.005998378 | 0.6100609 | 3.635272 | 0.006000088 | 0.6058697 | 443.1156 | 48 | -6.588975 | -0.239908 | 0.239908 | -0.153794 | 153.794 | 0.3604546 | 3844.849 | 0.3604546 | 0.005997701 | 0.06009879 | 48 | -22.73798 | -0.2397654 | 0.2397654 | -1.541193 | 1541.193 | 3.612172 | 0.005994134 | 0.6026178 | 48 | -23.44392 | -0.2401941 | 0.2401941 | -0.2013071 | 201.3071 | 0.4718134 | 0.006004854 | 0.07857201 | 1.986313 | 0.005995918 | 0.3312776 | 252.9105 | 48 | -8.26489 | -0.2399874 | 0.2399874 | -0.2327792 | 232.7792 | 0.5455763 | 5819.481 | 0.5455763 | 0.005999685 | 0.09093416 | 48 | -22.66842 | -0.2397246 | 0.2397246 | -0.4818641 | 481.8641 | 1.129369 | 0.005993116 | 0.1884444 | [9 empty] | 2.846112 | 0.0059964 | 0.4746367 | 237.5959
|  |  | 49 | -6.379836 | -0.1633536 | 0.1633536 | -0.5104071 | 510.4071 | 1.196267 | 12760.18 | 1.196267 | 0.004083839 | 0.292927 | 49 | -23.23778 | -0.2450176 | 0.2450176 | -1.535573 | 1535.573 | 3.599 | 0.006125439 | 0.5875498 | 49 | -23.00529 | -0.2449709 | 0.2449709 | -1.541904 | 1541.904 | 3.613837 | 0.006124271 | 0.5900844 | 3.606419 | 0.006124855 | 0.588817 | 444.0608 | 49 | -6.412187 | -0.1632074 | 0.1632074 | -0.3820695 | 382.0695 | 0.8954754 | 9551.737 | 0.8954754 | 0.004080186 | 0.2194693 | 49 | -22.73046 | -0.2448851 | 0.2448851 | -1.537735 | 1537.735 | 3.604066 | 0.006122128 | 0.588695 | 50 | -22.65056 | -0.2420204 | 0.2420204 | -0.1794731 | 189.5474 | 0.4442518 | 0.006050509 | 0.07342386 | 1.647931 | 0.005417608 | 0.3041806 | 189.1567 | 49 | -6.215184 | -0.2448629 | 0.2448629 | -0.1424566 | 142.4566 | 0.3338826 | 3561.415 | 0.3338826 | 0.006121572 | 0.05454198 | 49 | -22.84327 | -0.2449096 | 0.2449096 | -1.542815 | 1542.815 | 3.615973 | 0.006122741 | 0.5905808 | 49 | -22.88996 | -0.2448303 | 0.2448303 | -1.571164 | 1571.164 | 3.682416 | 0.006120757 | 0.6016276 | 3.649195 | 0.006121749 | 0.5961033 | 449.5814 | 49 | -6.594066 | -0.2449999 | 0.2449999 | -0.161384 | 161.384 | 0.3782439 | 4034.601 | 0.3782439 | 0.006124997 | 0.06175413 | 49 | -22.74306 | -0.2448416 | 0.2448416 | -1.539618 | 1539.618 | 3.608479 | 0.006121041 | 0.5895205 | 49 | -23.44898 | -0.2452506 | 0.2452506 | -0.2024306 | 202.4306 | 0.4744467 | 0.006131264 | 0.07738154 | 1.993362 | 0.006123019 | 0.3255521 | 251.8879 | 49 | -8.269995 | -0.2450921 | 0.2450921 | -0.2494579 | 249.4579 | 0.584667 | 6236.448 | 0.584667 | 0.006127303 | 0.09541996 | 49 | -22.67348 | -0.2447815 | 0.2447815 | -0.5142424 | 514.2424 | 1.205256 | 0.006119538 | 0.1969521 | [9 empty] | 0.8949613 | 0.00612342 | 0.1461538 | 112.7378
|  |  | 50 | -6.38329 | -0.1668072 | 0.1668072 | -0.5223174 | 522.3174 | 1.224181 | 13057.93 | 1.224181 | 0.00417018 | 0.293556 | 50 | -23.2426 | -0.2498395 | 0.2498395 | -1.535704 | 1535.704 | 3.599305 | 0.006245987 | 0.5762588 | 50 | -23.01031 | -0.2499989 | 0.2499989 | -1.542061 | 1542.061 | 3.614206 | 0.006249973 | 0.5782755 | 3.606756 | 0.00624798 | 0.5772675 | 446.3073 | 50 | -6.415587 | -0.1666067 | 0.1666067 | -0.3966874 | 396.6874 | 0.929736 | 9917.184 | 0.929736 | 0.004165168 | 0.2232169 | 50 | -22.73542 | -0.2498544 | 0.2498544 | -1.537198 | 1537.198 | 3.602807 | 0.006246361 | 0.576785 | 51 | -22.65591 | -0.2473674 | 0.2473674 | -0.1795594 | 193.4715 | 0.4534487 | 0.006184185 | 0.07332393 | 1.661997 | 0.005531904 | 0.3004385 | 180.7267 | 50 | -6.220128 | -0.2498073 | 0.2498073 | -0.1434315 | 143.4315 | 0.3361676 | 3585.787 | 0.3361676 | 0.006245183 | 0.0538283 | 50 | -22.84837 | -0.2500116 | 0.2500116 | -1.544381 | 1544.381 | 3.619643 | 0.006250291 | 0.5791159 | 50 | -22.89471 | -0.249578 | 0.249578 | -1.573581 | 1573.581 | 3.68808 | 0.006239449 | 0.5910907 | 3.653861 | 0.00624487 | 0.5850981 | 458.8836 | 50 | -6.599028 | -0.2499612 | 0.2499612 | -0.1653517 | 165.3517 | 0.387543 | 4133.792 | 0.387543 | 0.00624903 | 0.0620165 | 50 | -22.74819 | -0.2499765 | 0.2499765 | -1.539991 | 1539.991 | 3.609354 | 0.006249412 | 0.577551 | 50 | -23.45383 | -0.2501067 | 0.2501067 | -0.2024384 | 202.4384 | 0.4744651 | 0.006252668 | 0.07588201 | 1.998449 | 0.006249221 | 0.3197916 | 245.6014 | 50 | -8.274799 | -0.2498962 | 0.2498962 | -0.2665874 | 266.5874 | 0.6248141 | 6664.684 | 0.6248141 | 0.006247405 | 0.1000118 | 50 | -22.67843 | -0.2497366 | 0.2497366 | -0.5469475 | 546.9475 | 1.281908 | 0.006243414 | 0.2053217 | [9 empty] | 0.9533612 | 0.00624541 | 0.1526499 | 125.5652
|  |  | 51 | -6.386427 | -0.1699444 | 0.1699444 | -0.5334042 | 533.4042 | 1.250166 | 13335.11 | 1.250166 | 0.00424861 | 0.294253 | 51 | -23.24759 | -0.2548304 | 0.2548304 | -1.535628 | 1535.628 | 3.599127 | 0.00637076 | 0.5649447 | 51 | -23.01522 | -0.2549095 | 0.2549095 | -1.540811 | 1540.811 | 3.611277 | 0.006372738 | 0.5666759 | 3.605202 | 0.006371749 | 0.5658104 | 459.1388 | 51 | -6.418616 | -0.1696365 | 0.1696365 | -0.4139049 | 413.9049 | 0.9700896 | 10347.62 | 0.9700896 | 0.004240911 | 0.2287456 | 51 | -22.74065 | -0.25508 | 0.25508 | -1.538174 | 1538.174 | 3.605096 | 0.006377001 | 0.5653278 | 52 | -22.66064 | -0.2521019 | 0.2521019 | -0.1802232 | 194.6112 | 0.45612 | 0.006302548 | 0.07237074 | 1.677102 | 0.005640153 | 0.2973504 | 197.9904 | 51 | -6.225163 | -0.2548424 | 0.2548424 | -0.1435492 | 143.5492 | 0.3364435 | 3588.73 | 0.3364435 | 0.006371059 | 0.05280809 | 51 | -22.85328 | -0.2549186 | 0.2549186 | -1.548064 | 1548.064 | 3.628275 | 0.006372965 | 0.569323 | 51 | -22.89984 | -0.2547106 | 0.2547106 | -1.574575 | 1574.575 | 3.690409 | 0.006367765 | 0.5795455 | 3.659342 | 0.006370365 | 0.5744321 | 459.6506 | 51 | -6.603943 | -0.2548764 | 0.2548764 | -0.1707746 | 170.7746 | 0.4002529 | 4269.364 | 0.4002529 | 0.00637191 | 0.06281522 | 51 | -22.75309 | -0.2548795 | 0.2548795 | -1.539239 | 1539.239 | 3.607593 | 0.006371988 | 0.5661644 | 51 | -23.45889 | -0.2551695 | 0.2551695 | -0.203393 | 203.393 | 0.4767024 | 0.006379238 | 0.07472717 | 2.003923 | 0.006371949 | 0.3144913 | 254.8614 | 51 | -8.279839 | -0.2549361 | 0.2549361 | -0.2896942 | 289.6942 | 0.6789708 | 7242.355 | 0.6789708 | 0.006373401 | 0.1065319 | 51 | -22.68352 | -0.2548292 | 0.2548292 | -0.5887413 | 588.7413 | 1.379863 | 0.00637073 | 0.2165941 | [9 empty] | 1.029417 | 0.006372065 | 0.1615515 | 132.8922
|  |  | 52 | -6.389645 | -0.1731619 | 0.1731619 | -0.5443951 | 544.3951 | 1.275926 | 13609.88 | 1.275926 | 0.004329048 | 0.2947359 | 52 | -23.2527 | -0.2599428 | 0.2599428 | -1.535485 | 1535.485 | 3.598792 | 0.006498569 | 0.5537823 | 52 | -23.0203 | -0.2599876 | 0.2599876 | -1.5397 | 1539.7 | 3.608672 | 0.00649969 | 0.5552068 | 3.603732 | 0.006499129 | 0.5544946 | 445.1653 | 52 | -6.422142 | -0.1731622 | 0.1731622 | -0.4325043 | 432.5043 | 1.013682 | 10812.61 | 1.013682 | 0.004329054 | 0.2341579 | 52 | -22.74556 | -0.2599882 | 0.2599882 | -1.573844 | 1573.844 | 3.688698 | 0.006499705 | 0.5675177 | 53 | -22.66617 | -0.2576271 | 0.2576271 | -0.1803126 | 204.186 | 0.4785608 | 0.006440677 | 0.07430288 | 1.72698 | 0.005756479 | 0.3000064 | 184.3829 | 52 | -6.230189 | -0.259868 | 0.259868 | -0.1433069 | 143.3069 | 0.3358755 | 3582.672 | 0.3358755 | 0.006496699 | 0.05169941 | 52 | -22.85818 | -0.2598183 | 0.2598183 | -1.547647 | 1547.647 | 3.627297 | 0.006495457 | 0.558436 | 52 | -22.90499 | -0.2598609 | 0.2598609 | -1.574258 | 1574.258 | 3.689668 | 0.006496522 | 0.567945 | 3.658482 | 0.00649599 | 0.5631909 | 478.3294 | 52 | -6.609063 | -0.2599964 | 0.2599964 | -0.1768352 | 176.8352 | 0.4144576 | 4420.881 | 0.4144576 | 0.006499911 | 0.06376358 | 52 | -22.75813 | -0.2599119 | 0.2599119 | -1.540625 | 1540.625 | 3.61084 | 0.006497797 | 0.5557022 | 52 | -23.46393 | -0.2602029 | 0.2602029 | -0.2044771 | 204.4771 | 0.4792432 | 0.006505072 | 0.07367223 | 2.012649 | 0.006498854 | 0.3096929 | 248.893 | 52 | -8.284792 | -0.2598898 | 0.2598898 | -0.3114212 | 311.4212 | 0.7298935 | 7785.531 | 0.7298935 | 0.006497244 | 0.1123389 | 52 | -22.68853 | -0.2598397 | 0.2598397 | -0.631088 | 631.088 | 1.479113 | 0.006495991 | 0.2276962 | [9 empty] | 1.104503 | 0.006496618 | 0.170012 | 146.0673
|  |  | 53 | -6.393183 | -0.1767003 | 0.1767003 | -0.557578 | 557.578 | 1.306823 | 13939.45 | 1.306823 | 0.004417508 | 0.2958282 | 53 | -23.25766 | -0.2648988 | 0.2648988 | -1.53469 | 1534.69 | 3.59693 | 0.006622471 | 0.5431401 | 53 | -23.02523 | -0.2649119 | 0.2649119 | -1.541716 | 1541.716 | 3.613397 | 0.006622797 | 0.5455998 | 3.605163 | 0.006622634 | 0.54437 | 459.6846 | 53 | -6.42525 | -0.1762697 | 0.1762697 | -0.4497774 | 449.7774 | 1.054166 | 11244.43 | 1.054166 | 0.004406743 | 0.2392166 | 53 | -22.75044 | -0.2648711244 | 0.2648711244 | -1.600391 | 1600.391 | 3.750917 | 0.00662177811 | 0.5664516 | 54 | -22.67084 | -0.2622958 | 0.2622958 | -0.1833711 | 213.6923 | 0.5008414 | 0.006557396 | 0.0763781 | 1.768641 | 0.005861972 | 0.3017144 | 206.7713 | 53 | -6.235095 | -0.2647737 | 0.2647737 | -0.1435276 | 143.5276 | 0.3363928 | 3588.19 | 0.3363928 | 0.006619342 | 0.05081968 | 53 | -22.86339 | -0.2650375 | 0.2650375 | -1.538921 | 1538.921 | 3.606846 | 0.006625936 | 0.5443526 | 53 | -22.91025 | -0.265124 | 0.265124 | -1.569468 | 1569.468 | 3.678441 | 0.006628101 | 0.5549767 | 3.642644 | 0.006627019 | 0.5496655 | 443.0315 | 53 | -6.614011 | -0.2649447 | 0.2649447 | -0.181053 | 181.053 | 0.424343 | 4526.326 | 0.424343 | 0.006623617 | 0.06406515 | 53 | -22.76306 | -0.2648483 | 0.2648483 | -1.539366 | 1539.366 | 3.607889 | 0.006621207 | 0.544899 | 53 | -23.46891 | -0.2651854 | 0.2651854 | -0.2041658 | 204.1658 | 0.4785137 | 0.006629635 | 0.07217798 | 2.016116 | 0.006622412 | 0.3044383 | 262.5687 | 53 | -8.289895 | -0.2649921 | 0.2649921 | -0.3347198 | 334.7198 | 0.7844994 | 8367.994 | 0.7844994 | 0.006624803 | 0.1184185 | 53 | -22.69364 | -0.2649486 | 0.2649486 | -0.6758172 | 675.8172 | 1.583947 | 0.006623714 | 0.2391327 | [9 empty] | 1.184223 | 0.006624258 | 0.1787707 | 151.8904
|  |  | 54 | -6.396449 | -0.1799664 | 0.1799664 | -0.5706519 | 570.6519 | 1.337465 | 14266.3 | 1.337465 | 0.004499159 | 0.2972701 | 54 | -23.26288 | -0.270127 | 0.270127 | -1.534727 | 1534.727 | 3.597017 | 0.006753176 | 0.5326408 | 54 | -23.03013 | -0.2698201 | 0.2698201 | -1.580596 | 1580.596 | 3.704522 | 0.006745503 | 0.549184 | 3.65077 | 0.00674934 | 0.5409077 | 461.0147 | 54 | -6.42889 | -0.1799099 | 0.1799099 | -0.4693078 | 469.3078 | 1.09994 | 11732.69 | 1.09994 | 0.004497747 | 0.2445536 | 54 | -22.75557 | -0.2699995 | 0.2699995 | -1.627568 | 1627.568 | 3.814613 | 0.006749989 | 0.5651288 | 55 | -22.67591 | -0.2673648 | 0.2673648 | -0.1853522 | 229.6675 | 0.5382832 | 0.006684121 | 0.08053164 | 1.817612 | 0.005977285 | 0.3040865 | 199.1091 | 54 | -6.240092 | -0.2697712 | 0.2697712 | -0.1425298 | 142.5298 | 0.3340542 | 3563.245 | 0.3340542 | 0.006744281 | 0.04953148 | 54 | -22.86853 | -0.2701686 | 0.2701686 | -1.54035 | 1540.35 | 3.610196 | 0.006754216 | 0.53451 | 54 | -22.91485 | -0.2697193 | 0.2697193 | -1.570236 | 1570.236 | 3.68024 | 0.006742983 | 0.5457881 | 3.645218 | 0.006748599 | 0.5401443 | 451.7213 | 54 | -6.619295 | -0.2702285 | 0.2702285 | -0.1890222 | 189.0222 | 0.4430207 | 4725.554 | 0.4430207 | 0.006755712 | 0.06557721 | 54 | -22.76818 | -0.2699681 | 0.2699681 | -1.536431 | 1536.431 | 3.601011 | 0.006749202 | 0.5335462 | 54 | -23.47375 | -0.2700298 | 0.2700298 | -0.2061335 | 206.1335 | 0.4831255 | 0.006750744 | 0.07156625 | 2.022016 | 0.006752457 | 0.2994489 | 242.6587 | 54 | -8.294885 | -0.2699821 | 0.2699821 | -0.3617065 | 361.7065 | 0.8477496 | 9042.663 | 0.8477496 | 0.006749553 | 0.1256008 | 54 | -22.69854 | -0.269849 | 0.269849 | -0.7245257 | 724.5257 | 1.698107 | 0.006746226 | 0.2517122 | [9 empty] | 1.272928 | 0.00674789 | 0.188641 | 163.7461
|  |  | 55 | -6.399693 | -0.1832106 | 0.1832106 | -0.5827928 | 582.7928 | 1.365921 | 14569.82 | 1.365921 | 0.004580265 | 0.2982187 | 55 | -23.26772 | -0.2749661 | 0.2749661 | -1.534039 | 1534.039 | 3.595403 | 0.006874154 | 0.5230321 | 55 | -23.03536 | -0.2750477 | 0.2750477 | -1.603341 | 1603.341 | 3.757831 | 0.006876192 | 0.5464989 | 3.676617 | 0.006875173 | 0.5347672 | 460.2758 | 55 | -6.431949 | -0.182969 | 0.182969 | -0.4859911 | 485.9911 | 1.139042 | 12149.78 | 1.139042 | 0.004574226 | 0.249013 | 55 | -22.76043 | -0.2748631 | 0.2748631 | -1.688211 | 1688.211 | 3.956745 | 0.006871576 | 0.5758133 | 56 | -22.68089 | -0.27235 | 0.27235 | -0.1895474 | 237.9607 | 0.5577205 | 0.006808749 | 0.08191233 | 1.884502 | 0.00608485 | 0.309704 | 209.9502 | 55 | -6.245107 | -0.2747866 | 0.2747866 | -0.1426093 | 142.6093 | 0.3342406 | 3565.233 | 0.3342406 | 0.006869666 | 0.04865457 | 55 | -22.87338 | -0.2750183 | 0.2750183 | -1.539757 | 1539.757 | 3.608805 | 0.006875456 | 0.5248822 | 55 | -22.91992 | -0.2747919 | 0.2747919 | -1.565507 | 1565.507 | 3.669157 | 0.006869797 | 0.5340997 | 3.638981 | 0.006872627 | 0.5294891 | 446.7676 | 55 | -6.624002 | -0.2749349 | 0.2749349 | -0.1946136 | 194.6136 | 0.4561257 | 4865.341 | 0.4561257 | 0.006873374 | 0.06636126 | 55 | -22.77306 | -0.2748494 | 0.2748494 | -1.53546 | 1535.46 | 3.598735 | 0.006871235 | 0.5237392 | 55 | -23.47895 | -0.2752232 | 0.2752232 | -0.2042793 | 204.2793 | 0.4787795 | 0.006880581 | 0.06958417 | 2.02743 | 0.006872304 | 0.2950146 | 256.4038 | 55 | -8.299846 | -0.2749435 | 0.2749435 | -0.3911491 | 391.1491 | 0.9167558 | 9778.729 | 0.9167558 | 0.006873588 | 0.1333737 | 55 | -22.7035 | -0.2748078 | 0.2748078 | -0.7763004 | 776.3004 | 1.819454 | 0.006870194 | 0.264833 | [9 empty] | 1.368105 | 0.006871891 | 0.1990871 | 178.0852
|  |  | 56 | -6.403267 | -0.1867839 | 0.1867839 | -0.5964972 | 596.4972 | 1.39804 | 14912.43 | 1.39804 | 0.004669598 | 0.299392 | 56 | -23.27273 | -0.2799721 | 0.2799721 | -1.533408 | 1533.408 | 3.593926 | 0.006999303 | 0.5134692 | 56 | -23.0403 | -0.2799859 | 0.2799859 | -1.648806 | 1648.806 | 3.864388 | 0.006999647 | 0.5520833 | 3.729157 | 0.006999475 | 0.5327767 | 469.4195 | 56 | -6.435348 | -0.1863684 | 0.1863684 | -0.5056795 | 505.6795 | 1.185186 | 12641.99 | 1.185186 | 0.00465921 | 0.2543749 | 56 | -22.76551 | -0.2799396 | 0.2799396 | -1.757172 | 1757.172 | 4.118372 | 0.006998489 | 0.5884659 | 57 | -22.68551 | -0.2769711 | 0.2769711 | -0.1934715 | 249.5067 | 0.5847814 | 0.006924279 | 0.08445376 | 1.96278 | 0.006193993 | 0.3168844 | 229.2439 | 56 | -6.250078 | -0.2797574 | 0.2797574 | -0.1433026 | 143.3026 | 0.3358655 | 3582.565 | 0.3358655 | 0.006993936 | 0.04802239 | 56 | -22.87826 | -0.2799008 | 0.2799008 | -1.54101 | 1541.01 | 3.611742 | 0.006997519 | 0.5161461 | 56 | -22.92486 | -0.2797264 | 0.2797264 | -1.567316 | 1567.316 | 3.673396 | 0.006993159 | 0.5252842 | 3.642569 | 0.006995339 | 0.5207137 | 464.1056 | 56 | -6.629079 | -0.2800122 | 0.2800122 | -0.1989566 | 198.9566 | 0.4663045 | 4973.914 | 0.4663045 | 0.007000306 | 0.06661201 | 56 | -22.77809 | -0.2798765 | 0.2798765 | -1.535554 | 1535.554 | 3.598956 | 0.006996914 | 0.5143633 | 56 | -23.48398 | -0.2802518 | 0.2802518 | -0.2077783 | 207.7783 | 0.4869803 | 0.007006296 | 0.0695061 | 2.03263 | 0.00699861 | 0.2904334 | 252.5584 | 56 | -8.3049 | -0.2799977 | 0.2799977 | -0.420229 | 420.229 | 0.9849116 | 10505.72 | 0.9849116 | 0.006999942 | 0.1407028 | 56 | -22.70851 | -0.279812 | 0.279812 | -0.8296771 | 829.6771 | 1.944556 | 0.006995299 | 0.2779804 | [9 empty] | 1.464734 | 0.00699762 | 0.2093188 | 189.923
|  |  | 57 | -6.406536 | -0.1900538 | 0.1900538 | -0.6070239 | 607.0239 | 1.422712 | 15175.6 | 1.422712 | 0.004751346 | 0.2994336 | 57 | -23.27779 | -0.2850313 | 0.2850313 | -1.536391 | 1536.391 | 3.600918 | 0.007125783 | 0.5053364 | 57 | -23.0452 | -0.2848848 | 0.2848848 | -1.717459 | 1717.459 | 4.025294 | 0.007122121 | 0.565182 | 3.813106 | 0.007123952 | 0.5352515 | 486.6346 | 57 | -6.438875 | -0.1898955 | 0.1898955 | -0.5252983 | 525.2983 | 1.231168 | 13132.46 | 1.231168 | 0.004747387 | 0.2593359 | 57 | -22.7705 | -0.2849286 | 0.2849286 | -1.832629 | 1832.629 | 4.295224 | 0.007123216 | 0.6029895 | 58 | -22.6907 | -0.282161 | 0.282161 | -0.1946112 | 267.883 | 0.6278508 | 0.007054025 | 0.08900604 | 2.051414 | 0.006308209 | 0.3251976 | 232.3084 | 57 | -6.255083 | -0.2847619 | 0.2847619 | -0.1449706 | 144.9706 | 0.3397749 | 3624.265 | 0.3397749 | 0.007119047 | 0.04772757 | 57 | -22.88341 | -0.2850485 | 0.2850485 | -1.540344 | 1540.344 | 3.610182 | 0.007126213 | 0.506606 | 57 | -22.9299 | -0.2847696 | 0.2847696 | -1.569187 | 1569.187 | 3.677783 | 0.007119239 | 0.5165978 | 3.643983 | 0.007122726 | 0.5115994 | 434.3172 | 57 | -6.634041 | -0.2849744 | 0.2849744 | -0.2066934 | 206.6934 | 0.4844378 | 5167.336 | 0.4844378 | 0.007124359 | 0.06799738 | 57 | -22.78303 | -0.2848177 | 0.2848177 | -1.540726 | 1540.726 | 3.611077 | 0.007120443 | 0.5071421 | 57 | -23.48926 | -0.2855366 | 0.2855366 | -0.2085222 | 208.5222 | 0.4887239 | 0.007138414 | 0.06846393 | 2.047757 | 0.007122401 | 0.2875094 | 264.212 | 57 | -8.309906 | -0.285003 | 0.285003 | -0.4525311 | 452.5311 | 1.06062 | 11313.28 | 1.06062 | 0.007125074 | 0.1488574 | 57 | -22.71352 | -0.2848229 | 0.2848229 | -0.8864295 | 886.4295 | 2.077569 | 0.007120574 | 0.2917699 | [9 empty] | 1.569094 | 0.007122824 | 0.2202911 | 201.1239
|  |  | 58 | -6.40983 | -0.1933469 | 0.1933469 | -0.621772 | 621.772 | 1.457278 | 15544.3 | 1.457278 | 0.004833674 | 0.3014846 | 58 | -23.28273 | -0.2899721 | 0.2899721 | -1.546747 | 1546.747 | 3.625188 | 0.007249303 | 0.500074 | 58 | -23.05034 | -0.2900234 | 0.2900234 | -1.791293 | 1791.293 | 4.198343 | 0.007250584 | 0.5790351 | 3.911765 | 0.007249944 | 0.5395581 | 494.0187 | 58 | -6.442167 | -0.1931871 | 0.1931871 | -0.5472716 | 547.2716 | 1.282668 | 13681.79 | 1.282668 | 0.004829678 | 0.2655804 | 58 | -22.77556 | -0.2899899 | 0.2899899 | -1.899808 | 1899.808 | 4.452674 | 0.007249747 | 0.6141834 | 59 | -22.69567 | -0.2871263 | 0.2871263 | -0.204186 | 285.5813 | 0.6693312 | 0.007178157 | 0.09324555 | 2.134891 | 0.006419194 | 0.3325793 | 240.2695 | 58 | -6.260042 | -0.2897215 | 0.2897215 | -0.1424504 | 142.4504 | 0.3338682 | 3561.261 | 0.3338682 | 0.007243037 | 0.04609506 | 58 | -22.88819 | -0.2898348 | 0.2898348 | -1.539286 | 1539.286 | 3.607702 | 0.007245869 | 0.4978978 | 58 | -22.93465 | -0.2895238 | 0.2895238 | -1.566681 | 1566.681 | 3.671908 | 0.007238095 | 0.5073031 | 3.639805 | 0.007241982 | 0.5025979 | 473.0233 | 58 | -6.639067 | -0.2900002 | 0.2900002 | -0.2212204 | 221.2204 | 0.5184853 | 5530.51 | 0.5184853 | 0.007250004 | 0.07151518 | 58 | -22.78818 | -0.2899708 | 0.2899708 | -1.575353 | 1575.353 | 3.692234 | 0.00724927 | 0.5093249 | 58 | -23.4939 | -0.290178 | 0.290178 | -0.2078 | 207.8 | 0.4870314 | 0.007254449 | 0.06713554 | 2.105359 | 0.007249637 | 0.290409 | 267.0818 | 58 | -8.314806 | -0.2899034 | 0.2899034 | -0.48478 | 484.78 | 1.136203 | 12119.5 | 1.136203 | 0.007247585 | 0.1567699 | 58 | -22.71853 | -0.2898399 | 0.2898399 | -0.9451488 | 945.1488 | 2.215193 | 0.007245997 | 0.3057126 | [9 empty] | 1.675698 | 0.007246791 | 0.2312331 | 216.3211
|  |  | 59 | -6.413213 | -0.1967305 | 0.1967305 | -0.6335365 | 633.5365 | 1.484851 | 15838.41 | 1.484851 | 0.004918263 | 0.3019056 | 59 | -23.28766 | -0.2949052 | 0.2949052 | -1.601668 | 1601.668 | 3.753908 | 0.007372629 | 0.5091682 | 59 | -23.05532 | -0.2950076 | 0.2950076 | -1.861585 | 1861.585 | 4.36309 | 0.007375189 | 0.5915902 | 4.058499 | 0.007373909 | 0.5503864 | 515.6373 | 59 | -6.445441 | -0.1964616 | 0.1964616 | -0.5641781 | 564.1781 | 1.322292 | 14104.45 | 1.322292 | 0.00491154 | 0.2692215 | 59 | -22.78056 | -0.2949903 | 0.2949903 | -1.970882 | 1970.882 | 4.619255 | 0.007374758 | 0.6263601 | 60 | -22.70066 | -0.2921142 | 0.2921142 | -0.2136923 | 297.5175 | 0.6973067 | 0.007302854 | 0.09548413 | 2.212951 | 0.006529718 | 0.3389046 | 252.4986 | 59 | -6.265176 | -0.2948551 | 0.2948551 | -0.1438117 | 143.8117 | 0.3370586 | 3595.292 | 0.3370586 | 0.007371378 | 0.04572532 | 59 | -22.89326 | -0.2949071 | 0.2949071 | -1.53788 | 1537.88 | 3.604406 | 0.007372677 | 0.488887 | 59 | -22.93998 | -0.2948514 | 0.2948514 | -1.566164 | 1566.164 | 3.670696 | 0.007371284 | 0.4979724 | 3.637551 | 0.007371981 | 0.4934293 | 457.2033 | 59 | -6.644081 | -0.2950148 | 0.2950148 | -0.2372537 | 237.2537 | 0.5560633 | 5931.342 | 0.5560633 | 0.007375369 | 0.07539464 | 59 | -22.79318 | -0.2949628 | 0.2949628 | -1.610326 | 1610.326 | 3.774202 | 0.007374069 | 0.5118208 | 59 | -23.4989 | -0.2951706 | 0.2951706 | -0.2096221 | 209.6221 | 0.4913018 | 0.007379266 | 0.06657868 | 2.165132 | 0.007374719 | 0.2935885 | 264.4049 | 59 | -8.319832 | -0.2949291 | 0.2949291 | -0.5215384 | 521.5384 | 1.222356 | 13038.46 | 1.222356 | 0.007373227 | 0.165783 | 59 | -22.72351 | -0.294815 | 0.294815 | -1.001808 | 1001.808 | 2.347988 | 0.007370374 | 0.318571 | [9 empty] | 1.785172 | 0.007371801 | 0.2421622 | 231.7757
|  |  | 60 | -6.416416 | -0.1999337 | 0.1999337 | -0.6429771 | 642.9771 | 1.506978 | 16074.43 | 1.506978 | 0.004998342 | 0.3014955 | 60 | -23.29273 | -0.2999694 | 0.2999694 | -1.670568 | 1670.568 | 3.915394 | 0.007499235 | 0.5221058 | 60 | -23.06022 | -0.2999058 | 0.2999058 | -1.932882 | 1932.882 | 4.530193 | 0.007497644 | 0.6042155 | 4.222793 | 0.00749844 | 0.5631563 | 539.3709 | 60 | -6.448919 | -0.1999393 | 0.1999393 | -0.582996 | 582.996 | 1.366397 | 14574.9 | 1.366397 | 0.004998483 | 0.2733623 | 60 | -22.78545 | -0.2998841 | 0.2998841 | -2.04194 | 2041.94 | 4.785798 | 0.007497101 | 0.6383531 | 61 | -22.70573 | -0.2971897 | 0.2971897 | -0.2296675 | 310.8811 | 0.7286275 | 0.007429744 | 0.098069 | 2.293607 | 0.006641776 | 0.3453304 | 251.4424 | 60 | -6.270195 | -0.2998739 | 0.2998739 | -0.1443608 | 144.3608 | 0.3383456 | 3609.019 | 0.3383456 | 0.007496846 | 0.04513172 | 60 | -22.89837 | -0.3000102 | 0.3000102 | -1.535796 | 1535.796 | 3.599522 | 0.007500255 | 0.4799199 | 60 | -22.94494 | -0.2998075 | 0.2998075 | -1.565734 | 1565.734 | 3.669688 | 0.007495188 | 0.489606 | 3.634605 | 0.007497721 | 0.4847613 | 447.2811 | 60 | -6.648905 | -0.2998389 | 0.2998389 | -0.2533324 | 253.3324 | 0.5937478 | 6333.31 | 0.5937478 | 0.007495972 | 0.07920892 | 60 | -22.79799 | -0.2997743 | 0.2997743 | -1.645582 | 1645.582 | 3.856832 | 0.007494359 | 0.5146314 | 60 | -23.50372 | -0.2999911 | 0.2999911 | -0.2093155 | 209.3155 | 0.4905832 | 0.007499778 | 0.06541303 | 2.22529 | 0.007495165 | 0.2968967 | 290.8665 | 60 | -8.324849 | -0.2999465 | 0.2999465 | -0.5582603 | 558.2603 | 1.308423 | 13956.51 | 1.308423 | 0.007498663 | 0.1744874 | 60 | -22.72856 | -0.2998673 | 0.2998673 | -1.060988 | 1060.988 | 2.486691 | 0.007496682 | 0.3317055 | [9 empty] | 1.897557 | 0.007497672 | 0.2530861 | 242.7153
|  |  | 61 | -6.419809 | -0.2033259 | 0.2033259 | -0.6555181 | 655.5181 | 1.536371 | 16387.95 | 1.536371 | 0.005083147 | 0.3022479 | 61 | -23.2977 | -0.3049442 | 0.3049442 | -1.736699 | 1736.699 | 4.070388 | 0.007623605 | 0.533919 | 61 | -23.06527 | -0.3049523 | 0.3049523 | -2.008368 | 2008.368 | 4.707112 | 0.007623808 | 0.6174227 | 4.38875 | 0.007623707 | 0.5756714 | 555.716 | 61 | -6.451974 | -0.202994 | 0.202994 | -0.5990887 | 599.0887 | 1.404114 | 14977.22 | 1.404114 | 0.005074849 | 0.276681 | 61 | -22.79058 | -0.3050074 | 0.3050074 | -2.112379 | 2112.379 | 4.950888 | 0.007625184 | 0.6492811 | 62 | -22.71047 | -0.3019305 | 0.3019305 | -0.2379607 | 331.8848 | 0.777855 | 0.007548262 | 0.1030509 | 2.377619 | 0.006749432 | 0.3522695 | 274.4024 | 61 | -6.27512 | -0.3047988 | 0.3047988 | -0.1435608 | 143.5608 | 0.3364705 | 3589.019 | 0.3364705 | 0.00761997 | 0.04415642 | 61 | -22.90332 | -0.3049649 | 0.3049649 | -1.537988 | 1537.988 | 3.60466 | 0.007624122 | 0.4727967 | 61 | -22.94983 | -0.3046979 | 0.3046979 | -1.563471 | 1563.471 | 3.664385 | 0.007617447 | 0.4810516 | 3.634522 | 0.007620785 | 0.4769223 | 451.9458 | 61 | -6.654085 | -0.3050181 | 0.3050181 | -0.2746513 | 274.6513 | 0.643714 | 6866.283 | 0.643714 | 0.007625452 | 0.08441651 | 61 | -22.80302 | -0.3048103 | 0.3048103 | -1.714083 | 1714.083 | 4.017382 | 0.007620258 | 0.5271976 | 61 | -23.50895 | -0.3052261 | 0.3052261 | -0.2110371 | 211.0371 | 0.4946183 | 0.007630652 | 0.06481993 | 2.330548 | 0.007622855 | 0.3057316 | 298.5611 | 61 | -8.329869 | -0.3049661 | 0.3049661 | -0.6000485 | 600.0485 | 1.406364 | 15001.21 | 1.406364 | 0.007624152 | 0.1844616 | 61 | -22.73345 | -0.3047589 | 0.3047589 | -1.124258 | 1124.258 | 2.634979 | 0.007618973 | 0.3458444 | [9 empty] | 2.020671 | 0.007621563 | 0.2651256 | 267.047
|  |  | 62 | -6.423116 | -0.2066335 | 0.2066335 | -0.6692545 | 669.2545 | 1.568565 | 16731.36 | 1.568565 | 0.005165838 | 0.303642 | 62 | -23.30255 | -0.3097962 | 0.3097962 | -1.798281 | 1798.281 | 4.214722 | 0.007744904 | 0.5441929 | 62 | -23.07036 | -0.3100444 | 0.3100444 | -2.086713 | 2086.713 | 4.890734 | 0.00775111 | 0.6309721 | 4.552728 | 0.007748007 | 0.5875999 | 589.843 | 62 | -6.455278 | -0.2062978 | 0.2062978 | -0.6179819 | 617.9819 | 1.448395 | 15449.55 | 1.448395 | 0.005157444 | 0.2808358 | 62 | -22.79551 | -0.3099384 | 0.3099384 | -2.188281 | 2188.281 | 5.128784 | 0.007748461 | 0.66191 | 63 | -22.71583 | -0.3072823 | 0.3072823 | -0.2495067 | 354.7227 | 0.8313813 | 0.007682057 | 0.1082238 | 2.46952 | 0.006862654 | 0.3598491 | 276.6674 | 62 | -6.280061 | -0.3097405 | 0.3097405 | -0.1433928 | 143.3928 | 0.3360768 | 3584.819 | 0.3360768 | 0.007743513 | 0.04340107 | 62 | -22.90824 | -0.3098782 | 0.3098782 | -1.537286 | 1537.286 | 3.603015 | 0.007746954 | 0.465088 | 62 | -22.95486 | -0.3097348 | 0.3097348 | -1.562701 | 1562.701 | 3.662581 | 0.00774337 | 0.4729958 | 3.632798 | 0.007745162 | 0.469041 | 474.3133 | 62 | -6.659167 | -0.3101001 | 0.3101001 | -0.2971681 | 297.1681 | 0.6964877 | 7429.202 | 0.6964877 | 0.007752503 | 0.08984037 | 62 | -22.80795 | -0.3097366 | 0.3097366 | -1.787064 | 1787.064 | 4.188432 | 0.007743415 | 0.5409024 | 62 | -23.51401 | -0.3102829 | 0.3102829 | -0.2136424 | 213.6424 | 0.5007244 | 0.007757072 | 0.0645507 | 2.44246 | 0.007747959 | 0.3152391 | 317.059 | 62 | -8.334949 | -0.3100463 | 0.3100463 | -0.6406441 | 640.6441 | 1.50151 | 16016.1 | 1.50151 | 0.007751158 | 0.1937142 | 62 | -22.73864 | -0.3099488 | 0.3099488 | -1.185236 | 1185.236 | 2.777897 | 0.00774872 | 0.3584975 | [9 empty] | 2.139703 | 0.007749939 | 0.2760929 | 268.0597
|  |  | 63 | -6.426516 | -0.2100332 | 0.2100332 | -0.6809898 | 680.9898 | 1.59607 | 17024.74 | 1.59607 | 0.005250829 | 0.3039653 | 63 | -23.30776 | -0.3150052 | 0.3150052 | -1.866734 | 1866.734 | 4.375158 | 0.00787513 | 0.5555665 | 63 | -23.07532 | -0.31501 | 0.31501 | -2.163355 | 2163.355 | 5.070363 | 0.007875251 | 0.643835 | 4.72276 | 0.00787519 | 0.5997011 | 588.0485 | 63 | -6.458595 | -0.2096152 | 0.2096152 | -0.6354239 | 635.4239 | 1.489275 | 15885.6 | 1.489275 | 0.00524038 | 0.2841921 | 63 | -22.80049 | -0.3149224 | 0.3149224 | -2.266146 | 2266.146 | 5.31128 | 0.007873059 | 0.6746146 | 64 | -22.72075 | -0.3122059 | 0.3122059 | -0.267883 | 364.116 | 0.8533969 | 0.007805147 | 0.1093377 | 2.551317 | 0.006972862 | 0.3658924 | 292.1396 | 63 | -6.28524 | -0.3149194 | 0.3149194 | -0.1434842 | 143.4842 | 0.3362911 | 3587.105 | 0.3362911 | 0.007872984 | 0.04271457 | 63 | -22.91331 | -0.3149568 | 0.3149568 | -1.535033 | 1535.033 | 3.597734 | 0.00787392 | 0.4569177 | 63 | -22.96024 | -0.3151083 | 0.3151083 | -1.560798 | 1560.798 | 3.658121 | 0.007877707 | 0.4643637 | 3.627927 | 0.007875814 | 0.4606416 | 428.2412 | 63 | -6.6641 | -0.3150331 | 0.3150331 | -0.3193244 | 319.3244 | 0.7484166 | 7983.111 | 0.7484166 | 0.007875828 | 0.09502704 | 63 | -22.81317 | -0.3149607 | 0.3149607 | -1.858402 | 1858.402 | 4.355629 | 0.007874017 | 0.5531648 | 63 | -23.51902 | -0.3152995 | 0.3152995 | -0.2145797 | 214.5797 | 0.5029212 | 0.007882487 | 0.06380234 | 2.552023 | 0.007874923 | 0.3240696 | 318.5796 | 63 | -8.339801 | -0.314898 | 0.314898 | -0.6847385 | 684.7385 | 1.604856 | 17118.46 | 1.604856 | 0.007872449 | 0.2038573 | 63 | -22.74353 | -0.314834 | 0.314834 | -1.248225 | 1248.225 | 2.925528 | 0.007870849 | 0.3716916 | [9 empty] | 2.265192 | 0.007871649 | 0.2877659 | 292.7145
|  |  | 64 | -6.429682 | -0.2131992 | 0.2131992 | -0.691211 | 691.211 | 1.620026 | 17280.28 | 1.620026 | 0.005329979 | 0.303946 | 64 | -23.31264 | -0.319885 | 0.319885 | -1.925407 | 1925.407 | 4.512673 | 0.007997125 | 0.5642869 | 64 | -23.08024 | -0.3199276 | 0.3199276 | -2.239414 | 2239.414 | 5.248627 | 0.007998189 | 0.656227 | 4.88065 | 0.007997657 | 0.61026 | 631.6 | 64 | -6.462112 | -0.2131319 | 0.2131319 | -0.6561209 | 656.1209 | 1.537783 | 16403.02 | 1.537783 | 0.005328298 | 0.2886068 | 64 | -22.80552 | -0.3199461 | 0.3199461 | -2.342319 | 2342.319 | 5.48981 | 0.007998652 | 0.6863419 | 65 | -22.72574 | -0.3171941 | 0.3171941 | -0.2855813 | 369.562 | 0.866161 | 0.007929853 | 0.1092279 | 2.631252 | 0.007085601 | 0.3713519 | 311.3673 | 64 | -6.290136 | -0.319815 | 0.319815 | -0.144219 | 144.219 | 0.3380133 | 3605.476 | 0.3380133 | 0.007995374 | 0.04227611 | 64 | -22.91824 | -0.3198821 | 0.3198821 | -1.536621 | 1536.621 | 3.601455 | 0.007997052 | 0.4503478 | 64 | -22.96475 | -0.3196223 | 0.3196223 | -1.561791 | 1561.791 | 3.660448 | 0.007990558 | 0.4580967 | 3.630952 | 0.007993805 | 0.4542207 | 463.4612 | 64 | -6.669033 | -0.3199665 | 0.3199665 | -0.3448904 | 344.8904 | 0.8083368 | 8622.259 | 0.8083368 | 0.007999162 | 0.1010527 | 64 | -22.818 | -0.319784 | 0.319784 | -1.935513 | 1935.513 | 4.536358 | 0.007994601 | 0.5674277 | 64 | -23.52387 | -0.320142 | 0.320142 | -0.2135651 | 213.5651 | 0.5005432 | 0.00800355 | 0.06254015 | 2.672347 | 0.007996882 | 0.3341737 | 348.8255 | 64 | -8.34485 | -0.3199474 | 0.3199474 | -0.7288413 | 728.8413 | 1.708222 | 18221.03 | 1.708222 | 0.007998685 | 0.2135628 | 64 | -22.74854 | -0.3198482 | 0.3198482 | -1.309433 | 1309.433 | 3.068983 | 0.007996205 | 0.383805 | [9 empty] | 2.388603 | 0.007997445 | 0.2986707 | 304.0647
|  |  | 65 | -6.433269 | -0.2167859 | 0.2167859 | -0.7036196 | 703.6196 | 1.649108 | 17590.49 | 1.649108 | 0.005419648 | 0.3042833 | 65 | -23.31771 | -0.324952 | 0.324952 | -1.993445 | 1993.445 | 4.672137 | 0.008123799 | 0.5751172 | 65 | -23.08534 | -0.3250293 | 0.3250293 | -2.322121 | 2322.121 | 5.442471 | 0.008125733 | 0.6697822 | 5.057304 | 0.008124766 | 0.6224553 | 623.4648 | 65 | -6.465485 | -0.2165052 | 0.2165052 | -0.6749364 | 674.9364 | 1.581882 | 16873.41 | 1.581882 | 0.005412629 | 0.2922576 | 65 | -22.81068 | -0.325112 | 0.325112 | -2.420557 | 2420.557 | 5.673181 | 0.008127801 | 0.697997 | 66 | -22.73112 | -0.3225766 | 0.3225766 | -0.2975175 | 407.2253 | 0.9544342 | 0.008064415 | 0.1183513 | 2.736499 | 0.007201615 | 0.3799841 | 287.7851 | 65 | -6.29513 | -0.3248088 | 0.3248088 | -0.1446571 | 144.6571 | 0.3390401 | 3616.428 | 0.3390401 | 0.008120219 | 0.04175258 | 65 | -22.92332 | -0.3249605 | 0.3249605 | -1.548617 | 1548.617 | 3.62957 | 0.008124013 | 0.4467706 | 65 | -22.96987 | -0.3247442 | 0.3247442 | -1.556498 | 1556.498 | 3.648042 | 0.008118604 | 0.4493435 | 3.638806 | 0.008121309 | 0.4480566 | 463.7146 | 65 | -6.674127 | -0.3250602 | 0.3250602 | -0.3721286 | 372.1286 | 0.8721763 | 9303.214 | 0.8721763 | 0.008126506 | 0.1073249 | 65 | -22.82313 | -0.3249123 | 0.3249123 | -2.00666 | 2006.66 | 4.703109 | 0.008122808 | 0.5790004 | 65 | -23.52893 | -0.3252008 | 0.3252008 | -0.2142953 | 214.2953 | 0.5022546 | 0.008130019 | 0.06177778 | 2.787643 | 0.008124657 | 0.343109 | 348.1359 | 65 | -8.349845 | -0.3249427 | 0.3249427 | -0.7759674 | 775.9674 | 1.818673 | 19399.18 | 1.818673 | 0.008123568 | 0.2238762 | 65 | -22.75347 | -0.3247768 | 0.3247768 | -1.369074 | 1369.074 | 3.208766 | 0.008119421 | 0.3951965 | [9 empty] | 2.51372 | 0.008121494 | 0.3095144 | 327.4506
|  |  | 66 | -6.436354 | -0.2198712 | 0.2198712 | -0.7123845 | 712.3845 | 1.669651 | 17809.61 | 1.669651 | 0.00549678 | 0.3037508 | 66 | -23.3228 | -0.3300437 | 0.3300437 | -2.053678 | 2053.678 | 4.813307 | 0.008251093 | 0.5833539 | [9 empty] | 4.813307 | 0.008251093 | 0.5833539 | 610.3014 | 66 | -6.468727 | -0.2197472 | 0.2197472 | -0.693145 | 693.145 | 1.624559 | 17328.63 | 1.624559 | 0.005493681 | 0.295714 | 66 | -22.81536 | -0.3297859 | 0.3297859 | -2.496381 | 2496.381 | 5.850893 | 0.008244647 | 0.7096596 | 67 | -22.7356 | -0.3270523 | 0.3270523 | -0.3108811 | 442.2486 | 1.03652 | 0.008176307 | 0.1267712 | 2.837324 | 0.007304878 | 0.388415 | 337.7657 | 66 | -6.30012 | -0.3297992 | 0.3297992 | -0.1433652 | 143.3652 | 0.3360122 | 3584.13 | 0.3360122 | 0.00824498 | 0.04075354 | 66 | -22.92828 | -0.3299191 | 0.3299191 | -1.576915 | 1576.915 | 3.695895 | 0.008247977 | 0.4480972 | 66 | -22.975 | -0.3298685 | 0.3298685 | -1.597184 | 1597.184 | 3.7434 | 0.008246713 | 0.4539264 | 3.719648 | 0.008247345 | 0.4510116 | 464.4072 | 66 | -6.679119 | -0.3300521 | 0.3300521 | -0.3967404 | 396.7404 | 0.9298604 | 9918.511 | 0.9298604 | 0.008251302 | 0.1126926 | 66 | -22.82791 | -0.3296936 | 0.3296936 | -2.088034 | 2088.034 | 4.89383 | 0.00824234 | 0.5937428 | 66 | -23.53404 | -0.3303171 | 0.3303171 | -0.2150787 | 215.0787 | 0.5040907 | 0.008257928 | 0.06104324 | 2.911845 | 0.008246821 | 0.353087 | 378.6385 | 66 | -8.354915 | -0.3300124 | 0.3300124 | -0.823931 | 823.931 | 1.931088 | 20598.28 | 1.931088 | 0.008250311 | 0.2340625 | 66 | -22.75858 | -0.3298841 | 0.3298841 | -1.424052 | 1424.052 | 3.337621 | 0.008247104 | 0.4047023 | [9 empty] | 2.634355 | 0.008248707 | 0.3193658 | 332.5834
|  |  | 67 | -6.439885 | -0.223402 | 0.223402 | -0.7280832 | 728.0832 | 1.706445 | 18202.08 | 1.706445 | 0.005585051 | 0.305538 | 67 | -23.3278 | -0.3350376 | 0.3350376 | -2.117782 | 2117.782 | 4.963551 | 0.008375939 | 0.5925964 | [9 empty] | 4.963551 | 0.008375939 | 0.5925964 | 602.3968 | 67 | -6.472215 | -0.223235 | 0.223235 | -0.7119292 | 711.9292 | 1.668584 | 17798.23 | 1.668584 | 0.005580874 | 0.2989826 | 67 | -22.82061 | -0.3350439 | 0.3350439 | -2.56977 | 2569.77 | 6.022899 | 0.008376097 | 0.7190579 | 68 | -22.74087 | -0.332328 | 0.332328 | -0.3318848 | 486.7408 | 1.140799 | 0.008308201 | 0.13731 | 2.944094 | 0.007421724 | 0.396686 | 325.7835 | 67 | -6.30508 | -0.3347589 | 0.3347589 | -0.1433292 | 143.3292 | 0.3359279 | 3583.231 | 0.3359279 | 0.008368973 | 0.04013968 | 67 | -22.93335 | -0.3349892 | 0.3349892 | -1.595581 | 1595.581 | 3.739643 | 0.008374731 | 0.4465389 | 67 | -22.97986 | -0.3347283 | 0.3347283 | -1.615757 | 1615.757 | 3.786932 | 0.008368207 | 0.452538 | 3.763287 | 0.008371469 | 0.4495373 | 475.3465 | 67 | -6.684133 | -0.3350661 | 0.3350661 | -0.4255552 | 425.5552 | 0.997395 | 10638.88 | 0.997395 | 0.008376652 | 0.1190685 | 67 | -22.83307 | -0.3348586 | 0.3348586 | -2.168447 | 2168.447 | 5.082297 | 0.008371464 | 0.6070977 | 67 | -23.53873 | -0.3350032 | 0.3350032 | -0.2165021 | 216.5021 | 0.5074269 | 0.00837508 | 0.0605877 | 3.039846 | 0.008374058 | 0.3630075 | 387.8667 | 67 | -8.359852 | -0.3349493 | 0.3349493 | -0.8708743 | 870.8743 | 2.041112 | 21771.86 | 2.041112 | 0.008373732 | 0.2437517 | 67 | -22.76352 | -0.3348266 | 0.3348266 | -1.477501 | 1477.501 | 3.462893 | 0.008370665 | 0.4136939 | [9 empty] | 2.752002 | 0.008372198 | 0.3287073 | 348.4665
|  |  | 68 | -6.443036 | -0.2265533 | 0.2265533 | -0.737175 | 737.175 | 1.727754 | 18429.37 | 1.727754 | 0.005663831 | 0.3050504 | 68 | -23.33259 | -0.3398286 | 0.3398286 | -2.173932 | 2173.932 | 5.095152 | 0.008495716 | 0.5997319 | [9 empty] | 5.095152 | 0.008495716 | 0.5997319 | 657.503 | 68 | -6.475541 | -0.2265614 | 0.2265614 | -0.7317862 | 731.7862 | 1.715124 | 18294.65 | 1.715124 | 0.005664034 | 0.3028096 | 68 | -22.82554 | -0.3399692 | 0.3399692 | -2.656222 | 2656.222 | 6.225521 | 0.00849923 | 0.7324806 | 69 | -22.74568 | -0.3371323 | 0.3371323 | -0.3547227 | 509.0298 | 1.193039 | 0.008428308 | 0.1415514 | 3.044561 | 0.007530524 | 0.4042961 | 336.7498 | 68 | -6.310111 | -0.3397898 | 0.3397898 | -0.1444653 | 144.4653 | 0.3385905 | 3611.632 | 0.3385905 | 0.008494745 | 0.03985882 | 68 | -22.93818 | -0.3398231 | 0.3398231 | -1.634098 | 1634.098 | 3.829917 | 0.008495578 | 0.450813 | 68 | -22.98503 | -0.3398989 | 0.3398989 | -1.641708 | 1641.708 | 3.847753 | 0.008497472 | 0.4528115 | 3.838835 | 0.008496525 | 0.4518124 | 482.5345 | 68 | -6.689161 | -0.3400943 | 0.3400943 | -0.453886 | 453.886 | 1.063795 | 11347.15 | 1.063795 | 0.008502357 | 0.1251177 | 68 | -22.83805 | -0.33984 | 0.33984 | -2.24267 | 2242.67 | 5.256259 | 0.008496001 | 0.6186745 | 68 | -23.54389 | -0.3401623 | 0.3401623 | -0.2158593 | 215.8593 | 0.5059203 | 0.008504057 | 0.05949165 | 3.160027 | 0.008499179 | 0.3718038 | 398.1187 | 68 | -8.364808 | -0.3399055 | 0.3399055 | -0.9215208 | 921.5208 | 2.159814 | 23038.02 | 2.159814 | 0.008497638 | 0.2541664 | 68 | -22.76847 | -0.339779 | 0.339779 | -1.53171 | 1531.71 | 3.589944 | 0.008494475 | 0.4226211 | [9 empty] | 2.874879 | 0.008496056 | 0.3383781 | 365.5349
|  |  | 69 | -6.446423 | -0.2299403 | 0.2299403 | -0.749257 | 749.257 | 1.756071 | 18731.43 | 1.756071 | 0.005748508 | 0.3054829 | 69 | -23.33767 | -0.3449157 | 0.3449157 | -2.237756 | 2237.756 | 5.244741 | 0.008622893 | 0.6082344 | [9 empty] | 5.244741 | 0.008622893 | 0.6082344 | 703.9709 | 69 | -6.478701 | -0.2297207 | 0.2297207 | -0.7472305 | 747.2305 | 1.751321 | 18680.76 | 1.751321 | 0.005743017 | 0.304948 | 69 | -22.83024 | -0.3446681 | 0.3446681 | -2.735444 | 2735.444 | 6.411198 | 0.008616701 | 0.7440432 | 70 | -22.75085 | -0.3423117 | 0.3423117 | -0.364116 | 555.004 | 1.300791 | 0.008557793 | 0.1520007 | 3.154437 | 0.00763917 | 0.4129292 | 368.0501 | 69 | -6.315191 | -0.3448699 | 0.3448699 | -0.1444342 | 144.4342 | 0.3385176 | 3610.854 | 0.3385176 | 0.008621748 | 0.03926322 | 69 | -22.94324 | -0.34488 | 0.34488 | -1.694737 | 1694.737 | 3.97204 | 0.008622001 | 0.4606866 | 69 | -22.98988 | -0.3447487 | 0.3447487 | -1.679701 | 1679.701 | 3.9368 | 0.008618718 | 0.4567732 | 3.95442 | 0.008620359 | 0.4587303 | 513.7935 | 69 | -6.693982 | -0.344915 | 0.344915 | -0.4813639 | 481.3639 | 1.128197 | 12034.1 | 1.128197 | 0.008622876 | 0.1308376 | 69 | -22.8431 | -0.3448899 | 0.3448899 | -2.328948 | 2328.948 | 5.458473 | 0.008622249 | 0.6330684 | 69 | -23.54859 | -0.3448611 | 0.3448611 | -0.2178621 | 217.8621 | 0.5106142 | 0.008621528 | 0.05922549 | 3.293335 | 0.008622562 | 0.3819439 | 419.2241 | 69 | -8.369746 | -0.3448434 | 0.3448434 | -0.9714264 | 971.4264 | 2.276781 | 24285.66 | 2.276781 | 0.008621086 | 0.2640944 | 69 | -22.77358 | -0.3448844 | 0.3448844 | -1.544578 | 1544.578 | 3.620104 | 0.00862211 | 0.4198629 | [9 empty] | 2.948442 | 0.008621598 | 0.3419833 | 365.2796
|  |  | 70 | -6.449732 | -0.2332496 | 0.2332496 | -0.7585647 | 758.5647 | 1.777886 | 18964.12 | 1.777886 | 0.005831241 | 0.3048898 | 70 | -23.34297 | -0.3502077 | 0.3502077 | -2.302841 | 2302.841 | 5.397283 | 0.008755194 | 0.6164665 | [9 empty] | 5.397283 | 0.008755194 | 0.6164665 | 636.763 | 70 | -6.48199 | -0.2330106 | 0.2330106 | -0.7653253 | 765.3253 | 1.793731 | 19133.13 | 1.793731 | 0.005825264 | 0.3079227 | 70 | -22.83555 | -0.3499764 | 0.3499764 | -2.820571 | 2820.571 | 6.610714 | 0.00874941 | 0.7555611 | 71 | -22.756 | -0.3474567 | 0.3474567 | -0.369562 | 603.4004 | 1.41422 | 0.008686417 | 0.1628082 | 3.272888 | 0.007753697 | 0.4221068 | 356.1093 | 70 | -6.320117 | -0.349796 | 0.349796 | -0.1447203 | 144.7203 | 0.3391881 | 3618.007 | 0.3391881 | 0.0087449 | 0.03878696 | 70 | -22.94829 | -0.3499359 | 0.3499359 | -1.745522 | 1745.522 | 4.091066 | 0.008748399 | 0.467636 | 70 | -22.99504 | -0.3499082 | 0.3499082 | -1.747118 | 1747.118 | 4.094808 | 0.008747705 | 0.4681008 | 4.092937 | 0.008748052 | 0.4678684 | 515.2281 | 70 | -6.699121 | -0.3500548 | 0.3500548 | -0.5109617 | 510.9617 | 1.197567 | 12774.04 | 1.197567 | 0.008751369 | 0.1368433 | 70 | -22.84796 | -0.3497445 | 0.3497445 | -2.405795 | 2405.795 | 5.638582 | 0.008743613 | 0.6448801 | 70 | -23.55406 | -0.3503323 | 0.3503323 | -0.2191681 | 219.1681 | 0.5136753 | 0.008758308 | 0.05865007 | 3.418074 | 0.008747491 | 0.3907491 | 434.7285 | 70 | -8.374701 | -0.3497988 | 0.3497988 | -1.022289 | 1022.289 | 2.39599 | 25557.23 | 2.39599 | 0.008744969 | 0.273985 | 70 | -22.77843 | -0.3497363 | 0.3497363 | -1.547036 | 1547.036 | 3.625866 | 0.008743407 | 0.4146972 | [9 empty] | 3.010928 | 0.008744188 | 0.3443348 | 381.893
|  |  | 71 | -6.453036 | -0.2365536 | 0.2365536 | -0.7695558 | 769.5558 | 1.803646 | 19238.89 | 1.803646 | 0.00591384 | 0.3049873 | 71 | -23.34763 | -0.3548692 | 0.3548692 | -2.359878 | 2359.878 | 5.530965 | 0.008871729 | 0.6234371 | [9 empty] | 5.530965 | 0.008871729 | 0.6234371 | 702.7811 | 71 | -6.485361 | -0.2363811 | 0.2363811 | -0.7843677 | 784.3677 | 1.838362 | 19609.19 | 1.838362 | 0.005909528 | 0.3110844 | 71 | -22.84056 | -0.3549888 | 0.3549888 | -2.904483 | 2904.483 | 6.807382 | 0.008874721 | 0.7670531 | 72 | -22.76046 | -0.3519171 | 0.3519171 | -0.4072253 | 639.5923 | 1.499044 | 0.008797927 | 0.1703861 | 3.381596 | 0.007860725 | 0.4301888 | 389.6601 | 71 | -6.325174 | -0.3548527 | 0.3548527 | -0.1448173 | 144.8173 | 0.3394156 | 3620.433 | 0.3394156 | 0.008871317 | 0.03825989 | 71 | -22.95339 | -0.3550341 | 0.3550341 | -1.781982 | 1781.982 | 4.176519 | 0.008875852 | 0.4705485 | 71 | -22.99989 | -0.3547595 | 0.3547595 | -1.795693 | 1795.693 | 4.208657 | 0.008868987 | 0.4745363 | 4.192588 | 0.00887242 | 0.4725417 | 524.8462 | 71 | -6.704051 | -0.3549841 | 0.3549841 | -0.5386977 | 538.6977 | 1.262573 | 13467.44 | 1.262573 | 0.008874603 | 0.1422681 | 71 | -22.85302 | -0.3548038 | 0.3548038 | -2.4868 | 2486.8 | 5.828437 | 0.008870094 | 0.6570885 | 71 | -23.55889 | -0.3551679 | 0.3551679 | -0.2197148 | 219.7148 | 0.5149566 | 0.008879198 | 0.05799585 | 3.545505 | 0.008872349 | 0.3996129 | 449.2766 | 71 | -8.379767 | -0.3548642 | 0.3548642 | -1.072062 | 1072.062 | 2.512646 | 26801.56 | 2.512646 | 0.008871606 | 0.2832234 | 71 | -22.78341 | -0.3547166 | 0.3547166 | -1.548951 | 1548.951 | 3.630353 | 0.008867915 | 0.4093807 | [9 empty] | 3.0715 | 0.00886976 | 0.3462889 | 394.9231
|  |  | 72 | -6.456411 | -0.2399279 | 0.2399279 | -0.7804001 | 780.4001 | 1.829063 | 19510 | 1.829063 | 0.005998198 | 0.3049353 | 72 | -23.35264 | -0.3598838 | 0.3598838 | -2.423793 | 2423.793 | 5.680764 | 0.008997094 | 0.6313999 | [9 empty] | 5.680764 | 0.008997094 | 0.6313999 | 735.3659 | 72 | -6.488759 | -0.2397796 | 0.2397796 | -0.8032056 | 803.2056 | 1.882513 | 20080.14 | 1.882513 | 0.00599449 | 0.3140405 | 72 | -22.84554 | -0.359966 | 0.359966 | -2.988741 | 2988.741 | 7.004862 | 0.008999149 | 0.7783916 | 73 | -22.76564 | -0.3570921 | 0.3570921 | -0.4422486 | 713.3981 | 1.672027 | 0.008927303 | 0.1872936 | 3.519801 | 0.007973648 | 0.4414292 | 405.8434 | 72 | -6.330061 | -0.3597398 | 0.3597398 | -0.1450632 | 145.0632 | 0.3399918 | 3626.579 | 0.3399918 | 0.008993495 | 0.03780419 | 72 | -22.95822 | -0.3598628 | 0.3598628 | -1.818419 | 1818.419 | 4.26192 | 0.008996569 | 0.4737272 | 72 | -23.00495 | -0.3598198 | 0.3598198 | -1.850229 | 1850.229 | 4.336474 | 0.008995496 | 0.4820717 | 4.299197 | 0.008996033 | 0.4778992 | 412.0974 | 72 | -6.709091 | -0.3600241 | 0.3600241 | -0.5681707 | 568.1707 | 1.33165 | 14204.27 | 1.33165 | 0.009000602 | 0.1479512 | 72 | -22.85793 | -0.3597173 | 0.3597173 | -2.569106 | 2569.106 | 6.021342 | 0.008992934 | 0.6695637 | 72 | -23.56365 | -0.3599284 | 0.3599284 | -0.2204895 | 220.4895 | 0.5167723 | 0.00899821 | 0.05743057 | 3.676496 | 0.008996768 | 0.4086463 | 464.5561 | 72 | -8.38492 | -0.3600177 | 0.3600177 | -1.125473 | 1125.473 | 2.637827 | 28136.82 | 2.637827 | 0.009000442 | 0.2930775 | 72 | -22.78844 | -0.3597419 | 0.3597419 | -1.550817 | 1550.817 | 3.634727 | 0.008993548 | 0.4041483 | [9 empty] | 3.136277 | 0.008996995 | 0.3485916 | 396.8208
|  |  | 73 | -6.459712 | -0.243229 | 0.243229 | -0.7885067 | 788.5067 | 1.848063 | 19712.67 | 1.848063 | 0.006080725 | 0.3039214 | 73 | -23.35775 | -0.3649934 | 0.3649934 | -2.488617 | 2488.617 | 5.832696 | 0.009124834 | 0.6392112 | [9 empty] | 5.832696 | 0.009124834 | 0.6392112 | 707.0397 | 73 | -6.492071 | -0.243091 | 0.243091 | -0.8206272 | 820.6272 | 1.923345 | 20515.68 | 1.923345 | 0.006077276 | 0.3164815 | 73 | -22.85063 | -0.3650605 | 0.3650605 | -3.060492 | 3060.492 | 7.173029 | 0.009126512 | 0.7859551 | 74 | -22.77083 | -0.3622905 | 0.3622905 | -0.4867408 | 777.8974 | 1.823197 | 0.009057264 | 0.2012967 | 3.639857 | 0.008087017 | 0.4500865 | 399.1533 | 73 | -6.335062 | -0.3647412 | 0.3647412 | -0.1470124 | 147.0124 | 0.3445604 | 3675.311 | 0.3445604 | 0.009118531 | 0.03778683 | 73 | -22.96335 | -0.3649898 | 0.3649898 | -0.1603229 | 160.3229 | 0.3757568 | 0.009124746 | 0.04117997 | 73 | -23.00968 | -0.364547 | 0.364547 | -1.880762 | 1880.762 | 4.408037 | 0.009113675 | 0.4836728 | 2.391897 | 0.00911921 | 0.2622921 | 312.1608 | 73 | -6.714128 | -0.3650614 | 0.3650614 | -0.5967332 | 596.7332 | 1.398593 | 14918.33 | 1.398593 | 0.009126535 | 0.1532447 | 73 | -22.86283 | -0.3646182 | 0.3646182 | -2.648178 | 2648.178 | 6.206667 | 0.009115455 | 0.680895 | 73 | -23.56922 | -0.3654967 | 0.3654967 | -0.218278 | 218.278 | 0.511589 | 0.009137417 | 0.05598837 | 3.80263 | 0.009120995 | 0.4169096 | 493.9726 | 73 | -8.389767 | -0.3648648 | 0.3648648 | -1.178962 | 1178.962 | 2.763192 | 29474.05 | 2.763192 | 0.009121619 | 0.3029278 | 73 | -22.79361 | -0.3649117 | 0.3649117 | -1.553592 | 1553.592 | 3.641231 | 0.009122791 | 0.3991356 | [9 empty] | 3.202212 | 0.009122205 | 0.3510348 | 403.3854
|  |  | 74 | -6.463011 | -0.2465287 | 0.2465287 | -0.7979624 | 797.9624 | 1.870224 | 19949.06 | 1.870224 | 0.006163217 | 0.3034494 | 74 | -23.36254 | -0.369784 | 0.369784 | -2.549055 | 2549.055 | 5.974347 | 0.0092446 | 0.6462526 | [9 empty] | 5.974347 | 0.0092446 | 0.6462526 | 765.6913 | 74 | -6.495334 | -0.2463538 | 0.2463538 | -0.8380581 | 838.0581 | 1.964199 | 20951.45 | 1.964199 | 0.006158846 | 0.3189232 | 74 | -22.85537 | -0.3698002 | 0.3698002 | -3.124435 | 3124.435 | 7.322895 | 0.009245004 | 0.7920921 | 75 | -22.7758 | -0.3672578 | 0.3672578 | -0.5090298 | 832.7976 | 1.951869 | 0.009181445 | 0.2125885 | 3.746321 | 0.008195098 | 0.4571417 | 437.3743 | 74 | -6.340085 | -0.3697638 | 0.3697638 | -0.1454782 | 145.4782 | 0.3409645 | 3636.954 | 0.3409645 | 0.009244096 | 0.03688457 | 74 | -22.96831 | -0.369952 | 0.369952 | -0.1607995 | 160.7995 | 0.3768739 | 0.0092488 | 0.04074841 | 74 | -23.015 | -0.3698706 | 0.3698706 | -1.941743 | 1941.743 | 4.550959 | 0.009246764 | 0.4921677 | 2.463917 | 0.009247782 | 0.2664332 | 316.0422 | 74 | -6.719134 | -0.3700676 | 0.3700676 | -0.6236834 | 623.6834 | 1.461758 | 15592.09 | 1.461758 | 0.009251691 | 0.157999 | 74 | -22.86804 | -0.3698254 | 0.3698254 | -2.734863 | 2734.863 | 6.409834 | 0.009245634 | 0.6932823 | 74 | -23.5739 | -0.3701706 | 0.3701706 | -0.2201688 | 220.1688 | 0.5160205 | 0.009254265 | 0.05576029 | 3.935796 | 0.009248663 | 0.425553 | 505.959 | 74 | -8.394851 | -0.3699481 | 0.3699481 | -1.232415 | 1232.415 | 2.888473 | 30810.38 | 2.888473 | 0.009248703 | 0.3123111 | 74 | -22.79852 | -0.3698261 | 0.3698261 | -1.543801 | 1543.801 | 3.618284 | 0.009245653 | 0.3913497 | [9 empty] | 3.253378 | 0.009247178 | 0.3518239 | 406.357
|  |  | 75 | -6.466431 | -0.2499483 | 0.2499483 | -0.8086259 | 808.6259 | 1.895217 | 20215.65 | 1.895217 | 0.006248708 | 0.3032974 | 75 | -23.3676 | -0.3748411 | 0.3748411 | -2.619064 | 2619.064 | 6.138431 | 0.009371027 | 0.6550435 | [9 empty] | 6.138431 | 0.009371027 | 0.6550435 | 791.4197 | 75 | -6.498962 | -0.2499819 | 0.2499819 | -0.8587468 | 858.7468 | 2.012688 | 21468.67 | 2.012688 | 0.006249547 | 0.3220534 | 75 | -22.86044 | -0.3748727 | 0.3748727 | -3.20881 | 3208.81 | 7.52065 | 0.009371818 | 0.802475 | 76 | -22.78087 | -0.3723301 | 0.3723301 | -0.555004 | 892.6665 | 2.092187 | 0.009308251 | 0.2247669 | 3.875175 | 0.008309872 | 0.4663339 | 418.3889 | 75 | -6.345059 | -0.374738 | 0.374738 | -0.1454527 | 145.4527 | 0.3409047 | 3636.316 | 0.3409047 | 0.009368451 | 0.03638858 | 75 | -22.97333 | -0.3749681 | 0.3749681 | -0.1601411 | 160.1411 | 0.3753307 | 0.009374202 | 0.04003868 | 75 | -23.02016 | -0.3750301 | 0.3750301 | -1.977869 | 1977.869 | 4.63563 | 0.009375754 | 0.4944275 | 2.505481 | 0.009374978 | 0.2672519 | 309.5954 | 75 | -6.724168 | -0.3751009 | 0.3751009 | -0.6511915 | 651.1915 | 1.52623 | 16279.79 | 1.52623 | 0.009377523 | 0.1627541 | 75 | -22.87312 | -0.3749013 | 0.3749013 | -2.823682 | 2823.682 | 6.618005 | 0.009372531 | 0.7061064 | 75 | -23.57909 | -0.3753624 | 0.3753624 | -0.2221154 | 222.1154 | 0.520583 | 0.009384061 | 0.05547523 | 4.072117 | 0.009375027 | 0.4343579 | 506.3344 | 75 | -8.39988 | -0.3749776 | 0.3749776 | -1.28418 | 1284.18 | 3.009797 | 32104.5 | 3.009797 | 0.009374441 | 0.3210642 | 75 | -22.80339 | -0.3746989 | 0.3746989 | -1.542478 | 1542.478 | 3.615183 | 0.009367472 | 0.3859294 | [9 empty] | 3.31249 | 0.009370956 | 0.3534847 | 431.5398
|  |  | 76 | -6.469646 | -0.2531632 | 0.2531632 | -0.8159179 | 815.9179 | 1.912308 | 20397.95 | 1.912308 | 0.00632908 | 0.3021462 | 76 | -23.37269 | -0.3799301 | 0.3799301 | -2.689229 | 2689.229 | 6.302881 | 0.009498252 | 0.6635833 | [9 empty] | 6.302881 | 0.009498252 | 0.6635833 | 787.1967 | 76 | -6.501978 | -0.252998 | 0.252998 | -0.8746933 | 874.6933 | 2.050062 | 21867.33 | 2.050062 | 0.006324949 | 0.3241231 | 76 | -22.86539 | -0.3798197 | 0.3798197 | -3.287735 | 3287.735 | 7.70563 | 0.009495493 | 0.8115039 | 77 | -22.78568 | -0.3771375 | 0.3771375 | -0.6034004 | 941.8551 | 2.207473 | 0.009428437 | 0.2341292 | 3.987722 | 0.008416293 | 0.4738097 | 468.0909 | 76 | -6.350206 | -0.3798849 | 0.3798849 | -0.1460675 | 146.0675 | 0.3423457 | 3651.688 | 0.3423457 | 0.009497121 | 0.03604732 | 76 | -22.97839 | -0.3800327 | 0.3800327 | -0.1588561 | 158.8561 | 0.3723189 | 0.009500816 | 0.0391881 | 76 | -23.02491 | -0.3797783 | 0.3797783 | -2.010809 | 2010.809 | 4.712833 | 0.009494458 | 0.4963773 | 2.542576 | 0.009497637 | 0.2677062 | 321.3463 | 76 | -6.729073 | -0.3800067 | 0.3800067 | -0.6781466 | 678.1466 | 1.589406 | 16953.67 | 1.589406 | 0.009500167 | 0.167303 | 76 | -22.878 | -0.3797869 | 0.3797869 | -2.907437 | 2907.437 | 6.814306 | 0.009494672 | 0.7176979 | 76 | -23.58382 | -0.380091 | 0.380091 | -0.2233924 | 223.3924 | 0.523576 | 0.009502274 | 0.05510008 | 4.201856 | 0.009497419 | 0.4424208 | 533.5433 | 76 | -8.404859 | -0.3799565 | 0.3799565 | -1.338948 | 1338.948 | 3.138161 | 33473.71 | 3.138161 | 0.009498913 | 0.3303705 | 76 | -22.80873 | -0.3800388 | 0.3800388 | -1.544306 | 1544.306 | 3.619467 | 0.00950097 | 0.3809576 | [9 empty] | 3.378814 | 0.009499942 | 0.3556668 | 416.166
|  |  | 77 | -6.472943 | -0.2564607 | 0.2564607 | -0.8237297 | 823.7297 | 1.930616 | 20593.24 | 1.930616 | 0.006411518 | 0.3011169 | 77 | -23.37763 | -0.3848703 | 0.3848703 | -2.74975 | 2749.75 | 6.444726 | 0.009621757 | 0.6698076 | [9 empty] | 6.444726 | 0.009621757 | 0.6698076 | 816.246 | 77 | -6.505523 | -0.2565433 | 0.2565433 | -0.8957263 | 895.7263 | 2.099359 | 22393.16 | 2.099359 | 0.006413582 | 0.3273301 | 77 | -22.87052 | -0.3849447 | 0.3849447 | -3.368352 | 3368.352 | 7.894576 | 0.009623618 | 0.8203334 | 78 | -22.79086 | -0.3823146 | 0.3823146 | -0.6395923 | 1016.033 | 2.381328 | 0.009557866 | 0.2491485 | 4.125087 | 0.008531689 | 0.4835019 | 331.1821 | 77 | -6.355054 | -0.3847333 | 0.3847333 | -0.1478892 | 147.8892 | 0.3466153 | 3697.23 | 0.3466153 | 0.009618333 | 0.03603694 | 77 | -22.98329 | -0.3849359 | 0.3849359 | -0.1592133 | 159.2133 | 0.3731562 | 0.009623398 | 0.03877593 | 77 | -23.02995 | -0.3848177 | 0.3848177 | -2.083894 | 2083.894 | 4.884126 | 0.009620441 | 0.5076821 | 2.628641 | 0.00962192 | 0.273193 | 260.7497 | 77 | -6.73406 | -0.3849933 | 0.3849933 | -0.7046366 | 704.6366 | 1.651492 | 17615.92 | 1.651492 | 0.009624832 | 0.1715866 | 77 | -22.88301 | -0.3848002 | 0.3848002 | -2.99447 | 2994.47 | 7.018288 | 0.009620005 | 0.7295515 | 77 | -23.589 | -0.3852746 | 0.3852746 | -0.2232911 | 223.2911 | 0.5233385 | 0.009631864 | 0.05433409 | 4.33489 | 0.009622419 | 0.450499 | 552.0057 | 77 | -8.409882 | -0.3849789 | 0.3849789 | -1.392131 | 1392.131 | 3.262806 | 34803.26 | 3.262806 | 0.009624472 | 0.3390114 | 77 | -22.81348 | -0.3847834 | 0.3847834 | -1.542267 | 1542.267 | 3.614687 | 0.009619584 | 0.3757634 | [9 empty] | 3.438747 | 0.009622028 | 0.3573827 | 431.4907
|  |  | 78 | -6.476353 | -0.25987 | 0.25987 | -0.8305799 | 830.5799 | 1.946672 | 20764.5 | 1.946672 | 0.006496749 | 0.2996378 | 78 | -23.38263 | -0.3898729 | 0.3898729 | -2.819595 | 2819.595 | 6.608425 | 0.009746822 | 0.6780082 | [9 empty] | 6.608425 | 0.009746822 | 0.6780082 | 858.0035 | 78 | -6.508761 | -0.2597811 | 0.2597811 | -0.9145735 | 914.5735 | 2.143532 | 22864.34 | 2.143532 | 0.006494528 | 0.3300519 | 78 | -22.87571 | -0.3901441 | 0.3901441 | -0.157935 | 157.935 | 0.3701601 | 0.009753602 | 0.03795112 | 79 | -22.79608 | -0.3875413 | 0.3875413 | -0.7133981 | 1093.265 | 2.562341 | 0.009688531 | 0.2644715 | 1.692011 | 0.008645554 | 0.1957088 | 192.3964 | 78 | -6.360154 | -0.3898329 | 0.3898329 | -0.1479303 | 147.9303 | 0.3467117 | 3698.259 | 0.3467117 | 0.009745822 | 0.03557542 | 78 | -22.98614 | -0.3877838 | 0.3877838 | -0.1597093 | 159.7093 | 0.3743188 | 0.009694594 | 0.03861108 | 78 | -23.03493 | -0.389805 | 0.389805 | -2.14093 | 2140.93 | 5.017804 | 0.009745124 | 0.514904 | 2.696061 | 0.009719859 | 0.2773766 | 181.7143 | 78 | -6.739089 | -0.3900226 | 0.3900226 | -0.7274475 | 727.4475 | 1.704955 | 18186.19 | 1.704955 | 0.009750566 | 0.174857 | 78 | -22.88802 | -0.3898103 | 0.3898103 | -3.080532 | 3080.532 | 7.219998 | 0.009745258 | 0.7408729 | 78 | -23.59385 | -0.3901263 | 0.3901263 | -0.2240976 | 224.0976 | 0.5252288 | 0.009753158 | 0.05385218 | 4.462476 | 0.009747912 | 0.4577879 | 559.721 | 78 | -8.414857 | -0.3899538 | 0.3899538 | -1.441724 | 1441.724 | 3.37904 | 36043.09 | 3.37904 | 0.009748845 | 0.3466092 | 78 | -22.81846 | -0.3897623 | 0.3897623 | -1.542488 | 1542.488 | 3.615207 | 0.009744057 | 0.3710166 | [9 empty] | 3.497123 | 0.009746451 | 0.3588099 | 448.4823
|  |  | 79 | -6.479864 | -0.2633817 | 0.2633817 | -0.8402914 | 840.2914 | 1.969433 | 21007.28 | 1.969433 | 0.006584542 | 0.2990995 | 79 | -23.38776 | -0.3950059 | 0.3950059 | -2.885959 | 2885.959 | 6.763967 | 0.009875146 | 0.6849485 | [9 empty] | 6.763967 | 0.009875146 | 0.6849485 | 822.8389 | 79 | -6.512175 | -0.2631953 | 0.2631953 | -0.9326341 | 932.6341 | 2.185861 | 23315.85 | 2.185861 | 0.006579884 | 0.3322036 | 79 | -22.88084 | -0.3952724 | 0.3952724 | -0.1604205 | 160.4205 | 0.3759855 | 0.00988181 | 0.03804825 | 80 | -22.80088 | -0.3923412 | 0.3923412 | -0.7778974 | 1170.955 | 2.744426 | 0.009808529 | 0.2798 | 1.768758 | 0.008756741 | 0.2019881 | 198.976 | 79 | -6.365155 | -0.394834 | 0.394834 | -0.1489738 | 148.9738 | 0.3491573 | 3724.345 | 0.3491573 | 0.009870851 | 0.03537257 | 78 | -22.98614 | -0.3877838 | 0.3877838 | -0.1597093 | 159.7093 | 0.3743188 | 0.009694594 | 0.03861108 | 79 | -23.04028 | -0.3951545 | 0.3951545 | -2.177466 | 2177.466 | 5.103435 | 0.009878862 | 0.5166015 | 2.738877 | 0.009786728 | 0.2798562 | 834.0577 | 79 | -6.744092 | -0.3950253 | 0.3950253 | -0.7501151 | 750.1151 | 1.758082 | 18752.88 | 1.758082 | 0.009875632 | 0.1780223 | 79 | -22.89293 | -0.3947123 | 0.3947123 | -3.157558 | 3157.558 | 7.400527 | 0.009867808 | 0.7499667 | 79 | -23.59896 | -0.395232 | 0.395232 | -0.2265546 | 226.5546 | 0.5309875 | 0.009880799 | 0.05373932 | 4.579305 | 0.00987172 | 0.4638811 | 588.9463 | 79 | -8.41994 | -0.3950375 | 0.3950375 | -1.487109 | 1487.109 | 3.485412 | 37177.73 | 3.485412 | 0.009875937 | 0.3529196 | 79 | -22.82356 | -0.3948627 | 0.3948627 | -1.541262 | 1541.262 | 3.612333 | 0.009871568 | 0.365933 | [9 empty] | 3.548872 | 0.009873752 | 0.3594249 | 453.3757
|  |  | 80 | -6.483015 | -0.266532 | 0.266532 | -0.8454923 | 845.4923 | 1.981622 | 21137.31 | 1.981622 | 0.006663301 | 0.2973935 | 80 | -23.39257 | -0.3998166 | 0.3998166 | -2.952212 | 2952.212 | 6.919246 | 0.009995416 | 0.6922419 | [9 empty] | 6.919246 | 0.009995416 | 0.6922419 | 861.7442 | 80 | -6.515534 | -0.2665544 | 0.2665544 | -0.9518135 | 951.8135 | 2.230813 | 23795.34 | 2.230813 | 0.00666386 | 0.3347629 | 80 | -22.88577 | -0.4002004 | 0.4002004 | -0.1597637 | 159.7637 | 0.3744462 | 0.01000501 | 0.03742587 | 81 | -22.80589 | -0.3973469 | 0.3973469 | -0.8327976 | 1222.778 | 2.865885 | 0.009933673 | 0.2885021 | 1.823715 | 0.008867515 | 0.2056625 | 199.3829 | 80 | -6.370079 | -0.3997583 | 0.3997583 | -0.1511097 | 151.1097 | 0.3541633 | 3777.742 | 0.3541633 | 0.009993956 | 0.03543775 | [9 empty] | 80 | -23.04504 | -0.3999132 | 0.3999132 | -2.202921 | 2202.921 | 5.163096 | 0.009997829 | 0.5164217 | 5.163096 | 0.009997829 | 0.5164217 | 615.1173 | 80 | -6.749086 | -0.4000193 | 0.4000193 | -0.7728828 | 772.8828 | 1.811444 | 19322.07 | 1.811444 | 0.01000048 | 0.1811356 | 80 | -22.89808 | -0.399865 | 0.399865 | -3.244184 | 3244.184 | 7.603556 | 0.009996626 | 0.7606122 | 80 | -23.6038 | -0.40008 | 0.40008 | -0.2251768 | 225.1768 | 0.5277582 | 0.010002 | 0.05276527 | 4.7075 | 0.009998555 | 0.470818 | 370.5308 | 80 | -8.42501 | -0.4001068 | 0.4001068 | -1.523665 | 1523.665 | 3.571091 | 38091.63 | 3.571091 | 0.01000267 | 0.3570137 | 80 | -22.82865 | -0.3999521 | 0.3999521 | -1.541363 | 1541.363 | 3.612571 | 0.009998802 | 0.3613004 | [9 empty] | 3.591831 | 0.01000074 | 0.3591566 | 432.2972
|  |  | 81 | -6.486464 | -0.2699816 | 0.2699816 | -0.8561175 | 856.1175 | 2.006525 | 21402.94 | 2.006525 | 0.00674954 | 0.2972833 | 81 | -23.3975 | -0.4047434 | 0.4047434 | -3.018102 | 3018.102 | 7.073677 | 0.01011858 | 0.6990777 | [9 empty] | 7.073677 | 0.01011858 | 0.6990777 | 983.854 | 81 | -6.518788 | -0.2698083 | 0.2698083 | -0.9674292 | 967.4292 | 2.267412 | 24185.73 | 2.267412 | 0.006745209 | 0.3361515 | 81 | -22.89052 | -0.4049479 | 0.4049479 | -0.1581669 | 158.1669 | 0.3707036 | 0.0101237 | 0.03661741 | 82 | -22.81076 | -0.4022162 | 0.4022162 | -0.8926665 | 1298.957 | 3.044431 | 0.01005541 | 0.3027656 | 1.894182 | 0.00897477 | 0.2110563 | 212.7256 | 81 | -6.375137 | -0.4048159 | 0.4048159 | -0.1571659 | 157.1659 | 0.3683576 | 3929.147 | 0.3683576 | 0.0101204 | 0.03639754 | [6 empty] | 4.26192 |  |  | 81 | -23.04997 | -0.4048426 | 0.4048426 | -2.294349 | 2294.349 | 5.377382 | 0.01012107 | 0.5313059 | 4.819651 | 0.01012107 | 0.4761999 | 637.9384 | 81 | -6.7541 | -0.4050339 | 0.4050339 | -0.7965041 | 796.5041 | 1.866807 | 19912.6 | 1.866807 | 0.01012585 | 0.1843605 | 81 | -22.90323 | -0.4050192 | 0.4050192 | -0.1614619 | 161.4619 | 0.3784263 | 0.01012548 | 0.03737366 | 81 | -23.60899 | -0.405266 | 0.405266 | -0.2250776 | 225.0776 | 0.5275256 | 0.01013165 | 0.05206709 | 1.122616 | 0.01012566 | 0.1108684 | 141.5669 | 81 | -8.42978 | -0.4048774 | 0.4048774 | -1.533427 | 1533.427 | 3.593969 | 38335.67 | 3.593969 | 0.01012194 | 0.3550674 | 81 | -22.83349 | -0.4047938 | 0.4047938 | -1.541861 | 1541.861 | 3.613737 | 0.01011985 | 0.3570941 | [9 empty] | 3.603853 | 0.01012089 | 0.3560806 | 468.4192
|  |  | 82 | -6.489657 | -0.2731741 | 0.2731741 | -0.8687124 | 868.7124 | 2.036045 | 21717.81 | 2.036045 | 0.006829351 | 0.2981315 | 82 | -23.403 | -0.4102407 | 0.4102407 | -3.090786 | 3090.786 | 7.24403 | 0.01025602 | 0.70632 | [9 empty] | 7.24403 | 0.01025602 | 0.70632 | 891.7899 | 82 | -6.522104 | -0.2731243 | 0.2731243 | -0.984937 | 984.937 | 2.308446 | 24623.42 | 2.308446 | 0.006828108 | 0.3380799 | 82 | -22.89551 | -0.409941 | 0.409941 | -0.1584282 | 158.4282 | 0.3713161 | 0.01024852 | 0.03623118 | 83 | -22.81575 | -0.4072107 | 0.4072107 | -0.9418551 | 1344.262 | 3.150613 | 0.01018027 | 0.3094823 | 1.943458 | 0.009085633 | 0.2139046 | -1138.842 | 82 | -6.380173 | -0.409852 | 0.409852 | -0.1633832 | 163.3832 | 0.3829294 | 4084.581 | 0.3829294 | 0.0102463 | 0.03737246 | [9 empty] | 82 | -23.05494 | -0.4098102 | 0.4098102 | -2.32707 | 2327.07 | 5.45407 | 0.01024525 | 0.5323509 | 5.45407 | 0.01024525 | 0.5323509 | 681.1385 | 82 | -6.758995 | -0.4099282 | 0.4099282 | -0.8177012 | 817.7012 | 1.916487 | 20442.53 | 1.916487 | 0.01024821 | 0.1870071 | 82 | -22.9083 | -0.4100885 | 0.4100885 | -0.1642598 | 164.2598 | 0.3849839 | 0.01025221 | 0.0375513 | 82 | -23.61399 | -0.410265 | 0.410265 | -0.2206599 | 220.6599 | 0.5171717 | 0.01025662 | 0.05042319 | 1.150736 | 0.01025021 | 0.1122646 | 144.7289 | 82 | -8.434941 | -0.4100384 | 0.4100384 | -1.536341 | 1536.341 | 3.600799 | 38408.53 | 3.600799 | 0.01025096 | 0.3512646 | 82 | -22.83873 | -0.4100344 | 0.4100344 | -1.536946 | 1536.946 | 3.602217 | 0.01025086 | 0.3514063 | [9 empty] | 3.601508 | 0.01025091 | 0.3513354 | 434.4277
|  |  | 83 | -6.493141 | -0.2766583 | 0.2766583 | -0.8830946 | 883.0946 | 2.069753 | 22077.36 | 2.069753 | 0.006916457 | 0.2992505 | 83 | -23.40787 | -0.4151168 | 0.4151168 | -3.151826 | 3151.826 | 7.387093 | 0.01037792 | 0.7118086 | [9 empty] | 7.387093 | 0.01037792 | 0.7118086 | 874.9659 | 83 | -6.525492 | -0.2765122 | 0.2765122 | -1.004288 | 1004.288 | 2.353801 | 25107.21 | 2.353801 | 0.006912806 | 0.3404986 | [9 empty] | 84 | -22.82089 | -0.4123509 | 0.4123509 | -1.016033 | 1430.483 | 3.352694 | 0.01030877 | 0.3252272 | 2.853247 | 0.00861079 | 0.3313572 | 373.0174 | 83 | -6.385107 | -0.4147858 | 0.4147858 | -0.1705058 | 170.5058 | 0.3996229 | 4262.645 | 0.3996229 | 0.01036964 | 0.03853777 | [9 empty] | 83 | -23.05986 | -0.4147268 | 0.4147268 | -2.401675 | 2401.675 | 5.628925 | 0.01036817 | 0.5429044 | 5.628925 | 0.01036817 | 0.5429044 | 737.9414 | 83 | -6.764021 | -0.4149543 | 0.4149543 | -0.8378597 | 837.8597 | 1.963734 | 20946.49 | 1.963734 | 0.01037386 | 0.1892964 | 83 | -22.91324 | -0.4150286 | 0.4150286 | -0.1629174 | 162.9174 | 0.3818376 | 0.01037571 | 0.03680109 | 83 | -23.61862 | -0.4148952 | 0.4148952 | -0.2244482 | 224.4482 | 0.5260504 | 0.01037238 | 0.05071647 | 1.172786 | 0.01037479 | 0.1130419 | 147.4405 | 83 | -8.439843 | -0.4149406 | 0.4149406 | -1.538442 | 1538.442 | 3.605723 | 38461.05 | 3.605723 | 0.01037352 | 0.3475893 | 83 | -22.84347 | -0.4147725 | 0.4147725 | -1.540937 | 1540.937 | 3.611571 | 0.01036931 | 0.3482941 | [9 empty] | 3.608647 | 0.01037141 | 0.3479416 | 447.4789
|  |  | 84 | -6.496392 | -0.2799089 | 0.2799089 | -0.8990034 | 899.0034 | 2.107039 | 22475.09 | 2.107039 | 0.006997723 | 0.3011036 | 84 | -23.41256 | -0.4198034 | 0.4198034 | -3.220702 | 3220.702 | 7.548521 | 0.01049508 | 0.7192434 | [9 empty] | 7.548521 | 0.01049508 | 0.7192434 |  | 84 | -6.528841 | -0.2798607 | 0.2798607 | -1.021114 | 1021.114 | 2.393236 | 25527.85 | 2.393236 | 0.006996518 | 0.3420611 | [6 empty] | 7.894576 |  |  | 85 | -22.82558 | -0.4170393 | 0.4170393 | -1.093265 | 1463.895 | 3.431004 | 0.01042598 | 0.3290821 | 4.572939 | 0.00871125 | 0.5249463 | 387.0003 | 84 | -6.39007 | -0.4197487 | 0.4197487 | -0.1793636 | 179.3636 | 0.4203834 | 4484.09 | 0.4203834 | 0.01049372 | 0.04006049 | [9 empty] | 84 | -23.06505 | -0.4199226 | 0.4199226 | -2.446162 | 2446.162 | 5.733191 | 0.01049806 | 0.5461189 | 5.733191 | 0.01049806 | 0.5461189 | 726.9041 | 84 | -6.769046 | -0.419979 | 0.419979 | -0.8588502 | 858.8502 | 2.01293 | 21471.26 | 2.01293 | 0.01049947 | 0.1917172 | 84 | -22.91815 | -0.4199372 | 0.4199372 | -0.1669437 | 166.9437 | 0.3912742 | 0.01049843 | 0.03726979 | 84 | -23.62381 | -0.4200807 | 0.4200807 | -0.2237035 | 223.7035 | 0.5243051 | 0.01050202 | 0.04992422 | 1.202102 | 0.01049895 | 0.1144974 | 149.5674 | 84 | -8.444763 | -0.4198604 | 0.4198604 | -1.538577 | 1538.577 | 3.606039 | 38464.41 | 3.606039 | 0.01049651 | 0.3435465 | 84 | -22.84847 | -0.4197761 | 0.4197761 | -1.538853 | 1538.853 | 3.606688 | 0.0104944 | 0.3436773 | [9 empty] | 3.606363 | 0.01049546 | 0.3436119 | 460.1942
|  |  | 85 | -6.499727 | -0.2832448 | 0.2832448 | -0.9151414 | 915.1414 | 2.144863 | 22878.54 | 2.144863 | 0.00708112 | 0.3028988 | [22 empty] | 85 | -6.531977 | -0.2829967 | 0.2829967 | -1.038139 | 1038.139 | 2.433139 | 25953.48 | 2.433139 | 0.007074917 | 0.3439106 | [9 empty] | 86 | -22.83061 | -0.4220706 | 0.4220706 | -1.170955 | 1529.11 | 3.583852 | 0.01055177 | 0.3396448 | 3.008495 | 0.008813341 | 0.3413569 | 326.7272 | 85 | -6.395116 | -0.4247952 | 0.4247952 | -0.1869187 | 186.9187 | 0.4380906 | 4672.967 | 0.4380906 | 0.01061988 | 0.04125194 | [9 empty] | 85 | -23.07008 | -0.4249474 | 0.4249474 | -2.491667 | 2491.667 | 5.839845 | 0.01062369 | 0.5497005 | 5.839845 | 0.01062369 | 0.5497005 | 724.9652 | 85 | -6.774028 | -0.4249612 | 0.4249612 | -0.8799132 | 879.9132 | 2.062297 | 21997.83 | 2.062297 | 0.01062403 | 0.1941162 | 84 | -22.92301 | -0.4247977 | 0.4247977 | -0.1690151 | 169.0151 | 0.3961292 | 0.01061994 | 0.03730051 | 85 | -23.62886 | -0.4251383 | 0.4251383 | -0.2253138 | 225.3138 | 0.5280791 | 0.01062846 | 0.0496854 | 1.229213 | 0.01062199 | 0.1157234 | 154.4965 | 85 | -8.449932 | -0.4250297 | 0.4250297 | -1.538519 | 1538.519 | 3.605904 | 38462.98 | 3.605904 | 0.01062574 | 0.3393554 | 85 | -22.85351 | -0.4248146 | 0.4248146 | -1.539268 | 1539.268 | 3.60766 | 0.01062037 | 0.3396926 | [9 empty] | 3.606782 | 0.01062305 | 0.339524 | 440.7487
|  |  | 86 | -6.503165 | -0.2866824 | 0.2866824 | -0.9342328 | 934.2328 | 2.189608 | 23355.82 | 2.189608 | 0.007167059 | 0.30551 | [6 empty] | 7.548521 | [8 empty] | 5.442471 |  |  | 7.548521 |  |  | 34310.87 | 86 | -6.535489 | -0.2865096 | 0.2865096 | -1.056904 | 1056.904 | 2.477118 | 26422.59 | 2.477118 | 0.007162739 | 0.3458339 | [9 empty] | 87 | -22.8357 | -0.427158 | 0.427158 | -1.222778 | 1562.777 | 3.662759 | 0.01067895 | 0.3429886 | 3.069938 | 0.008920845 | 0.3441309 | 320.6498 | 86 | -6.400095 | -0.4297743 | 0.4297743 | -0.1972785 | 197.2785 | 0.4623715 | 4931.963 | 0.4623715 | 0.01074436 | 0.04303389 | [9 empty] | 86 | -23.07499 | -0.4298579 | 0.4298579 | -2.547593 | 2547.593 | 5.970921 | 0.01074645 | 0.5556181 | 5.970921 | 0.01074645 | 0.5556181 | 750.6082 | 86 | -6.778946 | -0.429879 | 0.429879 | -0.9051098 | 905.1098 | 2.121351 | 22627.74 | 2.121351 | 0.01074697 | 0.1973905 | 84 | -22.92802 | -0.4298049 | 0.4298049 | -0.1713015 | 171.3015 | 0.4014879 | 0.01074512 | 0.03736467 | 86 | -23.63374 | -0.4300194 | 0.4300194 | -0.2253592 | 225.3592 | 0.5281856 | 0.01075049 | 0.04913133 | 1.261419 | 0.01074605 | 0.1173845 | 162.3536 | 86 | -8.454821 | -0.4299182 | 0.4299182 | -1.532173 | 1532.173 | 3.591031 | 38304.33 | 3.591031 | 0.01074795 | 0.334113 | 86 | -22.85838 | -0.4296838 | 0.4296838 | -1.557187 | 1557.187 | 3.649657 | 0.0107421 | 0.3397528 | [9 empty] | 3.620344 | 0.01074502 | 0.3369321 | 458.6622
|  |  | 87 | -6.506569 | -0.2900865 | 0.2900865 | -0.9533184 | 953.3184 | 2.23434 | 23832.96 | 2.23434 | 0.007252164 | 0.3080929 | [18 empty] | 6.495496 |  |  |  | 87 | -6.53876 | -0.2897804 | 0.2897804 | -1.072061 | 1072.061 | 2.512642 | 26801.51 | 2.512642 | 0.00724451 | 0.3468339 | [9 empty] | 88 | -22.84075 | -0.4322073 | 0.4322073 | -1.298957 | 1570.105 | 3.679934 | 0.01080518 | 0.3405712 | 3.096288 | 0.009024847 | 0.3430848 | 330.6312 | 87 | -6.405215 | -0.4348944 | 0.4348944 | -0.2054175 | 205.4175 | 0.4814474 | 5135.438 | 0.4814474 | 0.01087236 | 0.04428177 | [9 empty] | 87 | -23.07998 | -0.434849 | 0.434849 | -2.585747 | 2585.747 | 6.060343 | 0.01087122 | 0.5574665 | 6.060343 | 0.01087122 | 0.5574665 | 780.5055 | 87 | -6.784051 | -0.4349843 | 0.4349843 | -0.9391854 | 939.1854 | 2.201216 | 23479.63 | 2.201216 | 0.01087461 | 0.202418 | 84 | -22.93304 | -0.4348289 | 0.4348289 | -0.1727663 | 172.7663 | 0.404921 | 0.01087072 | 0.03724876 | 87 | -23.63764 | -0.4339167 | 0.4339167 | -0.2261156 | 226.1156 | 0.5299585 | 0.01084792 | 0.04885347 | 1.303068 | 0.01087267 | 0.1198481 | 161.9695 | 87 | -8.459835 | -0.4349328 | 0.4349328 | -1.531361 | 1531.361 | 3.589128 | 38284.04 | 3.589128 | 0.01087332 | 0.3300858 | 87 | -22.86346 | -0.4347656 | 0.4347656 | -1.581798 | 1581.798 | 3.70734 | 0.01086914 | 0.3410887 | [9 empty] | 3.648234 | 0.01087123 | 0.3355862 | 463.6915
|  |  | 88 | -6.509749 | -0.2932668 | 0.2932668 | -0.9706168 | 970.6168 | 2.274883 | 24265.42 | 2.274883 | 0.007331671 | 0.3102817 | [22 empty] | 88 | -6.542196 | -0.2932159 | 0.2932159 | -1.091455 | 1091.455 | 2.558098 | 27286.38 | 2.558098 | 0.007330398 | 0.3489712 | [9 empty] | 89 | -22.84582 | -0.4372747 | 0.4372747 | -1.344262 | 1575.424 | 3.6924 | 0.01093187 | 0.3377648 | 3.125249 | 0.009131133 | 0.342263 | 325.3087 | 88 | -6.410148 | -0.4398268 | 0.4398268 | -0.2147218 | 214.7218 | 0.5032543 | 5368.046 | 0.5032543 | 0.01099567 | 0.04576841 | [9 empty] | 88 | -23.08507 | -0.4399396 | 0.4399396 | -2.647666 | 2647.666 | 6.205466 | 0.01099849 | 0.5642107 | 6.205466 | 0.01099849 | 0.5642107 | 785.8943 | 88 | -6.788983 | -0.4399164 | 0.4399164 | -0.9794921 | 979.4921 | 2.295685 | 24487.3 | 2.295685 | 0.01099791 | 0.2087383 | 84 | -22.93787 | -0.4396583 | 0.4396583 | -0.1740288 | 174.0288 | 0.40788 | 0.01099146 | 0.03710882 | 87 | -23.63764 | -0.4339167 | 0.4339167 | -0.2261156 | 226.1156 | 0.5299585 | 0.01084792 | 0.04885347 | 1.351782 | 0.01099468 | 0.1229487 | 177.8619 | 88 | -8.464958 | -0.4400555 | 0.4400555 | -1.530558 | 1530.558 | 3.587246 | 38263.96 | 3.587246 | 0.01100139 | 0.3260722 | 88 | -22.86846 | -0.4397692 | 0.4397692 | -1.608243 | 1608.243 | 3.769319 | 0.01099423 | 0.3428452 | [9 empty] | 3.678283 | 0.01099781 | 0.334456 | 454.3303
|  |  | 89 | -6.513026 | -0.2965434 | 0.2965434 | -0.9866063 | 986.6063 | 2.312358 | 24665.16 | 2.312358 | 0.007413585 | 0.3119083 | [22 empty] | 89 | -6.545412 | -0.2964325 | 0.2964325 | -1.105109 | 1105.109 | 2.5901 | 27627.73 | 2.5901 | 0.007410813 | 0.3495028 | [9 empty] | 90 | -22.8509 | -0.4423585 | 0.4423585 | -1.430483 | 1579.009 | 3.700802 | 0.01105896 | 0.3346428 | 3.145451 | 0.009234888 | 0.3406052 | 328.0869 | 89 | -6.415081 | -0.4447606 | 0.4447606 | -0.2254877 | 225.4877 | 0.5284869 | 5637.193 | 0.5284869 | 0.01111901 | 0.04753001 | [9 empty] | 89 | -23.09012 | -0.4449938 | 0.4449938 | -2.659894 | 2659.894 | 6.234127 | 0.01112484 | 0.5603789 | 6.234127 | 0.01112484 | 0.5603789 | 427.775 | 89 | -6.794108 | -0.4450417 | 0.4450417 | -1.02397 | 1023.97 | 2.39993 | 25599.25 | 2.39993 | 0.01112604 | 0.2157038 | 84 | -22.94307 | -0.4448528 | 0.4448528 | -0.1756318 | 175.6318 | 0.411637 | 0.01112132 | 0.03701332 | [9 empty] | 1.405783 | 0.01112368 | 0.1263775 | 177.5086 | 89 | -8.469841 | -0.4449382 | 0.4449382 | -1.529573 | 1529.573 | 3.584936 | 38239.31 | 3.584936 | 0.01112346 | 0.3222861 | 89 | -22.87337 | -0.4446746 | 0.4446746 | -1.668974 | 1668.974 | 3.911657 | 0.01111686 | 0.3518669 | [9 empty] | 3.748296 | 0.01112016 | 0.3370721 | 485.5647
|  |  | 90 | -6.516646 | -0.3001637 | 0.3001637 | -1.006107 | 1006.107 | 2.358064 | 25152.68 | 2.358064 | 0.007504093 | 0.314237 | [22 empty] | 90 | -6.548795 | -0.2998155 | 0.2998155 | -1.120689 | 1120.689 | 2.626614 | 28017.21 | 2.626614 | 0.007495387 | 0.3504307 | [9 empty] | 91 | -22.85585 | -0.4473089 | 0.4473089 | -1.463895 | 1570.569 | 3.68102 | 0.01118272 | 0.3291703 | 3.153817 | 0.009339055 | 0.3377019 | 318.8164 | 90 | -6.420091 | -0.4497701 | 0.4497701 | -0.2359554 | 235.9554 | 0.5530205 | 5898.885 | 0.5530205 | 0.01124425 | 0.0491825 | [9 empty] | 90 | -23.09526 | -0.450128 | 0.450128 | -0.1840282 | 184.0282 | 0.4313161 | 0.0112532 | 0.03832831 | 0.4313161 | 0.0112532 | 0.03832831 | 52.60995 | 90 | -6.79912 | -0.4500537 | 0.4500537 | -1.070622 | 1070.622 | 2.50927 | 26765.54 | 2.50927 | 0.01125134 | 0.2230196 | 84 | -22.94796 | -0.4497453 | 0.4497453 | -0.1767576 | 176.7576 | 0.4142756 | 0.01124363 | 0.03684535 | [6 empty] | 0.5309875 |  |  | 1.461773 | 0.01124749 | 0.1299644 | 189.2258 | 90 | -8.474875 | -0.4499725 | 0.4499725 | -1.530003 | 1530.003 | 3.585944 | 38250.07 | 3.585944 | 0.01124931 | 0.3187701 | 90 | -22.87858 | -0.4498894 | 0.4498894 | -1.73992 | 1739.92 | 4.077939 | 0.01124724 | 0.3625725 | [9 empty] | 3.831941 | 0.01124827 | 0.3406693 | 475.2248
|  |  | 91 | -6.519965 | -0.3034819 | 0.3034819 | -1.023067 | 1023.067 | 2.397813 | 25576.67 | 2.397813 | 0.007587047 | 0.3160404 | [22 empty] | 91 | -6.552046 | -0.3030663 | 0.3030663 | -1.136249 | 1136.249 | 2.663083 | 28406.22 | 2.663083 | 0.007576657 | 0.3514853 | [9 empty] | 92 | -22.86067 | -0.4521263 | 0.4521263 | -1.52911 | 1567.643 | 3.674162 | 0.01130316 | 0.3250563 | 3.168623 | 0.009439907 | 0.3356625 | 343.6214 | 91 | -6.425155 | -0.4548337 | 0.4548337 | -0.25071 | 250.71 | 0.5876015 | 6267.75 | 0.5876015 | 0.01137084 | 0.05167617 | [9 empty] | 91 | -23.10016 | -0.4550287 | 0.4550287 | -0.1824021 | 182.4021 | 0.427505 | 0.01137572 | 0.03758049 | 0.427505 | 0.01137572 | 0.03758049 | 53.45049 | 91 | -6.804067 | -0.4550007 | 0.4550007 | -1.122079 | 1122.079 | 2.629873 | 28051.98 | 2.629873 | 0.01137502 | 0.2311973 | 84 | -22.95315 | -0.4549384 | 0.4549384 | -0.178385 | 178.385 | 0.4180898 | 0.01137346 | 0.03676012 | [9 empty] | 1.523981 | 0.01137424 | 0.1339854 | 195.0321 | 91 | -8.479758 | -0.4548553 | 0.4548553 | -1.529431 | 1529.431 | 3.584604 | 38235.78 | 3.584604 | 0.01137138 | 0.3152303 | 91 | -22.88352 | -0.4548304 | 0.4548304 | -1.805408 | 1805.408 | 4.231426 | 0.01137076 | 0.3721322 | [9 empty] | 3.908015 | 0.01137107 | 0.3436805 | 490.0709
|  |  | 92 | -6.522942 | -0.3064594 | 0.3064594 | -1.037219 | 1037.219 | 2.430983 | 25930.48 | 2.430983 | 0.007661485 | 0.3172992 | [22 empty] | 92 | -6.555429 | -0.3064489 | 0.3064489 | -1.152823 | 1152.823 | 2.701928 | 28820.57 | 2.701928 | 0.007661223 | 0.3526759 | [9 empty] | 93 | -22.86593 | -0.4573917 | 0.4573917 | -1.562777 | 1568.34 | 3.675798 | 0.01143479 | 0.3214573 | 3.188863 | 0.009548007 | 0.333982 | 334.3766 | 92 | -6.430167 | -0.4598463 | 0.4598463 | -0.2625771 | 262.5771 | 0.615415 | 6564.427 | 0.615415 | 0.01149616 | 0.05353224 | [9 empty] | 92 | -23.10515 | -0.4600188 | 0.4600188 | -0.183209 | 183.209 | 0.4293962 | 0.01150047 | 0.03733727 | 0.4293962 | 0.01150047 | 0.03733727 | 51.81147 | 92 | -6.809072 | -0.4600056 | 0.4600056 | -1.171074 | 1171.074 | 2.744705 | 29276.86 | 2.744705 | 0.01150014 | 0.2386671 | 84 | -22.95819 | -0.4599763 | 0.4599763 | -0.1799693 | 179.9693 | 0.4218031 | 0.01149941 | 0.03668042 | [9 empty] | 1.583254 | 0.01149977 | 0.137677 | 196.1155 | 92 | -8.4848 | -0.4598973 | 0.4598973 | -1.528028 | 1528.028 | 3.581315 | 38200.7 | 3.581315 | 0.01149743 | 0.3114883 | 92 | -22.88842 | -0.4597308 | 0.4597308 | -1.867011 | 1867.011 | 4.375807 | 0.01149327 | 0.3807278 | [9 empty] | 3.978561 | 0.01149535 | 0.3461017 | 512.7764
|  |  | 93 | -6.526532 | -0.3100496 | 0.3100496 | -1.057864 | 1057.864 | 2.479369 | 26446.6 | 2.479369 | 0.00775124 | 0.3198674 | [22 empty] | 93 | -6.558669 | -0.3096893 | 0.3096893 | -1.165567 | 1165.567 | 2.731797 | 29139.17 | 2.731797 | 0.007742231 | 0.3528436 | [9 empty] | 94 | -22.87106 | -0.4625181 | 0.4625181 | -1.570105 | 1569.804 | 3.679227 | 0.01156295 | 0.318191 | 3.205512 | 0.009652592 | 0.3320882 | 326.3136 | 93 | -6.435184 | -0.4648628 | 0.4648628 | -0.2748879 | 274.8879 | 0.6442684 | 6872.197 | 0.6442684 | 0.01162157 | 0.0554373 | [9 empty] | 93 | -23.10999 | -0.4648657 | 0.4648657 | -0.1816643 | 181.6643 | 0.4257758 | 0.01162164 | 0.03663646 | 0.4257758 | 0.01162164 | 0.03663646 | 50.75182 | 93 | -6.814045 | -0.4649781 | 0.4649781 | -1.2188 | 1218.8 | 2.856562 | 30469.99 | 2.856562 | 0.01162445 | 0.2457373 | 84 | -22.96295 | -0.4647404 | 0.4647404 | -0.1802221 | 180.2221 | 0.4223955 | 0.01161851 | 0.0363554 | [9 empty] | 1.639479 | 0.01162148 | 0.1410731 | 211.1299 | 93 | -8.489879 | -0.4649764 | 0.4649764 | -1.527669 | 1527.669 | 3.580474 | 38191.72 | 3.580474 | 0.01162441 | 0.3080134 | 93 | -22.89356 | -0.4648625 | 0.4648625 | -1.933933 | 1933.933 | 4.532656 | 0.01162156 | 0.3900212 | [9 empty] | 4.056565 | 0.01162299 | 0.3490123 | 502.4913
|  |  | 94 | -6.529741 | -0.3132585 | 0.3132585 | -1.073947 | 1073.947 | 2.517062 | 26848.67 | 2.517062 | 0.007831461 | 0.3214039 | [22 empty] | 94 | -6.562087 | -0.3131075 | 0.3131075 | -1.182398 | 1182.398 | 2.771245 | 29559.95 | 2.771245 | 0.007827688 | 0.3540311 | [9 empty] | 95 | -22.87577 | -0.4672222 | 0.4672222 | -1.575424 | 1567.401 | 3.673596 | 0.01168055 | 0.3145052 | 3.22242 | 0.009754122 | 0.330365 | 335.9283 | 94 | -6.440041 | -0.4697207 | 0.4697207 | -0.289038 | 289.038 | 0.6774328 | 7225.95 | 0.6774328 | 0.01174302 | 0.05768815 | [9 empty] | 94 | -23.11475 | -0.4696228 | 0.4696228 | -0.1824884 | 182.4884 | 0.4277071 | 0.01174057 | 0.03642984 | 0.4277071 | 0.01174057 | 0.03642984 | 53.75772 | 94 | -6.81903 | -0.469963 | 0.469963 | -1.267193 | 1267.193 | 2.969983 | 31679.82 | 2.969983 | 0.01174907 | 0.2527844 | 84 | -22.9681 | -0.4698849 | 0.4698849 | -0.1795774 | 179.5774 | 0.4208846 | 0.01174712 | 0.03582874 | [9 empty] | 1.695434 | 0.0117481 | 0.1443156 | 215.9834 | 94 | -8.49483 | -0.4699275 | 0.4699275 | -1.52721 | 1527.21 | 3.579397 | 38180.24 | 3.579397 | 0.01174819 | 0.3046766 | 94 | -22.89842 | -0.4697302 | 0.4697302 | -1.998418 | 1998.418 | 4.683792 | 0.01174326 | 0.3988495 | [9 empty] | 4.131595 | 0.01174572 | 0.3517532 | 532.505
|  |  | 95 | -6.533169 | -0.3166859 | 0.3166859 | -1.091423 | 1091.423 | 2.558022 | 27285.56 | 2.558022 | 0.007917148 | 0.3230989 | [22 empty] | 95 | -6.565501 | -0.3165209 | 0.3165209 | -1.198594 | 1198.594 | 2.809204 | 29964.85 | 2.809204 | 0.007913022 | 0.3550103 | [9 empty] | 96 | -22.88067 | -0.4721235 | 0.4721235 | -1.579009 | 1567.847 | 3.674641 | 0.01180309 | 0.3113288 | 3.241923 | 0.009858054 | 0.3288603 | 340.8546 | 95 | -6.445203 | -0.4748825 | 0.4748825 | -0.3023475 | 302.3475 | 0.708627 | 7558.689 | 0.708627 | 0.01187206 | 0.05968862 | [9 empty] | 95 | -23.11979 | -0.4746572 | 0.4746572 | -0.1819897 | 181.9897 | 0.4265385 | 0.01186643 | 0.03594497 | 0.4265385 | 0.01186643 | 0.03594497 | 54.62524 | 95 | -6.824059 | -0.4749922 | 0.4749922 | -1.316191 | 1316.191 | 3.084822 | 32904.77 | 3.084822 | 0.01187481 | 0.2597787 | 84 | -22.97308 | -0.4748693 | 0.4748693 | -0.1819192 | 181.9192 | 0.426373 | 0.01187173 | 0.03591498 | [9 empty] | 1.755597 | 0.01187327 | 0.1478613 | 225.0901 | 95 | -8.499904 | -0.4750012 | 0.4750012 | -1.527309 | 1527.309 | 3.579631 | 38182.74 | 3.579631 | 0.01187503 | 0.3014419 | 95 | -22.90357 | -0.4748768 | 0.4748768 | -2.060824 | 2060.824 | 4.830057 | 0.01187192 | 0.4068472 | [9 empty] | 4.204844 | 0.01187347 | 0.3541376 | 521.2317
|  |  | 96 | -6.536358 | -0.3198756 | 0.3198756 | -1.107345 | 1107.345 | 2.595341 | 27683.63 | 2.595341 | 0.007996891 | 0.3245437 | [22 empty] | 96 | -6.568802 | -0.3198218 | 0.3198218 | -1.211844 | 1211.844 | 2.84026 | 30296.11 | 2.84026 | 0.007995545 | 0.3552303 | [9 empty] | 97 | -22.88576 | -0.4772134 | 0.4772134 | -1.570569 | 1567.97 | 3.674929 | 0.01193034 | 0.3080324 | 3.257595 | 0.00996294 | 0.3269712 | 340.9699 | 96 | -6.450113 | -0.479792 | 0.479792 | -0.316672 | 316.672 | 0.7422001 | 7916.801 | 0.7422001 | 0.0119948 | 0.06187682 | [9 empty] | 96 | -23.1249 | -0.4797705 | 0.4797705 | -0.1826599 | 182.6599 | 0.4281092 | 0.01199426 | 0.03569284 | 0.4281092 | 0.01199426 | 0.03569284 | 53.77923 | 96 | -6.829055 | -0.4799883 | 0.4799883 | -1.363646 | 1363.646 | 3.196045 | 34091.15 | 3.196045 | 0.01199971 | 0.2663436 | 84 | -22.97818 | -0.4799657 | 0.4799657 | -0.1833191 | 183.3191 | 0.4296542 | 0.01199914 | 0.03580708 | [9 empty] | 1.81285 | 0.01199943 | 0.1510781 | 226.8088 | 96 | -8.504809 | -0.4799061 | 0.4799061 | -1.525997 | 1525.997 | 3.576556 | 38149.93 | 3.576556 | 0.01199765 | 0.2981047 | 96 | -22.90849 | -0.4797942 | 0.4797942 | -2.131144 | 2131.144 | 4.994868 | 0.01199486 | 0.4164175 | [9 empty] | 4.285712 | 0.01199625 | 0.3572542 | 540.7168
|  |  | 97 | -6.539734 | -0.3232515 | 0.3232515 | -1.12383 | 1123.83 | 2.633976 | 28095.75 | 2.633976 | 0.008081287 | 0.3259352 | [22 empty] | 97 | -6.572153 | -0.3231735 | 0.3231735 | -1.228146 | 1228.146 | 2.878467 | 30703.65 | 2.878467 | 0.008079338 | 0.3562751 | [9 empty] | 98 | -22.89076 | -0.4822169 | 0.4822169 | -1.567643 | 1563.888 | 3.665362 | 0.01205542 | 0.3040426 | 3.271915 | 0.01006738 | 0.3250016 | 337.8211 | 97 | -6.455167 | -0.4848461 | 0.4848461 | -0.3300214 | 330.0214 | 0.7734877 | 8250.535 | 0.7734877 | 0.01212115 | 0.06381305 | [9 empty] | 97 | -23.12993 | -0.4847967 | 0.4847967 | -0.1825586 | 182.5586 | 0.4278717 | 0.01211992 | 0.03530319 | 0.4278717 | 0.01211992 | 0.03530319 | 53.12849 | 97 | -6.834065 | -0.4849982 | 0.4849982 | -1.410355 | 1410.355 | 3.305521 | 35258.89 | 3.305521 | 0.01212496 | 0.2726213 | 84 | -22.98303 | -0.4848159 | 0.4848159 | -0.1833288 | 183.3288 | 0.4296769 | 0.0121204 | 0.03545073 | [9 empty] | 1.867599 | 0.01212268 | 0.1540583 | 241.4805 | 97 | -8.509822 | -0.4849191 | 0.4849191 | -1.529338 | 1529.338 | 3.584386 | 38233.45 | 3.584386 | 0.01212298 | 0.2956688 | 97 | -22.91348 | -0.4847832 | 0.4847832 | -2.194608 | 2194.608 | 5.143612 | 0.01211958 | 0.4244051 | [9 empty] | 4.363999 | 0.01212128 | 0.3600279 | 558.1598
|  |  | 98 | -6.543087 | -0.3266043 | 0.3266043 | -1.143906 | 1143.906 | 2.68103 | 28597.65 | 2.68103 | 0.008165108 | 0.3283521 | [22 empty] | 98 | -6.575505 | -0.3265251 | 0.3265251 | -1.243419 | 1243.419 | 2.914263 | 31085.47 | 2.914263 | 0.008163129 | 0.3570032 | [9 empty] | 99 | -22.89564 | -0.4870993 | 0.4870993 | -1.56834 | 1566.173 | 3.670719 | 0.01217748 | 0.301435 | 3.292491 | 0.01017031 | 0.3237357 | 353.4452 | 98 | -6.460143 | -0.489822 | 0.489822 | -0.3467513 | 346.7513 | 0.8126984 | 8668.783 | 0.8126984 | 0.01224555 | 0.06636683 | [9 empty] | 98 | -23.13491 | -0.4897815 | 0.4897815 | -0.181237 | 181.237 | 0.4247743 | 0.01224454 | 0.03469093 | 0.4247743 | 0.01224454 | 0.03469093 | 57.45019 | 98 | -6.839132 | -0.490065 | 0.490065 | -1.457714 | 1457.714 | 3.416517 | 36442.84 | 3.416517 | 0.01225162 | 0.2788623 | 84 | -22.98815 | -0.4899371 | 0.4899371 | -0.1847556 | 184.7556 | 0.4330209 | 0.01224843 | 0.03535318 | [9 empty] | 1.924769 | 0.01225003 | 0.1571236 | 242.4549 | 98 | -8.514909 | -0.4900063 | 0.4900063 | -1.54813 | 1548.13 | 3.628431 | 38703.26 | 3.628431 | 0.01225016 | 0.2961946 | 98 | -22.9185 | -0.4898089 | 0.4898089 | -2.263583 | 2263.583 | 5.305274 | 0.01224522 | 0.4332525 | [9 empty] | 4.466852 | 0.01224769 | 0.3647097 | 561.2221
|  |  | 99 | -6.546192 | -0.3297094 | 0.3297094 | -1.160705 | 1160.705 | 2.720403 | 29017.64 | 2.720403 | 0.008242735 | 0.3300365 | [22 empty] | 99 | -6.579025 | -0.3300453 | 0.3300453 | -1.26284 | 1262.84 | 2.959781 | 31571 | 2.959781 | 0.008251132 | 0.3587122 | [9 empty] | 100 | -22.90069 | -0.4921472 | 0.4921472 | -1.569804 | 1559.791 | 3.655761 | 0.01230368 | 0.2971275 | 3.307771 | 0.01027741 | 0.3218489 | 346.342 | 99 | -6.465123 | -0.494802 | 0.494802 | -0.3656428 | 365.6428 | 0.8569754 | 9141.071 | 0.8569754 | 0.01237005 | 0.06927825 | [9 empty] | 99 | -23.14034 | -0.4952139 | 0.4952139 | -0.1797387 | 179.7387 | 0.4212627 | 0.01238035 | 0.03402673 | 0.4212627 | 0.01238035 | 0.03402673 | 50.33149 | 99 | -6.844108 | -0.4950414 | 0.4950414 | -1.49968 | 1499.68 | 3.514874 | 37491.99 | 3.514874 | 0.01237603 | 0.2840065 | 84 | -22.99312 | -0.4949056 | 0.4949056 | -0.1865419 | 186.5419 | 0.4372075 | 0.01237264 | 0.03533664 | [9 empty] | 1.976041 | 0.01237434 | 0.1596886 | 251.0287 | 99 | -8.519784 | -0.4948812 | 0.4948812 | -1.584084 | 1584.084 | 3.712697 | 39602.1 | 3.712697 | 0.01237203 | 0.300088 | 99 | -22.92355 | -0.4948514 | 0.4948514 | -2.330667 | 2330.667 | 5.462501 | 0.01237128 | 0.4415468 | [9 empty] | 4.587599 | 0.01237166 | 0.3708152 | 571.415
|  |  | 100 | -6.549812 | -0.3333292 | 0.3333292 | -1.178537 | 1178.537 | 2.762197 | 29463.43 | 2.762197 | 0.008333231 | 0.3314677 | [22 empty] | 100 | -6.582148 | -0.3331685 | 0.3331685 | -1.280412 | 1280.412 | 3.000964 | 32010.29 | 3.000964 | 0.008329213 | 0.3602939 | [9 empty] | 101 | -22.90592 | -0.4973768 | 0.4973768 | -1.567401 | 1558.137 | 3.651883 | 0.01243442 | 0.2936914 | 3.326424 | 0.01038182 | 0.3204086 | 342.3639 | 100 | -6.470136 | -0.4998147 | 0.4998147 | -0.3822954 | 382.2954 | 0.8960049 | 9557.386 | 0.8960049 | 0.01249537 | 0.07170697 | [9 empty] | 100 | -23.1451 | -0.499966 | 0.499966 | -0.1817767 | 181.7767 | 0.426039 | 0.01249915 | 0.03408544 | 0.426039 | 0.01249915 | 0.03408544 | 52.86774 | 100 | -6.849146 | -0.5000797 | 0.5000797 | -1.528719 | 1528.719 | 3.582934 | 38217.96 | 3.582934 | 0.01250199 | 0.2865891 | 84 | -22.99815 | -0.4999391 | 0.4999391 | -0.1879932 | 187.9932 | 0.4406091 | 0.01249848 | 0.03525303 | [9 empty] | 2.011772 | 0.01250023 | 0.1609387 | 249.5067 | 100 | -8.524721 | -0.4998183 | 0.4998183 | -1.633636 | 1633.636 | 3.828835 | 40840.91 | 3.828835 | 0.01249546 | 0.3064182 | 100 | -22.92842 | -0.4997282 | 0.4997282 | -2.401159 | 2401.159 | 5.627715 | 0.01249321 | 0.4504621 | [9 empty] | 4.728275 | 0.01249433 | 0.3784336 | 611.0892
|  |  | 101 | -6.552991 | -0.3365081 | 0.3365081 | -1.194369 | 1194.369 | 2.799303 | 29859.24 | 2.799303 | 0.008412702 | 0.3327472 | [22 empty] | 101 | -6.585511 | -0.3365315 | 0.3365315 | -1.305108 | 1305.108 | 3.058846 | 32627.69 | 3.058846 | 0.008413287 | 0.3635732 | [9 empty] | 102 | -22.91075 | -0.5022039 | 0.5022039 | -1.567847 | 1563.768 | 3.66508 | 0.0125551 | 0.2919197 | 3.361963 | 0.01048419 | 0.3206697 | 359.201 | 101 | -6.475189 | -0.5048683 | 0.5048683 | -0.4032861 | 403.2861 | 0.9452019 | 10082.15 | 0.9452019 | 0.01262171 | 0.07488701 | [9 empty] | 101 | -23.15006 | -0.5049355 | 0.5049355 | -0.1813496 | 181.3496 | 0.425038 | 0.01262339 | 0.03367068 | 0.425038 | 0.01262339 | 0.03367068 | 50.2683 | 101 | -6.85407 | -0.5050036 | 0.5050036 | -1.532917 | 1532.917 | 3.592774 | 38322.93 | 3.592774 | 0.01262509 | 0.2845742 | 84 | -23.00314 | -0.5049225 | 0.5049225 | -0.1888214 | 188.8214 | 0.4425501 | 0.01262306 | 0.03505885 | [9 empty] | 2.017662 | 0.01262408 | 0.1598265 | 354.165 | 101 | -8.52989 | -0.5049869 | 0.5049869 | -1.686608 | 1686.608 | 3.952988 | 42165.21 | 3.952988 | 0.01262467 | 0.3131161 | 101 | -22.93344 | -0.5047489 | 0.5047489 | -2.467015 | 2467.015 | 5.782067 | 0.01261872 | 0.4582133 | [9 empty] | 4.867527 | 0.0126217 | 0.3856476 | 622.4217
|  |  | 102 | -6.556551 | -0.3400683 | 0.3400683 | -1.215245 | 1215.245 | 2.848231 | 30381.13 | 2.848231 | 0.008501706 | 0.3350188 | [22 empty] | 102 | -6.588749 | -0.3397696 | 0.3397696 | -1.32969 | 1329.69 | 3.116462 | 33242.26 | 3.116462 | 0.008494241 | 0.3668912 | [9 empty] | 103 | -22.91602 | -0.5074783 | 0.5074783 | -1.56797 | 1562.701 | 3.662581 | 0.01268696 | 0.2886887 | 3.389521 | 0.0105906 | 0.32005 | 337.2711 | 102 | -6.480107 | -0.5097861 | 0.5097861 | -0.4216526 | 421.6526 | 0.9882482 | 10541.31 | 0.9882482 | 0.01274465 | 0.07754218 | [9 empty] | 102 | -23.15478 | -0.509651 | 0.509651 | -0.1825253 | 182.5253 | 0.4277936 | 0.01274127 | 0.03357541 | 0.4277936 | 0.01274127 | 0.03357541 | 53.08287 | 102 | -6.85908 | -0.5100137 | 0.5100137 | -1.53267 | 1532.67 | 3.592195 | 38316.75 | 3.592195 | 0.01275034 | 0.2817332 | [18 empty] | 3.592195 | 0.01275034 | 0.2817332 | 584.93 | 102 | -8.534817 | -0.5099142 | 0.5099142 | -1.736318 | 1736.318 | 4.069494 | 43407.94 | 4.069494 | 0.01274786 | 0.3192297 | 102 | -22.93859 | -0.5098999 | 0.5098999 | -2.542238 | 2542.238 | 5.958371 | 0.0127475 | 0.467415 | [9 empty] | 5.013932 | 0.01274768 | 0.3933213 | 626.4981
|  |  | 103 | -6.559833 | -0.3433501 | 0.3433501 | -1.231113 | 1231.113 | 2.885421 | 30777.82 | 2.885421 | 0.008583753 | 0.3361491 | [22 empty] | 103 | -6.592028 | -0.3430477 | 0.3430477 | -1.355948 | 1355.948 | 3.178002 | 33898.69 | 3.178002 | 0.008576192 | 0.370561 | [9 empty] | 104 | -22.92065 | -0.5121062 | 0.5121062 | -1.563888 | 1576.23 | 3.694288 | 0.01280265 | 0.2885564 | 3.436145 | 0.01068942 | 0.3214528 | 363.6548 | 103 | -6.48513 | -0.5148087 | 0.5148087 | -0.4414085 | 441.4085 | 1.034551 | 11035.21 | 1.034551 | 0.01287022 | 0.08038335 | [9 empty] | 103 | -23.15976 | -0.5146273 | 0.5146273 | -0.1815736 | 181.5736 | 0.4255632 | 0.01286568 | 0.03307739 | 0.4255632 | 0.01286568 | 0.03307739 | 39.59714 | 103 | -6.864174 | -0.5151077 | 0.5151077 | -1.529266 | 1529.266 | 3.584216 | 38231.64 | 3.584216 | 0.01287769 | 0.2783275 | [6 empty] | 7.603556 | [11 empty] | 5.593886 | 0.01287769 | 0.4343857 | 558.4502 | 103 | -8.539791 | -0.5148887 | 0.5148887 | -1.785916 | 1785.916 | 4.18574 | 44647.89 | 4.18574 | 0.01287222 | 0.3251763 | 103 | -22.94348 | -0.5147907 | 0.5147907 | -2.606137 | 2606.137 | 6.108134 | 0.01286977 | 0.4746111 | [9 empty] | 5.146937 | 0.01287099 | 0.3998866 | 671.1144
|  |  | 104 | -6.563126 | -0.3466437 | 0.3466437 | -1.250149 | 1250.149 | 2.930037 | 31253.73 | 2.930037 | 0.008666092 | 0.3381036 | [22 empty] | 104 | -6.595321 | -0.3463413 | 0.3463413 | -1.38357 | 1383.57 | 3.242741 | 34589.24 | 3.242741 | 0.008658532 | 0.374514 | [9 empty] | 105 | -22.92574 | -0.5171959 | 0.5171959 | -1.566173 | 1606.829 | 3.766006 | 0.0129299 | 0.2912634 | 3.504374 | 0.01079422 | 0.3246529 | 386.0737 | 104 | -6.490067 | -0.5197462 | 0.5197462 | -0.462717 | 462.717 | 1.084493 | 11567.93 | 1.084493 | 0.01299365 | 0.08346328 | [9 empty] | 104 | -23.16348 | -0.5183545 | 0.5183545 | -0.1810577 | 181.0577 | 0.4243539 | 0.01295886 | 0.03274623 | 0.4243539 | 0.01295886 | 0.03274623 | 0 | 104 | -6.869044 | -0.5199769 | 0.5199769 | -1.528049 | 1528.049 | 3.581366 | 38201.24 | 3.581366 | 0.01299942 | 0.2755019 | [18 empty] | 3.581366 | 0.01299942 | 0.2755019 | 439.4663 | 104 | -8.544993 | -0.5200904 | 0.5200904 | -1.841204 | 1841.204 | 4.315322 | 46030.1 | 4.315322 | 0.01300226 | 0.3318901 | 104 | -22.94856 | -0.5198698 | 0.5198698 | -2.679404 | 2679.404 | 6.279853 | 0.01299674 | 0.4831867 | [9 empty] | 5.297587 | 0.0129995 | 0.4075223 | 655.9594
|  |  | 105 | -6.566182 | -0.3496993 | 0.3496993 | -1.267679 | 1267.679 | 2.971123 | 31691.98 | 2.971123 | 0.008742483 | 0.3398488 | [22 empty] | 105 | -6.59882 | -0.34984 | 0.34984 | -1.415366 | 1415.366 | 3.317263 | 35384.14 | 3.317263 | 0.008746 | 0.3792891 | [9 empty] | 106 | -22.93092 | -0.5223755 | 0.5223755 | -1.559791 | 1668.231 | 3.909916 | 0.01305939 | 0.2993951 | 3.61359 | 0.01090269 | 0.3314401 | 365.8889 | 105 | -6.495087 | -0.5247662 | 0.5247662 | -0.4836481 | 483.6481 | 1.13355 | 12091.2 | 1.13355 | 0.01311915 | 0.08640421 | [9 empty] | 104 | -23.16348 | -0.5183545 | 0.5183545 | -0.1810577 | 181.0577 | 0.4243539 | 0.01295886 | 0.03274623 | 0.4243539 | 0.01295886 | 0.03274623 |  | 105 | -6.873952 | -0.524885 | 0.524885 | -1.528204 | 1528.204 | 3.581729 | 38205.11 | 3.581729 | 0.01312213 | 0.2729534 | [18 empty] | 3.581729 | 0.01312213 | 0.2729534 | 459.203 | 105 | -8.549883 | -0.52498 | 0.52498 | -1.895422 | 1895.422 | 4.442395 | 47385.54 | 4.442395 | 0.0131245 | 0.338481 | 105 | -22.95344 | -0.5247485 | 0.5247485 | -2.752332 | 2752.332 | 6.450779 | 0.01311871 | 0.4917234 | [9 empty] | 5.446587 | 0.01312161 | 0.4150854 | 537.6516
|  |  | 106 | -6.569711 | -0.3532279 | 0.3532279 | -1.284965 | 1284.965 | 3.011637 | 32124.12 | 3.011637 | 0.008830697 | 0.3410418 | [22 empty] | 106 | -6.601978 | -0.3529979 | 0.3529979 | -1.436829 | 1436.829 | 3.367567 | 35920.72 | 3.367567 | 0.008824946 | 0.3815963 | [9 empty] | 107 | -22.93577 | -0.5272232 | 0.5272232 | -1.558137 | 1719.745 | 4.030653 | 0.01318058 | 0.3058024 | 3.69911 | 0.01100276 | 0.3361983 | 386.184 | 106 | -6.500149 | -0.5298284 | 0.5298284 | -0.5033014 | 503.3014 | 1.179613 | 12582.54 | 1.179613 | 0.01324571 | 0.08905621 | [22 empty] | 106 | -6.879083 | -0.530016 | 0.530016 | -1.526625 | 1526.625 | 3.578026 | 38165.61 | 3.578026 | 0.0132504 | 0.2700316 | [18 empty] | 3.578026 | 0.0132504 | 0.2700316 | 449.9981 | 106 | -8.554918 | -0.5300153 | 0.5300153 | -1.952823 | 1952.823 | 4.576929 | 48820.58 | 4.576929 | 0.01325038 | 0.3454186 | 106 | -22.95894 | -0.5302426 | 0.5302426 | -0.3711455 | 371.1455 | 0.8698722 | 0.01325606 | 0.0656207 | [9 empty] | 2.723401 | 0.01325322 | 0.2054897 | 338.1251
|  |  | 107 | -6.572997 | -0.3565149 | 0.3565149 | -1.304075 | 1304.075 | 3.056427 | 32601.89 | 3.056427 | 0.008912871 | 0.3429228 | [22 empty] | 107 | -6.605338 | -0.3563582 | 0.3563582 | -1.46472 | 1464.72 | 3.432938 | 36618.01 | 3.432938 | 0.008908954 | 0.3853357 | [9 empty] | 108 | -22.94064 | -0.5320991 | 0.5320991 | -1.563768 | 1780.603 | 4.173288 | 0.01330248 | 0.3137226 | 3.803113 | 0.01110572 | 0.3424465 | 411.9514 | 107 | -6.505095 | -0.5347746 | 0.5347746 | -0.5236236 | 523.6236 | 1.227243 | 13090.59 | 1.227243 | 0.01336936 | 0.09179516 | [15 empty] | 6.234127 |  |  | 6.234127 |  |  | 26542.09 | 107 | -6.884116 | -0.5350494 | 0.5350494 | -1.524962 | 1524.962 | 3.57413 | 38124.06 | 3.57413 | 0.01337623 | 0.2672 | [18 empty] | 3.57413 | 0.01337623 | 0.2672 | 450.0032 | 107 | -8.559731 | -0.5348279 | 0.5348279 | -2.00423 | 2004.23 | 4.697413 | 50105.74 | 4.697413 | 0.0133707 | 0.3513215 | 107 | -22.96389 | -0.5351919 | 0.5351919 | -0.4009198 | 400.9198 | 0.9396559 | 0.0133798 | 0.07022946 | [9 empty] | 2.818535 | 0.01337525 | 0.2107277 | 349.6159
|  |  | 108 | -6.576254 | -0.3597715 | 0.3597715 | -1.321659 | 1321.659 | 3.097638 | 33041.47 | 3.097638 | 0.008994286 | 0.3444006 | [22 empty] | 108 | -6.608759 | -0.3597795 | 0.3597795 | -1.491872 | 1491.872 | 3.496576 | 37296.81 | 3.496576 | 0.008994488 | 0.3887465 | [9 empty] | 109 | -22.94574 | -0.5372016 | 0.5372016 | -1.562701 | 1861.335 | 4.362503 | 0.01343004 | 0.3248318 | 3.92954 | 0.01121226 | 0.350468 | 415.6199 | 108 | -6.510118 | -0.5397973 | 0.5397973 | -0.5423997 | 542.3997 | 1.271249 | 13559.99 | 1.271249 | 0.01349493 | 0.09420197 | [18 empty] | 5.013691 |  |  |  | 108 | -6.889152 | -0.5400857 | 0.5400857 | -1.524909 | 1524.909 | 3.574006 | 38122.73 | 3.574006 | 0.01350214 | 0.2646992 | [18 empty] | 3.574006 | 0.01350214 | 0.2646992 | 443.3018 | 108 | -8.564828 | -0.5399251 | 0.5399251 | -2.062213 | 2062.213 | 4.833312 | 51555.33 | 4.833312 | 0.01349813 | 0.3580728 | 108 | -22.96855 | -0.5398514 | 0.5398514 | -0.425129 | 425.129 | 0.9963961 | 0.01349628 | 0.07382744 | [9 empty] | 2.914854 | 0.01349721 | 0.2159598 | 375.8153
|  |  | 109 | -6.579846 | -0.3633636 | 0.3633636 | -1.341198 | 1341.198 | 3.143433 | 33529.95 | 3.143433 | 0.00908409 | 0.3460372 | [22 empty] | 109 | -6.612211 | -0.3632315 | 0.3632315 | -1.515208 | 1515.208 | 3.55127 | 37880.21 | 3.55127 | 0.009080788 | 0.3910751 | [9 empty] | 110 | -22.95067 | -0.5421294 | 0.5421294 | -1.57623 | 1903.298 | 4.460855 | 0.01355324 | 0.3291358 | 4.006063 | 0.01131701 | 0.3539859 | 427.6236 | 109 | -6.515089 | -0.5447682 | 0.5447682 | -0.5650412 | 565.0412 | 1.324315 | 14126.03 | 1.324315 | 0.01361921 | 0.09723882 | [22 empty] | 109 | -6.894114 | -0.5450479 | 0.5450479 | -1.52443 | 1524.43 | 3.572882 | 38110.74 | 3.572882 | 0.0136262 | 0.2622069 | [18 empty] | 3.572882 | 0.0136262 | 0.2622069 | 446.8495 | 109 | -8.569857 | -0.5449546 | 0.5449546 | -2.120887 | 2120.887 | 4.970828 | 53022.17 | 4.970828 | 0.01362387 | 0.3648618 | 109 | -22.97367 | -0.5449754 | 0.5449754 | -0.4452785 | 445.2785 | 1.043622 | 0.01362439 | 0.07659953 | [9 empty] | 3.007225 | 0.01362413 | 0.2207279 | 372.0293
|  |  | 110 | -6.583217 | -0.3667339 | 0.3667339 | -1.360473 | 1360.473 | 3.188609 | 34011.83 | 3.188609 | 0.009168347 | 0.3477845 | [22 empty] | 110 | -6.61558 | -0.3666003 | 0.3666003 | -1.522604 | 1522.604 | 3.568603 | 38065.1 | 3.568603 | 0.009165007 | 0.3893727 | [9 empty] | 111 | -22.95575 | -0.5472103 | 0.5472103 | -1.606829 | 1968.661 | 4.61405 | 0.01368026 | 0.337278 | 4.091326 | 0.01142263 | 0.3581772 | 421.4993 | 110 | -6.520119 | -0.5497977 | 0.5497977 | -0.5848968 | 584.8968 | 1.370852 | 14622.42 | 1.370852 | 0.01374494 | 0.09973501 | [22 empty] | 110 | -6.899118 | -0.5500514 | 0.5500514 | -1.52391 | 1523.91 | 3.571664 | 38097.75 | 3.571664 | 0.01375129 | 0.2597331 | [18 empty] | 3.571664 | 0.01375129 | 0.2597331 | 439.9381 | 110 | -8.574815 | -0.5499127 | 0.5499127 | -2.181881 | 2181.881 | 5.113784 | 54547.03 | 5.113784 | 0.01374782 | 0.3719706 | 110 | -22.97847 | -0.5497742 | 0.5497742 | -0.4579715 | 457.9715 | 1.073371 | 0.01374435 | 0.0780954 | [9 empty] | 3.093577 | 0.01374609 | 0.2250515 | 399.2965
|  |  | 111 | -6.586526 | -0.3700435 | 0.3700435 | -1.379589 | 1379.589 | 3.233412 | 34489.73 | 3.233412 | 0.009251088 | 0.349517 | [22 empty] | 111 | -6.618743 | -0.3697634 | 0.3697634 | -1.521933 | 1521.933 | 3.567031 | 38048.33 | 3.567031 | 0.009244086 | 0.3858717 | [9 empty] | 112 | -22.96073 | -0.5521858 | 0.5521858 | -1.668231 | 2057.846 | 4.823078 | 0.01380464 | 0.3493808 | 4.195054 | 0.01152436 | 0.3640161 | 439.2948 | 111 | -6.525107 | -0.5547863 | 0.5547863 | -0.6049631 | 604.9631 | 1.417882 | 15124.08 | 1.417882 | 0.01386966 | 0.1022291 | [22 empty] | 111 | -6.904044 | -0.5549773 | 0.5549773 | -1.524605 | 1524.605 | 3.573293 | 38115.12 | 3.573293 | 0.01387443 | 0.2575452 | [18 empty] | 3.573293 | 0.01387443 | 0.2575452 | 459.5897 | 111 | -8.579881 | -0.5549779 | 0.5549779 | -2.243165 | 2243.165 | 5.257417 | 56079.11 | 5.257417 | 0.01387445 | 0.378928 | 111 | -22.9836 | -0.5549109 | 0.5549109 | -0.4608227 | 460.8227 | 1.080053 | 0.01387277 | 0.07785417 | [9 empty] | 3.168735 | 0.01387361 | 0.2284002 | 390.2821
|  |  | 112 | -6.589708 | -0.373225 | 0.373225 | -1.395758 | 1395.758 | 3.271308 | 34893.95 | 3.271308 | 0.009330625 | 0.350599 | [22 empty] | 112 | -6.622039 | -0.3730587 | 0.3730587 | -1.522088 | 1522.088 | 3.567393 | 38052.2 | 3.567393 | 0.009326468 | 0.3825021 | [9 empty] | 113 | -22.96575 | -0.5572077 | 0.5572077 | -1.719745 | 2109.479 | 4.944092 | 0.01393019 | 0.3549192 | 4.255743 | 0.01162833 | 0.3659806 | 466.1971 | 112 | -6.530118 | -0.5597969 | 0.5597969 | -0.6227655 | 622.7655 | 1.459607 | 15569.14 | 1.459607 | 0.01399492 | 0.1042955 | [22 empty] | 112 | -6.909189 | -0.5601227 | 0.5601227 | -1.524163 | 1524.163 | 3.572258 | 38104.08 | 3.572258 | 0.01400307 | 0.2551053 | [18 empty] | 3.572258 | 0.01400307 | 0.2551053 | 434.9629 | 112 | -8.584738 | -0.5598357 | 0.5598357 | -2.304349 | 2304.349 | 5.400818 | 57608.73 | 5.400818 | 0.01399589 | 0.3858859 | 112 | -22.9885 | -0.5598044 | 0.5598044 | -0.4562078 | 456.2078 | 1.069237 | 0.01399511 | 0.07640076 | [9 empty] | 3.235028 | 0.0139955 | 0.2311477 | 418.4199
|  |  | 113 | -6.593067 | -0.3765846 | 0.3765846 | -1.414698 | 1414.698 | 3.315698 | 35367.44 | 3.315698 | 0.009414615 | 0.3521862 | [22 empty] | 113 | -6.625599 | -0.3766192 | 0.3766192 | -1.52427 | 1524.27 | 3.572507 | 38106.74 | 3.572507 | 0.00941548 | 0.3794291 | [9 empty] | 114 | -22.97084 | -0.5622966 | 0.5622966 | -1.780603 | 2203.199 | 5.163749 | 0.01405742 | 0.3673327 | 4.368128 | 0.01173645 | 0.3721848 | 437.9171 | 113 | -6.53506 | -0.5647389 | 0.5647389 | -0.6426957 | 642.6957 | 1.506318 | 16067.39 | 1.506318 | 0.01411847 | 0.1066913 | [22 empty] | 113 | -6.914061 | -0.5649944 | 0.5649944 | -1.523412 | 1523.412 | 3.570496 | 38085.29 | 3.570496 | 0.01412486 | 0.252781 | [18 empty] | 3.570496 | 0.01412486 | 0.252781 | 451.9624 | 113 | -8.589816 | -0.5649136 | 0.5649136 | -2.364616 | 2364.616 | 5.54207 | 59115.41 | 5.54207 | 0.01412284 | 0.392419 | 113 | -22.99367 | -0.5649777 | 0.5649777 | -0.4476847 | 447.6847 | 1.049261 | 0.01412444 | 0.0742869 | [9 empty] | 3.295665 | 0.01412364 | 0.2333439 | 410.8176
|  |  | 114 | -6.596415 | -0.3799326 | 0.3799326 | -1.435695 | 1435.695 | 3.36491 | 35892.37 | 3.36491 | 0.009498316 | 0.3542638 | [22 empty] | 114 | -6.628665 | -0.3796851 | 0.3796851 | -1.523657 | 1523.657 | 3.571071 | 38091.42 | 3.571071 | 0.009492128 | 0.3762139 | [9 empty] | 115 | -22.97572 | -0.5671769 | 0.5671769 | -1.861335 | 2273.275 | 5.327989 | 0.01417942 | 0.375755 | 4.44953 | 0.01183578 | 0.375939 | 472.0851 | 114 | -6.540098 | -0.5697774 | 0.5697774 | -0.6619014 | 661.9014 | 1.551331 | 16547.53 | 1.551331 | 0.01424443 | 0.1089079 | [22 empty] | 114 | -6.919123 | -0.5700568 | 0.5700568 | -1.523959 | 1523.959 | 3.57178 | 38098.99 | 3.57178 | 0.01425142 | 0.2506263 | [18 empty] | 3.57178 | 0.01425142 | 0.2506263 | 448.4299 | 114 | -8.594916 | -0.5700138 | 0.5700138 | -2.422661 | 2422.661 | 5.678112 | 60566.52 | 5.678112 | 0.01425034 | 0.3984544 | 114 | -22.99848 | -0.569782 | 0.569782 | -0.428164 | 428.164 | 1.003509 | 0.01424455 | 0.07044866 | [9 empty] | 3.340811 | 0.01424745 | 0.2344849 | 421.0432
|  |  | 115 | -6.599764 | -0.3832815 | 0.3832815 | -1.449995 | 1449.995 | 3.398425 | 36249.86 | 3.398425 | 0.009582038 | 0.3546662 | [22 empty] | 115 | -6.632195 | -0.3832155 | 0.3832155 | -1.524731 | 1524.731 | 3.573588 | 38118.27 | 3.573588 | 0.009580389 | 0.3730107 | [9 empty] | 116 | -22.98058 | -0.5720402 | 0.5720402 | -1.903298 | 2357.367 | 5.525079 | 0.014301 | 0.386342 | 4.549333 | 0.0119407 | 0.380994 | 481.4457 | 115 | -6.545087 | -0.5747663 | 0.5747663 | -0.6813576 | 681.3576 | 1.596932 | 17033.94 | 1.596932 | 0.01436916 | 0.1111361 | [22 empty] | 115 | -6.924146 | -0.5750794 | 0.5750794 | -1.523561 | 1523.561 | 3.570847 | 38089.04 | 3.570847 | 0.01437698 | 0.2483725 | [18 empty] | 3.570847 | 0.01437698 | 0.2483725 | 443.2533 | 115 | -8.599907 | -0.5750048 | 0.5750048 | -2.488726 | 2488.726 | 5.832952 | 62218.15 | 5.832952 | 0.01437512 | 0.4057672 | 115 | -23.00347 | -0.5747804 | 0.5747804 | -0.4151849 | 415.1849 | 0.9730896 | 0.01436951 | 0.06771905 | [9 empty] | 3.403021 | 0.01437231 | 0.2367761 | 431.9194
|  |  | 116 | -6.603293 | -0.3868105 | 0.3868105 | -1.47344 | 1473.44 | 3.453376 | 36836.01 | 3.453376 | 0.009670262 | 0.3571129 | [22 empty] | 116 | -6.635468 | -0.3864885 | 0.3864885 | -1.523755 | 1523.755 | 3.5713 | 38093.87 | 3.5713 | 0.009662212 | 0.3696152 | [9 empty] | 117 | -22.98573 | -0.5771823 | 0.5771823 | -1.968661 | 2405.548 | 5.638003 | 0.01442956 | 0.390726 | 4.604652 | 0.01204588 | 0.3822593 | 488.8376 | 116 | -6.550191 | -0.5798697 | 0.5798697 | -0.7013282 | 701.3282 | 1.643738 | 17533.2 | 1.643738 | 0.01449674 | 0.1133867 | [22 empty] | 116 | -6.929111 | -0.5800444 | 0.5800444 | -1.523671 | 1523.671 | 3.571104 | 38091.77 | 3.571104 | 0.01450111 | 0.2462642 | [18 empty] | 3.571104 | 0.01450111 | 0.2462642 | 453.856 | 116 | -8.604889 | -0.5799858 | 0.5799858 | -2.554548 | 2554.548 | 5.987221 | 63863.69 | 5.987221 | 0.01449964 | 0.4129219 | 116 | -23.00856 | -0.5798636 | 0.5798636 | -0.4010642 | 401.0642 | 0.9399942 | 0.01449659 | 0.06484244 | [9 empty] | 3.463608 | 0.01449812 | 0.2389005 | 433.6353
|  |  | 117 | -6.606487 | -0.3900043 | 0.3900043 | -1.490655 | 1490.655 | 3.493722 | 37266.37 | 3.493722 | 0.009750108 | 0.3583265 | [22 empty] | 117 | -6.638859 | -0.3898791 | 0.3898791 | -1.521551 | 1521.551 | 3.566136 | 38038.79 | 3.566136 | 0.009746977 | 0.365871 | [9 empty] | 118 | -22.99073 | -0.5821883 | 0.5821883 | -2.057846 | 2497.942 | 5.854551 | 0.01455471 | 0.4022445 | 4.710343 | 0.01215084 | 0.3876557 | 502.8973 | 117 | -6.555149 | -0.584828 | 0.584828 | -0.7189127 | 718.9127 | 1.684952 | 17972.82 | 1.684952 | 0.0146207 | 0.1152443 | [22 empty] | 117 | -6.934173 | -0.5851066 | 0.5851066 | -1.536581 | 1536.581 | 3.601361 | 38414.51 | 3.601361 | 0.01462767 | 0.246202 | [18 empty] | 3.601361 | 0.01462767 | 0.246202 | 454.2948 | 117 | -8.609888 | -0.5849853 | 0.5849853 | -2.614758 | 2614.758 | 6.128339 | 65368.95 | 6.128339 | 0.01462463 | 0.4190423 | 117 | -23.01348 | -0.5847865 | 0.5847865 | -0.3964698 | 396.4698 | 0.9292261 | 0.01461966 | 0.06356002 | [9 empty] | 3.528783 | 0.01462215 | 0.2413313 | 265.5089
|  |  | 118 | -6.609819 | -0.3933363 | 0.3933363 | -1.506317 | 1506.317 | 3.530431 | 37657.93 | 3.530431 | 0.009833408 | 0.3590242 | [22 empty] | 118 | -6.64216 | -0.3931797 | 0.3931797 | -1.522962 | 1522.962 | 3.569443 | 38074.06 | 3.569443 | 0.009829492 | 0.3631361 | [9 empty] | 119 | -22.99589 | -0.5873481 | 0.5873481 | -2.109479 | 2573.208 | 6.030955 | 0.0146837 | 0.4107244 | 4.800199 | 0.0122566 | 0.3916421 | 498.0347 | 118 | -6.560089 | -0.5897679 | 0.5897679 | -0.7381191 | 738.1191 | 1.729967 | 18452.98 | 1.729967 | 0.0147442 | 0.117332 | [22 empty] | 118 | -6.939172 | -0.590105 | 0.590105 | -1.565726 | 1565.726 | 3.66967 | 39143.15 | 3.66967 | 0.01475263 | 0.2487469 | [18 empty] | 3.66967 | 0.01475263 | 0.2487469 | 452.3728 | 118 | -8.615141 | -0.5902379 | 0.5902379 | -0.1478059 | 147.8059 | 0.3464201 | 3695.148 | 0.3464201 | 0.01475595 | 0.02347664 | 118 | -23.01844 | -0.5897449 | 0.5897449 | -0.3911326 | 391.1326 | 0.916717 | 0.01474362 | 0.06217718 | [9 empty] | 0.6315685 | 0.01474979 | 0.04281883 | 80.01578
|  |  | 119 | -6.613178 | -0.3966958 | 0.3966958 | -1.523545 | 1523.545 | 3.570808 | 38088.62 | 3.570808 | 0.009917396 | 0.360055 | [22 empty] | 119 | -6.645601 | -0.3966213 | 0.3966213 | -1.522481 | 1522.481 | 3.568314 | 38062.02 | 3.568314 | 0.009915533 | 0.3598711 | [9 empty] | 120 | -23.00067 | -0.5921288 | 0.5921288 | -2.203199 | 2651.271 | 6.213917 | 0.01480322 | 0.4197679 | 4.891116 | 0.01235938 | 0.3957413 | 502.0115 | 119 | -6.565212 | -0.5948915 | 0.5948915 | -0.755503 | 755.503 | 1.77071 | 18887.58 | 1.77071 | 0.01487229 | 0.119061 | [22 empty] | 119 | -6.944071 | -0.595004 | 0.595004 | -1.586146 | 1586.146 | 3.717531 | 39653.66 | 3.717531 | 0.0148751 | 0.2499163 | [18 empty] | 3.717531 | 0.0148751 | 0.2499163 | 468.6074 | 119 | -8.620209 | -0.5953066 | 0.5953066 | -0.146112 | 146.112 | 0.3424501 | 3652.801 | 0.3424501 | 0.01488266 | 0.02301 | 119 | -23.02356 | -0.5948701 | 0.5948701 | -0.3866578 | 386.6578 | 0.9062291 | 0.01487175 | 0.06093627 | [9 empty] | 0.6243396 | 0.01487721 | 0.04196618 | 74.41238
|  |  | 120 | -6.616553 | -0.4000703 | 0.4000703 | -1.526226 | 1526.226 | 3.577093 | 38155.66 | 3.577093 | 0.01000176 | 0.3576464 | [22 empty] | 120 | -6.648691 | -0.3997115 | 0.3997115 | -1.520938 | 1520.938 | 3.564698 | 38023.45 | 3.564698 | 0.009992786 | 0.3567271 | [9 empty] | 121 | -23.00571 | -0.5971712 | 0.5971712 | -2.273275 | 2733.388 | 6.406379 | 0.01492928 | 0.4291151 | 4.985539 | 0.01246103 | 0.4000903 | 518.8073 | 120 | -6.570105 | -0.5997846 | 0.5997846 | -0.7736534 | 773.6534 | 1.81325 | 19341.33 | 1.81325 | 0.01499462 | 0.1209267 | [22 empty] | 120 | -6.949044 | -0.599977 | 0.599977 | -1.63029 | 1630.29 | 3.820992 | 40757.25 | 3.820992 | 0.01499942 | 0.2547426 | [18 empty] | 3.820992 | 0.01499942 | 0.2547426 | 482.6381 | 120 | -8.624941 | -0.6000387 | 0.6000387 | -0.1459915 | 145.9915 | 0.3421676 | 3649.788 | 0.3421676 | 0.01500097 | 0.0228097 | 120 | -23.02842 | -0.5997227 | 0.5997227 | -0.3812367 | 381.2367 | 0.8935235 | 0.01499307 | 0.05959578 | [9 empty] | 0.6178456 | 0.01499702 | 0.0411979 | 56.14957
|  |  | 121 | -6.619886 | -0.4034035 | 0.4034035 | -1.525597 | 1525.597 | 3.575618 | 38139.93 | 3.575618 | 0.01008509 | 0.354545 | [22 empty] | 121 | -6.652118 | -0.4031381 | 0.4031381 | -1.521932 | 1521.932 | 3.567028 | 38048.3 | 3.567028 | 0.01007845 | 0.3539261 | [9 empty] | 122 | -23.01053 | -0.6019871 | 0.6019871 | -2.357367 | 2817.522 | 6.603566 | 0.01504968 | 0.4387846 | 5.085297 | 0.01256407 | 0.4047494 | 565.3232 | 121 | -6.575032 | -0.604711 | 0.604711 | -0.791583 | 791.583 | 1.855273 | 19789.58 | 1.855273 | 0.01511778 | 0.1227213 | [22 empty] | 121 | -6.954019 | -0.6049529 | 0.6049529 | -1.680466 | 1680.466 | 3.938592 | 42011.65 | 3.938592 | 0.01512382 | 0.2604231 | [18 empty] | 3.938592 | 0.01512382 | 0.2604231 | 497.5641 | 121 | -8.629986 | -0.6050837 | 0.6050837 | -0.149204 | 149.204 | 0.3496969 | 3730.101 | 0.3496969 | 0.01512709 | 0.02311726 | 121 | -23.03068 | -0.6019874 | 0.6019874 | -0.3723547 | 372.3547 | 0.8727063 | 0.01504968 | 0.05798835 | [9 empty] | 0.6112016 | 0.01508839 | 0.04050808 | 36.62765
|  |  | 122 | -6.623246 | -0.4067629 | 0.4067629 | -1.526254 | 1526.254 | 3.577157 | 38156.34 | 3.577157 | 0.01016907 | 0.3517683 | [22 empty] | 122 | -6.655517 | -0.4065372 | 0.4065372 | -1.521334 | 1521.334 | 3.565627 | 38033.35 | 3.565627 | 0.01016343 | 0.3508291 | [9 empty] | 123 | -23.01593 | -0.6073839 | 0.6073839 | -2.405548 | 2914.354 | 6.830516 | 0.0151846 | 0.4498319 | 5.198072 | 0.01267401 | 0.4101362 | 542.8332 | 122 | -6.580058 | -0.6097369 | 0.6097369 | -0.8065004 | 806.5004 | 1.890235 | 20162.51 | 1.890235 | 0.01524342 | 0.1240033 | [22 empty] | 122 | -6.959002 | -0.6099354 | 0.6099354 | -1.728149 | 1728.149 | 4.050348 | 43203.71 | 4.050348 | 0.01524839 | 0.2656247 | [18 empty] | 4.050348 | 0.01524839 | 0.2656247 | 528.5801 | 122 | -8.634787 | -0.6098842 | 0.6098842 | -0.1478206 | 147.8206 | 0.3464546 | 3695.516 | 0.3464546 | 0.01524711 | 0.02272265 | 121 | -23.03068 | -0.6019874 | 0.6019874 | -0.3723547 | 372.3547 | 0.8727063 | 0.01504968 | 0.05798835 | [9 empty] | 0.6095805 | 0.01514839 | 0.0402406 | 79.78499
|  |  | 123 | -6.626539 | -0.4100562 | 0.4100562 | -1.524861 | 1524.861 | 3.573894 | 38121.53 | 3.573894 | 0.01025141 | 0.3486248 | [22 empty] | 123 | -6.658961 | -0.4099811 | 0.4099811 | -1.520235 | 1520.235 | 3.563051 | 38005.88 | 3.563051 | 0.01024953 | 0.3476308 | [9 empty] | 124 | -23.02083 | -0.6122822 | 0.6122822 | -2.497942 | 2928.373 | 6.863375 | 0.01530706 | 0.4483798 | 5.213213 | 0.01277829 | 0.4079742 | 365.7289 | 123 | -6.585057 | -0.614736 | 0.614736 | -0.8231642 | 823.1642 | 1.929291 | 20579.1 | 1.929291 | 0.0153684 | 0.1255362 | [22 empty] | 123 | -6.964146 | -0.6150799 | 0.6150799 | -1.778946 | 1778.946 | 4.169405 | 44473.65 | 4.169405 | 0.015377 | 0.2711456 | [18 empty] | 4.169405 | 0.015377 | 0.2711456 | 521.9316 | 123 | -8.637507 | -0.6126039 | 0.6126039 | -0.1483247 | 148.3247 | 0.3476359 | 3708.117 | 0.3476359 | 0.0153151 | 0.02269891 | [18 empty] | 0.3476359 | 0.0153151 | 0.02269891
|  |  | 124 | -6.629755 | -0.4132723 | 0.4132723 | -1.520945 | 1520.945 | 3.564716 | 38023.63 | 3.564716 | 0.01033181 | 0.3450234 | [22 empty] | 124 | -6.662149 | -0.4131688 | 0.4131688 | -1.519772 | 1519.772 | 3.561967 | 37994.31 | 3.561967 | 0.01032922 | 0.3448437 | [9 empty] | 125 | -23.02575 | -0.6172109 | 0.6172109 | -2.573208 | 183.9243 | 0.4310725 | 0.01543027 | 0.02793681 | 1.99652 | 0.01287975 | 0.1550123 | 205.706 | 124 | -6.590144 | -0.6198228 | 0.6198228 | -0.8382116 | 838.2116 | 1.964558 | 20955.29 | 1.964558 | 0.01549557 | 0.1267819 | [22 empty] | 124 | -6.969087 | -0.6200208 | 0.6200208 | -1.826693 | 1826.693 | 4.281312 | 45667.32 | 4.281312 | 0.01550052 | 0.2762044 | [18 empty] | 4.281312 | 0.01550052 | 0.2762044 | 541.6476 | 123 | -8.637507 | -0.6126039 | 0.6126039 | -0.1483247 | 148.3247 | 0.3476359 | 3708.117 | 0.3476359 | 0.0153151 | 0.02269891 | [6 empty] | 6.450779 | [8 empty] | 6.86339
|  |  | 125 | -6.633144 | -0.4166616 | 0.4166616 | -1.522953 | 1522.953 | 3.569422 | 38073.84 | 3.569422 | 0.01041654 | 0.3426687 | [22 empty] | 125 | -6.665476 | -0.4164959 | 0.4164959 | -1.519378 | 1519.378 | 3.561042 | 37984.44 | 3.561042 | 0.0104124 | 0.3420002 | [9 empty] | 126 | -23.03068 | -0.6221332 | 0.6221332 | -2.651271 | 181.5129 | 0.4254209 | 0.01555333 | 0.0273524 | 1.993231 | 0.01298286 | 0.1535279 | 208.2217 | 125 | -6.595086 | -0.6247648 | 0.6247648 | -0.8529427 | 852.9427 | 1.999084 | 21323.57 | 1.999084 | 0.01561912 | 0.1279896 | [22 empty] | 125 | -6.974084 | -0.6250171 | 0.6250171 | -1.873752 | 1873.752 | 4.391607 | 46843.81 | 4.391607 | 0.01562543 | 0.2810552 | [18 empty] | 4.391607 | 0.01562543 | 0.2810552 | 557.6885
|  |  | 126 | -6.636374 | -0.4198916 | 0.4198916 | -1.522116 | 1522.116 | 3.567458 | 38052.89 | 3.567458 | 0.01049729 | 0.3398457 | [22 empty] | 126 | -6.668676 | -0.419696 | 0.419696 | -1.520744 | 1520.744 | 3.564244 | 38018.6 | 3.564244 | 0.0104924 | 0.3396977 | [9 empty] | 127 | -23.03583 | -0.6272862 | 0.6272862 | -2.733388 | 181.8048 | 0.426105 | 0.01568215 | 0.02717133 | 1.995174 | 0.01308728 | 0.1524514 | 205.5195 | 126 | -6.60011 | -0.6297888 | 0.6297888 | -0.8693993 | 869.3993 | 2.037655 | 21734.98 | 2.037655 | 0.01574472 | 0.1294183 | [22 empty] | 126 | -6.979095 | -0.6300289 | 0.6300289 | -1.924423 | 1924.423 | 4.510367 | 48110.58 | 4.510367 | 0.01575072 | 0.2863594 | [18 empty] | 4.510367 | 0.01575072 | 0.2863594 | 558.1388 | [6 empty] | 6.128339 | [22 empty] | 5.446587 |  |  | 34149.64
|  |  | 127 | -6.639734 | -0.4232518 | 0.4232518 | -1.521273 | 1521.273 | 3.565483 | 38031.81 | 3.565483 | 0.01058129 | 0.3369609 | [22 empty] | 127 | -6.672148 | -0.4231685 | 0.4231685 | -1.520499 | 1520.499 | 3.56367 | 38012.48 | 3.56367 | 0.01057921 | 0.3368558 | [9 empty] | 128 | -23.0406 | -0.6320554 | 0.6320554 | -2.817522 | 181.566 | 0.4255453 | 0.01580139 | 0.02693088 | 1.994607 | 0.0131903 | 0.1512178 | 210.3063 | 127 | -6.60515 | -0.6348296 | 0.6348296 | -0.8822234 | 882.2234 | 2.067711 | 22055.59 | 2.067711 | 0.01587074 | 0.1302845 | [22 empty] | 127 | -6.983984 | -0.6349173 | 0.6349173 | -1.972738 | 1972.738 | 4.623604 | 49318.44 | 4.623604 | 0.01587293 | 0.2912886 | [18 empty] | 4.623604 | 0.01587293 | 0.2912886 | 589.7391 | [29 empty] | 6.480836
|  |  | 128 | -6.643163 | -0.4266799 | 0.4266799 | -1.521369 | 1521.369 | 3.56571 | 38034.24 | 3.56571 | 0.010667 | 0.3342749 | [22 empty] | 128 | -6.675413 | -0.426433 | 0.426433 | -1.522279 | 1522.279 | 3.567841 | 38056.97 | 3.567841 | 0.01066083 | 0.3346684 | [9 empty] | 129 | -23.04577 | -0.6372239 | 0.6372239 | -2.914354 | 180.6343 | 0.4233616 | 0.0159306 | 0.02657538 | 1.995601 | 0.01329571 | 0.1500936 | 207.2882 | 128 | -6.610145 | -0.6398237 | 0.6398237 | -0.894817 | 894.817 | 2.097227 | 22370.42 | 2.097227 | 0.01599559 | 0.1311128 | [22 empty] | 128 | -6.989019 | -0.6399527 | 0.6399527 | -2.024963 | 2024.963 | 4.746006 | 50624.06 | 4.746006 | 0.01599882 | 0.2966473 | [18 empty] | 4.746006 | 0.01599882 | 0.2966473 | 364.8752
|  |  | 129 | -6.646488 | -0.4300053 | 0.4300053 | -1.521179 | 1521.179 | 3.565264 | 38029.48 | 3.565264 | 0.01075013 | 0.3316484 | [22 empty] | 129 | -6.678892 | -0.4299122 | 0.4299122 | -1.521935 | 1521.935 | 3.567035 | 38048.38 | 3.567035 | 0.01074781 | 0.331885 | [9 empty] | 130 | -23.0506 | -0.6420546 | 0.6420546 | -2.928373 | 180.8958 | 0.4239746 | 0.01605137 | 0.02641361 | 1.995505 | 0.01339959 | 0.1489229 | 212.1104 | 129 | -6.615121 | -0.6448003 | 0.6448003 | -0.9091979 | 909.1979 | 2.130933 | 22729.95 | 2.130933 | 0.01612001 | 0.1321918 | [22 empty] | 129 | -6.994647 | -0.6455802 | 0.6455802 | -0.188146 | 188.146 | 0.4409671 | 4703.649 | 0.4409671 | 0.01613951 | 0.02732222 | [18 empty] | 0.4409671 | 0.01613951 | 0.02732222 | 49.19593
|  |  | 130 | -6.649697 | -0.4332149 | 0.4332149 | -1.519402 | 1519.402 | 3.561098 | 37985.05 | 3.561098 | 0.01083037 | 0.3288067 | [22 empty] | 130 | -6.68203 | -0.4330503 | 0.4330503 | -1.521762 | 1521.762 | 3.56663 | 38044.05 | 3.56663 | 0.01082626 | 0.3294425 | [9 empty] | 131 | -23.05596 | -0.6474166 | 0.6474166 | -0.1839243 | 182.4657 | 0.4276539 | 0.01618541 | 0.02642218 | 1.997142 | 0.01350584 | 0.1478725 | 212.6213 | 130 | -6.620128 | -0.6498075 | 0.6498075 | -0.9204552 | 920.4552 | 2.157317 | 23011.38 | 2.157317 | 0.01624519 | 0.1327973 | [22 empty] | 130 | -6.999204 | -0.6501375 | 0.6501375 | -0.1803234 | 180.3234 | 0.422633 | 4508.086 | 0.422633 | 0.01625344 | 0.02600268 | [18 empty] | 0.422633 | 0.01625344 | 0.02600268 | 51.57917
|  |  | 131 | -6.653307 | -0.4368241 | 0.4368241 | -1.520824 | 1520.824 | 3.564432 | 38020.61 | 3.564432 | 0.0109206 | 0.3263952 | [22 empty] | 131 | -6.68559 | -0.4366099 | 0.4366099 | -1.521425 | 1521.425 | 3.565841 | 38035.63 | 3.565841 | 0.01091525 | 0.3266844 | [9 empty] | 132 | -23.06092 | -0.6523781 | 0.6523781 | -0.1815129 | 181.2138 | 0.4247198 | 0.01630945 | 0.02604133 | 1.99528 | 0.01361235 | 0.1465787 | 201.0172 | 131 | -6.625113 | -0.6547926 | 0.6547926 | -0.9360598 | 936.0598 | 2.19389 | 23401.5 | 2.19389 | 0.01636982 | 0.1340205 | [22 empty] | 131 | -7.004093 | -0.6550267 | 0.6550267 | -0.1797693 | 179.7693 | 0.4213343 | 4494.232 | 0.4213343 | 0.01637567 | 0.02572929 | [18 empty] | 0.4213343 | 0.01637567 | 0.02572929 | 52.78452
|  |  | 132 | -6.656574 | -0.4400918 | 0.4400918 | -1.519877 | 1519.877 | 3.562212 | 37996.93 | 3.562212 | 0.0110023 | 0.3237699 | [22 empty] | 132 | -6.688664 | -0.439684 | 0.439684 | -1.523001 | 1523.001 | 3.569535 | 38075.04 | 3.569535 | 0.0109921 | 0.3247364 | [9 empty] | 133 | -23.0659 | -0.657361 | 0.657361 | -0.1818048 | 180.7373 | 0.4236031 | 0.01643403 | 0.02577598 | 1.996569 | 0.01371306 | 0.1455961 | 203.7866 | 132 | -6.630196 | -0.6598754 | 0.6598754 | -0.9513373 | 951.3373 | 2.229697 | 23783.43 | 2.229697 | 0.01649689 | 0.1351586 | [22 empty] | 132 | -7.009111 | -0.6600444 | 0.6600444 | -0.1793062 | 179.3062 | 0.420249 | 4482.656 | 0.420249 | 0.01650111 | 0.02546792 | [18 empty] | 0.420249 | 0.01650111 | 0.02546792 | 51.91129
|  |  | 133 | -6.659657 | -0.4431748 | 0.4431748 | -1.51889 | 1518.89 | 3.559898 | 37972.25 | 3.559898 | 0.01107937 | 0.3213087 | [22 empty] | 133 | -6.692026 | -0.4430465 | 0.4430465 | -1.525682 | 1525.682 | 3.575816 | 38142.04 | 3.575816 | 0.01107616 | 0.3228389 | [9 empty] | 134 | -23.0707 | -0.6621561 | 0.6621561 | -0.181566 | 181.3678 | 0.4250808 | 0.0165539 | 0.02567859 | 2.000449 | 0.01381503 | 0.1448023 | 216.5642 | 133 | -6.635164 | -0.6648427 | 0.6648427 | -0.969314 | 969.314 | 2.27183 | 24232.85 | 2.27183 | 0.01662107 | 0.1366837 | [22 empty] | 133 | -7.014028 | -0.664961 | 0.664961 | -0.1810834 | 181.0834 | 0.4244142 | 4527.085 | 0.4244142 | 0.01662403 | 0.02553017 | [18 empty] | 0.4244142 | 0.01662403 | 0.02553017 | 53.826
|  |  | 134 | -6.663217 | -0.4467346 | 0.4467346 | -1.520027 | 1520.027 | 3.562563 | 38000.68 | 3.562563 | 0.01116837 | 0.318987 | [22 empty] | 134 | -6.695457 | -0.446477 | 0.446477 | -1.540918 | 1540.918 | 3.611527 | 38522.95 | 3.611527 | 0.01116193 | 0.3235577 | [9 empty] | 135 | -23.07589 | -0.6673497 | 0.6673497 | -0.1806343 | 180.5749 | 0.4232224 | 0.01668374 | 0.02536735 | 2.017375 | 0.01392283 | 0.1448968 | 208.0361 | 134 | -6.640096 | -0.6697756 | 0.6697756 | -0.9887747 | 988.7747 | 2.317441 | 24719.37 | 2.317441 | 0.01674439 | 0.138401 | [22 empty] | 134 | -7.019106 | -0.6700391 | 0.6700391 | -0.1807187 | 180.7187 | 0.4235594 | 4517.967 | 0.4235594 | 0.01675098 | 0.02528565 | [18 empty] | 0.4235594 | 0.01675098 | 0.02528565 | 29.79963
|  |  | 135 | -6.666398 | -0.4499156 | 0.4499156 | -1.519839 | 1519.839 | 3.562122 | 37995.96 | 3.562122 | 0.01124789 | 0.3166924 | [22 empty] | 135 | -6.698769 | -0.4497895 | 0.4497895 | -1.553668 | 1553.668 | 3.64141 | 38841.71 | 3.64141 | 0.01124474 | 0.3238324 | [9 empty] | 136 | -23.0808 | -0.6722543 | 0.6722543 | -0.1808958 | 181.533 | 0.425468 | 0.01680636 | 0.0253159 | 2.033439 | 0.01402555 | 0.1449811 | 215.8806 | 135 | -6.645127 | -0.6748058 | 0.6748058 | -1.013043 | 1013.043 | 2.374319 | 25326.07 | 2.374319 | 0.01687014 | 0.1407409 | [22 empty] | 135 | -7.02193 | -0.6728634 | 0.6728634 | -0.1794238 | 179.4238 | 0.4205244 | 4485.594 | 0.4205244 | 0.01682159 | 0.0249991 | [18 empty] | 0.4205244 | 0.01682159 | 0.0249991 | 0
|  |  | 136 | -6.669649 | -0.4531667 | 0.4531667 | -1.519657 | 1519.657 | 3.561695 | 37991.41 | 3.561695 | 0.01132917 | 0.3143828 | [22 empty] | 136 | -6.702182 | -0.4532019 | 0.4532019 | -1.570248 | 1570.248 | 3.680269 | 39256.2 | 3.680269 | 0.01133005 | 0.3248238 | [9 empty] | 137 | -23.08584 | -0.6772977 | 0.6772977 | -0.1824657 | 180.2716 | 0.4225117 | 0.01693244 | 0.02495279 | 2.05139 | 0.01413125 | 0.145167 | 221.0934 | 136 | -6.650073 | -0.679752 | 0.679752 | -1.041061 | 1041.061 | 2.439986 | 26026.52 | 2.439986 | 0.0169938 | 0.143581 | [22 empty] | 135 | -7.02193 | -0.6728634 | 0.6728634 | -0.1794238 | 179.4238 | 0.4205244 | 4485.594 | 0.4205244 | 0.01682159 | 0.0249991 | [18 empty] | 0.4205244 | 0.01682159 | 0.0249991
|  |  | 137 | -6.673198 | -0.4567158 | 0.4567158 | -1.521393 | 1521.393 | 3.565766 | 38034.84 | 3.565766 | 0.0114179 | 0.3122962 | [22 empty] | 137 | -6.705601 | -0.456621 | 0.456621 | -1.588705 | 1588.705 | 3.723528 | 39717.63 | 3.723528 | 0.01141552 | 0.326181 | [9 empty] | 138 | -23.091 | -0.6824547 | 0.6824547 | -0.1812138 | 180.655 | 0.4234101 | 0.01706137 | 0.02481689 | 2.073469 | 0.01423845 | 0.1456247 | 212.8281 | 137 | -6.655054 | -0.6847329 | 0.6847329 | -1.073819 | 1073.819 | 2.516763 | 26845.48 | 2.516763 | 0.01711832 | 0.1470216
|  |  | 138 | -6.676383 | -0.4599005 | 0.4599005 | -1.522348 | 1522.348 | 3.568002 | 38058.69 | 3.568002 | 0.01149751 | 0.3103282 | [22 empty] | 138 | -6.708639 | -0.4596592 | 0.4596592 | -1.614206 | 1614.206 | 3.783296 | 40355.15 | 3.783296 | 0.01149148 | 0.3292262 | [9 empty] | 139 | -23.09611 | -0.6875708 | 0.6875708 | -0.1807373 | 179.9736 | 0.4218132 | 0.01718927 | 0.02453933 | 2.102554 | 0.01434037 | 0.1466178 | 213.2296 | 138 | -6.660155 | -0.6898338 | 0.6898338 | -1.109578 | 1109.578 | 2.600574 | 27739.45 | 2.600574 | 0.01724585 | 0.1507942 | [28 empty] | 4.746006 | [22 empty] | 5.593886 |  |  | 35726.09
|  |  | 139 | -6.679848 | -0.463365 | 0.463365 | -1.521491 | 1521.491 | 3.565994 | 38037.27 | 3.565994 | 0.01158412 | 0.3078346 | [22 empty] | 139 | -6.712045 | -0.4630651 | 0.4630651 | -1.648414 | 1648.414 | 3.86347 | 41210.35 | 3.86347 | 0.01157663 | 0.3337302 | [9 empty] | 140 | -23.10074 | -0.6921996 | 0.6921996 | -0.1813678 | 180.7837 | 0.4237118 | 0.01730499 | 0.02448494 | 2.143591 | 0.01444081 | 0.1484398 | 229.9748 | 139 | -6.665012 | -0.6946914 | 0.6946914 | -1.145185 | 1145.185 | 2.684028 | 28629.63 | 2.684028 | 0.01736729 | 0.1545451 | [51 empty] | 6.174781
|  |  | 140 | -6.68303 | -0.4665474 | 0.4665474 | -1.52449 | 1524.49 | 3.573023 | 38112.24 | 3.573023 | 0.01166368 | 0.3063374 | [22 empty] | 140 | -6.715525 | -0.466545 | 0.466545 | -1.688772 | 1688.772 | 3.958058 | 42219.29 | 3.958058 | 0.01166362 | 0.3393506 | [9 empty] | 141 | -23.10575 | -0.69721 | 0.69721 | -0.1805749 | 180.2947 | 0.4225658 | 0.01743025 | 0.02424324 | 2.190312 | 0.01454694 | 0.1505686 | 230.1199 | 140 | -6.670138 | -0.6998169 | 0.6998169 | -1.18553 | 1185.53 | 2.778586 | 29638.26 | 2.778586 | 0.01749542 | 0.1588179
|  |  | 141 | -6.686427 | -0.4699442 | 0.4699442 | -1.532302 | 1532.302 | 3.591333 | 38307.56 | 3.591333 | 0.01174861 | 0.3056817 | [22 empty] | 141 | -6.718862 | -0.4698826 | 0.4698826 | -1.723742 | 1723.742 | 4.040021 | 43093.56 | 4.040021 | 0.01174707 | 0.3439175 | [9 empty] | 142 | -23.11074 | -0.7021977 | 0.7021977 | -0.181533 | 181.102 | 0.4244578 | 0.01755494 | 0.02417882 | 2.23224 | 0.014651 | 0.1523609 | 225.4815 | 141 | -6.675199 | -0.7048782 | 0.7048782 | -1.223481 | 1223.481 | 2.867534 | 30587.03 | 2.867534 | 0.01762195 | 0.1627251
|  |  | 142 | -6.689814 | -0.4733319 | 0.4733319 | -1.543288 | 1543.288 | 3.617082 | 38582.2 | 3.617082 | 0.0118333 | 0.3056698 | [22 empty] | 142 | -6.722147 | -0.4731672 | 0.4731672 | -1.76024 | 1760.24 | 4.125561 | 44005.99 | 4.125561 | 0.01182918 | 0.3487614 | [9 empty] | 143 | -23.11586 | -0.7073128 | 0.7073128 | -0.1802716 | 0 | 0 | 0.01768282 | 0 | 2.062781 | 0.014756 | 0.1397927 | 204.5567 | 142 | -6.680122 | -0.7098013 | 0.7098013 | -1.257717 | 1257.717 | 2.947774 | 31442.92 | 2.947774 | 0.01774503 | 0.1661183
|  |  | 143 | -6.693115 | -0.4766321 | 0.4766321 | -1.557901 | 1557.901 | 3.65133 | 38947.52 | 3.65133 | 0.0119158 | 0.3064275 | [22 empty] | 143 | -6.725283 | -0.4763031 | 0.4763031 | -1.794058 | 1794.058 | 4.204825 | 44851.46 | 4.204825 | 0.01190758 | 0.3531217 | [9 empty] | 144 | -23.12058 | -0.7120347 | 0.7120347 | -0.180655 | 0 | 0 | 0.01780087 | 0 | 2.102412 | 0.01485422 | 0.1415363 | 226.3633 | 143 | -6.685115 | -0.714794 | 0.714794 | -1.29254 | 1292.54 | 3.029391 | 32313.51 | 3.029391 | 0.01786985 | 0.1695253
|  |  | 144 | -6.696398 | -0.4799156 | 0.4799156 | -1.569638 | 1569.638 | 3.678838 | 39240.94 | 3.678838 | 0.01199789 | 0.3066238 | [22 empty] | 144 | -6.728764 | -0.4797839 | 0.4797839 | -1.831018 | 1831.018 | 4.291448 | 45775.45 | 4.291448 | 0.0119946 | 0.3577818 | [9 empty] | 145 | -23.12562 | -0.7170796 | 0.7170796 | -0.1799736 | 0 | 0 | 0.01792699 | 0 | 2.145724 | 0.01496079 | 0.1434231 | 234.0042 | 144 | -6.690209 | -0.7198879 | 0.7198879 | -1.324012 | 1324.012 | 3.103153 | 33100.3 | 3.103153 | 0.0179972 | 0.1724242
|  |  | 145 | -6.699684 | -0.4832016 | 0.4832016 | -1.578603 | 1578.603 | 3.699852 | 39465.09 | 3.699852 | 0.01208004 | 0.3062781 | [22 empty] | 145 | -6.732223 | -0.4832428 | 0.4832428 | -1.86967 | 1869.67 | 4.382039 | 46741.75 | 4.382039 | 0.01208107 | 0.3627195 | [9 empty] | 146 | -23.1308 | -0.7222541 | 0.7222541 | -0.1807837 | 0 | 0 | 0.01805635 | 0 | 2.191019 | 0.01506871 | 0.1454019 | 231.7854 | 145 | -6.695099 | -0.7247784 | 0.7247784 | -1.355559 | 1355.559 | 3.177091 | 33888.97 | 3.177091 | 0.01811946 | 0.1753414
|  |  | 146 | -6.703031 | -0.4865482 | 0.4865482 | -1.595651 | 1595.651 | 3.739807 | 39891.27 | 3.739807 | 0.0121637 | 0.3074563 | [22 empty] | 146 | -6.735582 | -0.4866021 | 0.4866021 | -1.901894 | 1901.894 | 4.457565 | 47547.36 | 4.457565 | 0.01216505 | 0.3664238 | [9 empty] | 147 | -23.13583 | -0.7272855 | 0.7272855 | -0.1802947 | 0 | 0 | 0.01818214 | 0 | 2.228782 | 0.0151736 | 0.1468856 | 226.1726 | 146 | -6.70006 | -0.7297393 | 0.7297393 | -1.385772 | 1385.772 | 3.247903 | 34644.3 | 3.247903 | 0.01824348 | 0.1780309
|  |  | 147 | -6.706384 | -0.4899014 | 0.4899014 | -1.615437 | 1615.437 | 3.786179 | 40385.91 | 3.786179 | 0.01224753 | 0.3091381 | [22 empty] | 147 | -6.73874 | -0.48976 | 0.48976 | -1.929432 | 1929.432 | 4.522105 | 48235.79 | 4.522105 | 0.012244 | 0.3693324 | [9 empty] | 148 | -23.14073 | -0.7321876 | 0.7321876 | -0.181102 | 0 | 0 | 0.01830469 | 0 | 2.261053 | 0.01527434 | 0.1480294 |  | 147 | -6.705073 | -0.734752 | 0.734752 | -1.416703 | 1416.703 | 3.320398 | 35417.58 | 3.320398 | 0.0183688 | 0.180763
|  |  | 148 | -6.709842 | -0.4933595 | 0.4933595 | -1.637072 | 1637.072 | 3.836889 | 40926.81 | 3.836889 | 0.01233399 | 0.3110826 | [22 empty] | 148 | -6.742126 | -0.4931463 | 0.4931463 | -1.964452 | 1964.452 | 4.604186 | 49111.31 | 4.604186 | 0.01232866 | 0.3734539 | [22 empty] | 148 | -6.710102 | -0.7397812 | 0.7397812 | -1.449035 | 1449.035 | 3.396176 | 36225.88 | 3.396176 | 0.01849453 | 0.1836314
|  |  | 149 | -6.713036 | -0.4965535 | 0.4965535 | -1.655316 | 1655.316 | 3.879647 | 41382.9 | 3.879647 | 0.01241384 | 0.312526 | [22 empty] | 149 | -6.745291 | -0.4963108 | 0.4963108 | -1.990377 | 1990.377 | 4.664946 | 49759.43 | 4.664946 | 0.01240777 | 0.3759698 | [15 empty] | 6.863375 |  |  | 5.213213 |  |  | 34916.89 | 149 | -6.715174 | -0.744853 | 0.744853 | -1.481144 | 1481.144 | 3.471431 | 37028.6 | 3.471431 | 0.01862133 | 0.1864223
|  |  | 150 | -6.716421 | -0.499938 | 0.499938 | -1.676911 | 1676.911 | 3.93026 | 41922.77 | 3.93026 | 0.01249845 | 0.3144598 | [22 empty] | 150 | -6.748818 | -0.499838 | 0.499838 | -2.031213 | 2031.213 | 4.760655 | 50780.32 | 4.760655 | 0.01249595 | 0.3809759 | [18 empty] | 7.531914 |  |  |  | 150 | -6.720071 | -0.7497503 | 0.7497503 | -1.508161 | 1508.161 | 3.534753 | 37704.04 | 3.534753 | 0.01874376 | 0.188583
|  |  | 151 | -6.719723 | -0.5032406 | 0.5032406 | -1.696592 | 1696.592 | 3.976388 | 42414.81 | 3.976388 | 0.01258102 | 0.3160626 | [22 empty] | 151 | -6.752195 | -0.5032147 | 0.5032147 | -2.069197 | 2069.197 | 4.849681 | 51729.93 | 4.849681 | 0.01258037 | 0.3854959 | [22 empty] | 151 | -6.725048 | -0.7547274 | 0.7547274 | -1.522107 | 1522.107 | 3.567439 | 38052.69 | 3.567439 | 0.01886819 | 0.1890717
|  |  | 152 | -6.723148 | -0.5066653 | 0.5066653 | -1.717153 | 1717.153 | 4.024578 | 42928.83 | 4.024578 | 0.01266663 | 0.3177307 | [22 empty] | 152 | -6.755333 | -0.5063528 | 0.5063528 | -2.10303 | 2103.03 | 4.928976 | 52575.74 | 4.928976 | 0.01265882 | 0.3893708 | [22 empty] | 152 | -6.730195 | -0.7598737 | 0.7598737 | -1.524652 | 1524.652 | 3.573404 | 38116.31 | 3.573404 | 0.01899684 | 0.1881051
|  |  | 153 | -6.726471 | -0.509988 | 0.509988 | -1.738265 | 1738.265 | 4.074058 | 43456.62 | 4.074058 | 0.0127497 | 0.3195415 | [22 empty] | 153 | -6.75879 | -0.50981 | 0.50981 | -2.145132 | 2145.132 | 5.027653 | 53628.3 | 5.027653 | 0.01274525 | 0.3944727 | [22 empty] | 153 | -6.735036 | -0.7647152 | 0.7647152 | -1.525477 | 1525.477 | 3.575336 | 38136.92 | 3.575336 | 0.01911788 | 0.1870153
|  |  | 154 | -6.729901 | -0.5134179 | 0.5134179 | -1.758661 | 1758.661 | 4.121863 | 43966.54 | 4.121863 | 0.01283545 | 0.3211312 | [22 empty] | 154 | -6.761933 | -0.5129531 | 0.5129531 | -2.179829 | 2179.829 | 5.108973 | 54495.72 | 5.108973 | 0.01282383 | 0.3983969 | [22 empty] | 154 | -6.740207 | -0.7698858 | 0.7698858 | -1.525396 | 1525.396 | 3.575147 | 38134.9 | 3.575147 | 0.01924715 | 0.1857494
|  |  | 155 | -6.733215 | -0.5167327 | 0.5167327 | -1.779179 | 1779.179 | 4.16995 | 44479.46 | 4.16995 | 0.01291832 | 0.3227936 | [22 empty] | 155 | -6.765444 | -0.5164642 | 0.5164642 | -2.223407 | 2223.407 | 5.211111 | 55585.18 | 5.211111 | 0.0129116 | 0.403599 | [22 empty] | 155 | -6.745189 | -0.7748678 | 0.7748678 | -1.526761 | 1526.761 | 3.578346 | 38169.02 | 3.578346 | 0.01937169 | 0.1847203
|  |  | 156 | -6.736402 | -0.5199194 | 0.5199194 | -1.799225 | 1799.225 | 4.216933 | 44980.62 | 4.216933 | 0.01299798 | 0.3244298 | [22 empty] | 156 | -6.76873 | -0.5197502 | 0.5197502 | -2.260936 | 2260.936 | 5.299069 | 56523.4 | 5.299069 | 0.01299375 | 0.4078166 | [22 empty] | 156 | -6.750208 | -0.7798869 | 0.7798869 | -1.525501 | 1525.501 | 3.575394 | 38137.53 | 3.575394 | 0.01949717 | 0.1833801
|  |  | 157 | -6.739872 | -0.5233893 | 0.5233893 | -1.818522 | 1818.522 | 4.262162 | 45463.06 | 4.262162 | 0.01308473 | 0.3257355 | [22 empty] | 157 | -6.772029 | -0.5230487 | 0.5230487 | -2.302624 | 2302.624 | 5.396775 | 57565.6 | 5.396775 | 0.01307622 | 0.4127169 | [22 empty] | 157 | -6.755127 | -0.7848061 | 0.7848061 | -1.523697 | 1523.697 | 3.571164 | 38092.42 | 3.571164 | 0.01962015 | 0.1820151
|  |  | 158 | -6.743317 | -0.5268343 | 0.5268343 | -1.838794 | 1838.794 | 4.309673 | 45969.85 | 4.309673 | 0.01317086 | 0.3272128 | [22 empty] | 158 | -6.775324 | -0.526344 | 0.526344 | -2.341134 | 2341.134 | 5.487034 | 58528.36 | 5.487034 | 0.0131586 | 0.4169922 | [22 empty] | 158 | -6.760205 | -0.7898842 | 0.7898842 | -1.522951 | 1522.951 | 3.569416 | 38073.77 | 3.569416 | 0.01974711 | 0.1807564
|  |  | 159 | -6.746306 | -0.5298229 | 0.5298229 | -1.854925 | 1854.925 | 4.347481 | 46373.14 | 4.347481 | 0.01324557 | 0.3282215 | [22 empty] | 159 | -6.778899 | -0.5299187 | 0.5299187 | -2.387641 | 2387.641 | 5.596034 | 59691.03 | 5.596034 | 0.01324797 | 0.422407 | [22 empty] | 159 | -6.765131 | -0.7948103 | 0.7948103 | -1.52252 | 1522.52 | 3.568406 | 38063 | 3.568406 | 0.01987026 | 0.1795853
|  |  | 160 | -6.749846 | -0.5333637 | 0.5333637 | -1.879152 | 1879.152 | 4.404262 | 46978.79 | 4.404262 | 0.01333409 | 0.3303008 | [22 empty] | 160 | -6.782118 | -0.5331385 | 0.5331385 | -2.429887 | 2429.887 | 5.695048 | 60747.18 | 5.695048 | 0.01332846 | 0.4272847 | [22 empty] | 160 | -6.770173 | -0.7998523 | 0.7998523 | -1.522341 | 1522.341 | 3.567986 | 38058.52 | 3.567986 | 0.01999631 | 0.1784322
|  |  | 161 | -6.753169 | -0.5366863 | 0.5366863 | -1.895738 | 1895.738 | 4.443136 | 47393.45 | 4.443136 | 0.01341716 | 0.3311533 | [22 empty] | 161 | -6.785419 | -0.5364392 | 0.5364392 | -2.471823 | 2471.823 | 5.793336 | 61795.58 | 5.793336 | 0.01341098 | 0.4319845 | [22 empty] | 161 | -6.775186 | -0.8048654 | 0.8048654 | -1.522868 | 1522.868 | 3.569223 | 38071.71 | 3.569223 | 0.02012164 | 0.1773823
|  |  | 162 | -6.756358 | -0.5398753 | 0.5398753 | -1.914766 | 1914.766 | 4.487733 | 47869.16 | 4.487733 | 0.01349688 | 0.3325015 | [22 empty] | 162 | -6.788731 | -0.539751 | 0.539751 | -2.511797 | 2511.797 | 5.887024 | 62794.93 | 5.887024 | 0.01349377 | 0.4362771 | [22 empty] | 162 | -6.780061 | -0.8097399 | 0.8097399 | -1.522104 | 1522.104 | 3.567431 | 38052.59 | 3.567431 | 0.0202435 | 0.176226
|  |  | 163 | -6.759878 | -0.5433957 | 0.5433957 | -1.936464 | 1936.464 | 4.538587 | 48411.59 | 4.538587 | 0.01358489 | 0.3340907 | [22 empty] | 163 | -6.792138 | -0.5431578 | 0.5431578 | -2.554689 | 2554.689 | 5.987551 | 63867.22 | 5.987551 | 0.01357894 | 0.4409438 | [22 empty] | 163 | -6.785086 | -0.814765 | 0.814765 | -1.521753 | 1521.753 | 3.566609 | 38043.82 | 3.566609 | 0.02036913 | 0.1750988
|  |  | 164 | -6.763208 | -0.5467252 | 0.5467252 | -1.958096 | 1958.096 | 4.589288 | 48952.4 | 4.589288 | 0.01366813 | 0.3357656 | [22 empty] | 164 | -6.79539 | -0.5464105 | 0.5464105 | -2.59707 | 2597.07 | 6.086882 | 64926.74 | 6.086882 | 0.01366026 | 0.4455904 | [22 empty] | 164 | -6.790048 | -0.8197267 | 0.8197267 | -1.522542 | 1522.542 | 3.568459 | 38063.56 | 3.568459 | 0.02049317 | 0.1741292
|  |  | 165 | -6.766335 | -0.5498525 | 0.5498525 | -1.975657 | 1975.657 | 4.630447 | 49391.43 | 4.630447 | 0.01374631 | 0.3368501 | [22 empty] | 165 | -6.798721 | -0.5497412 | 0.5497412 | -2.640766 | 2640.766 | 6.189296 | 66019.16 | 6.189296 | 0.01374353 | 0.4503425 | [22 empty] | 165 | -6.795202 | -0.8248812 | 0.8248812 | -1.523202 | 1523.202 | 3.570004 | 38080.04 | 3.570004 | 0.02062203 | 0.173116
|  |  | 166 | -6.771036 | -0.5545531 | 0.5545531 | -2.014189 | 2014.189 | 4.720756 | 50354.73 | 4.720756 | 0.01386383 | 0.3405088 | [22 empty] | 166 | -6.802216 | -0.5532364 | 0.5532364 | -2.687844 | 2687.844 | 6.299633 | 67196.09 | 6.299633 | 0.01383091 | 0.4554749 | [22 empty] | 166 | -6.800104 | -0.8297829 | 0.8297829 | -1.526851 | 1526.851 | 3.578556 | 38171.27 | 3.578556 | 0.02074457 | 0.1725057
|  |  | 167 | -6.773675 | -0.5571928 | 0.5571928 | -2.022303 | 2022.303 | 4.739772 | 50557.56 | 4.739772 | 0.01392982 | 0.3402608 | [22 empty] | 167 | -6.805638 | -0.556658 | 0.556658 | -2.73033 | 2730.33 | 6.39921 | 68258.24 | 6.39921 | 0.01391645 | 0.4598306 | [22 empty] | 167 | -6.805007 | -0.8346864 | 0.8346864 | -1.547447 | 1547.447 | 3.626829 | 38686.17 | 3.626829 | 0.02086716 | 0.1738056
|  |  | 168 | -6.776605 | -0.560122 | 0.560122 | -2.042088 | 2042.088 | 4.786144 | 51052.2 | 4.786144 | 0.01400305 | 0.341793 | [22 empty] | 168 | -6.808716 | -0.5597361 | 0.5597361 | -2.769331 | 2769.331 | 6.490618 | 69233.26 | 6.490618 | 0.0139934 | 0.4638342 | [22 empty] | 168 | -6.810139 | -0.8398185 | 0.8398185 | -1.567481 | 1567.481 | 3.673784 | 39187.03 | 3.673784 | 0.02099546 | 0.1749799
|  |  | 169 | -6.78 | -0.5635175 | 0.5635175 | -2.065503 | 2065.503 | 4.841024 | 51637.59 | 4.841024 | 0.01408794 | 0.343629 | [22 empty] | 169 | -6.812077 | -0.5630972 | 0.5630972 | -2.813818 | 2813.818 | 6.594885 | 70345.44 | 6.594885 | 0.01407743 | 0.4684723 | [22 empty] | 169 | -6.815161 | -0.8448406 | 0.8448406 | -1.589699 | 1589.699 | 3.725857 | 39742.48 | 3.725857 | 0.02112101 | 0.1764052
|  |  | 170 | -6.783189 | -0.5667068 | 0.5667068 | -2.08482 | 2084.82 | 4.886296 | 52120.49 | 4.886296 | 0.01416767 | 0.3448906 | [22 empty] | 170 | -6.815431 | -0.5664509 | 0.5664509 | -2.856999 | 2856.999 | 6.696092 | 71424.98 | 6.696092 | 0.01416127 | 0.4728453 | [22 empty] | 170 | -6.820176 | -0.8498549 | 0.8498549 | -1.631307 | 1631.307 | 3.823375 | 40782.67 | 3.823375 | 0.02124637 | 0.1799543
|  |  | 171 | -6.786591 | -0.5701088 | 0.5701088 | -2.108243 | 2108.243 | 4.941194 | 52706.07 | 4.941194 | 0.01425272 | 0.3466843 | [22 empty] | 171 | -6.818947 | -0.5699674 | 0.5699674 | -2.905535 | 2905.535 | 6.809848 | 72638.37 | 6.809848 | 0.01424919 | 0.4779114 | [22 empty] | 171 | -6.825127 | -0.8548059 | 0.8548059 | -1.671634 | 1671.634 | 3.917892 | 41790.85 | 3.917892 | 0.02137015 | 0.1833348
|  |  | 172 | -6.789834 | -0.5733516 | 0.5733516 | -2.127898 | 2127.898 | 4.98726 | 53197.44 | 4.98726 | 0.01433379 | 0.3479373 | [22 empty] | 172 | -6.822177 | -0.5731967 | 0.5731967 | -2.947568 | 2947.568 | 6.908363 | 73689.21 | 6.908363 | 0.01432992 | 0.4820937 | [22 empty] | 172 | -6.830238 | -0.8599171 | 0.8599171 | -1.70958 | 1709.58 | 4.006828 | 42739.5 | 4.006828 | 0.02149793 | 0.1863821
|  |  | 173 | -6.793172 | -0.5766893 | 0.5766893 | -2.152047 | 2152.047 | 5.04386 | 53801.18 | 5.04386 | 0.01441723 | 0.3498494 | [22 empty] | 173 | -6.825458 | -0.5764785 | 0.5764785 | -2.993114 | 2993.114 | 7.01511 | 74827.84 | 7.01511 | 0.01441196 | 0.486756 | [22 empty] | 173 | -6.834992 | -0.8646715 | 0.8646715 | -1.733809 | 1733.809 | 4.063614 | 43345.21 | 4.063614 | 0.02161679 | 0.1879842
|  |  | 174 | -6.796414 | -0.5799313 | 0.5799313 | -2.174705 | 2174.705 | 5.096964 | 54367.62 | 5.096964 | 0.01449828 | 0.3515564 | [22 empty] | 174 | -6.82872 | -0.5797401 | 0.5797401 | -3.029389 | 3029.389 | 7.10013 | 75734.72 | 7.10013 | 0.0144935 | 0.4898837 | [22 empty] | 174 | -6.84005 | -0.8697288 | 0.8697288 | -1.765622 | 1765.622 | 4.138177 | 44140.55 | 4.138177 | 0.02174322 | 0.1903203
|  |  | 175 | -6.799665 | -0.5831826 | 0.5831826 | -2.195671 | 2195.671 | 5.146103 | 54891.77 | 5.146103 | 0.01457956 | 0.3529669 | [22 empty] | 175 | -6.832066 | -0.583086 | 0.583086 | -3.072433 | 3072.433 | 7.201016 | 76810.83 | 7.201016 | 0.01457715 | 0.4939934 | [22 empty] | 175 | -6.845151 | -0.8748298 | 0.8748298 | -1.800729 | 1800.729 | 4.220459 | 45018.22 | 4.220459 | 0.02187074 | 0.1929728
|  |  | 176 | -6.803069 | -0.5865866 | 0.5865866 | -2.219783 | 2219.783 | 5.202616 | 55494.57 | 5.202616 | 0.01466466 | 0.3547723 | [22 empty] | 176 | -6.835403 | -0.5864235 | 0.5864235 | -3.120998 | 3120.998 | 7.314838 | 78024.94 | 7.314838 | 0.01466059 | 0.4989458 | [22 empty] | 176 | -6.850081 | -0.8797606 | 0.8797606 | -1.835504 | 1835.504 | 4.301963 | 45887.61 | 4.301963 | 0.02199401 | 0.195597
|  |  | 177 | -6.806226 | -0.5897433 | 0.5897433 | -2.240481 | 2240.481 | 5.251127 | 56012.02 | 5.251127 | 0.01474358 | 0.3561636 | [22 empty] | 177 | -6.838679 | -0.5896991 | 0.5896991 | -3.16214 | 3162.14 | 7.411267 | 79053.51 | 7.411267 | 0.01474248 | 0.5027151 | [22 empty] | 177 | -6.85515 | -0.8848291 | 0.8848291 | -1.871868 | 1871.868 | 4.387191 | 46796.71 | 4.387191 | 0.02212073 | 0.1983294
|  |  | 178 | -6.809883 | -0.5933999 | 0.5933999 | -2.267571 | 2267.571 | 5.31462 | 56689.28 | 5.31462 | 0.014835 | 0.3582488 | [22 empty] | 178 | -6.842054 | -0.5930741 | 0.5930741 | -3.209351 | 3209.351 | 7.521917 | 80233.78 | 7.521917 | 0.01482685 | 0.5073171 | [22 empty] | 178 | -6.860118 | -0.8897973 | 0.8897973 | -1.904905 | 1904.905 | 4.464622 | 47622.63 | 4.464622 | 0.02224493 | 0.2007029
|  |  | 179 | -6.813061 | -0.5965788 | 0.5965788 | -2.289209 | 2289.209 | 5.365334 | 57230.23 | 5.365334 | 0.01491447 | 0.3597402 | [22 empty] | 179 | -6.845447 | -0.5964674 | 0.5964674 | -3.255569 | 3255.569 | 7.630241 | 81389.23 | 7.630241 | 0.01491169 | 0.5116954 | [22 empty] | 179 | -6.865054 | -0.894733 | 0.894733 | -1.939211 | 1939.211 | 4.545025 | 48480.27 | 4.545025 | 0.02236832 | 0.2031902
|  |  | 180 | -6.816394 | -0.599911 | 0.599911 | -2.310438 | 2310.438 | 5.415089 | 57760.95 | 5.415089 | 0.01499778 | 0.3610595 | [22 empty] | 180 | -6.84865 | -0.5996696 | 0.5996696 | -3.296944 | 3296.944 | 7.727213 | 82423.6 | 7.727213 | 0.01499174 | 0.5154313 | [22 empty] | 180 | -6.870292 | -0.8999711 | 0.8999711 | -0.1496449 | 149.6449 | 0.3507303 | 3741.123 | 0.3507303 | 0.02249928 | 0.01558851
|  |  | 181 | -6.819828 | -0.6033452 | 0.6033452 | -2.332911 | 2332.911 | 5.467761 | 58322.78 | 5.467761 | 0.01508363 | 0.3624963 | [22 empty] | 181 | -6.852088 | -0.6031081 | 0.6031081 | -3.344125 | 3344.125 | 7.837793 | 83603.12 | 7.837793 | 0.0150777 | 0.5198268 | [22 empty] | 181 | -6.875168 | -0.9048468 | 0.9048468 | -0.1472253 | 147.2253 | 0.3450594 | 3680.633 | 0.3450594 | 0.02262117 | 0.01525383
|  |  | 182 | -6.823113 | -0.60663 | 0.60663 | -2.357751 | 2357.751 | 5.525979 | 58943.78 | 5.525979 | 0.01516575 | 0.3643723 | [22 empty] | 182 | -6.85547 | -0.6064902 | 0.6064902 | -0.1459135 | 145.9135 | 0.3419847 | 3647.837 | 0.3419847 | 0.01516225 | 0.022555 | [22 empty] | 182 | -6.88017 | -0.9098487 | 0.9098487 | -0.1475982 | 147.5982 | 0.3459334 | 3689.956 | 0.3459334 | 0.02274622 | 0.01520839
|  |  | 183 | -6.826415 | -0.609932 | 0.609932 | -2.379196 | 2379.196 | 5.576241 | 59479.9 | 5.576241 | 0.0152483 | 0.3656959 | [22 empty] | 183 | -6.859084 | -0.6101041 | 0.6101041 | -0.1450468 | 145.0468 | 0.3399534 | 3626.17 | 0.3399534 | 0.0152526 | 0.02228822 | [22 empty] | 183 | -6.885165 | -0.9148444 | 0.9148444 | -0.1468178 | 146.8178 | 0.3441042 | 3670.445 | 0.3441042 | 0.02287111 | 0.01504536
|  |  | 184 | -6.829812 | -0.6133291 | 0.6133291 | -2.403942 | 2403.942 | 5.634238 | 60098.54 | 5.634238 | 0.01533323 | 0.3674529 | [22 empty] | 184 | -6.862157 | -0.6131774 | 0.6131774 | -0.1436006 | 143.6006 | 0.336564 | 3590.016 | 0.336564 | 0.01532944 | 0.0219554 | [22 empty] | 184 | -6.890229 | -0.9199078 | 0.9199078 | -0.1459874 | 145.9874 | 0.342158 | 3649.686 | 0.342158 | 0.0229977 | 0.01487793
|  |  | 185 | -6.83313 | -0.6166472 | 0.6166472 | -2.427408 | 2427.408 | 5.689239 | 60685.21 | 5.689239 | 0.01541618 | 0.3690433 | [22 empty] | 185 | -6.865493 | -0.6165127 | 0.6165127 | -0.1438741 | 143.8741 | 0.3372048 | 3596.852 | 0.3372048 | 0.01541282 | 0.02187821
|  |  | 186 | -6.836531 | -0.6200481 | 0.6200481 | -2.449868 | 2449.868 | 5.741879 | 61246.71 | 5.741879 | 0.0155012 | 0.3704151 | [22 empty] | 186 | -6.868901 | -0.6199216 | 0.6199216 | -0.1430949 | 143.0949 | 0.3353787 | 3577.373 | 0.3353787 | 0.01549804 | 0.02164007 | [30 empty] | 4.545025
|  |  | 187 | -6.839889 | -0.6234062 | 0.6234062 | -2.47587 | 2475.87 | 5.802821 | 61896.76 | 5.802821 | 0.01558515 | 0.37233
|  |  | 188 | -6.843206 | -0.6267232 | 0.6267232 | -2.501061 | 2501.061 | 5.861862 | 62526.53 | 5.861862 | 0.01566808 | 0.3741277 | [30 empty] | 7.837793
|  |  | 189 | -6.846604 | -0.6301215 | 0.6301215 | -2.522494 | 2522.494 | 5.912095 | 63062.35 | 5.912095 | 0.01575304 | 0.3752988
|  |  | 190 | -6.849689 | -0.6332064 | 0.6332064 | -2.544747 | 2544.747 | 5.964252 | 63618.69 | 5.964252 | 0.01583016 | 0.3767651
|  |  | 191 | -6.852987 | -0.6365048 | 0.6365048 | -2.567934 | 2567.934 | 6.018595 | 64198.34 | 6.018595 | 0.01591262 | 0.3782277
|  |  | 192 | -6.856362 | -0.6398793 | 0.6398793 | -2.589766 | 2589.766 | 6.069765 | 64744.16 | 6.069765 | 0.01599698 | 0.3794319
|  |  | 193 | -6.859832 | -0.6433492 | 0.6433492 | -2.617817 | 2617.817 | 6.135508 | 65445.42 | 6.135508 | 0.01608373 | 0.3814729
|  |  | 194 | -6.862967 | -0.6464839 | 0.6464839 | -2.639168 | 2639.168 | 6.18555 | 65979.2 | 6.18555 | 0.0161621 | 0.3827195
|  |  | 195 | -6.866372 | -0.6498891 | 0.6498891 | -2.663905 | 2663.905 | 6.243528 | 66597.63 | 6.243528 | 0.01624723 | 0.3842827
|  |  | 196 | -6.869881 | -0.6533982 | 0.6533982 | -2.692945 | 2692.945 | 6.311589 | 67323.62 | 6.311589 | 0.01633496 | 0.3863854
|  |  | 197 | -6.873168 | -0.6566851 | 0.6566851 | -2.718127 | 2718.127 | 6.37061 | 67953.17 | 6.37061 | 0.01641713 | 0.3880465
|  |  | 198 | -6.876368 | -0.6598851 | 0.6598851 | -2.74164 | 2741.64 | 6.425718 | 68540.99 | 6.425718 | 0.01649713 | 0.3895052
|  |  | 199 | -6.879774 | -0.6632917 | 0.6632917 | -2.767508 | 2767.508 | 6.486348 | 69187.71 | 6.486348 | 0.01658229 | 0.3911611
|  |  | 200 | -6.88315 | -0.6666671 | 0.6666671 | -2.794121 | 2794.121 | 6.548722 | 69853.03 | 6.548722 | 0.01666668 | 0.3929231
|  |  | 201 | -6.886612 | -0.6701291 | 0.6701291 | -2.821241 | 2821.241 | 6.612283 | 70531.02 | 6.612283 | 0.01675323 | 0.3946871
|  |  | 202 | -6.88992 | -0.673437 | 0.673437 | -2.850163 | 2850.163 | 6.68007 | 71254.08 | 6.68007 | 0.01683592 | 0.3967748
|  |  | 203 | -6.893133 | -0.6766502 | 0.6766502 | -2.873403 | 2873.403 | 6.734537 | 71835.07 | 6.734537 | 0.01691626 | 0.3981104
|  |  | 204 | -6.896437 | -0.6799545 | 0.6799545 | -2.898939 | 2898.939 | 6.794389 | 72473.48 | 6.794389 | 0.01699886 | 0.3996967
|  |  | 205 | -6.899818 | -0.6833355 | 0.6833355 | -2.926539 | 2926.539 | 6.859076 | 73163.48 | 6.859076 | 0.01708339 | 0.4015056
|  |  | 206 | -6.903253 | -0.6867699 | 0.6867699 | -2.955575 | 2955.575 | 6.927129 | 73889.38 | 6.927129 | 0.01716925 | 0.4034614
|  |  | 207 | -6.906323 | -0.6898405 | 0.6898405 | -2.975798 | 2975.798 | 6.974526 | 74394.94 | 6.974526 | 0.01724601 | 0.4044138
|  |  | 208 | -6.909702 | -0.693219 | 0.693219 | -3.005599 | 3005.599 | 7.044373 | 75139.98 | 7.044373 | 0.01733047 | 0.4064732
|  |  | 209 | -6.913076 | -0.6965937 | 0.6965937 | -3.033413 | 3033.413 | 7.109562 | 75835.32 | 7.109562 | 0.01741484 | 0.4082473
|  |  | 210 | -6.916492 | -0.7000095 | 0.7000095 | -3.062063 | 3062.063 | 7.176709 | 76551.57 | 7.176709 | 0.01750024 | 0.4100921
|  |  | 211 | -6.919807 | -0.7033247 | 0.7033247 | -3.087655 | 3087.655 | 7.23669 | 77191.36 | 7.23669 | 0.01758312 | 0.4115704
|  |  | 212 | -6.923126 | -0.7066434 | 0.7066434 | -3.113922 | 3113.922 | 7.298254 | 77848.04 | 7.298254 | 0.01766608 | 0.4131223
|  |  | 213 | -6.926596 | -0.710113 | 0.710113 | -3.146598 | 3146.598 | 7.37484 | 78664.96 | 7.37484 | 0.01775282 | 0.4154178
|  |  | 214 | -6.929681 | -0.7131987 | 0.7131987 | -3.168415 | 3168.415 | 7.425973 | 79210.38 | 7.425973 | 0.01782997 | 0.4164883
|  |  | 215 | -6.93314 | -0.7166572 | 0.7166572 | -3.199294 | 3199.294 | 7.498345 | 79982.35 | 7.498345 | 0.01791643 | 0.4185178
|  |  | 216 | -6.936556 | -0.7200731 | 0.7200731 | -3.228951 | 3228.951 | 7.567855 | 80723.79 | 7.567855 | 0.01800183 | 0.4203937
|  |  | 217 | -6.939915 | -0.7234319 | 0.7234319 | -3.261087 | 3261.087 | 7.643172 | 81527.17 | 7.643172 | 0.0180858 | 0.4226063
|  |  | 218 | -6.943093 | -0.7266108 | 0.7266108 | -3.287809 | 3287.809 | 7.705801 | 82195.21 | 7.705801 | 0.01816527 | 0.4242052
|  |  | 219 | -6.94649 | -0.7300071 | 0.7300071 | -3.31732 | 3317.32 | 7.774969 | 82933 | 7.774969 | 0.01825018 | 0.4260215
|  |  | 220 | -6.94988 | -0.7333974 | 0.7333974 | -3.346985 | 3346.985 | 7.844496 | 83674.62 | 7.844496 | 0.01833493 | 0.4278442
|  |  | 221 | -6.952974 | -0.7364919 | 0.7364919 | -3.373747 | 3373.747 | 7.907219 | 84343.67 | 7.907219 | 0.0184123 | 0.4294532
|  |  | 222 | -6.956338 | -0.7398552 | 0.7398552 | -3.405076 | 3405.076 | 7.980648 | 85126.91 | 7.980648 | 0.01849638 | 0.4314708
|  |  | 223 | -6.959924 | -0.7434413 | 0.7434413 | -3.441921 | 3441.921 | 8.067002 | 86048.02 | 8.067002 | 0.01858603 | 0.4340357
|  |  | 224 | -6.963163 | -0.7466802 | 0.7466802 | -3.473785 | 3473.785 | 8.141683 | 86844.62 | 8.141683 | 0.018667 | 0.4361537
|  |  | 225 | -6.96645 | -0.7499669 | 0.7499669 | -3.509348 | 3509.348 | 8.225035 | 87733.71 | 8.225035 | 0.01874917 | 0.4386879
8.225035