## graphs
Specimen Description | Compressive Strength averages (MPa) | Compressive Strength max (MPa) | Compressive Strength min (MPa) | Compressive Strength averages (MPa) | Compressive Strength max (MPa) | Compressive Strength min (MPa) | E Averages (GPa) | E Averages (GPa)
| With 0.15% wt Accelerator | With 0.15% wt Accelerator | With 0.15% wt Accelerator | No Accelerator | No Accelerator | No Accelerator | With 0.15% wt Accelerator | No Accelerator
1 Day | 28.42442 | 32.89202 | 22.44517 | 26.03421 | 30.3255 | 21.13106 | 0.7768912 | 0.7115625
7 Days | 45.0252 | 45.83073 | 42.87202 | 41.60631 | 47.97912 | 39.56828 | 1.230621 | 1.137176
28 Days | 45.13549 | 53.99361 | 41.03997 | 47.99222 | 55.15171 | 44.9988 | 1.233635 | 1.311715
|  | 4.467604 | 5.979248 |  | 4.291289 | 4.903151
|  | 0.8055336 | 2.153176 |  | 6.372813 | 2.038035
|  | 8.858119 | 4.095522 |  | 7.159484 | 2.993423

## 1 DAY
ACCELERATOR 1 DAY | [17 empty] | AVERAGES |  | OUTPUT GRAPH |  |  | NON-ACCELERATOR 1 DAY | [17 empty] | AVERAGES |  | OUTPUT GRAPH
Time | Extension | Load | Time | Extension | Load | Time | Extension | Load | Time | Extension | Load | Time | Extension | Load | Time | Extension | Load | Extension | Load | Stress | Strain | E | Time | Extension | Load | Time | Extension | Load | Time | Extension | Load | Time | Extension | Load | Time | Extension | Load | Time | Extension | Load | Extension | Load | Stress | Strain | E
(s) | (mm) | (kN) | (s) | (mm) | (kN) | (s) | (mm) | (kN) | (s) | (mm) | (kN) | (s) | (mm) | (kN) | (s) | (mm) | (kN) | (mm) | (N) | (N/mm2) |  | (kN/mm2) | (s) | (mm) | (kN) | (s) | (mm) | (kN) | (s) | (mm) | (kN) | (s) | (mm) | (kN) | (s) | (mm) | (kN) | (s) | (mm) | (kN) | (mm) | (N) | (N/mm2) |  | (kN/mm2)
0 | 0.7867 | 0.0138 | 0 | 0.8161 | 0.009 | 0 | 0.7436 | 0.0138 | 0 | 0.8671 | 0.0143 | 0 | 0.5244 | 0.0091 | 0 | 1.2006 | 0.0118 | 0.8230833 | 11.96667 | 0 | 0 | #DIV/0! | 0 | 0.8156 | 0.0123 | 0 | 0.8226 | 0.0099 | 0 | 0.7827 | 0.0114 | 0 | 0.8297 | 0.0132 | 0 | 0.8774 | 0.0134 | 0 | 0.3021 | 0.0104 | 0.73835 | 11.76667 | 0 | 0 | #DIV/0!
0.1 | 0.7868 | 0.0139 | 0.1 | 0.8162 | 0.009 | 0.1 | 0.7438 | 0.0138 | 0.1 | 0.8672 | 0.0143 | 0.1 | 0.5246 | 0.0088 | 0.1 | 1.2007 | 0.0119 | 0.8232167 | 11.95 | 0.04696053 | 0.0222491 | 0.002110671 | 0.1 | 0.8156 | 0.0124 | 0.1 | 0.8226 | 0.0099 | 0.1 | 0.7829 | 0.0113 | 0.1 | 0.8298 | 0.0133 | 0.1 | 0.8775 | 0.0133 | 0.1 | 0.3022 | 0.0102 | 0.7384333 | 11.73333 | 0.04610909 | 0.01995766 | 0.002310346
0.2 | 0.7881 | 0.0159 | 0.2 | 0.8176 | 0.0109 | 0.2 | 0.7453 | 0.0161 | 0.2 | 0.8686 | 0.0159 | 0.2 | 0.5259 | 0.0107 | 0.2 | 1.2019 | 0.0153 | 0.8245667 | 14.13333 | 0.05554049 | 0.02228559 | 0.002492216 | 0.2 | 0.8159 | 0.0126 | 0.2 | 0.8229 | 0.0104 | 0.2 | 0.7841 | 0.0125 | 0.2 | 0.8313 | 0.0165 | 0.2 | 0.8788 | 0.0165 | 0.2 | 0.3036 | 0.0142 | 0.7394333 | 13.78333 | 0.05416508 | 0.01998468 | 0.002710329
0.3 | 0.7906 | 0.0243 | 0.3 | 0.8201 | 0.0176 | 0.3 | 0.7477 | 0.0232 | 0.3 | 0.871 | 0.0228 | 0.3 | 0.5285 | 0.0174 | 0.3 | 1.2045 | 0.0262 | 0.8270667 | 21.91667 | 0.08612706 | 0.02235315 | 0.003853016 | 0.3 | 0.817 | 0.0145 | 0.3 | 0.8238 | 0.013 | 0.3 | 0.7867 | 0.0178 | 0.3 | 0.8336 | 0.0256 | 0.3 | 0.8814 | 0.0275 | 0.3 | 0.3058 | 0.0229 | 0.7413833 | 20.21667 | 0.07944648 | 0.02003739 | 0.003964912
0.4 | 0.7931 | 0.0296 | 0.4 | 0.8225 | 0.0227 | 0.4 | 0.75 | 0.0292 | 0.4 | 0.8736 | 0.0288 | 0.4 | 0.5307 | 0.0225 | 0.4 | 1.207 | 0.0332 | 0.8294833 | 27.66667 | 0.1087231 | 0.02241847 | 0.004849713 | 0.4 | 0.8182 | 0.0184 | 0.4 | 0.8251 | 0.0165 | 0.4 | 0.7891 | 0.02 | 0.4 | 0.836 | 0.032 | 0.4 | 0.8838 | 0.0337 | 0.4 | 0.3084 | 0.0263 | 0.7434333 | 24.48333 | 0.09621342 | 0.02009279 | 0.004788454
0.5 | 0.7948 | 0.033 | 0.5 | 0.8243 | 0.0249 | 0.5 | 0.7518 | 0.0326 | 0.5 | 0.8755 | 0.0323 | 0.5 | 0.5326 | 0.0261 | 0.5 | 1.2088 | 0.0327 | 0.8313 | 30.26667 | 0.1189405 | 0.02246757 | 0.005293875 | 0.5 | 0.8196 | 0.0231 | 0.5 | 0.8264 | 0.0218 | 0.5 | 0.7908 | 0.0209 | 0.5 | 0.8379 | 0.0353 | 0.5 | 0.8854 | 0.0374 | 0.5 | 0.3104 | 0.0274 | 0.7450833 | 27.65 | 0.1086576 | 0.02013739 | 0.005395816
0.6 | 0.7965 | 0.0368 | 0.6 | 0.8261 | 0.0283 | 0.6 | 0.7536 | 0.0353 | 0.6 | 0.877 | 0.0352 | 0.6 | 0.5343 | 0.0302 | 0.6 | 1.2103 | 0.034 | 0.8329667 | 33.3 | 0.1308607 | 0.02251261 | 0.005812774 | 0.6 | 0.8205 | 0.0251 | 0.6 | 0.8273 | 0.0241 | 0.6 | 0.7928 | 0.0222 | 0.6 | 0.8395 | 0.0372 | 0.6 | 0.8874 | 0.0416 | 0.6 | 0.312 | 0.0306 | 0.7465833 | 30.13333 | 0.1184165 | 0.02017793 | 0.005868616
0.7 | 0.7983 | 0.0404 | 0.7 | 0.8276 | 0.031 | 0.7 | 0.7552 | 0.0388 | 0.7 | 0.8788 | 0.0371 | 0.7 | 0.5362 | 0.0353 | 0.7 | 1.2124 | 0.0382 | 0.83475 | 36.8 | 0.1446149 | 0.02256081 | 0.006410003 | 0.7 | 0.8213 | 0.0262 | 0.7 | 0.8285 | 0.0263 | 0.7 | 0.7943 | 0.023 | 0.7 | 0.8413 | 0.0406 | 0.7 | 0.8888 | 0.0436 | 0.7 | 0.3138 | 0.0362 | 0.748 | 32.65 | 0.1283064 | 0.02021622 | 0.006346707
0.8 | 0.8 | 0.0441 | 0.8 | 0.8294 | 0.0349 | 0.8 | 0.7571 | 0.0425 | 0.8 | 0.8803 | 0.0371 | 0.8 | 0.5378 | 0.0393 | 0.8 | 1.2138 | 0.041 | 0.8364 | 39.81667 | 0.1564696 | 0.02260541 | 0.006921779 | 0.8 | 0.8223 | 0.0273 | 0.8 | 0.8294 | 0.0274 | 0.8 | 0.7961 | 0.0244 | 0.8 | 0.8429 | 0.0427 | 0.8 | 0.8908 | 0.0475 | 0.8 | 0.3153 | 0.0403 | 0.7494667 | 34.93333 | 0.1372793 | 0.02025586 | 0.006777266
0.9 | 0.8018 | 0.0484 | 0.9 | 0.8309 | 0.0371 | 0.9 | 0.7587 | 0.0454 | 0.9 | 0.8821 | 0.0378 | 0.9 | 0.5395 | 0.0447 | 0.9 | 1.2157 | 0.0464 | 0.8381167 | 43.3 | 0.1701582 | 0.0226518 | 0.007511908 | 0.9 | 0.8231 | 0.0283 | 0.9 | 0.8301 | 0.0278 | 0.9 | 0.7978 | 0.0266 | 0.9 | 0.8447 | 0.0461 | 0.9 | 0.8925 | 0.05 | 0.9 | 0.317 | 0.046 | 0.7508667 | 37.46667 | 0.1472347 | 0.02029369 | 0.007255195
1 | 0.8033 | 0.0516 | 1 | 0.8328 | 0.0403 | 1 | 0.7604 | 0.0497 | 1 | 0.8837 | 0.0388 | 1 | 0.5411 | 0.0485 | 1 | 1.2172 | 0.0496 | 0.83975 | 46.41667 | 0.182406 | 0.02269595 | 0.008036941 | 1 | 0.8238 | 0.0288 | 1 | 0.8309 | 0.0289 | 1 | 0.7994 | 0.0295 | 1 | 0.8465 | 0.0491 | 1 | 0.894 | 0.0525 | 1 | 0.3188 | 0.0505 | 0.7522333 | 39.88333 | 0.1567316 | 0.02033063 | 0.007709136
1.1 | 0.805 | 0.0566 | 1.1 | 0.8346 | 0.0427 | 1.1 | 0.7619 | 0.0524 | 1.1 | 0.8855 | 0.042 | 1.1 | 0.5427 | 0.054 | 1.1 | 1.2189 | 0.0542 | 0.8414333 | 50.31667 | 0.197732 | 0.02274144 | 0.008694788 | 1.1 | 0.8247 | 0.0299 | 1.1 | 0.8319 | 0.0301 | 1.1 | 0.8012 | 0.0331 | 1.1 | 0.8479 | 0.0516 | 1.1 | 0.8958 | 0.0556 | 1.1 | 0.3203 | 0.0555 | 0.7536333 | 42.63333 | 0.1675384 | 0.02036847 | 0.008225381
1.2 | 0.8066 | 0.06 | 1.2 | 0.836 | 0.0446 | 1.2 | 0.7636 | 0.0571 | 1.2 | 0.8873 | 0.0447 | 1.2 | 0.5444 | 0.0586 | 1.2 | 1.2206 | 0.0576 | 0.8430833 | 53.76667 | 0.2112896 | 0.02278604 | 0.009272769 | 1.2 | 0.8257 | 0.0313 | 1.2 | 0.8326 | 0.0302 | 1.2 | 0.8026 | 0.0355 | 1.2 | 0.8497 | 0.0551 | 1.2 | 0.8972 | 0.0577 | 1.2 | 0.3222 | 0.0608 | 0.755 | 45.1 | 0.1772318 | 0.02040541 | 0.008685532
1.3 | 0.8083 | 0.0654 | 1.3 | 0.8379 | 0.0474 | 1.3 | 0.7653 | 0.0606 | 1.3 | 0.8888 | 0.0475 | 1.3 | 0.546 | 0.0637 | 1.3 | 1.2221 | 0.0618 | 0.8447333 | 57.73333 | 0.2268777 | 0.02283063 | 0.009937424 | 1.3 | 0.8264 | 0.0321 | 1.3 | 0.8333 | 0.0305 | 1.3 | 0.8045 | 0.0394 | 1.3 | 0.8511 | 0.0572 | 1.3 | 0.8991 | 0.0618 | 1.3 | 0.3237 | 0.0652 | 0.75635 | 47.7 | 0.1874492 | 0.02044189 | 0.009169854
1.4 | 0.81 | 0.0695 | 1.4 | 0.8393 | 0.0478 | 1.4 | 0.7669 | 0.0655 | 1.4 | 0.8906 | 0.051 | 1.4 | 0.5479 | 0.0693 | 1.4 | 1.2241 | 0.0662 | 0.8464667 | 61.55 | 0.2418762 | 0.02287748 | 0.01057268 | 1.4 | 0.8272 | 0.0331 | 1.4 | 0.8343 | 0.0311 | 1.4 | 0.8059 | 0.0408 | 1.4 | 0.8531 | 0.0616 | 1.4 | 0.9006 | 0.0635 | 1.4 | 0.3256 | 0.0711 | 0.7577833 | 50.2 | 0.1972735 | 0.02048063 | 0.0096322
1.5 | 0.8117 | 0.0749 | 1.5 | 0.8413 | 0.0513 | 1.5 | 0.7688 | 0.0702 | 1.5 | 0.892 | 0.0538 | 1.5 | 0.5494 | 0.0742 | 1.5 | 1.2254 | 0.0693 | 0.8481 | 65.61667 | 0.2578572 | 0.02292162 | 0.01124952 | 1.5 | 0.8282 | 0.0342 | 1.5 | 0.8351 | 0.0314 | 1.5 | 0.8079 | 0.0434 | 1.5 | 0.8546 | 0.0626 | 1.5 | 0.9025 | 0.068 | 1.5 | 0.327 | 0.0751 | 0.7592167 | 52.45 | 0.2061155 | 0.02051937 | 0.01004492
1.6 | 0.8135 | 0.08 | 1.6 | 0.8426 | 0.0523 | 1.6 | 0.7703 | 0.0747 | 1.6 | 0.8939 | 0.0584 | 1.6 | 0.5512 | 0.0808 | 1.6 | 1.2274 | 0.0747 | 0.8498167 | 70.15 | 0.2756721 | 0.02296802 | 0.01200243 | 1.6 | 0.8291 | 0.0354 | 1.6 | 0.8358 | 0.0305 | 1.6 | 0.8095 | 0.0454 | 1.6 | 0.8564 | 0.0659 | 1.6 | 0.9042 | 0.0703 | 1.6 | 0.3288 | 0.0807 | 0.7606333 | 54.7 | 0.2149574 | 0.02055766 | 0.01045632
1.7 | 0.8149 | 0.0841 | 1.7 | 0.8445 | 0.0561 | 1.7 | 0.7721 | 0.0802 | 1.7 | 0.8953 | 0.0612 | 1.7 | 0.5527 | 0.0852 | 1.7 | 1.2289 | 0.0784 | 0.8514 | 74.2 | 0.2915876 | 0.02301081 | 0.01267176 | 1.7 | 0.8298 | 0.0361 | 1.7 | 0.8367 | 0.0307 | 1.7 | 0.8111 | 0.0487 | 1.7 | 0.8581 | 0.0679 | 1.7 | 0.9057 | 0.0739 | 1.7 | 0.3304 | 0.0851 | 0.7619667 | 57.06667 | 0.2242578 | 0.02059369 | 0.01088964
1.8 | 0.8168 | 0.0907 | 1.8 | 0.8461 | 0.0585 | 1.8 | 0.7736 | 0.0846 | 1.8 | 0.8972 | 0.066 | 1.8 | 0.5544 | 0.0917 | 1.8 | 1.2307 | 0.0837 | 0.8531333 | 79.2 | 0.3112363 | 0.02305766 | 0.01349818 | 1.8 | 0.8306 | 0.037 | 1.8 | 0.8377 | 0.0316 | 1.8 | 0.8128 | 0.0523 | 1.8 | 0.8596 | 0.0699 | 1.8 | 0.9075 | 0.0774 | 1.8 | 0.332 | 0.0916 | 0.7633667 | 59.96667 | 0.2356541 | 0.02063153 | 0.01142204
1.9 | 0.8182 | 0.0948 | 1.9 | 0.8478 | 0.0617 | 1.9 | 0.7754 | 0.0907 | 1.9 | 0.899 | 0.07 | 1.9 | 0.5561 | 0.0966 | 1.9 | 1.2323 | 0.0874 | 0.8548 | 83.53333 | 0.3282653 | 0.0231027 | 0.01420895 | 1.9 | 0.8316 | 0.0382 | 1.9 | 0.8384 | 0.0316 | 1.9 | 0.8143 | 0.0552 | 1.9 | 0.8614 | 0.0727 | 1.9 | 0.9089 | 0.08 | 1.9 | 0.3337 | 0.0963 | 0.7647167 | 62.33333 | 0.2449545 | 0.02066802 | 0.01185186
2 | 0.8201 | 0.1021 | 2 | 0.8496 | 0.0649 | 2 | 0.7769 | 0.0946 | 2 | 0.9006 | 0.0745 | 2 | 0.5577 | 0.1031 | 2 | 1.2337 | 0.0922 | 0.8564333 | 88.56667 | 0.348045 | 0.02314685 | 0.01503639 | 2 | 0.8323 | 0.0389 | 2 | 0.8392 | 0.0319 | 2 | 0.8162 | 0.0598 | 2 | 0.8629 | 0.0748 | 2 | 0.9109 | 0.0849 | 2 | 0.3354 | 0.1025 | 0.76615 | 65.46667 | 0.2572677 | 0.02070676 | 0.01242434
2.1 | 0.8216 | 0.1061 | 2.1 | 0.851 | 0.0674 | 2.1 | 0.7786 | 0.1012 | 2.1 | 0.9022 | 0.0786 | 2.1 | 0.5594 | 0.1089 | 2.1 | 1.2356 | 0.0969 | 0.8580667 | 93.18333 | 0.3661874 | 0.02319099 | 0.01579007 | 2.1 | 0.833 | 0.0398 | 2.1 | 0.8401 | 0.0331 | 2.1 | 0.8176 | 0.0623 | 2.1 | 0.8648 | 0.0787 | 2.1 | 0.9123 | 0.0871 | 2.1 | 0.3373 | 0.1086 | 0.7675167 | 68.26667 | 0.268271 | 0.02074369 | 0.01293266
2.2 | 0.8234 | 0.1135 | 2.2 | 0.8529 | 0.0719 | 2.2 | 0.7803 | 0.1054 | 2.2 | 0.9036 | 0.0825 | 2.2 | 0.5611 | 0.1155 | 2.2 | 1.2371 | 0.1017 | 0.8597333 | 98.41667 | 0.3867531 | 0.02323604 | 0.01664454 | 2.2 | 0.8339 | 0.0409 | 2.2 | 0.8411 | 0.0347 | 2.2 | 0.8196 | 0.0678 | 2.2 | 0.8662 | 0.0806 | 2.2 | 0.9142 | 0.0923 | 2.2 | 0.3387 | 0.1133 | 0.76895 | 71.6 | 0.2813702 | 0.02078243 | 0.01353885
2.3 | 0.8251 | 0.1193 | 2.3 | 0.8543 | 0.0735 | 2.3 | 0.7821 | 0.1127 | 2.3 | 0.9056 | 0.0882 | 2.3 | 0.5629 | 0.1226 | 2.3 | 1.2391 | 0.1072 | 0.8615167 | 103.9167 | 0.4083667 | 0.02328423 | 0.01753833 | 2.3 | 0.8349 | 0.0419 | 2.3 | 0.8418 | 0.0346 | 2.3 | 0.8212 | 0.0711 | 2.3 | 0.8681 | 0.0856 | 2.3 | 0.9158 | 0.0953 | 2.3 | 0.3404 | 0.1199 | 0.7703667 | 74.73333 | 0.2936834 | 0.02082072 | 0.01410534
2.4 | 0.8267 | 0.1253 | 2.4 | 0.8562 | 0.0787 | 2.4 | 0.7838 | 0.1179 | 2.4 | 0.907 | 0.0922 | 2.4 | 0.5644 | 0.1274 | 2.4 | 1.2406 | 0.1118 | 0.8631167 | 108.8833 | 0.4278845 | 0.02332748 | 0.01834251 | 2.4 | 0.8355 | 0.0426 | 2.4 | 0.8426 | 0.035 | 2.4 | 0.8228 | 0.0755 | 2.4 | 0.8697 | 0.0887 | 2.4 | 0.9174 | 0.0998 | 2.4 | 0.3419 | 0.1245 | 0.77165 | 77.68333 | 0.3052762 | 0.02085541 | 0.01463775
2.5 | 0.8285 | 0.1325 | 2.5 | 0.8578 | 0.0817 | 2.5 | 0.7853 | 0.1232 | 2.5 | 0.9089 | 0.0982 | 2.5 | 0.5662 | 0.1349 | 2.5 | 1.2423 | 0.1175 | 0.8648333 | 114.6667 | 0.4506115 | 0.02337387 | 0.01927843 | 2.5 | 0.8363 | 0.0433 | 2.5 | 0.8436 | 0.0364 | 2.5 | 0.8244 | 0.0802 | 2.5 | 0.8714 | 0.0926 | 2.5 | 0.9191 | 0.1035 | 2.5 | 0.3438 | 0.1317 | 0.7731 | 81.28333 | 0.3194233 | 0.02089459 | 0.01528737
2.6 | 0.8299 | 0.1372 | 2.6 | 0.8595 | 0.0859 | 2.6 | 0.7871 | 0.1297 | 2.6 | 0.9105 | 0.1026 | 2.6 | 0.5676 | 0.1398 | 2.6 | 1.2438 | 0.1216 | 0.8664 | 119.4667 | 0.4694743 | 0.02341622 | 0.02004911 | 2.6 | 0.8374 | 0.045 | 2.6 | 0.8443 | 0.0365 | 2.6 | 0.8259 | 0.0841 | 2.6 | 0.8731 | 0.0964 | 2.6 | 0.9206 | 0.1072 | 2.6 | 0.3454 | 0.1364 | 0.77445 | 84.26667 | 0.3311471 | 0.02093108 | 0.01582083
2.7 | 0.8317 | 0.1454 | 2.7 | 0.8612 | 0.0896 | 2.7 | 0.7885 | 0.1346 | 2.7 | 0.9122 | 0.1087 | 2.7 | 0.5694 | 0.1482 | 2.7 | 1.2456 | 0.1277 | 0.8681 | 125.7 | 0.4939698 | 0.02346216 | 0.02105389 | 2.7 | 0.8381 | 0.0455 | 2.7 | 0.8451 | 0.0368 | 2.7 | 0.828 | 0.0905 | 2.7 | 0.8745 | 0.0999 | 2.7 | 0.9226 | 0.112 | 2.7 | 0.3472 | 0.1446 | 0.7759167 | 88.21667 | 0.3466696 | 0.02097072 | 0.01653112
2.8 | 0.8332 | 0.1497 | 2.8 | 0.8626 | 0.0933 | 2.8 | 0.7904 | 0.1427 | 2.8 | 0.9138 | 0.1127 | 2.8 | 0.5711 | 0.1538 | 2.8 | 1.2472 | 0.1318 | 0.8697167 | 130.6667 | 0.5134876 | 0.02350586 | 0.02184509 | 2.8 | 0.8388 | 0.0464 | 2.8 | 0.8459 | 0.0377 | 2.8 | 0.8292 | 0.0936 | 2.8 | 0.8764 | 0.1053 | 2.8 | 0.9239 | 0.1149 | 2.8 | 0.3489 | 0.1505 | 0.7771833 | 91.4 | 0.3591793 | 0.02100495 | 0.01709974
2.9 | 0.8351 | 0.1583 | 2.9 | 0.8646 | 0.0983 | 2.9 | 0.7919 | 0.1469 | 2.9 | 0.9153 | 0.1181 | 2.9 | 0.5728 | 0.1618 | 2.9 | 1.2488 | 0.1379 | 0.8714167 | 136.8833 | 0.5379175 | 0.0235518 | 0.02283976 | 2.9 | 0.8398 | 0.0477 | 2.9 | 0.8469 | 0.0387 | 2.9 | 0.8313 | 0.1007 | 2.9 | 0.8778 | 0.1078 | 2.9 | 0.9259 | 0.1208 | 2.9 | 0.3504 | 0.1559 | 0.7786833 | 95.26667 | 0.3743743 | 0.0210455 | 0.01778881
3 | 0.8368 | 0.1635 | 3 | 0.8659 | 0.1015 | 3 | 0.7938 | 0.1558 | 3 | 0.9172 | 0.1238 | 3 | 0.5746 | 0.1696 | 3 | 1.2506 | 0.1427 | 0.87315 | 142.8167 | 0.561234 | 0.02359865 | 0.02378247 | 3 | 0.8407 | 0.0491 | 3 | 0.8476 | 0.0386 | 3 | 0.8328 | 0.1046 | 3 | 0.8798 | 0.1139 | 3 | 0.9274 | 0.1241 | 3 | 0.3521 | 0.1627 | 0.7800667 | 98.83333 | 0.3883905 | 0.02108288 | 0.01842208
3.1 | 0.8383 | 0.1698 | 3.1 | 0.868 | 0.1072 | 3.1 | 0.7955 | 0.161 | 3.1 | 0.9187 | 0.1284 | 3.1 | 0.576 | 0.1752 | 3.1 | 1.2522 | 0.1481 | 0.8747833 | 148.2833 | 0.5827167 | 0.02364279 | 0.02464669 | 3.1 | 0.8414 | 0.0497 | 3.1 | 0.8483 | 0.0392 | 3.1 | 0.8345 | 0.1109 | 3.1 | 0.8814 | 0.117 | 3.1 | 0.9291 | 0.1292 | 3.1 | 0.3536 | 0.1681 | 0.7813833 | 102.35 | 0.4022101 | 0.02111847 | 0.01904542
3.2 | 0.8401 | 0.1765 | 3.2 | 0.8694 | 0.1109 | 3.2 | 0.7969 | 0.1664 | 3.2 | 0.9206 | 0.1344 | 3.2 | 0.5779 | 0.184 | 3.2 | 1.254 | 0.1539 | 0.8764833 | 154.35 | 0.6065572 | 0.02368874 | 0.0256053 | 3.2 | 0.8422 | 0.0509 | 3.2 | 0.8494 | 0.0403 | 3.2 | 0.8361 | 0.1158 | 3.2 | 0.8831 | 0.1225 | 3.2 | 0.9308 | 0.1326 | 3.2 | 0.3555 | 0.1769 | 0.78285 | 106.5 | 0.4185186 | 0.02115811 | 0.01978053
3.3 | 0.8414 | 0.1818 | 3.3 | 0.8711 | 0.1161 | 3.3 | 0.7987 | 0.1735 | 3.3 | 0.9221 | 0.1392 | 3.3 | 0.5793 | 0.1891 | 3.3 | 1.2555 | 0.1586 | 0.8780167 | 159.7167 | 0.6276468 | 0.02373018 | 0.02644931 | 3.3 | 0.8433 | 0.0529 | 3.3 | 0.8502 | 0.0406 | 3.3 | 0.8377 | 0.1223 | 3.3 | 0.8847 | 0.1258 | 3.3 | 0.9323 | 0.1375 | 3.3 | 0.357 | 0.182 | 0.7842 | 110.1833 | 0.4329931 | 0.02119459 | 0.02042941
3.4 | 0.8435 | 0.1906 | 3.4 | 0.8727 | 0.1196 | 3.4 | 0.8001 | 0.1788 | 3.4 | 0.9239 | 0.1458 | 3.4 | 0.5812 | 0.1991 | 3.4 | 1.2573 | 0.1648 | 0.8797833 | 166.45 | 0.6541072 | 0.02377793 | 0.02750901 | 3.4 | 0.8441 | 0.0539 | 3.4 | 0.8508 | 0.0406 | 3.4 | 0.8396 | 0.1289 | 3.4 | 0.8862 | 0.1302 | 3.4 | 0.9341 | 0.1416 | 3.4 | 0.3588 | 0.1905 | 0.7856 | 114.2833 | 0.4491051 | 0.02123243 | 0.02115185
3.5 | 0.8448 | 0.1949 | 3.5 | 0.8743 | 0.1254 | 3.5 | 0.8023 | 0.1884 | 3.5 | 0.9254 | 0.15 | 3.5 | 0.5827 | 0.2042 | 3.5 | 1.2588 | 0.169 | 0.8813833 | 171.9833 | 0.6758518 | 0.02382117 | 0.0283719 | 3.5 | 0.8448 | 0.0548 | 3.5 | 0.8518 | 0.0412 | 3.5 | 0.8409 | 0.1336 | 3.5 | 0.888 | 0.1353 | 3.5 | 0.9356 | 0.1463 | 3.5 | 0.3605 | 0.1965 | 0.7869333 | 117.95 | 0.4635142 | 0.02126847 | 0.02179349
3.6 | 0.8469 | 0.2046 | 3.6 | 0.8762 | 0.1301 | 3.6 | 0.8035 | 0.1919 | 3.6 | 0.9271 | 0.1561 | 3.6 | 0.5845 | 0.2137 | 3.6 | 1.2605 | 0.1758 | 0.8831167 | 178.7 | 0.7022466 | 0.02386802 | 0.02942208 | 3.6 | 0.8456 | 0.056 | 3.6 | 0.8528 | 0.0422 | 3.6 | 0.8429 | 0.1417 | 3.6 | 0.8895 | 0.1392 | 3.6 | 0.9375 | 0.1518 | 3.6 | 0.3621 | 0.2043 | 0.7884 | 122.5333 | 0.4815256 | 0.02130811 | 0.02259823
3.7 | 0.8484 | 0.2103 | 3.7 | 0.8776 | 0.1346 | 3.7 | 0.8055 | 0.2015 | 3.7 | 0.9288 | 0.161 | 3.7 | 0.5862 | 0.2206 | 3.7 | 1.2622 | 0.1803 | 0.8847833 | 184.7167 | 0.7258906 | 0.02391306 | 0.0303554 | 3.7 | 0.8465 | 0.0577 | 3.7 | 0.8535 | 0.0417 | 3.7 | 0.8444 | 0.1472 | 3.7 | 0.8917 | 0.1453 | 3.7 | 0.9391 | 0.1562 | 3.7 | 0.3638 | 0.2112 | 0.7898333 | 126.55 | 0.4973101 | 0.02134685 | 0.02329665
3.8 | 0.85 | 0.2175 | 3.8 | 0.8796 | 0.1405 | 3.8 | 0.8071 | 0.2067 | 3.8 | 0.9303 | 0.1665 | 3.8 | 0.5878 | 0.2284 | 3.8 | 1.2639 | 0.1875 | 0.88645 | 191.1833 | 0.751303 | 0.02395811 | 0.03135903 | 3.8 | 0.8472 | 0.0585 | 3.8 | 0.8543 | 0.0421 | 3.8 | 0.8463 | 0.155 | 3.8 | 0.8931 | 0.1484 | 3.8 | 0.9408 | 0.1617 | 3.8 | 0.3653 | 0.2174 | 0.7911667 | 130.5167 | 0.5128981 | 0.02138288 | 0.02398639
3.9 | 0.8517 | 0.2239 | 3.9 | 0.8811 | 0.1454 | 3.9 | 0.8087 | 0.2137 | 3.9 | 0.9322 | 0.1727 | 3.9 | 0.5896 | 0.237 | 3.9 | 1.2657 | 0.193 | 0.8881667 | 197.6167 | 0.7765844 | 0.0240045 | 0.03235161 | 3.9 | 0.8479 | 0.06 | 3.9 | 0.8553 | 0.0429 | 3.9 | 0.8477 | 0.1602 | 3.9 | 0.8948 | 0.154 | 3.9 | 0.9422 | 0.1653 | 3.9 | 0.3671 | 0.2258 | 0.7925 | 134.7 | 0.5293376 | 0.02141892 | 0.02471355
4 | 0.8532 | 0.2314 | 4 | 0.8829 | 0.1514 | 4 | 0.8104 | 0.2199 | 4 | 0.9338 | 0.1786 | 4 | 0.591 | 0.243 | 4 | 1.2672 | 0.1982 | 0.88975 | 203.75 | 0.8006869 | 0.0240473 | 0.03329634 | 4 | 0.8489 | 0.0614 | 4 | 0.8561 | 0.0434 | 4 | 0.8493 | 0.167 | 4 | 0.8963 | 0.1574 | 4 | 0.9441 | 0.1718 | 4 | 0.3686 | 0.2318 | 0.7938833 | 138.8 | 0.5454495 | 0.02145631 | 0.02542141
4.1 | 0.8552 | 0.2399 | 4.1 | 0.8844 | 0.1556 | 4.1 | 0.8118 | 0.2261 | 4.1 | 0.9356 | 0.1854 | 4.1 | 0.5929 | 0.2528 | 4.1 | 1.2689 | 0.2046 | 0.8914667 | 210.7333 | 0.8281297 | 0.02409369 | 0.03437122 | 4.1 | 0.8499 | 0.0632 | 4.1 | 0.8567 | 0.043 | 4.1 | 0.8511 | 0.1739 | 4.1 | 0.8979 | 0.1631 | 4.1 | 0.9457 | 0.1758 | 4.1 | 0.3706 | 0.2417 | 0.7953167 | 143.45 | 0.5637229 | 0.02149505 | 0.02622571
4.2 | 0.8565 | 0.2453 | 4.2 | 0.8861 | 0.1622 | 4.2 | 0.8138 | 0.2349 | 4.2 | 0.9371 | 0.1895 | 4.2 | 0.5943 | 0.2582 | 4.2 | 1.2704 | 0.2093 | 0.8930333 | 216.5667 | 0.8510532 | 0.02413604 | 0.03526069 | 4.2 | 0.8506 | 0.0636 | 4.2 | 0.8576 | 0.0432 | 4.2 | 0.8526 | 0.1813 | 4.2 | 0.8997 | 0.1681 | 4.2 | 0.9473 | 0.1817 | 4.2 | 0.3722 | 0.2477 | 0.7966667 | 147.6 | 0.5800313 | 0.02153153 | 0.02693869
4.3 | 0.8585 | 0.2558 | 4.3 | 0.8878 | 0.167 | 4.3 | 0.8151 | 0.2392 | 4.3 | 0.9388 | 0.1962 | 4.3 | 0.5962 | 0.2691 | 4.3 | 1.2723 | 0.2173 | 0.8947833 | 224.1 | 0.8806574 | 0.02418333 | 0.03641588 | 4.3 | 0.8514 | 0.065 | 4.3 | 0.8585 | 0.0443 | 4.3 | 0.8546 | 0.1887 | 4.3 | 0.9013 | 0.1735 | 4.3 | 0.9491 | 0.1866 | 4.3 | 0.3738 | 0.2564 | 0.7981167 | 152.4167 | 0.5989597 | 0.02157072 | 0.02776725
4.4 | 0.86 | 0.2618 | 4.4 | 0.8893 | 0.1727 | 4.4 | 0.8173 | 0.25 | 4.4 | 0.9404 | 0.201 | 4.4 | 0.5979 | 0.2761 | 4.4 | 1.2738 | 0.2211 | 0.89645 | 230.45 | 0.9056113 | 0.02422838 | 0.03737812 | 4.4 | 0.8524 | 0.0671 | 4.4 | 0.8592 | 0.0444 | 4.4 | 0.8561 | 0.1947 | 4.4 | 0.9032 | 0.1792 | 4.4 | 0.9507 | 0.1922 | 4.4 | 0.3754 | 0.2625 | 0.7995 | 156.6833 | 0.6157266 | 0.02160811 | 0.02849516
4.5 | 0.8617 | 0.2709 | 4.5 | 0.8912 | 0.1784 | 4.5 | 0.8188 | 0.2546 | 4.5 | 0.9421 | 0.208 | 4.5 | 0.5994 | 0.2842 | 4.5 | 1.2757 | 0.2295 | 0.89815 | 237.6 | 0.933709 | 0.02427432 | 0.03846488 | 4.5 | 0.8532 | 0.0682 | 4.5 | 0.8599 | 0.0442 | 4.5 | 0.8579 | 0.2027 | 4.5 | 0.9046 | 0.1836 | 4.5 | 0.9525 | 0.1978 | 4.5 | 0.3769 | 0.2696 | 0.8008333 | 161.0167 | 0.6327555 | 0.02164414 | 0.02923449
4.6 | 0.8634 | 0.2779 | 4.6 | 0.8928 | 0.1844 | 4.6 | 0.8204 | 0.2629 | 4.6 | 0.9438 | 0.2138 | 4.6 | 0.6012 | 0.2924 | 4.6 | 1.2773 | 0.2347 | 0.8998167 | 244.35 | 0.9602348 | 0.02431937 | 0.03948436 | 4.6 | 0.8539 | 0.0693 | 4.6 | 0.8609 | 0.0453 | 4.6 | 0.8593 | 0.2074 | 4.6 | 0.9066 | 0.1911 | 4.6 | 0.9539 | 0.2021 | 4.6 | 0.3787 | 0.2782 | 0.8022167 | 165.5667 | 0.6506359 | 0.02168153 | 0.03000876
4.7 | 0.8649 | 0.286 | 4.7 | 0.8946 | 0.1907 | 4.7 | 0.822 | 0.2687 | 4.7 | 0.9454 | 0.2204 | 4.7 | 0.6026 | 0.2987 | 4.7 | 1.2788 | 0.2401 | 0.9013833 | 250.7667 | 0.9854507 | 0.02436171 | 0.0404508 | 4.7 | 0.8548 | 0.0711 | 4.7 | 0.8619 | 0.046 | 4.7 | 0.8611 | 0.2152 | 4.7 | 0.9079 | 0.1951 | 4.7 | 0.9557 | 0.2089 | 4.7 | 0.3803 | 0.2853 | 0.8036167 | 170.2667 | 0.6691057 | 0.02171937 | 0.03080687
4.8 | 0.8668 | 0.2941 | 4.8 | 0.8961 | 0.1954 | 4.8 | 0.8234 | 0.2754 | 4.8 | 0.9473 | 0.2275 | 4.8 | 0.6046 | 0.3091 | 4.8 | 1.2806 | 0.247 | 0.9031333 | 258.0833 | 1.014203 | 0.02440901 | 0.04155037 | 4.8 | 0.8558 | 0.0728 | 4.8 | 0.8626 | 0.0458 | 4.8 | 0.8627 | 0.2208 | 4.8 | 0.9097 | 0.2018 | 4.8 | 0.9573 | 0.2129 | 4.8 | 0.3823 | 0.2953 | 0.8050667 | 174.9 | 0.6873136 | 0.02175856 | 0.03158819
4.9 | 0.8681 | 0.3009 | 4.9 | 0.8978 | 0.2023 | 4.9 | 0.8254 | 0.2837 | 4.9 | 0.9487 | 0.2321 | 4.9 | 0.6059 | 0.3148 | 4.9 | 1.2821 | 0.252 | 0.9046667 | 264.3 | 1.038633 | 0.02445045 | 0.04247911 | 4.9 | 0.8564 | 0.0735 | 4.9 | 0.8633 | 0.0463 | 4.9 | 0.8644 | 0.2287 | 4.9 | 0.9112 | 0.2066 | 4.9 | 0.959 | 0.2201 | 4.9 | 0.3838 | 0.3015 | 0.80635 | 179.45 | 0.7051939 | 0.02179324 | 0.03235838
5 | 0.8702 | 0.3107 | 5 | 0.8994 | 0.2068 | 5 | 0.8268 | 0.29 | 5 | 0.9506 | 0.2404 | 5 | 0.6079 | 0.326 | 5 | 1.2841 | 0.2616 | 0.9065 | 272.5833 | 1.071185 | 0.0245 | 0.04372183 | 5 | 0.8572 | 0.0751 | 5 | 0.8644 | 0.0476 | 5 | 0.8662 | 0.2345 | 5 | 0.9129 | 0.2137 | 5 | 0.9607 | 0.2247 | 5 | 0.3855 | 0.3112 | 0.8078167 | 184.4667 | 0.7249082 | 0.02183288 | 0.03320259
5.1 | 0.8717 | 0.3179 | 5.1 | 0.9011 | 0.2139 | 5.1 | 0.8289 | 0.2999 | 5.1 | 0.952 | 0.2445 | 5.1 | 0.6095 | 0.3325 | 5.1 | 1.2854 | 0.2649 | 0.9081 | 278.9333 | 1.096139 | 0.02454324 | 0.04466153 | 5.1 | 0.8582 | 0.0773 | 5.1 | 0.8652 | 0.0478 | 5.1 | 0.8677 | 0.2414 | 5.1 | 0.9148 | 0.2196 | 5.1 | 0.9624 | 0.2321 | 5.1 | 0.3871 | 0.3174 | 0.8092333 | 189.2667 | 0.743771 | 0.02187117 | 0.03400691
5.2 | 0.8734 | 0.3271 | 5.2 | 0.9027 | 0.2188 | 5.2 | 0.8303 | 0.3055 | 5.2 | 0.9539 | 0.2537 | 5.2 | 0.6111 | 0.3411 | 5.2 | 1.2874 | 0.2739 | 0.9098 | 286.6833 | 1.126594 | 0.02458919 | 0.04581665 | 5.2 | 0.859 | 0.0785 | 5.2 | 0.8659 | 0.0478 | 5.2 | 0.8696 | 0.2489 | 5.2 | 0.9163 | 0.2262 | 5.2 | 0.9642 | 0.2375 | 5.2 | 0.3886 | 0.326 | 0.8106 | 194.15 | 0.7629613 | 0.02190811 | 0.03482552
5.3 | 0.8749 | 0.3336 | 5.3 | 0.9045 | 0.2265 | 5.3 | 0.8321 | 0.3146 | 5.3 | 0.9554 | 0.2582 | 5.3 | 0.6127 | 0.3486 | 5.3 | 1.2889 | 0.2787 | 0.9114167 | 293.3667 | 1.152858 | 0.02463288 | 0.04680159 | 5.3 | 0.8596 | 0.0793 | 5.3 | 0.8668 | 0.0487 | 5.3 | 0.871 | 0.2545 | 5.3 | 0.9183 | 0.2338 | 5.3 | 0.9657 | 0.243 | 5.3 | 0.3904 | 0.3339 | 0.8119667 | 198.8667 | 0.7814966 | 0.02194505 | 0.03561153
5.4 | 0.8766 | 0.3426 | 5.4 | 0.9062 | 0.232 | 5.4 | 0.8336 | 0.3202 | 5.4 | 0.9571 | 0.2659 | 5.4 | 0.6143 | 0.3571 | 5.4 | 1.2906 | 0.2857 | 0.9130667 | 300.5833 | 1.181218 | 0.02467748 | 0.04786623 | 5.4 | 0.8606 | 0.0816 | 5.4 | 0.8677 | 0.0497 | 5.4 | 0.8727 | 0.2623 | 5.4 | 0.9196 | 0.2385 | 5.4 | 0.9674 | 0.2496 | 5.4 | 0.3919 | 0.3423 | 0.8133167 | 204 | 0.8016693 | 0.02198153 | 0.03647013
5.5 | 0.8784 | 0.3502 | 5.5 | 0.9077 | 0.2367 | 5.5 | 0.8353 | 0.3287 | 5.5 | 0.9589 | 0.2728 | 5.5 | 0.6163 | 0.3664 | 5.5 | 1.2923 | 0.2918 | 0.9148167 | 307.7667 | 1.209447 | 0.02472477 | 0.04891638 | 5.5 | 0.8616 | 0.0839 | 5.5 | 0.8684 | 0.0496 | 5.5 | 0.8743 | 0.2674 | 5.5 | 0.9213 | 0.2455 | 5.5 | 0.9689 | 0.2546 | 5.5 | 0.3939 | 0.3517 | 0.8147333 | 208.7833 | 0.8204667 | 0.02201982 | 0.03726037
5.6 | 0.8799 | 0.3586 | 5.6 | 0.9094 | 0.2438 | 5.6 | 0.8371 | 0.3361 | 5.6 | 0.9604 | 0.2787 | 5.6 | 0.6176 | 0.373 | 5.6 | 1.2938 | 0.2975 | 0.9163667 | 314.6167 | 1.236365 | 0.02476667 | 0.04992054 | 5.6 | 0.8622 | 0.0846 | 5.6 | 0.8692 | 0.05 | 5.6 | 0.8761 | 0.2761 | 5.6 | 0.9228 | 0.2506 | 5.6 | 0.9707 | 0.2623 | 5.6 | 0.3954 | 0.3592 | 0.8160667 | 213.8 | 0.8401809 | 0.02205586 | 0.03809333
5.7 | 0.8819 | 0.3677 | 5.7 | 0.9109 | 0.2482 | 5.7 | 0.8386 | 0.3436 | 5.7 | 0.9623 | 0.2869 | 5.7 | 0.6196 | 0.3836 | 5.7 | 1.2957 | 0.3062 | 0.9181667 | 322.7 | 1.268131 | 0.02481532 | 0.05110275 | 5.7 | 0.863 | 0.0863 | 5.7 | 0.8702 | 0.0512 | 5.7 | 0.8777 | 0.2813 | 5.7 | 0.9246 | 0.2593 | 5.7 | 0.9723 | 0.2667 | 5.7 | 0.3972 | 0.3693 | 0.8175 | 219.0167 | 0.8606811 | 0.02209459 | 0.03895437
5.8 | 0.8834 | 0.3758 | 5.8 | 0.9129 | 0.2571 | 5.8 | 0.8406 | 0.3522 | 5.8 | 0.9637 | 0.2914 | 5.8 | 0.6211 | 0.3907 | 5.8 | 1.297 | 0.3101 | 0.9197833 | 329.55 | 1.29505 | 0.02485901 | 0.05209579 | 5.8 | 0.864 | 0.0887 | 5.8 | 0.871 | 0.0518 | 5.8 | 0.8794 | 0.2903 | 5.8 | 0.9264 | 0.2648 | 5.8 | 0.9742 | 0.2757 | 5.8 | 0.3987 | 0.3758 | 0.81895 | 224.5167 | 0.8822947 | 0.02213378 | 0.0398619
5.9 | 0.8851 | 0.385 | 5.9 | 0.9144 | 0.2606 | 5.9 | 0.842 | 0.3591 | 5.9 | 0.9655 | 0.3001 | 5.9 | 0.6228 | 0.4004 | 5.9 | 1.2991 | 0.3204 | 0.9214833 | 337.6 | 1.326684 | 0.02490495 | 0.05326989 | 5.9 | 0.8649 | 0.0908 | 5.9 | 0.8716 | 0.0515 | 5.9 | 0.8813 | 0.2975 | 5.9 | 0.9281 | 0.2726 | 5.9 | 0.9759 | 0.2809 | 5.9 | 0.4004 | 0.3852 | 0.8203667 | 229.75 | 0.9028604 | 0.02217207 | 0.04072062
6 | 0.8866 | 0.3914 | 6 | 0.9162 | 0.2692 | 6 | 0.8438 | 0.3683 | 6 | 0.967 | 0.3046 | 6 | 0.6244 | 0.4078 | 6 | 1.3006 | 0.325 | 0.9231 | 344.3833 | 1.353341 | 0.02494865 | 0.05424506 | 6 | 0.8656 | 0.0916 | 6 | 0.8726 | 0.0527 | 6 | 0.8828 | 0.3036 | 6 | 0.9299 | 0.2792 | 6 | 0.9773 | 0.2867 | 6 | 0.4021 | 0.3926 | 0.8217167 | 234.4 | 0.9211338 | 0.02220856 | 0.04147652
6.1 | 0.8883 | 0.4014 | 6.1 | 0.9179 | 0.2743 | 6.1 | 0.8453 | 0.3739 | 6.1 | 0.9689 | 0.3143 | 6.1 | 0.626 | 0.4169 | 6.1 | 1.3023 | 0.3327 | 0.9247833 | 352.25 | 1.384255 | 0.02499414 | 0.05538317 | 6.1 | 0.8664 | 0.0937 | 6.1 | 0.8736 | 0.0539 | 6.1 | 0.8844 | 0.3111 | 6.1 | 0.9313 | 0.2848 | 6.1 | 0.9791 | 0.294 | 6.1 | 0.4037 | 0.4022 | 0.8230833 | 239.95 | 0.9429439 | 0.0222455 | 0.04238808
6.2 | 0.89 | 0.4087 | 6.2 | 0.9194 | 0.2802 | 6.2 | 0.847 | 0.383 | 6.2 | 0.9706 | 0.3203 | 6.2 | 0.6279 | 0.4255 | 6.2 | 1.3039 | 0.3381 | 0.9264667 | 359.3 | 1.41196 | 0.02503964 | 0.05638898 | 6.2 | 0.8674 | 0.0964 | 6.2 | 0.8742 | 0.0538 | 6.2 | 0.8859 | 0.3163 | 6.2 | 0.9331 | 0.2927 | 6.2 | 0.9805 | 0.299 | 6.2 | 0.4055 | 0.4107 | 0.8244333 | 244.8167 | 0.9620687 | 0.02228198 | 0.04317698
6.3 | 0.8917 | 0.4191 | 6.3 | 0.9212 | 0.2869 | 6.3 | 0.8487 | 0.3896 | 6.3 | 0.9721 | 0.327 | 6.3 | 0.6292 | 0.4336 | 6.3 | 1.3054 | 0.3447 | 0.92805 | 366.8167 | 1.441498 | 0.02508243 | 0.05747044 | 6.3 | 0.8681 | 0.0974 | 6.3 | 0.875 | 0.0541 | 6.3 | 0.8878 | 0.3256 | 6.3 | 0.9345 | 0.2977 | 6.3 | 0.9826 | 0.3092 | 6.3 | 0.4071 | 0.4197 | 0.82585 | 250.6167 | 0.9848613 | 0.02232027 | 0.04412407
6.4 | 0.8934 | 0.4262 | 6.4 | 0.9226 | 0.2921 | 6.4 | 0.8502 | 0.3981 | 6.4 | 0.9739 | 0.3348 | 6.4 | 0.6312 | 0.4437 | 6.4 | 1.3073 | 0.3524 | 0.9297667 | 374.55 | 1.471888 | 0.02512883 | 0.0585737 | 6.4 | 0.8689 | 0.099 | 6.4 | 0.8759 | 0.0552 | 6.4 | 0.8893 | 0.3303 | 6.4 | 0.9364 | 0.307 | 6.4 | 0.9839 | 0.313 | 6.4 | 0.409 | 0.4303 | 0.8272333 | 255.8 | 1.00523 | 0.02235766 | 0.04496135
6.5 | 0.895 | 0.4363 | 6.5 | 0.9245 | 0.3007 | 6.5 | 0.8521 | 0.4057 | 6.5 | 0.9753 | 0.3397 | 6.5 | 0.6327 | 0.452 | 6.5 | 1.3087 | 0.3583 | 0.9313833 | 382.1167 | 1.501624 | 0.02517252 | 0.05965328 | 6.5 | 0.8698 | 0.1015 | 6.5 | 0.8769 | 0.0562 | 6.5 | 0.8913 | 0.3416 | 6.5 | 0.9379 | 0.3123 | 6.5 | 0.9859 | 0.3232 | 6.5 | 0.4104 | 0.4367 | 0.8287 | 261.9167 | 1.029267 | 0.0223973 | 0.04595498
6.6 | 0.8968 | 0.4453 | 6.6 | 0.9259 | 0.3043 | 6.6 | 0.8536 | 0.414 | 6.6 | 0.9773 | 0.3502 | 6.6 | 0.6346 | 0.462 | 6.6 | 1.3108 | 0.3674 | 0.9331667 | 390.5333 | 1.534699 | 0.02522072 | 0.06085072 | 6.6 | 0.8707 | 0.1037 | 6.6 | 0.8776 | 0.0561 | 6.6 | 0.8929 | 0.3466 | 6.6 | 0.9398 | 0.3213 | 6.6 | 0.9874 | 0.3287 | 6.6 | 0.4121 | 0.4462 | 0.8300833 | 267.1 | 1.049637 | 0.02243468 | 0.04678634
6.7 | 0.8983 | 0.4526 | 6.7 | 0.9279 | 0.3146 | 6.7 | 0.8556 | 0.4237 | 6.7 | 0.9786 | 0.3541 | 6.7 | 0.6361 | 0.4691 | 6.7 | 1.3122 | 0.3723 | 0.9347833 | 397.7333 | 1.562993 | 0.02526441 | 0.06186541 | 6.7 | 0.8714 | 0.1047 | 6.7 | 0.8784 | 0.057 | 6.7 | 0.8944 | 0.3531 | 6.7 | 0.9415 | 0.3275 | 6.7 | 0.9891 | 0.3364 | 6.7 | 0.4136 | 0.4532 | 0.8314 | 271.9833 | 1.068827 | 0.02247027 | 0.04756627
6.8 | 0.9001 | 0.4629 | 6.8 | 0.9296 | 0.3194 | 6.8 | 0.857 | 0.4294 | 6.8 | 0.9806 | 0.3649 | 6.8 | 0.6378 | 0.479 | 6.8 | 1.3139 | 0.3807 | 0.9365 | 406.05 | 1.595676 | 0.02531081 | 0.06304325 | 6.8 | 0.8721 | 0.1065 | 6.8 | 0.8794 | 0.0584 | 6.8 | 0.8961 | 0.3604 | 6.8 | 0.943 | 0.3344 | 6.8 | 0.9908 | 0.3435 | 6.8 | 0.4154 | 0.4645 | 0.8328 | 277.95 | 1.092274 | 0.02250811 | 0.04852804
6.9 | 0.9016 | 0.4698 | 6.9 | 0.9311 | 0.3261 | 6.9 | 0.8587 | 0.4388 | 6.9 | 0.9823 | 0.3708 | 6.9 | 0.6394 | 0.4877 | 6.9 | 1.3154 | 0.386 | 0.9380833 | 413.2 | 1.623773 | 0.0253536 | 0.06404507 | 6.9 | 0.8732 | 0.1098 | 6.9 | 0.8801 | 0.0585 | 6.9 | 0.8976 | 0.3664 | 6.9 | 0.9447 | 0.3417 | 6.9 | 0.9922 | 0.35 | 6.9 | 0.4171 | 0.4721 | 0.83415 | 283.0833 | 1.112447 | 0.02254459 | 0.0493443
7 | 0.9033 | 0.4811 | 7 | 0.9328 | 0.3321 | 7 | 0.8602 | 0.4453 | 7 | 0.9838 | 0.3779 | 7 | 0.641 | 0.4966 | 7 | 1.3172 | 0.3941 | 0.9397167 | 421.1833 | 1.655146 | 0.02539775 | 0.065169 | 7 | 0.8739 | 0.1109 | 7 | 0.8809 | 0.0592 | 7 | 0.8996 | 0.3761 | 7 | 0.9462 | 0.3477 | 7 | 0.9942 | 0.3599 | 7 | 0.4188 | 0.482 | 0.8356 | 289.3 | 1.136877 | 0.02258378 | 0.05034042
7.1 | 0.9049 | 0.4873 | 7.1 | 0.9342 | 0.3375 | 7.1 | 0.8619 | 0.4554 | 7.1 | 0.9854 | 0.3851 | 7.1 | 0.6429 | 0.5062 | 7.1 | 1.319 | 0.401 | 0.9413833 | 428.75 | 1.684881 | 0.02544279 | 0.06622233 | 7.1 | 0.8746 | 0.1121 | 7.1 | 0.8818 | 0.0603 | 7.1 | 0.901 | 0.3817 | 7.1 | 0.9481 | 0.3572 | 7.1 | 0.9955 | 0.3645 | 7.1 | 0.4206 | 0.4919 | 0.8369333 | 294.6167 | 1.15777 | 0.02261982 | 0.05118389
7.2 | 0.9067 | 0.5 | 7.2 | 0.9362 | 0.3463 | 7.2 | 0.8637 | 0.4621 | 7.2 | 0.9869 | 0.3922 | 7.2 | 0.6445 | 0.5159 | 7.2 | 1.3204 | 0.4077 | 0.9430667 | 437.3667 | 1.718742 | 0.02548829 | 0.06743263 | 7.2 | 0.8756 | 0.1146 | 7.2 | 0.8828 | 0.0614 | 7.2 | 0.9028 | 0.3909 | 7.2 | 0.9496 | 0.3623 | 7.2 | 0.9976 | 0.3758 | 7.2 | 0.422 | 0.4995 | 0.8384 | 300.75 | 1.181873 | 0.02265946 | 0.05215803
7.3 | 0.9086 | 0.5081 | 7.3 | 0.9376 | 0.3506 | 7.3 | 0.8654 | 0.473 | 7.3 | 0.9889 | 0.4017 | 7.3 | 0.6463 | 0.526 | 7.3 | 1.3224 | 0.4158 | 0.9448667 | 445.8667 | 1.752145 | 0.02553694 | 0.06861219 | 7.3 | 0.8766 | 0.1179 | 7.3 | 0.8834 | 0.0614 | 7.3 | 0.9044 | 0.3964 | 7.3 | 0.9514 | 0.3722 | 7.3 | 0.9991 | 0.3817 | 7.3 | 0.4238 | 0.5098 | 0.8397833 | 306.5667 | 1.204731 | 0.02269685 | 0.05307922
7.4 | 0.91 | 0.5157 | 7.4 | 0.9396 | 0.3602 | 7.4 | 0.8672 | 0.4809 | 7.4 | 0.9903 | 0.4067 | 7.4 | 0.6477 | 0.5334 | 7.4 | 1.3238 | 0.422 | 0.9464333 | 453.15 | 1.780767 | 0.02557928 | 0.06961756 | 7.4 | 0.8773 | 0.1191 | 7.4 | 0.8841 | 0.0618 | 7.4 | 0.9061 | 0.4057 | 7.4 | 0.9532 | 0.3788 | 7.4 | 1.0008 | 0.3904 | 7.4 | 0.4252 | 0.5165 | 0.8411167 | 312.05 | 1.226279 | 0.02273288 | 0.05394296
7.5 | 0.9117 | 0.5252 | 7.5 | 0.9411 | 0.3649 | 7.5 | 0.8686 | 0.4874 | 7.5 | 0.9923 | 0.4175 | 7.5 | 0.6494 | 0.5439 | 7.5 | 1.3257 | 0.4311 | 0.9481333 | 461.6667 | 1.814235 | 0.02562523 | 0.07079881 | 7.5 | 0.8781 | 0.1211 | 7.5 | 0.8852 | 0.0638 | 7.5 | 0.9078 | 0.4118 | 7.5 | 0.9548 | 0.3868 | 7.5 | 1.0024 | 0.397 | 7.5 | 0.4271 | 0.5284 | 0.8425667 | 318.15 | 1.25025 | 0.02277207 | 0.0549028
7.6 | 0.9131 | 0.5323 | 7.6 | 0.9428 | 0.3725 | 7.6 | 0.8703 | 0.4964 | 7.6 | 0.9938 | 0.4231 | 7.6 | 0.6511 | 0.5515 | 7.6 | 1.3272 | 0.4362 | 0.9497167 | 468.6667 | 1.841744 | 0.02566802 | 0.07175247 | 7.6 | 0.8791 | 0.124 | 7.6 | 0.886 | 0.0642 | 7.6 | 0.9093 | 0.4189 | 7.6 | 0.9564 | 0.3937 | 7.6 | 1.0039 | 0.4043 | 7.6 | 0.4286 | 0.5354 | 0.8438833 | 323.4167 | 1.270947 | 0.02280766 | 0.05572458
7.7 | 0.9151 | 0.545 | 7.7 | 0.9444 | 0.378 | 7.7 | 0.8718 | 0.5038 | 7.7 | 0.9955 | 0.4323 | 7.7 | 0.6528 | 0.5635 | 7.7 | 1.3289 | 0.4443 | 0.9514167 | 477.8167 | 1.877701 | 0.02571396 | 0.07302261 | 7.7 | 0.8799 | 0.1258 | 7.7 | 0.8866 | 0.0642 | 7.7 | 0.9111 | 0.4278 | 7.7 | 0.9578 | 0.4004 | 7.7 | 1.0058 | 0.4135 | 7.7 | 0.4304 | 0.5465 | 0.8452667 | 329.7 | 1.295639 | 0.02284505 | 0.05671423
7.8 | 0.9166 | 0.5511 | 7.8 | 0.946 | 0.385 | 7.8 | 0.8738 | 0.5155 | 7.8 | 0.9972 | 0.4392 | 7.8 | 0.6544 | 0.5704 | 7.8 | 1.3306 | 0.4508 | 0.9531 | 485.3333 | 1.907239 | 0.02575946 | 0.07404035 | 7.8 | 0.8806 | 0.1273 | 7.8 | 0.8875 | 0.0653 | 7.8 | 0.9126 | 0.4337 | 7.8 | 0.9598 | 0.4093 | 7.8 | 1.0072 | 0.4205 | 7.8 | 0.4322 | 0.5556 | 0.84665 | 335.2833 | 1.31758 | 0.02288243 | 0.05758043
7.9 | 0.9184 | 0.5638 | 7.9 | 0.9479 | 0.3928 | 7.9 | 0.8753 | 0.5216 | 7.9 | 0.9987 | 0.447 | 7.9 | 0.6561 | 0.582 | 7.9 | 1.3321 | 0.4587 | 0.95475 | 494.3167 | 1.942542 | 0.02580405 | 0.07528049 | 7.9 | 0.8814 | 0.1292 | 7.9 | 0.8886 | 0.0672 | 7.9 | 0.9146 | 0.4444 | 7.9 | 0.9612 | 0.4158 | 7.9 | 1.0093 | 0.4309 | 7.9 | 0.4337 | 0.5645 | 0.8481333 | 342 | 1.343975 | 0.02292252 | 0.0586312
8 | 0.9201 | 0.5711 | 8 | 0.9492 | 0.3985 | 8 | 0.877 | 0.5324 | 8 | 1.0006 | 0.4559 | 8 | 0.6579 | 0.5913 | 8 | 1.3339 | 0.4657 | 0.95645 | 502.4833 | 1.974635 | 0.02585 | 0.07638819 | 8 | 0.8824 | 0.1318 | 8 | 0.8893 | 0.0672 | 8 | 0.9161 | 0.4505 | 8 | 0.9631 | 0.4261 | 8 | 1.0108 | 0.4373 | 8 | 0.4356 | 0.5748 | 0.84955 | 347.95 | 1.367357 | 0.02296081 | 0.05955178
8.1 | 0.9216 | 0.5804 | 8.1 | 0.9513 | 0.4081 | 8.1 | 0.8788 | 0.5404 | 8.1 | 1.0019 | 0.4624 | 8.1 | 0.6594 | 0.5994 | 8.1 | 1.3355 | 0.4738 | 0.9580833 | 510.75 | 2.007121 | 0.02589414 | 0.07751253 | 8.1 | 0.8831 | 0.1329 | 8.1 | 0.8901 | 0.0679 | 8.1 | 0.9179 | 0.4601 | 8.1 | 0.9647 | 0.4325 | 8.1 | 1.0125 | 0.4472 | 8.1 | 0.4369 | 0.5823 | 0.8508667 | 353.8167 | 1.390412 | 0.0229964 | 0.06046215
8.2 | 0.9234 | 0.5896 | 8.2 | 0.9528 | 0.4134 | 8.2 | 0.8803 | 0.5493 | 8.2 | 1.004 | 0.4733 | 8.2 | 0.6612 | 0.6103 | 8.2 | 1.3374 | 0.4826 | 0.95985 | 519.75 | 2.042488 | 0.02594189 | 0.07873321 | 8.2 | 0.8838 | 0.135 | 8.2 | 0.8911 | 0.0695 | 8.2 | 0.9194 | 0.466 | 8.2 | 0.9664 | 0.4419 | 8.2 | 1.014 | 0.4532 | 8.2 | 0.4388 | 0.5939 | 0.85225 | 359.9167 | 1.414383 | 0.02303378 | 0.06140472
8.3 | 0.9249 | 0.5983 | 8.3 | 0.9546 | 0.422 | 8.3 | 0.8821 | 0.5585 | 8.3 | 1.0054 | 0.4799 | 8.3 | 0.6626 | 0.6174 | 8.3 | 1.3389 | 0.4881 | 0.9614167 | 527.3667 | 2.07242 | 0.02598423 | 0.07975683 | 8.3 | 0.8849 | 0.1386 | 8.3 | 0.8919 | 0.0701 | 8.3 | 0.9209 | 0.4736 | 8.3 | 0.968 | 0.4482 | 8.3 | 1.0156 | 0.4631 | 8.3 | 0.4403 | 0.6007 | 0.8536 | 365.7167 | 1.437176 | 0.02307027 | 0.06229557
8.4 | 0.9268 | 0.6101 | 8.4 | 0.9561 | 0.4277 | 8.4 | 0.8835 | 0.5657 | 8.4 | 1.0073 | 0.4899 | 8.4 | 0.6644 | 0.6297 | 8.4 | 1.3406 | 0.4964 | 0.9631167 | 536.5833 | 2.108639 | 0.02603018 | 0.08100748 | 8.4 | 0.8857 | 0.1403 | 8.4 | 0.8926 | 0.0704 | 8.4 | 0.9228 | 0.4819 | 8.4 | 0.9696 | 0.4567 | 8.4 | 1.0174 | 0.471 | 8.4 | 0.4421 | 0.6134 | 0.8550333 | 372.2833 | 1.462981 | 0.02310901 | 0.06330782
8.5 | 0.9281 | 0.616 | 8.5 | 0.9577 | 0.4356 | 8.5 | 0.8854 | 0.577 | 8.5 | 1.0088 | 0.4964 | 8.5 | 0.6659 | 0.6361 | 8.5 | 1.3421 | 0.502 | 0.9646667 | 543.85 | 2.137195 | 0.02607207 | 0.0819726 | 8.5 | 0.8863 | 0.1415 | 8.5 | 0.8934 | 0.0714 | 8.5 | 0.9243 | 0.4902 | 8.5 | 0.9714 | 0.4652 | 8.5 | 1.0189 | 0.4793 | 8.5 | 0.4439 | 0.6223 | 0.8563667 | 378.3167 | 1.486691 | 0.02314505 | 0.06423364
8.6 | 0.9301 | 0.6298 | 8.6 | 0.9595 | 0.4424 | 8.6 | 0.8868 | 0.5827 | 8.6 | 1.0104 | 0.5055 | 8.6 | 0.6679 | 0.6497 | 8.6 | 1.3439 | 0.5114 | 0.9664333 | 553.5833 | 2.175445 | 0.02611982 | 0.08328714 | 8.6 | 0.8872 | 0.1442 | 8.6 | 0.8944 | 0.0734 | 8.6 | 0.9263 | 0.5003 | 8.6 | 0.9729 | 0.4726 | 8.6 | 1.0209 | 0.489 | 8.6 | 0.4454 | 0.6321 | 0.85785 | 385.2667 | 1.514002 | 0.02318514 | 0.06530056
8.7 | 0.9318 | 0.637 | 8.7 | 0.9609 | 0.4495 | 8.7 | 0.8888 | 0.5954 | 8.7 | 1.0122 | 0.5136 | 8.7 | 0.6696 | 0.6585 | 8.7 | 1.3456 | 0.5175 | 0.96815 | 561.9167 | 2.208193 | 0.02616622 | 0.08439099 | 8.7 | 0.8882 | 0.1478 | 8.7 | 0.8951 | 0.0736 | 8.7 | 0.9277 | 0.5068 | 8.7 | 0.9748 | 0.4817 | 8.7 | 1.0224 | 0.4966 | 8.7 | 0.4472 | 0.6416 | 0.8592333 | 391.35 | 1.537908 | 0.02322252 | 0.06622486
8.8 | 0.9334 | 0.6482 | 8.8 | 0.9629 | 0.4582 | 8.8 | 0.8905 | 0.6032 | 8.8 | 1.0136 | 0.522 | 8.8 | 0.6711 | 0.6674 | 8.8 | 1.3473 | 0.5267 | 0.9698 | 570.95 | 2.243692 | 0.02621081 | 0.08560177 | 8.8 | 0.889 | 0.1493 | 8.8 | 0.8958 | 0.074 | 8.8 | 0.9296 | 0.5172 | 8.8 | 0.9763 | 0.489 | 8.8 | 1.0243 | 0.5069 | 8.8 | 0.4486 | 0.6496 | 0.8606 | 397.6667 | 1.562731 | 0.02325946 | 0.06718691
8.9 | 0.9351 | 0.6566 | 8.9 | 0.9644 | 0.4647 | 8.9 | 0.8921 | 0.6126 | 8.9 | 1.0157 | 0.5317 | 8.9 | 0.6728 | 0.6771 | 8.9 | 1.3491 | 0.5344 | 0.9715333 | 579.5167 | 2.277357 | 0.02625766 | 0.08673114 | 8.9 | 0.8898 | 0.1514 | 8.9 | 0.8969 | 0.076 | 8.9 | 0.9311 | 0.5228 | 8.9 | 0.9781 | 0.4995 | 8.9 | 1.0257 | 0.5135 | 8.9 | 0.4506 | 0.6621 | 0.8620333 | 404.2167 | 1.588471 | 0.0232982 | 0.06818
9 | 0.9366 | 0.6657 | 9 | 0.9663 | 0.4742 | 9 | 0.8937 | 0.6202 | 9 | 1.0172 | 0.5397 | 9 | 0.6743 | 0.6849 | 9 | 1.3505 | 0.5394 | 0.9731 | 587.35 | 2.30814 | 0.0263 | 0.08776196 | 9 | 0.8907 | 0.1547 | 9 | 0.8977 | 0.0771 | 9 | 0.9327 | 0.5324 | 9 | 0.9796 | 0.5053 | 9 | 1.0274 | 0.5232 | 9 | 0.4519 | 0.6694 | 0.8633333 | 410.35 | 1.612574 | 0.02333333 | 0.0691103
9.1 | 0.9384 | 0.6773 | 9.1 | 0.9678 | 0.48 | 9.1 | 0.8951 | 0.6283 | 9.1 | 1.0189 | 0.5492 | 9.1 | 0.6762 | 0.6979 | 9.1 | 1.3523 | 0.5477 | 0.9747833 | 596.7333 | 2.345014 | 0.0263455 | 0.08901005 | 9.1 | 0.8915 | 0.1572 | 9.1 | 0.8984 | 0.0771 | 9.1 | 0.9344 | 0.5401 | 9.1 | 0.9813 | 0.5151 | 9.1 | 1.0291 | 0.5309 | 9.1 | 0.4539 | 0.6817 | 0.8647667 | 417.0167 | 1.638772 | 0.02337207 | 0.07011667
9.2 | 0.9398 | 0.6845 | 9.2 | 0.9694 | 0.4884 | 9.2 | 0.8971 | 0.6393 | 9.2 | 1.0204 | 0.5554 | 9.2 | 0.6776 | 0.7043 | 9.2 | 1.3537 | 0.5536 | 0.9763333 | 604.25 | 2.374552 | 0.02638739 | 0.08998816 | 9.2 | 0.8922 | 0.1586 | 9.2 | 0.8992 | 0.0783 | 9.2 | 0.936 | 0.5492 | 9.2 | 0.9829 | 0.522 | 9.2 | 1.0306 | 0.5405 | 9.2 | 0.4555 | 0.6906 | 0.8660667 | 423.2 | 1.663071 | 0.02340721 | 0.07104952
9.3 | 0.9418 | 0.6981 | 9.3 | 0.9711 | 0.4953 | 9.3 | 0.8986 | 0.6473 | 9.3 | 1.0221 | 0.5653 | 9.3 | 0.6796 | 0.7184 | 9.3 | 1.3556 | 0.5635 | 0.9781333 | 614.65 | 2.415422 | 0.02643604 | 0.09136853 | 9.3 | 0.893 | 0.1609 | 9.3 | 0.9003 | 0.08 | 9.3 | 0.9379 | 0.5582 | 9.3 | 0.9845 | 0.5312 | 9.3 | 1.0324 | 0.5486 | 9.3 | 0.4571 | 0.701 | 0.8675333 | 429.9833 | 1.689728 | 0.02344685 | 0.07206631
9.4 | 0.9433 | 0.7052 | 9.4 | 0.9726 | 0.5041 | 9.4 | 0.9006 | 0.6577 | 9.4 | 1.0239 | 0.573 | 9.4 | 0.6812 | 0.7258 | 9.4 | 1.3572 | 0.569 | 0.9798 | 622.4667 | 2.446139 | 0.02648108 | 0.0923731 | 9.4 | 0.8941 | 0.1649 | 9.4 | 0.901 | 0.0809 | 9.4 | 0.9394 | 0.5663 | 9.4 | 0.9864 | 0.5398 | 9.4 | 1.034 | 0.5583 | 9.4 | 0.4588 | 0.7096 | 0.86895 | 436.6333 | 1.715861 | 0.02348514 | 0.07306156
9.5 | 0.9451 | 0.7181 | 9.5 | 0.9746 | 0.5121 | 9.5 | 0.9021 | 0.6637 | 9.5 | 1.0254 | 0.583 | 9.5 | 0.6828 | 0.7362 | 9.5 | 1.3589 | 0.5778 | 0.9814833 | 631.8167 | 2.482883 | 0.02652658 | 0.09359981 | 9.5 | 0.8947 | 0.1663 | 9.5 | 0.9017 | 0.0815 | 9.5 | 0.9412 | 0.5772 | 9.5 | 0.988 | 0.5491 | 9.5 | 1.0359 | 0.5687 | 9.5 | 0.4603 | 0.7195 | 0.8703 | 443.7167 | 1.743696 | 0.02352162 | 0.07413164
9.6 | 0.9467 | 0.7254 | 9.6 | 0.9762 | 0.5205 | 9.6 | 0.9037 | 0.6772 | 9.6 | 1.0273 | 0.5908 | 9.6 | 0.6844 | 0.7454 | 9.6 | 1.3606 | 0.5849 | 0.98315 | 640.7 | 2.517792 | 0.02657162 | 0.09475492 | 9.6 | 0.8954 | 0.168 | 9.6 | 0.9027 | 0.0829 | 9.6 | 0.9427 | 0.583 | 9.6 | 0.9899 | 0.5592 | 9.6 | 1.0374 | 0.5759 | 9.6 | 0.4623 | 0.7306 | 0.8717333 | 449.9333 | 1.768126 | 0.02356036 | 0.07504666
9.7 | 0.9482 | 0.7355 | 9.7 | 0.978 | 0.5294 | 9.7 | 0.9053 | 0.6832 | 9.7 | 1.0288 | 0.6005 | 9.7 | 0.686 | 0.7548 | 9.7 | 1.3622 | 0.5927 | 0.98475 | 649.35 | 2.551784 | 0.02661486 | 0.09587816 | 9.7 | 0.8965 | 0.1716 | 9.7 | 0.9036 | 0.0842 | 9.7 | 0.9444 | 0.5937 | 9.7 | 0.9913 | 0.5653 | 9.7 | 1.0391 | 0.586 | 9.7 | 0.4636 | 0.739 | 0.8730833 | 456.6333 | 1.794456 | 0.02359685 | 0.07604642
9.8 | 0.95 | 0.7456 | 9.8 | 0.9794 | 0.5353 | 9.8 | 0.9069 | 0.6928 | 9.8 | 1.0306 | 0.6098 | 9.8 | 0.6879 | 0.767 | 9.8 | 1.3639 | 0.5999 | 0.98645 | 658.4 | 2.587349 | 0.02666081 | 0.09704688 | 9.8 | 0.8974 | 0.1752 | 9.8 | 0.9042 | 0.0847 | 9.8 | 0.9461 | 0.6003 | 9.8 | 0.993 | 0.5759 | 9.8 | 1.0406 | 0.5933 | 9.8 | 0.4656 | 0.7515 | 0.8744833 | 463.4833 | 1.821374 | 0.02363468 | 0.07706362
9.9 | 0.9515 | 0.7555 | 9.9 | 0.9811 | 0.5446 | 9.9 | 0.9087 | 0.7038 | 9.9 | 1.0321 | 0.6166 | 9.9 | 0.6892 | 0.7735 | 9.9 | 1.3654 | 0.606 | 0.988 | 666.6667 | 2.619834 | 0.0267027 | 0.09811121 | 9.9 | 0.8981 | 0.176 | 9.9 | 0.905 | 0.0856 | 9.9 | 0.9477 | 0.6107 | 9.9 | 0.9946 | 0.5824 | 9.9 | 1.0424 | 0.6044 | 9.9 | 0.4671 | 0.76 | 0.8758167 | 469.85 | 1.846394 | 0.02367072 | 0.07800328
10 | 0.9537 | 0.7691 | 10 | 0.9826 | 0.5509 | 10 | 0.9102 | 0.7118 | 10 | 1.0339 | 0.6275 | 10 | 0.6913 | 0.7875 | 10 | 1.3673 | 0.6159 | 0.9898333 | 677.1167 | 2.6609 | 0.02675225 | 0.09946454 | 10 | 0.8988 | 0.1783 | 10 | 0.9061 | 0.088 | 10 | 0.9494 | 0.6189 | 10 | 0.9963 | 0.5932 | 10 | 1.0441 | 0.6119 | 10 | 0.4688 | 0.7715 | 0.87725 | 476.9667 | 1.874361 | 0.02370946 | 0.07905539
10.1 | 0.9551 | 0.7772 | 10.1 | 0.9844 | 0.5614 | 10.1 | 0.9122 | 0.7245 | 10.1 | 1.0354 | 0.6339 | 10.1 | 0.6928 | 0.795 | 10.1 | 1.3687 | 0.621 | 0.9914333 | 685.5 | 2.693845 | 0.0267955 | 0.1005335 | 10.1 | 0.8999 | 0.1825 | 10.1 | 0.9068 | 0.0889 | 10.1 | 0.9511 | 0.6287 | 10.1 | 0.9981 | 0.6007 | 10.1 | 1.0458 | 0.6236 | 10.1 | 0.4704 | 0.7802 | 0.8786833 | 484.1 | 1.902393 | 0.0237482 | 0.08010683
10.2 | 0.9568 | 0.7889 | 10.2 | 0.9861 | 0.5684 | 10.2 | 0.9137 | 0.7328 | 10.2 | 1.0371 | 0.6451 | 10.2 | 0.6945 | 0.8069 | 10.2 | 1.3707 | 0.632 | 0.99315 | 695.6833 | 2.733863 | 0.02684189 | 0.1018506 | 10.2 | 0.9007 | 0.1849 | 10.2 | 0.9074 | 0.0891 | 10.2 | 0.9531 | 0.6397 | 10.2 | 0.9997 | 0.6105 | 10.2 | 1.0476 | 0.6326 | 10.2 | 0.4721 | 0.791 | 0.8801 | 491.3 | 1.930687 | 0.02378649 | 0.08116739
10.3 | 0.9583 | 0.7965 | 10.3 | 0.9877 | 0.5772 | 10.3 | 0.9155 | 0.7434 | 10.3 | 1.0388 | 0.6514 | 10.3 | 0.6961 | 0.815 | 10.3 | 1.3724 | 0.6381 | 0.9948 | 703.6 | 2.764973 | 0.02688649 | 0.1028388 | 10.3 | 0.9014 | 0.1865 | 10.3 | 0.9084 | 0.0911 | 10.3 | 0.9544 | 0.6457 | 10.3 | 1.0015 | 0.6199 | 10.3 | 1.049 | 0.6403 | 10.3 | 0.4739 | 0.8014 | 0.8814333 | 497.4833 | 1.954986 | 0.02382252 | 0.08206461
10.4 | 0.9599 | 0.8079 | 10.4 | 0.9896 | 0.5859 | 10.4 | 0.917 | 0.7512 | 10.4 | 1.0405 | 0.6639 | 10.4 | 0.6976 | 0.8252 | 10.4 | 1.3739 | 0.6466 | 0.9964167 | 713.45 | 2.803681 | 0.02693018 | 0.1041093 | 10.4 | 0.9022 | 0.1896 | 10.4 | 0.9094 | 0.0935 | 10.4 | 0.9561 | 0.6558 | 10.4 | 1.0029 | 0.626 | 10.4 | 1.0508 | 0.6502 | 10.4 | 0.4753 | 0.8101 | 0.8827833 | 504.2 | 1.981381 | 0.02385901 | 0.08304539
10.5 | 0.9617 | 0.8172 | 10.5 | 0.9911 | 0.5931 | 10.5 | 0.9186 | 0.7615 | 10.5 | 1.0424 | 0.6727 | 10.5 | 0.6996 | 0.8361 | 10.5 | 1.3756 | 0.6528 | 0.9981667 | 722.2333 | 2.838198 | 0.02697748 | 0.1052062 | 10.5 | 0.9032 | 0.1931 | 10.5 | 0.9101 | 0.0934 | 10.5 | 0.9575 | 0.662 | 10.5 | 1.0048 | 0.6377 | 10.5 | 1.0522 | 0.6581 | 10.5 | 0.4772 | 0.8213 | 0.8841667 | 510.9333 | 2.007841 | 0.0238964 | 0.08402276
10.6 | 0.9632 | 0.8285 | 10.6 | 0.9928 | 0.6021 | 10.6 | 0.9204 | 0.7704 | 10.6 | 1.0438 | 0.6802 | 10.6 | 0.7009 | 0.8441 | 10.6 | 1.377 | 0.6592 | 0.9996833 | 730.75 | 2.871666 | 0.02701847 | 0.1062853 | 10.6 | 0.9039 | 0.1948 | 10.6 | 0.9108 | 0.0941 | 10.6 | 0.9594 | 0.675 | 10.6 | 1.0062 | 0.6432 | 10.6 | 1.0541 | 0.6703 | 10.6 | 0.4788 | 0.8315 | 0.8855333 | 518.15 | 2.036201 | 0.02393333 | 0.08507803
10.7 | 0.9651 | 0.8395 | 10.7 | 0.9942 | 0.6084 | 10.7 | 0.9219 | 0.7813 | 10.7 | 1.0454 | 0.6901 | 10.7 | 0.7029 | 0.8574 | 10.7 | 1.3789 | 0.6688 | 1.0014 | 740.9167 | 2.911619 | 0.02706486 | 0.1075793 | 10.7 | 0.9047 | 0.1973 | 10.7 | 0.9119 | 0.0967 | 10.7 | 0.9611 | 0.6819 | 10.7 | 1.0081 | 0.6556 | 10.7 | 1.0557 | 0.6775 | 10.7 | 0.4806 | 0.8437 | 0.8870167 | 525.45 | 2.064888 | 0.02397342 | 0.08613238
10.8 | 0.9666 | 0.849 | 10.8 | 0.9961 | 0.6189 | 10.8 | 0.9238 | 0.7909 | 10.8 | 1.0469 | 0.6971 | 10.8 | 0.7044 | 0.8652 | 10.8 | 1.3804 | 0.6751 | 1.003033 | 749.3667 | 2.944825 | 0.02710901 | 0.108629 | 10.8 | 0.9057 | 0.2013 | 10.8 | 0.9127 | 0.0982 | 10.8 | 0.9628 | 0.6938 | 10.8 | 1.0096 | 0.6618 | 10.8 | 1.0574 | 0.6888 | 10.8 | 0.4821 | 0.8511 | 0.8883833 | 532.5 | 2.092593 | 0.02401036 | 0.08715374
10.9 | 0.9686 | 0.862 | 10.9 | 0.9976 | 0.625 | 10.9 | 0.9254 | 0.8009 | 10.9 | 1.0488 | 0.7102 | 10.9 | 0.7062 | 0.8784 | 10.9 | 1.3824 | 0.6858 | 1.004833 | 760.3833 | 2.988118 | 0.02715766 | 0.1100285 | 10.9 | 0.9066 | 0.2037 | 10.9 | 0.9134 | 0.0989 | 10.9 | 0.9646 | 0.7032 | 10.9 | 1.0114 | 0.6733 | 10.9 | 1.0592 | 0.6975 | 10.9 | 0.4837 | 0.8628 | 0.8898167 | 539.9 | 2.121673 | 0.0240491 | 0.08822255
11 | 0.9699 | 0.87 | 11 | 0.9995 | 0.6365 | 11 | 0.9273 | 0.8138 | 11 | 1.0504 | 0.7158 | 11 | 0.7077 | 0.8854 | 11 | 1.3839 | 0.6907 | 1.00645 | 768.7 | 3.0208 | 0.02720135 | 0.1110533 | 11 | 0.9072 | 0.2055 | 11 | 0.9143 | 0.1001 | 11 | 0.966 | 0.711 | 11 | 1.0131 | 0.6817 | 11 | 1.0608 | 0.7076 | 11 | 0.4854 | 0.8718 | 0.8911333 | 546.2833 | 2.146758 | 0.02408468 | 0.08913373
11.1 | 0.9717 | 0.882 | 11.1 | 1.0013 | 0.6436 | 11.1 | 0.9287 | 0.82 | 11.1 | 1.0522 | 0.7287 | 11.1 | 0.7093 | 0.8964 | 11.1 | 1.3856 | 0.7002 | 1.008133 | 778.4833 | 3.059246 | 0.02724685 | 0.1122789 | 11.1 | 0.9081 | 0.2088 | 11.1 | 0.9153 | 0.1023 | 11.1 | 0.9679 | 0.722 | 11.1 | 1.0146 | 0.69 | 11.1 | 1.0624 | 0.7166 | 11.1 | 0.4869 | 0.8835 | 0.8925333 | 553.8667 | 2.176558 | 0.02412252 | 0.09022931
11.2 | 0.9732 | 0.8903 | 11.2 | 1.0028 | 0.6515 | 11.2 | 0.9303 | 0.8303 | 11.2 | 1.0539 | 0.7365 | 11.2 | 0.7111 | 0.906 | 11.2 | 1.3873 | 0.7058 | 1.009767 | 786.7333 | 3.091667 | 0.02729099 | 0.1132852 | 11.2 | 0.9091 | 0.213 | 11.2 | 0.9159 | 0.1032 | 11.2 | 0.9693 | 0.7287 | 11.2 | 1.0165 | 0.7007 | 11.2 | 1.0639 | 0.7248 | 11.2 | 0.4888 | 0.8934 | 0.8939167 | 560.6333 | 2.20315 | 0.02415991 | 0.09119031
11.3 | 0.9749 | 0.9033 | 11.3 | 1.0044 | 0.6593 | 11.3 | 0.9319 | 0.8376 | 11.3 | 1.0554 | 0.7452 | 11.3 | 0.7126 | 0.9163 | 11.3 | 1.3888 | 0.7135 | 1.011333 | 795.8667 | 3.127558 | 0.02733333 | 0.1144229 | 11.3 | 0.9097 | 0.2144 | 11.3 | 0.9167 | 0.1043 | 11.3 | 0.9712 | 0.7423 | 11.3 | 1.0179 | 0.7068 | 11.3 | 1.0657 | 0.736 | 11.3 | 0.4904 | 0.9049 | 0.8952667 | 568.1167 | 2.232557 | 0.0241964 | 0.09226818
11.4 | 0.9767 | 0.9129 | 11.4 | 1.0059 | 0.6652 | 11.4 | 0.9336 | 0.8512 | 11.4 | 1.0572 | 0.7547 | 11.4 | 0.7148 | 0.9292 | 11.4 | 1.3906 | 0.7217 | 1.013133 | 805.8167 | 3.166659 | 0.02738198 | 0.1156476 | 11.4 | 0.9104 | 0.2166 | 11.4 | 0.9177 | 0.1063 | 11.4 | 0.9727 | 0.7488 | 11.4 | 1.0197 | 0.7191 | 11.4 | 1.0672 | 0.7434 | 11.4 | 0.4922 | 0.9161 | 0.89665 | 575.05 | 2.259804 | 0.02423378 | 0.09325014
11.5 | 0.9784 | 0.9253 | 11.5 | 1.0078 | 0.6762 | 11.5 | 0.9354 | 0.8588 | 11.5 | 1.0587 | 0.7628 | 11.5 | 0.7162 | 0.9375 | 11.5 | 1.3921 | 0.7289 | 1.014767 | 814.9167 | 3.20242 | 0.02742613 | 0.1167653 | 11.5 | 0.9114 | 0.2204 | 11.5 | 0.9186 | 0.108 | 11.5 | 0.9744 | 0.7613 | 11.5 | 1.0212 | 0.7245 | 11.5 | 1.0692 | 0.7566 | 11.5 | 0.4936 | 0.9239 | 0.8980667 | 582.45 | 2.288884 | 0.02427207 | 0.09430113
11.6 | 0.9803 | 0.9369 | 11.6 | 1.0093 | 0.6826 | 11.6 | 0.937 | 0.8698 | 11.6 | 1.0606 | 0.7755 | 11.6 | 0.7179 | 0.95 | 11.6 | 1.3941 | 0.7385 | 1.016533 | 825.55 | 3.244207 | 0.02747387 | 0.1180833 | 11.6 | 0.9124 | 0.2247 | 11.6 | 0.9192 | 0.1083 | 11.6 | 0.9762 | 0.7702 | 11.6 | 1.0231 | 0.7377 | 11.6 | 1.0708 | 0.7642 | 11.6 | 0.4954 | 0.9361 | 0.8995167 | 590.2 | 2.319339 | 0.02431126 | 0.09540186
11.7 | 0.9816 | 0.9455 | 11.7 | 1.0113 | 0.6935 | 11.7 | 0.9389 | 0.882 | 11.7 | 1.0619 | 0.7807 | 11.7 | 0.7194 | 0.958 | 11.7 | 1.3956 | 0.7448 | 1.018117 | 834.0833 | 3.27774 | 0.02751667 | 0.1191184 | 11.7 | 0.9131 | 0.2263 | 11.7 | 0.9201 | 0.11 | 11.7 | 0.9778 | 0.78 | 11.7 | 1.0248 | 0.7456 | 11.7 | 1.0724 | 0.7747 | 11.7 | 0.4971 | 0.9449 | 0.9008833 | 596.9167 | 2.345734 | 0.0243482 | 0.09634119
11.8 | 0.9833 | 0.9573 | 11.8 | 1.0129 | 0.6997 | 11.8 | 0.9402 | 0.8879 | 11.8 | 1.0639 | 0.7945 | 11.8 | 0.7211 | 0.9692 | 11.8 | 1.3974 | 0.7542 | 1.0198 | 843.8 | 3.315924 | 0.02756216 | 0.1203071 | 11.8 | 0.9139 | 0.2291 | 11.8 | 0.9211 | 0.113 | 11.8 | 0.9796 | 0.7902 | 11.8 | 1.0263 | 0.7545 | 11.8 | 1.0741 | 0.7828 | 11.8 | 0.4987 | 0.9573 | 0.9022833 | 604.4833 | 2.375469 | 0.02438604 | 0.09741105
11.9 | 0.9848 | 0.9652 | 11.9 | 1.0144 | 0.7082 | 11.9 | 0.9421 | 0.9008 | 11.9 | 1.0656 | 0.8015 | 11.9 | 0.7228 | 0.9785 | 11.9 | 1.3989 | 0.7594 | 1.021433 | 852.2667 | 3.349196 | 0.02760631 | 0.12132 | 11.9 | 0.9149 | 0.2334 | 11.9 | 0.9218 | 0.1133 | 11.9 | 0.9809 | 0.7984 | 11.9 | 1.0281 | 0.7644 | 11.9 | 1.0755 | 0.7914 | 11.9 | 0.5004 | 0.9662 | 0.9036 | 611.1833 | 2.401799 | 0.02442162 | 0.09834723
12 | 0.9867 | 0.9801 | 12 | 1.0161 | 0.7154 | 12 | 0.9436 | 0.9075 | 12 | 1.0672 | 0.812 | 12 | 0.7244 | 0.9908 | 12 | 1.4005 | 0.7683 | 1.023083 | 862.35 | 3.388821 | 0.0276509 | 0.1225574 | 12 | 0.9156 | 0.2356 | 12 | 0.9224 | 0.1138 | 12 | 0.9828 | 0.8109 | 12 | 1.0294 | 0.7712 | 12 | 1.0774 | 0.8028 | 12 | 0.5021 | 0.9782 | 0.90495 | 618.75 | 2.431534 | 0.02445811 | 0.09941627
12.1 | 0.9883 | 0.989 | 12.1 | 1.0176 | 0.7223 | 12.1 | 0.9453 | 0.9202 | 12.1 | 1.0689 | 0.8207 | 12.1 | 0.7262 | 1.0002 | 12.1 | 1.4023 | 0.7753 | 1.024767 | 871.2833 | 3.423927 | 0.0276964 | 0.1236236 | 12.1 | 0.9164 | 0.2381 | 12.1 | 0.9234 | 0.1162 | 12.1 | 0.9842 | 0.8176 | 12.1 | 1.0315 | 0.7845 | 12.1 | 1.0789 | 0.8112 | 12.1 | 0.5039 | 0.9889 | 0.9063833 | 626.0833 | 2.460352 | 0.02449685 | 0.1004355
12.2 | 0.9901 | 1.0024 | 12.2 | 1.0195 | 0.732 | 12.2 | 0.947 | 0.9284 | 12.2 | 1.0703 | 0.8294 | 12.2 | 0.7277 | 1.0107 | 12.2 | 1.4038 | 0.7836 | 1.0264 | 881.0833 | 3.462439 | 0.02774054 | 0.1248151 | 12.2 | 0.9173 | 0.2414 | 12.2 | 0.9244 | 0.1187 | 12.2 | 0.9862 | 0.8319 | 12.2 | 1.0328 | 0.7899 | 12.2 | 1.0809 | 0.8239 | 12.2 | 0.5054 | 0.9981 | 0.9078333 | 633.9833 | 2.491397 | 0.02453604 | 0.1015403
12.3 | 0.9919 | 1.0132 | 12.3 | 1.0209 | 0.7381 | 12.3 | 0.9486 | 0.9398 | 12.3 | 1.0723 | 0.841 | 12.3 | 0.7296 | 1.0234 | 12.3 | 1.4057 | 0.7923 | 1.028167 | 891.3 | 3.502588 | 0.02778829 | 0.1260455 | 12.3 | 0.9182 | 0.2454 | 12.3 | 0.9251 | 0.1188 | 12.3 | 0.9879 | 0.8403 | 12.3 | 1.0349 | 0.8039 | 12.3 | 1.0824 | 0.8312 | 12.3 | 0.5071 | 1.0105 | 0.9092667 | 641.6833 | 2.521656 | 0.02457477 | 0.1026116
12.4 | 0.9933 | 1.0232 | 12.4 | 1.0229 | 0.7489 | 12.4 | 0.9505 | 0.9498 | 12.4 | 1.0736 | 0.8474 | 12.4 | 0.7311 | 1.0312 | 12.4 | 1.4073 | 0.7993 | 1.029783 | 899.9667 | 3.536646 | 0.02783198 | 0.1270713 | 12.4 | 0.9188 | 0.2469 | 12.4 | 0.9259 | 0.1203 | 12.4 | 0.9895 | 0.8518 | 12.4 | 1.0364 | 0.8113 | 12.4 | 1.0841 | 0.8423 | 12.4 | 0.5086 | 1.018 | 0.91055 | 648.4333 | 2.548182 | 0.02460946 | 0.1035448
12.5 | 0.9951 | 1.0351 | 12.5 | 1.0245 | 0.7549 | 12.5 | 0.9519 | 0.9592 | 12.5 | 1.0756 | 0.8613 | 12.5 | 0.7328 | 1.0437 | 12.5 | 1.4091 | 0.8097 | 1.0315 | 910.65 | 3.578628 | 0.02787838 | 0.1283657 | 12.5 | 0.9196 | 0.2498 | 12.5 | 0.9269 | 0.1225 | 12.5 | 0.9912 | 0.8605 | 12.5 | 1.038 | 0.8208 | 12.5 | 1.0857 | 0.85 | 12.5 | 0.5104 | 1.0317 | 0.9119667 | 655.8833 | 2.577459 | 0.02464775 | 0.1045718
12.6 | 0.9965 | 1.044 | 12.6 | 1.0262 | 0.764 | 12.6 | 0.9538 | 0.9704 | 12.6 | 1.0772 | 0.8683 | 12.6 | 0.7343 | 1.0511 | 12.6 | 1.4106 | 0.8142 | 1.0331 | 918.6667 | 3.610132 | 0.02792162 | 0.1292952 | 12.6 | 0.9208 | 0.2548 | 12.6 | 0.9277 | 0.1237 | 12.6 | 0.9926 | 0.8696 | 12.6 | 1.0397 | 0.8298 | 12.6 | 1.0873 | 0.8598 | 12.6 | 0.5119 | 1.0394 | 0.9133333 | 662.85 | 2.604836 | 0.02468468 | 0.1055244
12.7 | 0.9984 | 1.0581 | 12.7 | 1.0278 | 0.77 | 12.7 | 0.9552 | 0.9774 | 12.7 | 1.0789 | 0.8801 | 12.7 | 0.7361 | 1.0643 | 12.7 | 1.4122 | 0.8226 | 1.034767 | 928.75 | 3.649757 | 0.02796667 | 0.1305038 | 12.7 | 0.9215 | 0.2574 | 12.7 | 0.9284 | 0.1242 | 12.7 | 0.9946 | 0.8822 | 12.7 | 1.0412 | 0.8388 | 12.7 | 1.0891 | 0.87 | 12.7 | 0.5138 | 1.0538 | 0.9147667 | 671.0667 | 2.637125 | 0.02472342 | 0.1066651
12.8 | 0.9999 | 1.0662 | 12.8 | 1.0293 | 0.7778 | 12.8 | 0.9571 | 0.9912 | 12.8 | 1.0805 | 0.8874 | 12.8 | 0.7378 | 1.0736 | 12.8 | 1.4138 | 0.8286 | 1.0364 | 937.4667 | 3.684011 | 0.02801081 | 0.131521 | 12.8 | 0.9221 | 0.2588 | 12.8 | 0.9293 | 0.126 | 12.8 | 0.9959 | 0.8902 | 12.8 | 1.0432 | 0.851 | 12.8 | 1.0906 | 0.8794 | 12.8 | 0.5155 | 1.0629 | 0.9161 | 678.05 | 2.664568 | 0.02475946 | 0.1076182
12.9 | 1.0018 | 1.0819 | 12.9 | 1.0312 | 0.7863 | 12.9 | 0.9585 | 0.9971 | 12.9 | 1.082 | 0.8973 | 12.9 | 0.7394 | 1.0862 | 12.9 | 1.4155 | 0.8389 | 1.038067 | 947.95 | 3.725208 | 0.02805586 | 0.1327783 | 12.9 | 0.9231 | 0.2623 | 12.9 | 0.9303 | 0.1285 | 12.9 | 0.9979 | 0.9034 | 12.9 | 1.0445 | 0.8573 | 12.9 | 1.0926 | 0.8909 | 12.9 | 0.5171 | 1.0733 | 0.9175833 | 685.95 | 2.695613 | 0.02479955 | 0.1086961
13 | 1.0035 | 1.0916 | 13 | 1.0327 | 0.7933 | 13 | 0.9604 | 1.0113 | 13 | 1.0838 | 0.9075 | 13 | 0.7413 | 1.0977 | 13 | 1.4173 | 0.8456 | 1.039833 | 957.8333 | 3.764047 | 0.0281036 | 0.1339347 | 13 | 0.9242 | 0.2675 | 13 | 0.9309 | 0.1287 | 13 | 0.9994 | 0.9126 | 13 | 1.0465 | 0.8708 | 13 | 1.0941 | 0.8994 | 13 | 0.5188 | 1.0846 | 0.9189833 | 693.9333 | 2.726986 | 0.02483739 | 0.1097936
13.1 | 1.005 | 1.1025 | 13.1 | 1.0346 | 0.8029 | 13.1 | 0.9622 | 1.0211 | 13.1 | 1.0853 | 0.9163 | 13.1 | 0.7427 | 1.1065 | 13.1 | 1.4189 | 0.8542 | 1.04145 | 967.25 | 3.801052 | 0.0281473 | 0.1350415 | 13.1 | 0.9248 | 0.2693 | 13.1 | 0.9316 | 0.1297 | 13.1 | 1.0011 | 0.924 | 13.1 | 1.048 | 0.8777 | 13.1 | 1.0959 | 0.9109 | 13.1 | 0.5203 | 1.0935 | 0.9202833 | 700.85 | 2.754166 | 0.02487252 | 0.1107313
13.2 | 1.0067 | 1.1133 | 13.2 | 1.0362 | 0.8097 | 13.2 | 0.9637 | 1.0303 | 13.2 | 1.0875 | 0.9307 | 13.2 | 0.7444 | 1.1182 | 13.2 | 1.4208 | 0.8638 | 1.043217 | 977.6667 | 3.841987 | 0.02819505 | 0.1362646 | 13.2 | 0.9256 | 0.2716 | 13.2 | 0.9327 | 0.1329 | 13.2 | 1.0028 | 0.9325 | 13.2 | 1.0497 | 0.8888 | 13.2 | 1.0974 | 0.918 | 13.2 | 0.5221 | 1.1077 | 0.9217167 | 708.5833 | 2.784557 | 0.02491126 | 0.111779
13.3 | 1.0082 | 1.1228 | 13.3 | 1.0379 | 0.8199 | 13.3 | 0.9654 | 1.0414 | 13.3 | 1.0889 | 0.9373 | 13.3 | 0.7459 | 1.1262 | 13.3 | 1.4222 | 0.8689 | 1.04475 | 986.0833 | 3.875063 | 0.02823649 | 0.137236 | 13.3 | 0.9265 | 0.2756 | 13.3 | 0.9335 | 0.1343 | 13.3 | 1.0043 | 0.9439 | 13.3 | 1.0514 | 0.8971 | 13.3 | 1.099 | 0.9288 | 13.3 | 0.5236 | 1.1146 | 0.92305 | 715.7167 | 2.812589 | 0.0249473 | 0.1127412
13.4 | 1.0101 | 1.137 | 13.4 | 1.0394 | 0.8251 | 13.4 | 0.9668 | 1.0478 | 13.4 | 1.0906 | 0.9493 | 13.4 | 0.7478 | 1.1413 | 13.4 | 1.4239 | 0.8789 | 1.046433 | 996.5667 | 3.91626 | 0.02828198 | 0.1384719 | 13.4 | 0.9273 | 0.2789 | 13.4 | 0.9341 | 0.1343 | 13.4 | 1.0062 | 0.9543 | 13.4 | 1.0529 | 0.9061 | 13.4 | 1.1008 | 0.9376 | 13.4 | 0.5256 | 1.1306 | 0.9244833 | 723.6333 | 2.843699 | 0.02498604 | 0.1138115
13.5 | 1.0116 | 1.1458 | 13.5 | 1.041 | 0.8331 | 13.5 | 0.9688 | 1.0627 | 13.5 | 1.0921 | 0.9562 | 13.5 | 0.7494 | 1.15 | 13.5 | 1.4254 | 0.8841 | 1.04805 | 1005.317 | 3.950645 | 0.02832568 | 0.1394722 | 13.5 | 0.9281 | 0.2811 | 13.5 | 0.935 | 0.1355 | 13.5 | 1.0076 | 0.9646 | 13.5 | 1.0548 | 0.9167 | 13.5 | 1.1023 | 0.9474 | 13.5 | 0.5272 | 1.1394 | 0.9258333 | 730.7833 | 2.871797 | 0.02502252 | 0.1147685
13.6 | 1.0134 | 1.1606 | 13.6 | 1.0428 | 0.8403 | 13.6 | 0.9702 | 1.0681 | 13.6 | 1.0937 | 0.9675 | 13.6 | 0.7512 | 1.1642 | 13.6 | 1.4273 | 0.8948 | 1.049767 | 1015.917 | 3.9923 | 0.02837207 | 0.1407123 | 13.6 | 0.9289 | 0.2844 | 13.6 | 0.9361 | 0.1391 | 13.6 | 1.0096 | 0.9766 | 13.6 | 1.0561 | 0.9254 | 13.6 | 1.1042 | 0.9579 | 13.6 | 0.5287 | 1.1495 | 0.9272667 | 738.8167 | 2.903366 | 0.02506126 | 0.1158508
13.7 | 1.0152 | 1.1704 | 13.7 | 1.0443 | 0.8494 | 13.7 | 0.9721 | 1.0827 | 13.7 | 1.0955 | 0.9767 | 13.7 | 0.7529 | 1.1734 | 13.7 | 1.4289 | 0.9006 | 1.051483 | 1025.533 | 4.030091 | 0.02841847 | 0.1418124 | 13.7 | 0.9299 | 0.2888 | 13.7 | 0.9369 | 0.1397 | 13.7 | 1.0111 | 0.9864 | 13.7 | 1.0582 | 0.9378 | 13.7 | 1.1058 | 0.9675 | 13.7 | 0.5304 | 1.1609 | 0.9287167 | 746.85 | 2.934935 | 0.02510045 | 0.1169276
13.8 | 1.0167 | 1.1828 | 13.8 | 1.0463 | 0.858 | 13.8 | 0.9738 | 1.0921 | 13.8 | 1.0971 | 0.9877 | 13.8 | 0.7544 | 1.1844 | 13.8 | 1.4306 | 0.9101 | 1.05315 | 1035.85 | 4.070633 | 0.02846351 | 0.1430123 | 13.8 | 0.9306 | 0.2913 | 13.8 | 0.9376 | 0.1405 | 13.8 | 1.0128 | 0.9993 | 13.8 | 1.0597 | 0.9465 | 13.8 | 1.1076 | 0.9799 | 13.8 | 0.5319 | 1.1695 | 0.9300333 | 754.5 | 2.964998 | 0.02513604 | 0.117958
13.9 | 1.0184 | 1.1922 | 13.9 | 1.0478 | 0.8655 | 13.9 | 0.9753 | 1.1017 | 13.9 | 1.0989 | 0.9985 | 13.9 | 0.7561 | 1.1961 | 13.9 | 1.4324 | 0.9188 | 1.054817 | 1045.467 | 4.108424 | 0.02850856 | 0.144112 | 13.9 | 0.9313 | 0.2935 | 13.9 | 0.9385 | 0.1424 | 13.9 | 1.0144 | 1.0077 | 13.9 | 1.0614 | 0.9579 | 13.9 | 1.1091 | 0.9864 | 13.9 | 0.534 | 1.1856 | 0.93145 | 762.25 | 2.995453 | 0.02517432 | 0.1189884
14 | 1.0198 | 1.2026 | 14 | 1.0496 | 0.8752 | 14 | 0.9771 | 1.1125 | 14 | 1.1004 | 1.007 | 14 | 0.7576 | 1.2053 | 14 | 1.4338 | 0.9252 | 1.056383 | 1054.633 | 4.144447 | 0.0285509 | 0.1451599 | 14 | 0.9324 | 0.2987 | 14 | 0.9394 | 0.1446 | 14 | 1.0161 | 1.0207 | 14 | 1.0629 | 0.9654 | 14 | 1.1107 | 0.997 | 14 | 0.5353 | 1.1922 | 0.9328 | 769.7667 | 3.024992 | 0.02521081 | 0.1199879
14.1 | 1.0218 | 1.2154 | 14.1 | 1.051 | 0.8805 | 14.1 | 0.9785 | 1.1216 | 14.1 | 1.1023 | 1.0204 | 14.1 | 0.7595 | 1.2195 | 14.1 | 1.4357 | 0.9347 | 1.058133 | 1065.35 | 4.186561 | 0.0285982 | 0.1463925 | 14.1 | 0.9332 | 0.3018 | 14.1 | 0.9401 | 0.1452 | 14.1 | 1.0178 | 1.0299 | 14.1 | 1.0646 | 0.977 | 14.1 | 1.1122 | 1.0046 | 14.1 | 0.5373 | 1.2078 | 0.9342 | 777.7167 | 3.056233 | 0.02524865 | 0.1210454
14.2 | 1.0232 | 1.2259 | 14.2 | 1.0527 | 0.8906 | 14.2 | 0.9805 | 1.1346 | 14.2 | 1.1038 | 1.0271 | 14.2 | 0.761 | 1.2282 | 14.2 | 1.4371 | 0.9398 | 1.059717 | 1074.367 | 4.221994 | 0.02864099 | 0.1474109 | 14.2 | 0.9338 | 0.3034 | 14.2 | 0.9409 | 0.1467 | 14.2 | 1.0193 | 1.0408 | 14.2 | 1.0664 | 0.9861 | 14.2 | 1.114 | 1.0167 | 14.2 | 0.5388 | 1.216 | 0.9355333 | 784.95 | 3.084659 | 0.02528468 | 0.1219971
14.3 | 1.0252 | 1.2403 | 14.3 | 1.0544 | 0.8968 | 14.3 | 0.9819 | 1.1422 | 14.3 | 1.1054 | 1.0392 | 14.3 | 0.7629 | 1.2436 | 14.3 | 1.4389 | 0.9507 | 1.06145 | 1085.467 | 4.265614 | 0.02868784 | 0.1486907 | 14.3 | 0.9347 | 0.3067 | 14.3 | 0.9419 | 0.1492 | 14.3 | 1.0211 | 1.0522 | 14.3 | 1.0679 | 0.996 | 14.3 | 1.1158 | 1.0255 | 14.3 | 0.5404 | 1.228 | 0.9369667 | 792.9333 | 3.116031 | 0.02532342 | 0.1230494
14.4 | 1.0268 | 1.25 | 14.4 | 1.0561 | 0.9069 | 14.4 | 0.9838 | 1.1559 | 14.4 | 1.1071 | 1.0473 | 14.4 | 0.7646 | 1.2532 | 14.4 | 1.4404 | 0.9552 | 1.063133 | 1094.75 | 4.302096 | 0.02873333 | 0.1497249 | 14.4 | 0.9358 | 0.3122 | 14.4 | 0.9426 | 0.1502 | 14.4 | 1.0228 | 1.0642 | 14.4 | 1.0699 | 1.0081 | 14.4 | 1.1174 | 1.0362 | 14.4 | 0.5421 | 1.2375 | 0.9384333 | 801.4 | 3.149303 | 0.02536306 | 0.1241689
14.5 | 1.0284 | 1.264 | 14.5 | 1.0578 | 0.9139 | 14.5 | 0.9854 | 1.1644 | 14.5 | 1.1087 | 1.0591 | 14.5 | 0.7661 | 1.2652 | 14.5 | 1.4423 | 0.967 | 1.064783 | 1105.6 | 4.344733 | 0.02877793 | 0.1509745 | 14.5 | 0.9365 | 0.3151 | 14.5 | 0.9433 | 0.1508 | 14.5 | 1.0246 | 1.0767 | 14.5 | 1.0714 | 1.0178 | 14.5 | 1.1192 | 1.0468 | 14.5 | 0.5436 | 1.2482 | 0.9397667 | 809.2333 | 3.180086 | 0.0253991 | 0.1252047
14.6 | 1.03 | 1.2723 | 14.6 | 1.0594 | 0.9231 | 14.6 | 0.9871 | 1.177 | 14.6 | 1.1106 | 1.069 | 14.6 | 0.7679 | 1.2736 | 14.6 | 1.4441 | 0.9743 | 1.066517 | 1114.883 | 4.381215 | 0.02882477 | 0.1519948 | 14.6 | 0.9372 | 0.3169 | 14.6 | 0.9443 | 0.1535 | 14.6 | 1.026 | 1.0841 | 14.6 | 1.0731 | 1.0291 | 14.6 | 1.1206 | 1.0546 | 14.6 | 0.5456 | 1.2617 | 0.9411333 | 816.65 | 3.209232 | 0.02543604 | 0.1261687
14.7 | 1.0316 | 1.2851 | 14.7 | 1.0613 | 0.933 | 14.7 | 0.9888 | 1.1857 | 14.7 | 1.1121 | 1.0804 | 14.7 | 0.7693 | 1.2859 | 14.7 | 1.4456 | 0.9819 | 1.068117 | 1125.333 | 4.422281 | 0.02886802 | 0.1531896 | 14.7 | 0.9381 | 0.3211 | 14.7 | 0.9452 | 0.1556 | 14.7 | 1.0278 | 1.0973 | 14.7 | 1.0746 | 1.0367 | 14.7 | 1.1224 | 1.0666 | 14.7 | 0.5468 | 1.2692 | 0.9424833 | 824.4167 | 3.239753 | 0.02547252 | 0.1271862
14.8 | 1.0334 | 1.2964 | 14.8 | 1.0627 | 0.9391 | 14.8 | 0.9902 | 1.1967 | 14.8 | 1.1141 | 1.0926 | 14.8 | 0.7712 | 1.2994 | 14.8 | 1.4474 | 0.9902 | 1.069833 | 1135.733 | 4.46315 | 0.02891441 | 0.1543573 | 14.8 | 0.9391 | 0.3254 | 14.8 | 0.9459 | 0.1556 | 14.8 | 1.0293 | 1.105 | 14.8 | 1.0763 | 1.0483 | 14.8 | 1.1239 | 1.0732 | 14.8 | 0.549 | 1.2851 | 0.9439167 | 832.1 | 3.269946 | 0.02551126 | 0.1281766
14.9 | 1.0349 | 1.308 | 14.9 | 1.0645 | 0.95 | 14.9 | 0.9922 | 1.2085 | 14.9 | 1.1154 | 1.0999 | 14.9 | 0.7726 | 1.3079 | 14.9 | 1.4487 | 0.996 | 1.071383 | 1145.05 | 4.499762 | 0.02895631 | 0.1553983 | 14.9 | 0.9398 | 0.3274 | 14.9 | 0.9466 | 0.1568 | 14.9 | 1.0311 | 1.1193 | 14.9 | 1.078 | 1.0571 | 14.9 | 1.1258 | 1.0864 | 14.9 | 0.5504 | 1.2939 | 0.9452833 | 840.15 | 3.301581 | 0.0255482 | 0.1292295
15 | 1.0368 | 1.321 | 15 | 1.0659 | 0.955 | 15 | 0.9935 | 1.216 | 15 | 1.1171 | 1.1115 | 15 | 0.7746 | 1.3241 | 15 | 1.4507 | 1.0073 | 1.0731 | 1155.817 | 4.542072 | 0.0290027 | 0.1566086 | 15 | 0.9406 | 0.3307 | 15 | 0.9477 | 0.1599 | 15 | 1.0328 | 1.1283 | 15 | 1.0797 | 1.0699 | 15 | 1.1273 | 1.0937 | 15 | 0.5522 | 1.307 | 0.9467167 | 848.25 | 3.333412 | 0.02558694 | 0.1302779
15.1 | 1.0383 | 1.3318 | 15.1 | 1.0677 | 0.9662 | 15.1 | 0.9955 | 1.2303 | 15.1 | 1.1186 | 1.1188 | 15.1 | 0.7763 | 1.3335 | 15.1 | 1.4521 | 1.0127 | 1.07475 | 1165.55 | 4.580322 | 0.0290473 | 0.157685 | 15.1 | 0.9416 | 0.3353 | 15.1 | 0.9486 | 0.1614 | 15.1 | 1.0344 | 1.1412 | 15.1 | 1.0814 | 1.0782 | 15.1 | 1.129 | 1.1055 | 15.1 | 0.5537 | 1.3156 | 0.9481167 | 856.2 | 3.364653 | 0.02562477 | 0.1313047
15.2 | 1.0402 | 1.3463 | 15.2 | 1.0693 | 0.972 | 15.2 | 0.9971 | 1.2399 | 15.2 | 1.1204 | 1.1335 | 15.2 | 0.7779 | 1.3471 | 15.2 | 1.454 | 1.0235 | 1.076483 | 1177.05 | 4.625514 | 0.02909414 | 0.1589844 | 15.2 | 0.9423 | 0.3383 | 15.2 | 0.9492 | 0.1617 | 15.2 | 1.0362 | 1.1523 | 15.2 | 1.0831 | 1.0901 | 15.2 | 1.1309 | 1.116 | 15.2 | 0.5552 | 1.3268 | 0.9494833 | 864.2 | 3.396091 | 0.02566171 | 0.1323408
15.3 | 1.0416 | 1.3541 | 15.3 | 1.0711 | 0.9837 | 15.3 | 0.9988 | 1.2521 | 15.3 | 1.1222 | 1.1421 | 15.3 | 0.7795 | 1.3564 | 15.3 | 1.4557 | 1.0304 | 1.07815 | 1186.467 | 4.662519 | 0.02913919 | 0.1600085 | 15.3 | 0.943 | 0.3404 | 15.3 | 0.9501 | 0.164 | 15.3 | 1.0376 | 1.1608 | 15.3 | 1.0849 | 1.1011 | 15.3 | 1.1323 | 1.1248 | 15.3 | 0.5571 | 1.3382 | 0.9508333 | 871.55 | 3.424975 | 0.0256982 | 0.1332769
15.4 | 1.0433 | 1.3688 | 15.4 | 1.073 | 0.9928 | 15.4 | 1.0003 | 1.2601 | 15.4 | 1.1238 | 1.1545 | 15.4 | 0.7809 | 1.3671 | 15.4 | 1.4572 | 1.0392 | 1.07975 | 1197.083 | 4.70424 | 0.02918243 | 0.1612011 | 15.4 | 0.9439 | 0.345 | 15.4 | 0.9511 | 0.1663 | 15.4 | 1.0394 | 1.1735 | 15.4 | 1.0863 | 1.1087 | 15.4 | 1.1342 | 1.1363 | 15.4 | 0.5586 | 1.3493 | 0.95225 | 879.85 | 3.457592 | 0.02573649 | 0.1343459
15.5 | 1.045 | 1.3776 | 15.5 | 1.0744 | 0.9995 | 15.5 | 1.0019 | 1.2725 | 15.5 | 1.1256 | 1.165 | 15.5 | 0.7828 | 1.38 | 15.5 | 1.4589 | 1.0469 | 1.081433 | 1206.917 | 4.742883 | 0.02922793 | 0.1622723 | 15.5 | 0.9449 | 0.3498 | 15.5 | 0.9518 | 0.167 | 15.5 | 1.041 | 1.1816 | 15.5 | 1.0881 | 1.1208 | 15.5 | 1.1355 | 1.1434 | 15.5 | 0.5606 | 1.3632 | 0.95365 | 887.6333 | 3.488179 | 0.02577432 | 0.1353354
15.6 | 1.0466 | 1.3911 | 15.6 | 1.0762 | 1.0095 | 15.6 | 1.0037 | 1.2818 | 15.6 | 1.1271 | 1.1741 | 15.6 | 0.7843 | 1.3914 | 15.6 | 1.4604 | 1.0539 | 1.08305 | 1216.967 | 4.782377 | 0.02927162 | 0.1633793 | 15.6 | 0.9456 | 0.3516 | 15.6 | 0.9526 | 0.1681 | 15.6 | 1.0428 | 1.1959 | 15.6 | 1.0896 | 1.1284 | 15.6 | 1.1374 | 1.1563 | 15.6 | 0.5621 | 1.3729 | 0.9550167 | 895.5333 | 3.519224 | 0.02581126 | 0.1363445
15.7 | 1.0484 | 1.4021 | 15.7 | 1.0776 | 1.0148 | 15.7 | 1.0052 | 1.2937 | 15.7 | 1.1289 | 1.1861 | 15.7 | 0.7862 | 1.4054 | 15.7 | 1.4624 | 1.0647 | 1.084783 | 1227.8 | 4.824949 | 0.02931847 | 0.1645703 | 15.7 | 0.9462 | 0.3542 | 15.7 | 0.9535 | 0.1707 | 15.7 | 1.0444 | 1.203 | 15.7 | 1.0913 | 1.1419 | 15.7 | 1.1389 | 1.163 | 15.7 | 0.5639 | 1.3863 | 0.9563667 | 903.1833 | 3.549286 | 0.02584775 | 0.1373151
15.8 | 1.05 | 1.4155 | 15.8 | 1.0795 | 1.0274 | 15.8 | 1.0072 | 1.3052 | 15.8 | 1.1303 | 1.1942 | 15.8 | 0.7878 | 1.4158 | 15.8 | 1.4637 | 1.0701 | 1.086417 | 1238.033 | 4.865164 | 0.02936261 | 0.1656925 | 15.8 | 0.9474 | 0.3599 | 15.8 | 0.9543 | 0.1724 | 15.8 | 1.0461 | 1.2172 | 15.8 | 1.0929 | 1.1485 | 15.8 | 1.1408 | 1.1771 | 15.8 | 0.5653 | 1.3943 | 0.9578 | 911.5667 | 3.582231 | 0.02588649 | 0.1383823
15.9 | 1.0519 | 1.4295 | 15.9 | 1.081 | 1.0329 | 15.9 | 1.0087 | 1.3165 | 15.9 | 1.1322 | 1.2079 | 15.9 | 0.7896 | 1.4297 | 15.9 | 1.4657 | 1.0817 | 1.088183 | 1249.7 | 4.911011 | 0.02941036 | 0.1669823 | 15.9 | 0.9482 | 0.3641 | 15.9 | 0.955 | 0.1728 | 15.9 | 1.0479 | 1.2264 | 15.9 | 1.0948 | 1.1632 | 15.9 | 1.1426 | 1.1869 | 15.9 | 0.567 | 1.4077 | 0.95925 | 920.1833 | 3.616092 | 0.02592568 | 0.1394792
16 | 1.0533 | 1.4382 | 16 | 1.0828 | 1.0442 | 16 | 1.0104 | 1.3288 | 16 | 1.1337 | 1.2157 | 16 | 0.7911 | 1.4381 | 16 | 1.4672 | 1.0879 | 1.08975 | 1258.817 | 4.946837 | 0.0294527 | 0.1679587 | 16 | 0.9489 | 0.3657 | 16 | 0.9559 | 0.175 | 16 | 1.0493 | 1.2351 | 16 | 1.0966 | 1.1734 | 16 | 1.1441 | 1.1963 | 16 | 0.5688 | 1.4179 | 0.9606 | 927.2333 | 3.643797 | 0.02596216 | 0.1403503
16.1 | 1.0551 | 1.4525 | 16.1 | 1.0846 | 1.0525 | 16.1 | 1.0119 | 1.3358 | 16.1 | 1.1356 | 1.2301 | 16.1 | 0.7927 | 1.4528 | 16.1 | 1.4689 | 1.0977 | 1.091467 | 1270.233 | 4.991702 | 0.0294991 | 0.1692154 | 16.1 | 0.9498 | 0.3693 | 16.1 | 0.9569 | 0.178 | 16.1 | 1.0512 | 1.2471 | 16.1 | 1.098 | 1.1815 | 16.1 | 1.1458 | 1.2069 | 16.1 | 0.5703 | 1.4302 | 0.962 | 935.5 | 3.676283 | 0.026 | 0.1413955
16.2 | 1.0566 | 1.4609 | 16.2 | 1.086 | 1.0603 | 16.2 | 1.0137 | 1.35 | 16.2 | 1.1373 | 1.2398 | 16.2 | 0.7945 | 1.4631 | 16.2 | 1.4706 | 1.105 | 1.093117 | 1279.85 | 5.029493 | 0.02954369 | 0.1702391 | 16.2 | 0.9507 | 0.3746 | 16.2 | 0.9576 | 0.1783 | 16.2 | 1.0526 | 1.2542 | 16.2 | 1.0997 | 1.1928 | 16.2 | 1.1472 | 1.2148 | 16.2 | 0.5722 | 1.4421 | 0.9633333 | 942.8 | 3.70497 | 0.02603604 | 0.1423016
16.3 | 1.0583 | 1.4762 | 16.3 | 1.0879 | 1.0702 | 16.3 | 1.0153 | 1.3586 | 16.3 | 1.1388 | 1.25 | 16.3 | 0.796 | 1.4754 | 16.3 | 1.4722 | 1.1134 | 1.09475 | 1290.633 | 5.071869 | 0.02958784 | 0.1714173 | 16.3 | 0.9514 | 0.3767 | 16.3 | 0.9583 | 0.1792 | 16.3 | 1.0545 | 1.2682 | 16.3 | 1.1011 | 1.2003 | 16.3 | 1.1492 | 1.2278 | 16.3 | 0.5737 | 1.4529 | 0.9647 | 950.85 | 3.736604 | 0.02607297 | 0.1433133
16.4 | 1.06 | 1.4859 | 16.4 | 1.0893 | 1.0763 | 16.4 | 1.0169 | 1.3711 | 16.4 | 1.1406 | 1.2611 | 16.4 | 0.7978 | 1.4879 | 16.4 | 1.4741 | 1.1227 | 1.09645 | 1300.833 | 5.111952 | 0.02963378 | 0.1725042 | 16.4 | 0.9522 | 0.3801 | 16.4 | 0.9593 | 0.1821 | 16.4 | 1.0559 | 1.2733 | 16.4 | 1.1031 | 1.2148 | 16.4 | 1.1506 | 1.2348 | 16.4 | 0.5756 | 1.4663 | 0.9661167 | 958.5667 | 3.766929 | 0.02611126 | 0.1442645
16.5 | 1.0617 | 1.5001 | 16.5 | 1.0913 | 1.0894 | 16.5 | 1.0188 | 1.3812 | 16.5 | 1.1419 | 1.2697 | 16.5 | 0.7994 | 1.4992 | 16.5 | 1.4754 | 1.1287 | 1.098083 | 1311.383 | 5.153411 | 0.02967793 | 0.1736446 | 16.5 | 0.9531 | 0.3841 | 16.5 | 0.9603 | 0.1849 | 16.5 | 1.0579 | 1.2886 | 16.5 | 1.1046 | 1.2214 | 16.5 | 1.1525 | 1.2479 | 16.5 | 0.577 | 1.4749 | 0.9675667 | 966.9667 | 3.799939 | 0.02615045 | 0.1453106
16.6 | 1.0636 | 1.5134 | 16.6 | 1.0926 | 1.0941 | 16.6 | 1.0203 | 1.3934 | 16.6 | 1.1439 | 1.2843 | 16.6 | 0.8013 | 1.5146 | 16.6 | 1.4774 | 1.1397 | 1.09985 | 1323.25 | 5.200044 | 0.02972568 | 0.1749344 | 16.6 | 0.954 | 0.3887 | 16.6 | 0.9609 | 0.1854 | 16.6 | 1.0595 | 1.2953 | 16.6 | 1.1064 | 1.2365 | 16.6 | 1.1541 | 1.257 | 16.6 | 0.5788 | 1.4874 | 0.96895 | 975.05 | 3.831704 | 0.02618784 | 0.1463162
16.7 | 1.0649 | 1.5222 | 16.7 | 1.0945 | 1.1068 | 16.7 | 1.0221 | 1.4052 | 16.7 | 1.1454 | 1.2918 | 16.7 | 0.8027 | 1.523 | 16.7 | 1.4789 | 1.1471 | 1.101417 | 1332.683 | 5.237115 | 0.02976802 | 0.1759309 | 16.7 | 0.9547 | 0.3909 | 16.7 | 0.9618 | 0.1868 | 16.7 | 1.0611 | 1.3046 | 16.7 | 1.1081 | 1.2447 | 16.7 | 1.1557 | 1.2677 | 16.7 | 0.5804 | 1.4963 | 0.9703 | 981.8333 | 3.858361 | 0.02622432 | 0.1471291
16.8 | 1.0667 | 1.537 | 16.8 | 1.0961 | 1.114 | 16.8 | 1.0236 | 1.4142 | 16.8 | 1.1472 | 1.3069 | 16.8 | 0.8044 | 1.5381 | 16.8 | 1.4807 | 1.1573 | 1.103117 | 1344.583 | 5.283879 | 0.02981396 | 0.1772283 | 16.8 | 0.9556 | 0.3949 | 16.8 | 0.9627 | 0.1896 | 16.8 | 1.0628 | 1.3133 | 16.8 | 1.1096 | 1.2549 | 16.8 | 1.1574 | 1.2776 | 16.8 | 0.582 | 1.5096 | 0.9716833 | 989.9833 | 3.890389 | 0.02626171 | 0.1481392
16.9 | 1.0682 | 1.5441 | 16.9 | 1.0978 | 1.1238 | 16.9 | 1.0254 | 1.4278 | 16.9 | 1.149 | 1.3166 | 16.9 | 0.806 | 1.5473 | 16.9 | 1.4823 | 1.1628 | 1.104783 | 1353.733 | 5.319836 | 0.02985901 | 0.1781652 | 16.9 | 0.9566 | 0.4009 | 16.9 | 0.9635 | 0.1909 | 16.9 | 1.0642 | 1.3201 | 16.9 | 1.1114 | 1.2656 | 16.9 | 1.1589 | 1.2864 | 16.9 | 0.5838 | 1.5187 | 0.9730667 | 997.1 | 3.918355 | 0.0262991 | 0.148992
17 | 1.0701 | 1.5607 | 17 | 1.0996 | 1.1332 | 17 | 1.0269 | 1.4353 | 17 | 1.1506 | 1.3281 | 17 | 0.8077 | 1.5615 | 17 | 1.4838 | 1.1719 | 1.10645 | 1365.117 | 5.36457 | 0.02990405 | 0.1793927 | 17 | 0.9572 | 0.4029 | 17 | 0.9643 | 0.192 | 17 | 1.0662 | 1.3326 | 17 | 1.1129 | 1.275 | 17 | 1.1609 | 1.2995 | 17 | 0.5854 | 1.5314 | 0.9744833 | 1005.567 | 3.951627 | 0.02633739 | 0.1500387
17.1 | 1.0716 | 1.5672 | 17.1 | 1.101 | 1.141 | 17.1 | 1.0286 | 1.45 | 17.1 | 1.1522 | 1.338 | 17.1 | 0.8094 | 1.5721 | 17.1 | 1.4856 | 1.1796 | 1.108067 | 1374.65 | 5.402033 | 0.02994775 | 0.180382 | 17.1 | 0.9579 | 0.4054 | 17.1 | 0.9651 | 0.1941 | 17.1 | 1.0676 | 1.3358 | 17.1 | 1.1148 | 1.2889 | 17.1 | 1.1623 | 1.3075 | 17.1 | 0.5873 | 1.5437 | 0.9758333 | 1012.567 | 3.979136 | 0.02637387 | 0.1508741
17.2 | 1.0734 | 1.5819 | 17.2 | 1.1029 | 1.1523 | 17.2 | 1.0303 | 1.4579 | 17.2 | 1.1536 | 1.347 | 17.2 | 0.8111 | 1.5875 | 17.2 | 1.4871 | 1.1879 | 1.109733 | 1385.75 | 5.445653 | 0.02999279 | 0.1815654 | 17.2 | 0.959 | 0.4102 | 17.2 | 0.966 | 0.1968 | 17.2 | 1.0696 | 1.3496 | 17.2 | 1.1162 | 1.2952 | 17.2 | 1.1642 | 1.3201 | 17.2 | 0.5888 | 1.5522 | 0.9773 | 1020.683 | 4.011032 | 0.02641351 | 0.1518553
17.3 | 1.0751 | 1.5915 | 17.3 | 1.1043 | 1.1579 | 17.3 | 1.0321 | 1.4734 | 17.3 | 1.1556 | 1.3605 | 17.3 | 0.813 | 1.6015 | 17.3 | 1.489 | 1.1974 | 1.111517 | 1397.033 | 5.489994 | 0.03004099 | 0.1827501 | 17.3 | 0.96 | 0.4165 | 17.3 | 0.9667 | 0.1977 | 17.3 | 1.0712 | 1.3539 | 17.3 | 1.1181 | 1.3113 | 17.3 | 1.1658 | 1.3299 | 17.3 | 0.5904 | 1.5644 | 0.9787 | 1028.95 | 4.043518 | 0.02645135 | 0.1528662
17.4 | 1.0766 | 1.601 | 17.4 | 1.1063 | 1.171 | 17.4 | 1.0338 | 1.4833 | 17.4 | 1.157 | 1.3697 | 17.4 | 0.8144 | 1.6107 | 17.4 | 1.4906 | 1.2058 | 1.113117 | 1406.917 | 5.528833 | 0.03008423 | 0.1837784 | 17.4 | 0.9606 | 0.4177 | 17.4 | 0.9676 | 0.1992 | 17.4 | 1.0727 | 1.3616 | 17.4 | 1.1198 | 1.3191 | 17.4 | 1.1674 | 1.3406 | 17.4 | 0.5919 | 1.5721 | 0.98 | 1035.05 | 4.067489 | 0.02648649 | 0.1535685
17.5 | 1.0785 | 1.6134 | 17.5 | 1.1078 | 1.1786 | 17.5 | 1.0353 | 1.4933 | 17.5 | 1.1589 | 1.3842 | 17.5 | 0.8162 | 1.6256 | 17.5 | 1.4923 | 1.2152 | 1.114833 | 1418.383 | 5.573894 | 0.03013063 | 0.184991 | 17.5 | 0.9614 | 0.4209 | 17.5 | 0.9686 | 0.2026 | 17.5 | 1.0744 | 1.3698 | 17.5 | 1.1214 | 1.331 | 17.5 | 1.1691 | 1.3507 | 17.5 | 0.5938 | 1.5864 | 0.98145 | 1043.567 | 4.100958 | 0.02652568 | 0.1546033
17.6 | 1.0799 | 1.6197 | 17.6 | 1.1095 | 1.1889 | 17.6 | 1.0371 | 1.5055 | 17.6 | 1.1605 | 1.3926 | 17.6 | 0.8176 | 1.634 | 17.6 | 1.4937 | 1.2209 | 1.116383 | 1426.933 | 5.607494 | 0.03017252 | 0.1858477 | 17.6 | 0.9624 | 0.4258 | 17.6 | 0.9693 | 0.2038 | 17.6 | 1.0759 | 1.377 | 17.6 | 1.1231 | 1.3405 | 17.6 | 1.1706 | 1.3622 | 17.6 | 0.5954 | 1.5944 | 0.9827833 | 1050.617 | 4.128663 | 0.02656171 | 0.1554366
17.7 | 1.0818 | 1.634 | 17.7 | 1.1112 | 1.1967 | 17.7 | 1.0385 | 1.514 | 17.7 | 1.1622 | 1.4054 | 17.7 | 0.8194 | 1.6508 | 17.7 | 1.4956 | 1.2316 | 1.118117 | 1438.75 | 5.65393 | 0.03021937 | 0.1870962 | 17.7 | 0.9631 | 0.4291 | 17.7 | 0.9699 | 0.2041 | 17.7 | 1.078 | 1.3912 | 17.7 | 1.1246 | 1.3504 | 17.7 | 1.1725 | 1.3726 | 17.7 | 0.5972 | 1.6102 | 0.9842167 | 1059.6 | 4.163965 | 0.02660045 | 0.1565374
17.8 | 1.0832 | 1.6394 | 17.8 | 1.1126 | 1.2056 | 17.8 | 1.0404 | 1.53 | 17.8 | 1.1638 | 1.4132 | 17.8 | 0.8211 | 1.6602 | 17.8 | 1.4972 | 1.2378 | 1.119717 | 1447.7 | 5.689102 | 0.03026261 | 0.1879911 | 17.8 | 0.9639 | 0.4315 | 17.8 | 0.9709 | 0.2065 | 17.8 | 1.0792 | 1.3962 | 17.8 | 1.1264 | 1.3633 | 17.8 | 1.1739 | 1.3821 | 17.8 | 0.599 | 1.62 | 0.98555 | 1066.6 | 4.191473 | 0.02663649 | 0.1573583
17.9 | 1.0851 | 1.6551 | 17.9 | 1.1146 | 1.2161 | 17.9 | 1.0419 | 1.5366 | 17.9 | 1.1653 | 1.4247 | 17.9 | 0.8228 | 1.6757 | 17.9 | 1.4988 | 1.2477 | 1.121417 | 1459.317 | 5.734752 | 0.03030856 | 0.1892123 | 17.9 | 0.9647 | 0.436 | 17.9 | 0.972 | 0.2105 | 17.9 | 1.0813 | 1.4121 | 17.9 | 1.1278 | 1.3708 | 17.9 | 1.1759 | 1.3957 | 17.9 | 0.6004 | 1.6288 | 0.9870167 | 1075.65 | 4.227037 | 0.02667613 | 0.1584577
18 | 1.0868 | 1.665 | 18 | 1.1159 | 1.2235 | 18 | 1.0438 | 1.5539 | 18 | 1.1672 | 1.4354 | 18 | 0.8246 | 1.6882 | 18 | 1.5006 | 1.2554 | 1.12315 | 1470.233 | 5.777652 | 0.03035541 | 0.1903335 | 18 | 0.9657 | 0.4404 | 18 | 0.9727 | 0.2109 | 18 | 1.0828 | 1.4193 | 18 | 1.1298 | 1.386 | 18 | 1.1774 | 1.4052 | 18 | 0.6021 | 1.6403 | 0.9884167 | 1083.683 | 4.258606 | 0.02671396 | 0.159415
18.1 | 1.0883 | 1.6768 | 18.1 | 1.118 | 1.2356 | 18.1 | 1.0455 | 1.5624 | 18.1 | 1.1687 | 1.4441 | 18.1 | 0.826 | 1.6985 | 18.1 | 1.5022 | 1.2645 | 1.124783 | 1480.317 | 5.817277 | 0.03039955 | 0.1913606 | 18.1 | 0.9663 | 0.443 | 18.1 | 0.9734 | 0.2122 | 18.1 | 1.0845 | 1.4327 | 18.1 | 1.1313 | 1.394 | 18.1 | 1.1792 | 1.4186 | 18.1 | 0.6036 | 1.6495 | 0.9897167 | 1091.667 | 4.289979 | 0.0267491 | 0.1603784
18.2 | 1.0901 | 1.6897 | 18.2 | 1.1195 | 1.244 | 18.2 | 1.0469 | 1.5726 | 18.2 | 1.1706 | 1.4561 | 18.2 | 0.8279 | 1.7138 | 18.2 | 1.504 | 1.2737 | 1.1265 | 1491.65 | 5.861814 | 0.03044595 | 0.1925318 | 18.2 | 0.9672 | 0.4463 | 18.2 | 0.9744 | 0.2147 | 18.2 | 1.0861 | 1.4412 | 18.2 | 1.1331 | 1.408 | 18.2 | 1.1807 | 1.426 | 18.2 | 0.6055 | 1.6646 | 0.9911667 | 1100.133 | 4.323251 | 0.02678829 | 0.1613859
18.3 | 1.0915 | 1.6991 | 18.3 | 1.1212 | 1.2543 | 18.3 | 1.0487 | 1.585 | 18.3 | 1.1721 | 1.4644 | 18.3 | 0.8292 | 1.7222 | 18.3 | 1.5055 | 1.2803 | 1.128033 | 1500.883 | 5.898099 | 0.03048739 | 0.1934603 | 18.3 | 0.9684 | 0.4533 | 18.3 | 0.9751 | 0.2164 | 18.3 | 1.0876 | 1.4533 | 18.3 | 1.1347 | 1.4156 | 18.3 | 1.1823 | 1.4382 | 18.3 | 0.607 | 1.6726 | 0.9925167 | 1108.233 | 4.355082 | 0.02682477 | 0.162353
18.4 | 1.0935 | 1.7164 | 18.4 | 1.1227 | 1.2613 | 18.4 | 1.0501 | 1.5937 | 18.4 | 1.1739 | 1.4766 | 18.4 | 0.8312 | 1.7407 | 18.4 | 1.5072 | 1.291 | 1.129767 | 1513.283 | 5.946828 | 0.03053423 | 0.1947594 | 18.4 | 0.9691 | 0.4557 | 18.4 | 0.9759 | 0.2173 | 18.4 | 1.0896 | 1.4658 | 18.4 | 1.1362 | 1.4266 | 18.4 | 1.1841 | 1.4492 | 18.4 | 0.6088 | 1.6871 | 0.99395 | 1116.95 | 4.389336 | 0.02686351 | 0.163394
18.5 | 1.0948 | 1.7238 | 18.5 | 1.1243 | 1.2724 | 18.5 | 1.0523 | 1.6118 | 18.5 | 1.1754 | 1.4822 | 18.5 | 0.8327 | 1.7476 | 18.5 | 1.5088 | 1.2966 | 1.131383 | 1522.4 | 5.982654 | 0.03057793 | 0.1956527 | 18.5 | 0.9696 | 0.4574 | 18.5 | 0.9768 | 0.2196 | 18.5 | 1.0909 | 1.4746 | 18.5 | 1.138 | 1.4378 | 18.5 | 1.1856 | 1.4599 | 18.5 | 0.6105 | 1.697 | 0.9952333 | 1124.383 | 4.418547 | 0.0268982 | 0.1642693
18.6 | 1.0969 | 1.7432 | 18.6 | 1.1262 | 1.2808 | 18.6 | 1.0535 | 1.6165 | 18.6 | 1.1771 | 1.4937 | 18.6 | 0.8345 | 1.7652 | 18.6 | 1.5105 | 1.3082 | 1.133117 | 1534.6 | 6.030597 | 0.03062477 | 0.1969189 | 18.6 | 0.9705 | 0.4613 | 18.6 | 0.9777 | 0.2221 | 18.6 | 1.093 | 1.4906 | 18.6 | 1.1395 | 1.4479 | 18.6 | 1.1876 | 1.4722 | 18.6 | 0.6121 | 1.7097 | 0.9967333 | 1133.967 | 4.456207 | 0.02693874 | 0.16542
18.7 | 1.0984 | 1.7533 | 18.7 | 1.1276 | 1.2904 | 18.7 | 1.0555 | 1.6344 | 18.7 | 1.1788 | 1.5002 | 18.7 | 0.8362 | 1.7767 | 18.7 | 1.5122 | 1.314 | 1.134783 | 1544.833 | 6.070811 | 0.03066982 | 0.1979409 | 18.7 | 0.9717 | 0.4681 | 18.7 | 0.9784 | 0.2234 | 18.7 | 1.0944 | 1.5005 | 18.7 | 1.1417 | 1.4634 | 18.7 | 1.1891 | 1.4841 | 18.7 | 0.6138 | 1.7201 | 0.9981833 | 1143.267 | 4.492754 | 0.02697793 | 0.1665344
18.8 | 1.1 | 1.7668 | 18.8 | 1.1296 | 1.3011 | 18.8 | 1.0571 | 1.6426 | 18.8 | 1.1803 | 1.5099 | 18.8 | 0.8378 | 1.7879 | 18.8 | 1.5139 | 1.3258 | 1.13645 | 1555.683 | 6.113449 | 0.03071486 | 0.1990388 | 18.8 | 0.9723 | 0.4707 | 18.8 | 0.9791 | 0.2246 | 18.8 | 1.0963 | 1.5148 | 18.8 | 1.1431 | 1.4712 | 18.8 | 1.1908 | 1.4958 | 18.8 | 0.6153 | 1.7303 | 0.9994833 | 1151.233 | 4.524061 | 0.02701306 | 0.1674768
18.9 | 1.1017 | 1.778 | 18.9 | 1.1311 | 1.3102 | 18.9 | 1.0587 | 1.6553 | 18.9 | 1.1822 | 1.5187 | 18.9 | 0.8396 | 1.8028 | 18.9 | 1.5157 | 1.3334 | 1.138167 | 1566.4 | 6.155563 | 0.03076126 | 0.2001076 | 18.9 | 0.9731 | 0.4729 | 18.9 | 0.9803 | 0.2286 | 18.9 | 1.0977 | 1.5228 | 18.9 | 1.1448 | 1.4839 | 18.9 | 1.1923 | 1.5045 | 18.9 | 0.6171 | 1.7443 | 1.000883 | 1159.5 | 4.556547 | 0.0270509 | 0.1684435
19 | 1.1032 | 1.7912 | 19 | 1.1329 | 1.3214 | 19 | 1.0604 | 1.6658 | 19 | 1.1838 | 1.5278 | 19 | 0.841 | 1.8118 | 19 | 1.5172 | 1.3409 | 1.13975 | 1576.483 | 6.195188 | 0.03080405 | 0.201116 | 19 | 0.974 | 0.478 | 19 | 0.9811 | 0.2304 | 19 | 1.0993 | 1.5353 | 19 | 1.1463 | 1.4915 | 19 | 1.1941 | 1.518 | 19 | 0.6186 | 1.753 | 1.002233 | 1167.7 | 4.588771 | 0.02708739 | 0.1694062
19.1 | 1.1052 | 1.8067 | 19.1 | 1.1344 | 1.329 | 19.1 | 1.0618 | 1.6756 | 19.1 | 1.1857 | 1.5381 | 19.1 | 0.8429 | 1.8274 | 19.1 | 1.5189 | 1.3509 | 1.141483 | 1587.95 | 6.240249 | 0.0308509 | 0.2022712 | 19.1 | 0.9749 | 0.4825 | 19.1 | 0.9817 | 0.2303 | 19.1 | 1.1011 | 1.5464 | 19.1 | 1.1479 | 1.5041 | 19.1 | 1.1958 | 1.5268 | 19.1 | 0.6206 | 1.7699 | 1.003667 | 1176.667 | 4.624008 | 0.02712613 | 0.1704633
19.2 | 1.1065 | 1.8161 | 19.2 | 1.1361 | 1.3406 | 19.2 | 1.0638 | 1.6907 | 19.2 | 1.1871 | 1.5423 | 19.2 | 0.8443 | 1.8348 | 19.2 | 1.5204 | 1.3566 | 1.143033 | 1596.85 | 6.275224 | 0.03089279 | 0.2031291 | 19.2 | 0.9756 | 0.4848 | 19.2 | 0.9825 | 0.2281 | 19.2 | 1.1026 | 1.5595 | 19.2 | 1.1497 | 1.514 | 19.2 | 1.1973 | 1.5401 | 19.2 | 0.6222 | 1.7797 | 1.004983 | 1184.367 | 4.654267 | 0.02716171 | 0.171354
19.3 | 1.1085 | 1.8346 | 19.3 | 1.1378 | 1.3484 | 19.3 | 1.0651 | 1.6966 | 19.3 | 1.1888 | 1.5541 | 19.3 | 0.8463 | 1.8518 | 19.3 | 1.5223 | 1.369 | 1.1448 | 1609.083 | 6.323298 | 0.03094054 | 0.2043693 | 19.3 | 0.9764 | 0.4883 | 19.3 | 0.9837 | 0.2285 | 19.3 | 1.1046 | 1.573 | 19.3 | 1.1513 | 1.5265 | 19.3 | 1.1991 | 1.5498 | 19.3 | 0.6238 | 1.7932 | 1.006483 | 1193.217 | 4.689045 | 0.02720225 | 0.1723771
19.4 | 1.11 | 1.8447 | 19.4 | 1.1393 | 1.359 | 19.4 | 1.0673 | 1.7149 | 19.4 | 1.1904 | 1.5606 | 19.4 | 0.8479 | 1.8609 | 19.4 | 1.5238 | 1.3737 | 1.14645 | 1618.967 | 6.362137 | 0.03098514 | 0.2053287 | 19.4 | 0.9774 | 0.4938 | 19.4 | 0.9844 | 0.2276 | 19.4 | 1.1061 | 1.5843 | 19.4 | 1.1531 | 1.5382 | 19.4 | 1.2007 | 1.563 | 19.4 | 0.6254 | 1.8025 | 1.00785 | 1201.567 | 4.721859 | 0.02723919 | 0.173348
19.5 | 1.1117 | 1.8603 | 19.5 | 1.1411 | 1.3682 | 19.5 | 1.0688 | 1.7226 | 19.5 | 1.1921 | 1.5741 | 19.5 | 0.8494 | 1.8728 | 19.5 | 1.5257 | 1.3871 | 1.148133 | 1630.85 | 6.408836 | 0.03103063 | 0.2065326 | 19.5 | 0.9781 | 0.4967 | 19.5 | 0.9851 | 0.2272 | 19.5 | 1.1079 | 1.5985 | 19.5 | 1.1546 | 1.5479 | 19.5 | 1.2026 | 1.5755 | 19.5 | 0.6269 | 1.8135 | 1.0092 | 1209.883 | 4.754541 | 0.02727568 | 0.1743143
19.6 | 1.1133 | 1.8715 | 19.6 | 1.1428 | 1.3798 | 19.6 | 1.0704 | 1.735 | 19.6 | 1.1939 | 1.5841 | 19.6 | 0.8512 | 1.8831 | 19.6 | 1.5274 | 1.3935 | 1.149833 | 1641.167 | 6.449377 | 0.03107658 | 0.2075318 | 19.6 | 0.9788 | 0.4991 | 19.6 | 0.986 | 0.2298 | 19.6 | 1.1093 | 1.6069 | 19.6 | 1.1566 | 1.5624 | 19.6 | 1.204 | 1.5839 | 19.6 | 0.6287 | 1.8269 | 1.010567 | 1218.167 | 4.787093 | 0.02731261 | 0.1752704
19.7 | 1.1149 | 1.8862 | 19.7 | 1.1446 | 1.3903 | 19.7 | 1.072 | 1.7433 | 19.7 | 1.1955 | 1.5967 | 19.7 | 0.8526 | 1.892 | 19.7 | 1.5288 | 1.4006 | 1.1514 | 1651.517 | 6.49005 | 0.03111892 | 0.2085564 | 19.7 | 0.9798 | 0.5048 | 19.7 | 0.9869 | 0.2318 | 19.7 | 1.1111 | 1.6213 | 19.7 | 1.1579 | 1.5699 | 19.7 | 1.2058 | 1.5978 | 19.7 | 0.6303 | 1.8385 | 1.011967 | 1227.35 | 4.823181 | 0.02735045 | 0.1763474
19.8 | 1.1168 | 1.9007 | 19.8 | 1.146 | 1.3983 | 19.8 | 1.0735 | 1.7541 | 19.8 | 1.1973 | 1.61 | 19.8 | 0.8546 | 1.9071 | 19.8 | 1.5306 | 1.41 | 1.153133 | 1663.367 | 6.536618 | 0.03116577 | 0.2097371 | 19.8 | 0.9807 | 0.5099 | 19.8 | 0.9876 | 0.2328 | 19.8 | 1.1127 | 1.6313 | 19.8 | 1.1597 | 1.5831 | 19.8 | 1.2073 | 1.606 | 19.8 | 0.6323 | 1.8548 | 1.013383 | 1236.317 | 4.858417 | 0.02738874 | 0.1773874
19.9 | 1.1181 | 1.9121 | 19.9 | 1.1478 | 1.4098 | 19.9 | 1.0754 | 1.766 | 19.9 | 1.1987 | 1.6177 | 19.9 | 0.8559 | 1.9124 | 19.9 | 1.532 | 1.4159 | 1.15465 | 1672.317 | 6.571789 | 0.03120676 | 0.2105887 | 19.9 | 0.9813 | 0.5111 | 19.9 | 0.9884 | 0.2343 | 19.9 | 1.1144 | 1.6462 | 19.9 | 1.1612 | 1.5917 | 19.9 | 1.209 | 1.6205 | 19.9 | 0.6338 | 1.864 | 1.014683 | 1244.633 | 4.8911 | 0.02742387 | 0.1783519
20 | 1.1202 | 1.9291 | 20 | 1.1493 | 1.4178 | 20 | 1.0768 | 1.7752 | 20 | 1.2005 | 1.6331 | 20 | 0.858 | 1.929 | 20 | 1.5341 | 1.4304 | 1.156483 | 1685.767 | 6.624644 | 0.03125631 | 0.2119458 | 20 | 0.9821 | 0.5143 | 20 | 0.9894 | 0.2376 | 20 | 1.1162 | 1.6563 | 20 | 1.1629 | 1.6048 | 20 | 1.2107 | 1.629 | 20 | 0.6355 | 1.8792 | 1.016133 | 1253.533 | 4.926075 | 0.02746306 | 0.1793709
20.1 | 1.1217 | 1.9413 | 20.1 | 1.1511 | 1.4309 | 20.1 | 1.0789 | 1.7901 | 20.1 | 1.202 | 1.6402 | 20.1 | 0.8595 | 1.9359 | 20.1 | 1.5354 | 1.4335 | 1.1581 | 1695.317 | 6.662174 | 0.0313 | 0.212849 | 20.1 | 0.9833 | 0.5215 | 20.1 | 0.9901 | 0.2395 | 20.1 | 1.1178 | 1.6701 | 20.1 | 1.1648 | 1.6151 | 20.1 | 1.2124 | 1.6442 | 20.1 | 0.6371 | 1.8876 | 1.017583 | 1263 | 4.963276 | 0.02750225 | 0.180468
20.2 | 1.1234 | 1.9569 | 20.2 | 1.1528 | 1.4383 | 20.2 | 1.0803 | 1.7969 | 20.2 | 1.2038 | 1.6577 | 20.2 | 0.8611 | 1.9474 | 20.2 | 1.5374 | 1.4475 | 1.1598 | 1707.45 | 6.709855 | 0.03134595 | 0.2140581 | 20.2 | 0.9841 | 0.5253 | 20.2 | 0.9908 | 0.2403 | 20.2 | 1.1196 | 1.6839 | 20.2 | 1.1664 | 1.6281 | 20.2 | 1.2142 | 1.6546 | 20.2 | 0.6386 | 1.9013 | 1.01895 | 1272.25 | 4.999627 | 0.02753919 | 0.1815459
20.3 | 1.1249 | 1.9681 | 20.3 | 1.1546 | 1.4523 | 20.3 | 1.0821 | 1.8097 | 20.3 | 1.2054 | 1.6653 | 20.3 | 0.8627 | 1.9571 | 20.3 | 1.539 | 1.4533 | 1.16145 | 1717.633 | 6.749872 | 0.03139054 | 0.2150289 | 20.3 | 0.9848 | 0.527 | 20.3 | 0.9918 | 0.2437 | 20.3 | 1.1211 | 1.6932 | 20.3 | 1.1683 | 1.6406 | 20.3 | 1.2157 | 1.6654 | 20.3 | 0.6404 | 1.9132 | 1.02035 | 1280.517 | 5.032113 | 0.02757703 | 0.1824748
20.4 | 1.1266 | 1.9834 | 20.4 | 1.1562 | 1.4615 | 20.4 | 1.0836 | 1.8172 | 20.4 | 1.2071 | 1.6809 | 20.4 | 0.8643 | 1.9706 | 20.4 | 1.5406 | 1.4627 | 1.163067 | 1729.383 | 6.796047 | 0.03143423 | 0.2161989 | 20.4 | 0.9857 | 0.5314 | 20.4 | 0.9928 | 0.2472 | 20.4 | 1.1228 | 1.7071 | 20.4 | 1.1696 | 1.6484 | 20.4 | 1.2174 | 1.6777 | 20.4 | 0.6419 | 1.9264 | 1.0217 | 1289.7 | 5.068201 | 0.02761351 | 0.1835406
20.5 | 1.1284 | 1.9961 | 20.5 | 1.1577 | 1.4695 | 20.5 | 1.0853 | 1.8297 | 20.5 | 1.2089 | 1.6921 | 20.5 | 0.8662 | 1.9852 | 20.5 | 1.5423 | 1.4706 | 1.1648 | 1740.533 | 6.839864 | 0.03148108 | 0.217269 | 20.5 | 0.9866 | 0.5368 | 20.5 | 0.9934 | 0.2477 | 20.5 | 1.1243 | 1.7165 | 20.5 | 1.1713 | 1.6606 | 20.5 | 1.2189 | 1.687 | 20.5 | 0.6439 | 1.9411 | 1.023067 | 1298.283 | 5.101931 | 0.02765045 | 0.1845153
20.6 | 1.1299 | 2.0106 | 20.6 | 1.1594 | 1.4816 | 20.6 | 1.0871 | 1.8392 | 20.6 | 1.2104 | 1.7029 | 20.6 | 0.8676 | 1.9959 | 20.6 | 1.5437 | 1.4783 | 1.16635 | 1751.417 | 6.882633 | 0.03152297 | 0.218337 | 20.6 | 0.9873 | 0.539 | 20.6 | 0.9941 | 0.2495 | 20.6 | 1.1261 | 1.732 | 20.6 | 1.1728 | 1.668 | 20.6 | 1.2207 | 1.7026 | 20.6 | 0.6454 | 1.9526 | 1.0244 | 1307.283 | 5.137299 | 0.02768649 | 0.1855526
20.7 | 1.1319 | 2.0258 | 20.7 | 1.1609 | 1.4892 | 20.7 | 1.0885 | 1.8488 | 20.7 | 1.2123 | 1.7176 | 20.7 | 0.8696 | 2.0137 | 20.7 | 1.5457 | 1.4903 | 1.16815 | 1764.233 | 6.932999 | 0.03157162 | 0.2195959 | 20.7 | 0.988 | 0.5421 | 20.7 | 0.9952 | 0.2534 | 20.7 | 1.1277 | 1.7407 | 20.7 | 1.1747 | 1.6837 | 20.7 | 1.2223 | 1.7099 | 20.7 | 0.6473 | 1.968 | 1.025867 | 1316.3 | 5.172732 | 0.02772613 | 0.1865653
20.8 | 1.1334 | 2.0405 | 20.8 | 1.1629 | 1.5047 | 20.8 | 1.0905 | 1.8606 | 20.8 | 1.2137 | 1.7245 | 20.8 | 0.8711 | 2.0248 | 20.8 | 1.5469 | 1.4938 | 1.16975 | 1774.817 | 6.974589 | 0.03161486 | 0.2206111 | 20.8 | 0.9889 | 0.5469 | 20.8 | 0.9961 | 0.2569 | 20.8 | 1.1294 | 1.757 | 20.8 | 1.1764 | 1.6922 | 20.8 | 1.2242 | 1.7272 | 20.8 | 0.6487 | 1.9769 | 1.027283 | 1326.183 | 5.211571 | 0.02776441 | 0.1877069
20.9 | 1.1351 | 2.0557 | 20.9 | 1.1644 | 1.5095 | 20.9 | 1.092 | 1.8693 | 20.9 | 1.2155 | 1.7418 | 20.9 | 0.8728 | 2.0408 | 20.9 | 1.5491 | 1.5083 | 1.171483 | 1787.567 | 7.024693 | 0.03166171 | 0.2218671 | 20.9 | 0.9898 | 0.5512 | 20.9 | 0.9968 | 0.2575 | 20.9 | 1.1313 | 1.7692 | 20.9 | 1.1781 | 1.7056 | 20.9 | 1.2259 | 1.7366 | 20.9 | 0.6504 | 1.9918 | 1.028717 | 1335.317 | 5.247463 | 0.02780315 | 0.1887363
21 | 1.1366 | 2.0658 | 21 | 1.1662 | 1.5246 | 21 | 1.0938 | 1.8829 | 21 | 1.217 | 1.7484 | 21 | 0.8744 | 2.052 | 21 | 1.5506 | 1.5138 | 1.1731 | 1797.917 | 7.065366 | 0.03170541 | 0.2228442 | 21 | 0.9904 | 0.5533 | 21 | 0.9976 | 0.2599 | 21 | 1.1328 | 1.7802 | 21 | 1.1799 | 1.7157 | 21 | 1.2273 | 1.7468 | 21 | 0.6521 | 2.0025 | 1.030017 | 1343.067 | 5.277918 | 0.02783829 | 0.1895921
21.1 | 1.1383 | 2.0826 | 21.1 | 1.1679 | 1.5334 | 21.1 | 1.0953 | 1.8896 | 21.1 | 1.2189 | 1.766 | 21.1 | 0.876 | 2.0676 | 21.1 | 1.5523 | 1.5239 | 1.174783 | 1810.517 | 7.114881 | 0.0317509 | 0.2240844 | 21.1 | 0.9914 | 0.5579 | 21.1 | 0.9986 | 0.2638 | 21.1 | 1.1345 | 1.7932 | 21.1 | 1.1813 | 1.7248 | 21.1 | 1.2291 | 1.7602 | 21.1 | 0.6537 | 2.0178 | 1.031433 | 1352.95 | 5.316758 | 0.02787658 | 0.1907249
21.2 | 1.14 | 2.0943 | 21.2 | 1.1694 | 1.5429 | 21.2 | 1.097 | 1.9026 | 21.2 | 1.2206 | 1.7771 | 21.2 | 0.8778 | 2.0811 | 21.2 | 1.5539 | 1.5303 | 1.17645 | 1821.383 | 7.157584 | 0.03179595 | 0.22511 | 21.2 | 0.9924 | 0.5644 | 21.2 | 0.9993 | 0.2651 | 21.2 | 1.1359 | 1.8028 | 21.2 | 1.1831 | 1.7368 | 21.2 | 1.2305 | 1.7688 | 21.2 | 0.6555 | 2.0305 | 1.032783 | 1361.4 | 5.349964 | 0.02791306 | 0.1916652
21.3 | 1.1417 | 2.1128 | 21.3 | 1.1712 | 1.5539 | 21.3 | 1.0986 | 1.9121 | 21.3 | 1.2221 | 1.7878 | 21.3 | 0.8792 | 2.0944 | 21.3 | 1.5554 | 1.5379 | 1.178033 | 1833.15 | 7.203824 | 0.03183874 | 0.2262597 | 21.3 | 0.9931 | 0.5663 | 21.3 | 1.0001 | 0.2669 | 21.3 | 1.1378 | 1.8196 | 21.3 | 1.1845 | 1.7443 | 21.3 | 1.2326 | 1.7869 | 21.3 | 0.6571 | 2.0442 | 1.0342 | 1371.367 | 5.38913 | 0.02795135 | 0.1928039
21.4 | 1.1434 | 2.1238 | 21.4 | 1.1726 | 1.5623 | 21.4 | 1.1003 | 1.9256 | 21.4 | 1.2239 | 1.8011 | 21.4 | 0.8813 | 2.1109 | 21.4 | 1.5573 | 1.5478 | 1.1798 | 1845.25 | 7.251374 | 0.03188649 | 0.2274121 | 21.4 | 0.9938 | 0.5689 | 21.4 | 1.0009 | 0.2697 | 21.4 | 1.1392 | 1.8273 | 21.4 | 1.1864 | 1.7582 | 21.4 | 1.2339 | 1.7928 | 21.4 | 0.659 | 2.061 | 1.035533 | 1379.65 | 5.421682 | 0.02798739 | 0.1937188
21.5 | 1.1451 | 2.1418 | 21.5 | 1.1745 | 1.5768 | 21.5 | 1.1021 | 1.9369 | 21.5 | 1.2253 | 1.8095 | 21.5 | 0.8828 | 2.1245 | 21.5 | 1.5587 | 1.5545 | 1.181417 | 1857.333 | 7.298859 | 0.03193018 | 0.2285881 | 21.5 | 0.9949 | 0.5753 | 21.5 | 1.0018 | 0.2722 | 21.5 | 1.1413 | 1.8478 | 21.5 | 1.1879 | 1.7657 | 21.5 | 1.2359 | 1.8107 | 21.5 | 0.6604 | 2.0697 | 1.037033 | 1390.233 | 5.463272 | 0.02802793 | 0.1949224
21.6 | 1.1469 | 2.1567 | 21.6 | 1.1759 | 1.5822 | 21.6 | 1.1036 | 1.9506 | 21.6 | 1.2273 | 1.8276 | 21.6 | 0.8846 | 2.1411 | 21.6 | 1.5608 | 1.5664 | 1.183183 | 1870.767 | 7.351648 | 0.03197793 | 0.2298976 | 21.6 | 0.9958 | 0.5806 | 21.6 | 1.0024 | 0.2732 | 21.6 | 1.1429 | 1.8572 | 21.6 | 1.1898 | 1.7809 | 21.6 | 1.2375 | 1.8198 | 21.6 | 0.6621 | 2.0843 | 1.038417 | 1399.333 | 5.499033 | 0.02806532 | 0.195937
21.7 | 1.1482 | 2.1679 | 21.7 | 1.1779 | 1.5997 | 21.7 | 1.1056 | 1.9654 | 21.7 | 1.2286 | 1.8339 | 21.7 | 0.8861 | 2.1521 | 21.7 | 1.5623 | 1.5712 | 1.184783 | 1881.7 | 7.394614 | 0.03202117 | 0.2309289 | 21.7 | 0.9964 | 0.582 | 21.7 | 1.0033 | 0.2757 | 21.7 | 1.1444 | 1.8688 | 21.7 | 1.1915 | 1.7899 | 21.7 | 1.2391 | 1.8323 | 21.7 | 0.6636 | 2.094 | 1.039717 | 1407.117 | 5.529619 | 0.02810045 | 0.1967804
21.8 | 1.1501 | 2.185 | 21.8 | 1.1796 | 1.607 | 21.8 | 1.107 | 1.9745 | 21.8 | 1.2306 | 1.8541 | 21.8 | 0.8877 | 2.1685 | 21.8 | 1.5639 | 1.5807 | 1.186483 | 1894.967 | 7.446748 | 0.03206712 | 0.2322238 | 21.8 | 0.9972 | 0.5858 | 21.8 | 1.0044 | 0.2802 | 21.8 | 1.1461 | 1.8809 | 21.8 | 1.193 | 1.7998 | 21.8 | 1.2408 | 1.8433 | 21.8 | 0.6654 | 2.1121 | 1.04115 | 1417.017 | 5.568524 | 0.02813919 | 0.1978921
21.9 | 1.1516 | 2.1959 | 21.9 | 1.1811 | 1.6181 | 21.9 | 1.1087 | 1.9881 | 21.9 | 1.2323 | 1.8629 | 21.9 | 0.8894 | 2.1809 | 21.9 | 1.5654 | 1.5847 | 1.188083 | 1905.1 | 7.48657 | 0.03211036 | 0.2331512 | 21.9 | 0.9982 | 0.5918 | 21.9 | 1.0051 | 0.2814 | 21.9 | 1.1476 | 1.892 | 21.9 | 1.1948 | 1.81 | 21.9 | 1.2423 | 1.8544 | 21.9 | 0.6671 | 2.1233 | 1.042517 | 1425.483 | 5.601796 | 0.02817613 | 0.1988135
22 | 1.1533 | 2.2155 | 22 | 1.1828 | 1.6273 | 22 | 1.1102 | 1.9983 | 22 | 1.2337 | 1.8749 | 22 | 0.891 | 2.1976 | 22 | 1.5671 | 1.5939 | 1.189683 | 1917.917 | 7.536936 | 0.0321536 | 0.2344041 | 22 | 0.9989 | 0.595 | 22 | 1.0058 | 0.2827 | 22 | 1.1496 | 1.9087 | 22 | 1.1962 | 1.8182 | 22 | 1.2443 | 1.8699 | 22 | 0.6688 | 2.1395 | 1.043933 | 1435.667 | 5.641813 | 0.02821441 | 0.1999621
22.1 | 1.1549 | 2.2247 | 22.1 | 1.1842 | 1.6366 | 22.1 | 1.1119 | 2.014 | 22.1 | 1.2355 | 1.8867 | 22.1 | 0.8929 | 2.212 | 22.1 | 1.5689 | 1.5998 | 1.191383 | 1928.967 | 7.58036 | 0.03219955 | 0.2354182 | 22.1 | 0.9997 | 0.5976 | 22.1 | 1.0068 | 0.286 | 22.1 | 1.151 | 1.9182 | 22.1 | 1.1981 | 1.8321 | 22.1 | 1.2455 | 1.877 | 22.1 | 0.6706 | 2.154 | 1.045283 | 1444.15 | 5.675151 | 0.0282509 | 0.2008839
22.2 | 1.1567 | 2.2469 | 22.2 | 1.1862 | 1.6506 | 22.2 | 1.1137 | 2.0237 | 22.2 | 1.2369 | 1.8983 | 22.2 | 0.8945 | 2.2286 | 22.2 | 1.5704 | 1.6053 | 1.193067 | 1942.233 | 7.632495 | 0.03224505 | 0.2367029 | 22.2 | 1.0006 | 0.6022 | 22.2 | 1.0078 | 0.2905 | 22.2 | 1.1528 | 1.9355 | 22.2 | 1.1996 | 1.8387 | 22.2 | 1.2476 | 1.8956 | 22.2 | 0.672 | 2.1644 | 1.046733 | 1454.483 | 5.715758 | 0.02829009 | 0.202041
22.3 | 1.1586 | 2.2605 | 22.3 | 1.1876 | 1.6582 | 22.3 | 1.1155 | 2.0418 | 22.3 | 1.239 | 1.9147 | 22.3 | 0.8963 | 2.244 | 22.3 | 1.5724 | 1.6132 | 1.1949 | 1955.4 | 7.684236 | 0.03229459 | 0.2379419 | 22.3 | 1.0015 | 0.6075 | 22.3 | 1.0084 | 0.2905 | 22.3 | 1.1544 | 1.9449 | 22.3 | 1.2014 | 1.8529 | 22.3 | 1.2492 | 1.9048 | 22.3 | 0.6738 | 2.1805 | 1.048117 | 1463.517 | 5.751257 | 0.02832748 | 0.2030275
22.4 | 1.16 | 2.2731 | 22.4 | 1.1896 | 1.6747 | 22.4 | 1.1173 | 2.0532 | 22.4 | 1.2403 | 1.9225 | 22.4 | 0.8977 | 2.2551 | 22.4 | 1.5739 | 1.6179 | 1.196467 | 1966.083 | 7.726219 | 0.03233694 | 0.2389286 | 22.4 | 1.0022 | 0.6102 | 22.4 | 1.0093 | 0.2929 | 22.4 | 1.1561 | 1.9611 | 22.4 | 1.2032 | 1.8608 | 22.4 | 1.2508 | 1.9188 | 22.4 | 0.6753 | 2.19 | 1.049483 | 1472.3 | 5.785773 | 0.02836441 | 0.20398
22.5 | 1.1617 | 2.2889 | 22.5 | 1.1911 | 1.682 | 22.5 | 1.1186 | 2.0634 | 22.5 | 1.2423 | 1.9411 | 22.5 | 0.8994 | 2.2724 | 22.5 | 1.5758 | 1.6287 | 1.19815 | 1979.417 | 7.778616 | 0.03238243 | 0.240211 | 22.5 | 1.0031 | 0.6138 | 22.5 | 1.0103 | 0.2965 | 22.5 | 1.1578 | 1.9707 | 22.5 | 1.2048 | 1.8714 | 22.5 | 1.2524 | 1.9286 | 22.5 | 0.6771 | 2.2087 | 1.050917 | 1481.617 | 5.822386 | 0.02840315 | 0.2049908
22.6 | 1.1631 | 2.2998 | 22.6 | 1.1928 | 1.6947 | 22.6 | 1.1204 | 2.0768 | 22.6 | 1.2438 | 1.9499 | 22.6 | 0.9011 | 2.2841 | 22.6 | 1.5772 | 1.6342 | 1.199733 | 1989.917 | 7.819878 | 0.03242523 | 0.2411665 | 22.6 | 1.0041 | 0.6202 | 22.6 | 1.011 | 0.2984 | 22.6 | 1.1593 | 1.9834 | 22.6 | 1.2064 | 1.8792 | 22.6 | 1.2539 | 1.9403 | 22.6 | 0.6787 | 2.2186 | 1.052233 | 1490.017 | 5.855396 | 0.02843874 | 0.205895
22.7 | 1.1651 | 2.3213 | 22.7 | 1.1944 | 1.7027 | 22.7 | 1.1218 | 2.087 | 22.7 | 1.2455 | 1.9647 | 22.7 | 0.9028 | 2.3048 | 22.7 | 1.5789 | 1.6445 | 1.201417 | 2004.167 | 7.875877 | 0.03247072 | 0.2425532 | 22.7 | 1.0048 | 0.6232 | 22.7 | 1.0117 | 0.2999 | 22.7 | 1.1611 | 1.9974 | 22.7 | 1.2078 | 1.8874 | 22.7 | 1.2558 | 1.9542 | 22.7 | 0.6804 | 2.2354 | 1.0536 | 1499.583 | 5.89299 | 0.02847568 | 0.2069482
22.8 | 1.1665 | 2.3304 | 22.8 | 1.196 | 1.715 | 22.8 | 1.1237 | 2.1053 | 22.8 | 1.2472 | 1.9753 | 22.8 | 0.9044 | 2.3143 | 22.8 | 1.5806 | 1.6523 | 1.203067 | 2015.433 | 7.920153 | 0.03251532 | 0.2435822 | 22.8 | 1.0055 | 0.6253 | 22.8 | 1.0126 | 0.3021 | 22.8 | 1.1626 | 2.008 | 22.8 | 1.2098 | 1.8993 | 22.8 | 1.2572 | 1.9648 | 22.8 | 0.6823 | 2.2492 | 1.055 | 1508.117 | 5.926524 | 0.02851351 | 0.2078497
22.9 | 1.1684 | 2.3533 | 22.9 | 1.1979 | 1.7273 | 22.9 | 1.1253 | 2.1139 | 22.9 | 1.2487 | 1.9887 | 22.9 | 0.9061 | 2.3345 | 22.9 | 1.5821 | 1.6624 | 1.20475 | 2030.017 | 7.977461 | 0.03256081 | 0.2450019 | 22.9 | 1.0064 | 0.6298 | 22.9 | 1.0135 | 0.3053 | 22.9 | 1.1646 | 2.0263 | 22.9 | 1.2112 | 1.9081 | 22.9 | 1.2593 | 1.9814 | 22.9 | 0.6837 | 2.2622 | 1.05645 | 1518.85 | 5.968703 | 0.0285527 | 0.2090416
23 | 1.1701 | 2.3655 | 23 | 1.1993 | 1.7362 | 23 | 1.127 | 2.1307 | 23 | 1.2506 | 2.003 | 23 | 0.9079 | 2.3491 | 23 | 1.5839 | 1.6712 | 1.206467 | 2042.617 | 8.026976 | 0.03260721 | 0.2461718 | 23 | 1.0075 | 0.6372 | 23 | 1.0143 | 0.307 | 23 | 1.1661 | 2.0358 | 23 | 1.2132 | 1.9214 | 23 | 1.2607 | 1.9908 | 23 | 0.6856 | 2.2778 | 1.0579 | 1528.333 | 6.00597 | 0.02859189 | 0.2100585
23.1 | 1.1716 | 2.3802 | 23.1 | 1.2013 | 1.7515 | 23.1 | 1.1288 | 2.1428 | 23.1 | 1.2519 | 2.0123 | 23.1 | 0.9094 | 2.3613 | 23.1 | 1.5855 | 1.6814 | 1.208083 | 2054.917 | 8.075312 | 0.0326509 | 0.2473228 | 23.1 | 1.0081 | 0.6386 | 23.1 | 1.015 | 0.3087 | 23.1 | 1.1679 | 2.052 | 23.1 | 1.2148 | 1.9298 | 23.1 | 1.2624 | 2.0056 | 23.1 | 0.6869 | 2.2882 | 1.059183 | 1537.15 | 6.040618 | 0.02862658 | 0.2110143
23.2 | 1.1734 | 2.3949 | 23.2 | 1.2028 | 1.7596 | 23.2 | 1.1303 | 2.1565 | 23.2 | 1.254 | 2.0297 | 23.2 | 0.9112 | 2.3792 | 23.2 | 1.5874 | 1.6929 | 1.20985 | 2068.8 | 8.12987 | 0.03269865 | 0.2486302 | 23.2 | 1.0089 | 0.6414 | 23.2 | 1.0161 | 0.3127 | 23.2 | 1.1694 | 2.0607 | 23.2 | 1.2164 | 1.9434 | 23.2 | 1.2639 | 2.0143 | 23.2 | 0.6888 | 2.3063 | 1.060583 | 1546.467 | 6.07723 | 0.02866441 | 0.2120131
23.3 | 1.1749 | 2.4092 | 23.3 | 1.2046 | 1.7738 | 23.3 | 1.1321 | 2.1689 | 23.3 | 1.2554 | 2.0401 | 23.3 | 0.9126 | 2.3902 | 23.3 | 1.5889 | 1.6991 | 1.211417 | 2080.217 | 8.174735 | 0.03274099 | 0.2496789 | 23.3 | 1.0099 | 0.6479 | 23.3 | 1.0168 | 0.3151 | 23.3 | 1.1709 | 2.0731 | 23.3 | 1.218 | 1.9514 | 23.3 | 1.2656 | 2.0284 | 23.3 | 0.6902 | 2.3155 | 1.0619 | 1555.233 | 6.111681 | 0.0287 | 0.2129506
23.4 | 1.1769 | 2.4292 | 23.4 | 1.2061 | 1.7814 | 23.4 | 1.1335 | 2.1796 | 23.4 | 1.2572 | 2.0553 | 23.4 | 0.9144 | 2.411 | 23.4 | 1.5906 | 1.7096 | 1.213117 | 2094.35 | 8.230275 | 0.03278694 | 0.251023 | 23.4 | 1.0107 | 0.6522 | 23.4 | 1.0175 | 0.3159 | 23.4 | 1.1727 | 2.0863 | 23.4 | 1.2196 | 1.9651 | 23.4 | 1.2674 | 2.04 | 23.4 | 0.6921 | 2.3358 | 1.063333 | 1565.883 | 6.153533 | 0.02873874 | 0.2141198
23.5 | 1.1782 | 2.4382 | 23.5 | 1.2077 | 1.7942 | 23.5 | 1.1354 | 2.1966 | 23.5 | 1.2588 | 2.0656 | 23.5 | 0.9159 | 2.4198 | 23.5 | 1.5921 | 1.7164 | 1.214683 | 2105.133 | 8.272651 | 0.03282928 | 0.25199 | 23.5 | 1.0114 | 0.6543 | 23.5 | 1.0184 | 0.3182 | 23.5 | 1.1743 | 2.0996 | 23.5 | 1.2214 | 1.9767 | 23.5 | 1.2689 | 2.052 | 23.5 | 0.6939 | 2.3489 | 1.064717 | 1574.95 | 6.189162 | 0.02877613 | 0.2150798
23.6 | 1.1802 | 2.4608 | 23.6 | 1.2095 | 1.8045 | 23.6 | 1.1368 | 2.2055 | 23.6 | 1.2604 | 2.0799 | 23.6 | 0.9179 | 2.4438 | 23.6 | 1.5938 | 1.729 | 1.216433 | 2120.583 | 8.333366 | 0.03287658 | 0.2534743 | 23.6 | 1.0123 | 0.6584 | 23.6 | 1.0195 | 0.3233 | 23.6 | 1.1763 | 2.1154 | 23.6 | 1.2229 | 1.9878 | 23.6 | 1.2709 | 2.0657 | 23.6 | 0.6954 | 2.3629 | 1.066217 | 1585.583 | 6.230949 | 0.02881667 | 0.2162273
23.7 | 1.1818 | 2.4722 | 23.7 | 1.2109 | 1.8152 | 23.7 | 1.1388 | 2.2264 | 23.7 | 1.2622 | 2.092 | 23.7 | 0.9196 | 2.4568 | 23.7 | 1.5956 | 1.7359 | 1.21815 | 2133.083 | 8.382488 | 0.03292297 | 0.2546091 | 23.7 | 1.0132 | 0.6639 | 23.7 | 1.0201 | 0.3243 | 23.7 | 1.1778 | 2.126 | 23.7 | 1.2247 | 2.0015 | 23.7 | 1.2724 | 2.0765 | 23.7 | 0.6971 | 2.3766 | 1.06755 | 1594.8 | 6.267168 | 0.0288527 | 0.2172125
23.8 | 1.1834 | 2.4898 | 23.8 | 1.2129 | 1.8283 | 23.8 | 1.1405 | 2.2364 | 23.8 | 1.2636 | 2.1052 | 23.8 | 0.9211 | 2.4706 | 23.8 | 1.5973 | 1.7494 | 1.2198 | 2146.617 | 8.43567 | 0.03296757 | 0.2558779 | 23.8 | 1.0139 | 0.6672 | 23.8 | 1.0209 | 0.3258 | 23.8 | 1.1796 | 2.1421 | 23.8 | 1.2263 | 2.0123 | 23.8 | 1.2742 | 2.0913 | 23.8 | 0.6985 | 2.3888 | 1.0689 | 1604.583 | 6.305614 | 0.02888919 | 0.218269
23.9 | 1.185 | 2.5031 | 23.9 | 1.2144 | 1.839 | 23.9 | 1.1421 | 2.2513 | 23.9 | 1.2657 | 2.1207 | 23.9 | 0.9228 | 2.486 | 23.9 | 1.5991 | 1.7585 | 1.221517 | 2159.767 | 8.487347 | 0.03301396 | 0.2570835 | 23.9 | 1.0147 | 0.6699 | 23.9 | 1.0219 | 0.3292 | 23.9 | 1.181 | 2.1502 | 23.9 | 1.2281 | 2.0279 | 23.9 | 1.2757 | 2.0994 | 23.9 | 0.7006 | 2.4077 | 1.070333 | 1614.05 | 6.342816 | 0.02892793 | 0.2192627
24 | 1.1865 | 2.5177 | 24 | 1.2163 | 1.854 | 24 | 1.1437 | 2.2621 | 24 | 1.2672 | 2.1334 | 24 | 0.9242 | 2.4986 | 24 | 1.6005 | 1.7649 | 1.223067 | 2171.783 | 8.534569 | 0.03305586 | 0.2581863 | 24 | 1.0157 | 0.6761 | 24 | 1.0228 | 0.3323 | 24 | 1.1827 | 2.1661 | 24 | 1.2297 | 2.0369 | 24 | 1.2774 | 2.1134 | 24 | 0.7019 | 2.4183 | 1.0717 | 1623.85 | 6.381327 | 0.02896486 | 0.2203127
24.1 | 1.1884 | 2.5364 | 24.1 | 1.2177 | 1.8616 | 24.1 | 1.1451 | 2.2746 | 24.1 | 1.2689 | 2.1485 | 24.1 | 0.9262 | 2.5203 | 24.1 | 1.6022 | 1.7756 | 1.22475 | 2186.167 | 8.591092 | 0.03310135 | 0.259539 | 24.1 | 1.0165 | 0.6808 | 24.1 | 1.0234 | 0.3333 | 24.1 | 1.1844 | 2.1768 | 24.1 | 1.2313 | 2.0515 | 24.1 | 1.279 | 2.1231 | 24.1 | 0.7039 | 2.4377 | 1.073083 | 1633.867 | 6.42069 | 0.02900225 | 0.2213859
24.2 | 1.1898 | 2.5476 | 24.2 | 1.2194 | 1.8748 | 24.2 | 1.1471 | 2.2905 | 24.2 | 1.2704 | 2.1575 | 24.2 | 0.9276 | 2.5304 | 24.2 | 1.6037 | 1.7826 | 1.226333 | 2197.233 | 8.634581 | 0.03314414 | 0.260516 | 24.2 | 1.0171 | 0.6825 | 24.2 | 1.0242 | 0.3355 | 24.2 | 1.186 | 2.1919 | 24.2 | 1.2329 | 2.0606 | 24.2 | 1.2806 | 2.1365 | 24.2 | 0.7055 | 2.4506 | 1.074383 | 1642.933 | 6.45632 | 0.02903739 | 0.2223451
24.3 | 1.1918 | 2.5696 | 24.3 | 1.221 | 1.8843 | 24.3 | 1.1486 | 2.3026 | 24.3 | 1.272 | 2.1728 | 24.3 | 0.9296 | 2.5552 | 24.3 | 1.6056 | 1.797 | 1.2281 | 2213.583 | 8.698833 | 0.03319189 | 0.262077 | 24.3 | 1.0179 | 0.6863 | 24.3 | 1.0252 | 0.3392 | 24.3 | 1.1879 | 2.2055 | 24.3 | 1.2345 | 2.0752 | 24.3 | 1.2824 | 2.1471 | 24.3 | 0.7071 | 2.4671 | 1.075833 | 1653.4 | 6.497451 | 0.02907658 | 0.22346
24.4 | 1.1934 | 2.5825 | 24.4 | 1.2226 | 1.8981 | 24.4 | 1.1505 | 2.322 | 24.4 | 1.2738 | 2.1844 | 24.4 | 0.9312 | 2.5668 | 24.4 | 1.6072 | 1.803 | 1.229783 | 2226.133 | 8.748151 | 0.03323739 | 0.2632021 | 24.4 | 1.0191 | 0.6941 | 24.4 | 1.0259 | 0.341 | 24.4 | 1.1894 | 2.2188 | 24.4 | 1.2364 | 2.0874 | 24.4 | 1.284 | 2.1596 | 24.4 | 0.7088 | 2.4801 | 1.077267 | 1663.5 | 6.537142 | 0.02911532 | 0.2245259
24.5 | 1.1951 | 2.6029 | 24.5 | 1.2246 | 1.9094 | 24.5 | 1.1521 | 2.3311 | 24.5 | 1.2754 | 2.2011 | 24.5 | 0.9327 | 2.5844 | 24.5 | 1.6089 | 1.8152 | 1.231467 | 2240.683 | 8.805329 | 0.03328288 | 0.2645603 | 24.5 | 1.0198 | 0.6969 | 24.5 | 1.0266 | 0.3423 | 24.5 | 1.1913 | 2.2349 | 24.5 | 1.2381 | 2.1021 | 24.5 | 1.2859 | 2.1736 | 24.5 | 0.7103 | 2.4948 | 1.078667 | 1674.1 | 6.578797 | 0.02915315 | 0.2256633
24.6 | 1.1967 | 2.6142 | 24.6 | 1.2262 | 1.9231 | 24.6 | 1.1538 | 2.3486 | 24.6 | 1.2773 | 2.2122 | 24.6 | 0.9344 | 2.5996 | 24.6 | 1.6107 | 1.8238 | 1.233183 | 2253.583 | 8.856023 | 0.03332928 | 0.265713 | 24.6 | 1.0206 | 0.6995 | 24.6 | 1.0277 | 0.346 | 24.6 | 1.1927 | 2.243 | 24.6 | 1.2399 | 2.1169 | 24.6 | 1.2874 | 2.1818 | 24.6 | 0.7122 | 2.512 | 1.080083 | 1683.2 | 6.614558 | 0.02919144 | 0.2265924
24.7 | 1.1983 | 2.6317 | 24.7 | 1.228 | 1.9356 | 24.7 | 1.1553 | 2.3578 | 24.7 | 1.2788 | 2.2279 | 24.7 | 0.9359 | 2.6158 | 24.7 | 1.6122 | 1.8338 | 1.23475 | 2267.1 | 8.90914 | 0.03337162 | 0.2669675 | 24.7 | 1.0216 | 0.7053 | 24.7 | 1.0285 | 0.3491 | 24.7 | 1.1944 | 2.26 | 24.7 | 1.2413 | 2.1253 | 24.7 | 1.2891 | 2.1945 | 24.7 | 0.7136 | 2.5244 | 1.081417 | 1693.1 | 6.653463 | 0.02922748 | 0.2276441
24.8 | 1.2 | 2.6473 | 24.8 | 1.2294 | 1.9437 | 24.8 | 1.1569 | 2.373 | 24.8 | 1.2806 | 2.2425 | 24.8 | 0.9379 | 2.6367 | 24.8 | 1.6139 | 1.8428 | 1.23645 | 2281 | 8.963764 | 0.03341757 | 0.2682351 | 24.8 | 1.0224 | 0.7111 | 24.8 | 1.0292 | 0.3498 | 24.8 | 1.196 | 2.2692 | 24.8 | 1.243 | 2.1411 | 24.8 | 1.2906 | 2.2032 | 24.8 | 0.7156 | 2.5437 | 1.0828 | 1703.017 | 6.692433 | 0.02926486 | 0.2286849
24.9 | 1.2015 | 2.6634 | 24.9 | 1.2311 | 1.9576 | 24.9 | 1.1587 | 2.3869 | 24.9 | 1.2821 | 2.2521 | 24.9 | 0.9392 | 2.6481 | 24.9 | 1.6154 | 1.8503 | 1.238 | 2293.067 | 9.011183 | 0.03345946 | 0.2693164 | 24.9 | 1.0231 | 0.7129 | 24.9 | 1.0299 | 0.3518 | 24.9 | 1.1977 | 2.2866 | 24.9 | 1.2446 | 2.1498 | 24.9 | 1.2924 | 2.2179 | 24.9 | 0.7171 | 2.557 | 1.084133 | 1712.667 | 6.730355 | 0.0293009 | 0.2296979
25 | 1.2037 | 2.6853 | 25 | 1.2326 | 1.9672 | 25 | 1.1602 | 2.3993 | 25 | 1.2838 | 2.2686 | 25 | 0.9412 | 2.6724 | 25 | 1.6172 | 1.8626 | 1.239783 | 2309.233 | 9.074714 | 0.03350766 | 0.2708251 | 25 | 1.0239 | 0.7163 | 25 | 1.0311 | 0.3566 | 25 | 1.1994 | 2.2984 | 25 | 1.2463 | 2.1667 | 25 | 1.2941 | 2.2257 | 25 | 0.7188 | 2.5746 | 1.0856 | 1723.05 | 6.771159 | 0.02934054 | 0.2307783
25.1 | 1.2051 | 2.6992 | 25.1 | 1.2344 | 1.9829 | 25.1 | 1.1622 | 2.4173 | 25.1 | 1.2854 | 2.278 | 25.1 | 0.9428 | 2.6861 | 25.1 | 1.6187 | 1.8686 | 1.241433 | 2322.017 | 9.124949 | 0.03355225 | 0.2719623 | 25.1 | 1.0248 | 0.7222 | 25.1 | 1.0319 | 0.3588 | 25.1 | 1.2011 | 2.3143 | 25.1 | 1.2481 | 2.1774 | 25.1 | 1.2959 | 2.2418 | 25.1 | 0.7205 | 2.5876 | 1.08705 | 1733.683 | 6.812945 | 0.02937973 | 0.2318927
25.2 | 1.2068 | 2.7189 | 25.2 | 1.2361 | 1.9925 | 25.2 | 1.1638 | 2.4307 | 25.2 | 1.2871 | 2.296 | 25.2 | 0.9445 | 2.7066 | 25.2 | 1.6207 | 1.8834 | 1.243167 | 2338.017 | 9.187825 | 0.0335991 | 0.2734545 | 25.2 | 1.0256 | 0.7261 | 25.2 | 1.0326 | 0.3595 | 25.2 | 1.2031 | 2.3309 | 25.2 | 1.2497 | 2.1923 | 25.2 | 1.2976 | 2.2529 | 25.2 | 0.7221 | 2.605 | 1.08845 | 1744.45 | 6.855255 | 0.02941757 | 0.2330327
25.3 | 1.2083 | 2.7304 | 25.3 | 1.2377 | 2.0063 | 25.3 | 1.1655 | 2.4473 | 25.3 | 1.2888 | 2.3048 | 25.3 | 0.9461 | 2.7207 | 25.3 | 1.6224 | 1.8899 | 1.2448 | 2349.9 | 9.234523 | 0.03364324 | 0.2744837 | 25.3 | 1.0263 | 0.729 | 25.3 | 1.0335 | 0.3624 | 25.3 | 1.2044 | 2.34 | 25.3 | 1.2515 | 2.2065 | 25.3 | 1.299 | 2.263 | 25.3 | 0.7239 | 2.6202 | 1.089767 | 1753.517 | 6.890885 | 0.02945315 | 0.2339609
25.4 | 1.2099 | 2.75 | 25.4 | 1.2396 | 2.0195 | 25.4 | 1.167 | 2.4566 | 25.4 | 1.2906 | 2.3254 | 25.4 | 0.9476 | 2.7386 | 25.4 | 1.6239 | 1.9008 | 1.246433 | 2365.15 | 9.294452 | 0.03368739 | 0.275903 | 25.4 | 1.0273 | 0.7341 | 25.4 | 1.0345 | 0.3664 | 25.4 | 1.2061 | 2.3551 | 25.4 | 1.2529 | 2.2157 | 25.4 | 1.3008 | 2.2776 | 25.4 | 0.7253 | 2.6348 | 1.09115 | 1763.95 | 6.931885 | 0.02949054 | 0.2350545
25.5 | 1.2116 | 2.7653 | 25.5 | 1.2411 | 2.0304 | 25.5 | 1.1686 | 2.4741 | 25.5 | 1.2924 | 2.338 | 25.5 | 0.9495 | 2.7579 | 25.5 | 1.6256 | 1.9083 | 1.248133 | 2379 | 9.348879 | 0.03373333 | 0.2771407 | 25.5 | 1.0283 | 0.7403 | 25.5 | 1.0351 | 0.3673 | 25.5 | 1.2075 | 2.3644 | 25.5 | 1.2548 | 2.2322 | 25.5 | 1.3022 | 2.2875 | 25.5 | 0.7272 | 2.6531 | 1.092517 | 1774.133 | 6.971903 | 0.02952748 | 0.2361158
25.6 | 1.2133 | 2.7856 | 25.6 | 1.2428 | 2.0436 | 25.6 | 1.1704 | 2.4861 | 25.6 | 1.2938 | 2.3492 | 25.6 | 0.9509 | 2.773 | 25.6 | 1.627 | 1.9161 | 1.2497 | 2392.267 | 9.401014 | 0.03377568 | 0.2783368 | 25.6 | 1.0289 | 0.7428 | 25.6 | 1.0359 | 0.3689 | 25.6 | 1.2094 | 2.3845 | 25.6 | 1.2562 | 2.2401 | 25.6 | 1.3041 | 2.3057 | 25.6 | 0.7287 | 2.6699 | 1.093867 | 1785.317 | 7.015851 | 0.02956396 | 0.2373109
25.7 | 1.2151 | 2.8036 | 25.7 | 1.2443 | 2.0526 | 25.7 | 1.1719 | 2.5028 | 25.7 | 1.2954 | 2.3623 | 25.7 | 0.9529 | 2.7965 | 25.7 | 1.6289 | 1.9286 | 1.251417 | 2407.733 | 9.461794 | 0.03382207 | 0.2797521 | 25.7 | 1.0296 | 0.7457 | 25.7 | 1.0368 | 0.3722 | 25.7 | 1.2111 | 2.3936 | 25.7 | 1.2581 | 2.2594 | 25.7 | 1.3057 | 2.3141 | 25.7 | 0.7306 | 2.6897 | 1.095317 | 1795.783 | 7.056983 | 0.02960315 | 0.2383862
25.8 | 1.2166 | 2.8207 | 25.8 | 1.2461 | 2.068 | 25.8 | 1.1738 | 2.5181 | 25.8 | 1.2969 | 2.3729 | 25.8 | 0.9544 | 2.8115 | 25.8 | 1.6304 | 1.9363 | 1.253033 | 2421.25 | 9.514911 | 0.03386577 | 0.2809596 | 25.8 | 1.0309 | 0.754 | 25.8 | 1.0376 | 0.3751 | 25.8 | 1.2128 | 2.4127 | 25.8 | 1.2596 | 2.2666 | 25.8 | 1.3074 | 2.3313 | 25.8 | 0.7321 | 2.7016 | 1.096733 | 1806.883 | 7.100603 | 0.02964144 | 0.2395498
25.9 | 1.2186 | 2.8435 | 25.9 | 1.2476 | 2.0765 | 25.9 | 1.1754 | 2.5311 | 25.9 | 1.2988 | 2.3941 | 25.9 | 0.9563 | 2.8356 | 25.9 | 1.6324 | 1.9511 | 1.25485 | 2438.65 | 9.583289 | 0.03391486 | 0.282569 | 25.9 | 1.0316 | 0.7582 | 25.9 | 1.0383 | 0.3763 | 25.9 | 1.2146 | 2.4268 | 25.9 | 1.2614 | 2.2846 | 25.9 | 1.3092 | 2.3432 | 25.9 | 0.7337 | 2.7212 | 1.098133 | 1818.383 | 7.145795 | 0.02967928 | 0.2407671
26 | 1.2199 | 2.8564 | 26 | 1.2495 | 2.0943 | 26 | 1.1773 | 2.5523 | 26 | 1.3004 | 2.4006 | 26 | 0.9578 | 2.8477 | 26 | 1.6339 | 1.9566 | 1.256467 | 2451.317 | 9.633066 | 0.03395856 | 0.2836712 | 26 | 1.0323 | 0.76 | 26 | 1.0392 | 0.3794 | 26 | 1.2161 | 2.4378 | 26 | 1.2632 | 2.2971 | 26 | 1.3107 | 2.3584 | 26 | 0.7354 | 2.7352 | 1.099483 | 1827.983 | 7.183521 | 0.02971577 | 0.2417411
26.1 | 1.2217 | 2.8776 | 26.1 | 1.2513 | 2.1042 | 26.1 | 1.1786 | 2.5609 | 26.1 | 1.3022 | 2.4226 | 26.1 | 0.9593 | 2.8679 | 26.1 | 1.6356 | 1.9684 | 1.258117 | 2466.933 | 9.694435 | 0.03400315 | 0.285104 | 26.1 | 1.0331 | 0.7645 | 26.1 | 1.0402 | 0.3833 | 26.1 | 1.2179 | 2.4539 | 26.1 | 1.2647 | 2.3081 | 26.1 | 1.3124 | 2.3698 | 26.1 | 0.7369 | 2.7549 | 1.100867 | 1839.083 | 7.227141 | 0.02975315 | 0.2429034
26.2 | 1.2233 | 2.892 | 26.2 | 1.2528 | 2.1153 | 26.2 | 1.1803 | 2.5771 | 26.2 | 1.3039 | 2.434 | 26.2 | 0.9611 | 2.8852 | 26.2 | 1.6372 | 1.9751 | 1.259767 | 2479.783 | 9.744933 | 0.03404775 | 0.2862137 | 26.2 | 1.0341 | 0.7709 | 26.2 | 1.0409 | 0.3848 | 26.2 | 1.2193 | 2.4643 | 26.2 | 1.2666 | 2.3241 | 26.2 | 1.3139 | 2.3816 | 26.2 | 0.7388 | 2.771 | 1.102267 | 1849.45 | 7.267879 | 0.02979099 | 0.2439623
26.3 | 1.2249 | 2.9143 | 26.3 | 1.2544 | 2.1265 | 26.3 | 1.1819 | 2.5899 | 26.3 | 1.3054 | 2.4465 | 26.3 | 0.9626 | 2.9046 | 26.3 | 1.6388 | 1.9854 | 1.261333 | 2494.533 | 9.802897 | 0.03409009 | 0.2875585 | 26.3 | 1.0348 | 0.7735 | 26.3 | 1.0416 | 0.3861 | 26.3 | 1.2212 | 2.4848 | 26.3 | 1.2679 | 2.3319 | 26.3 | 1.3158 | 2.3977 | 26.3 | 0.7404 | 2.7909 | 1.103617 | 1860.817 | 7.312547 | 0.02982748 | 0.2451614
26.4 | 1.2267 | 2.9306 | 26.4 | 1.2559 | 2.1353 | 26.4 | 1.1836 | 2.6097 | 26.4 | 1.3072 | 2.4612 | 26.4 | 0.9647 | 2.9274 | 26.4 | 1.6406 | 1.9958 | 1.263117 | 2510 | 9.863677 | 0.03413829 | 0.288933 | 26.4 | 1.0355 | 0.7767 | 26.4 | 1.0428 | 0.3905 | 26.4 | 1.2226 | 2.495 | 26.4 | 1.2698 | 2.3497 | 26.4 | 1.3172 | 2.4091 | 26.4 | 0.7422 | 2.8094 | 1.105017 | 1871.733 | 7.355447 | 0.02986532 | 0.2462873
26.5 | 1.2284 | 2.9528 | 26.5 | 1.2578 | 2.1515 | 26.5 | 1.1854 | 2.6224 | 26.5 | 1.3086 | 2.4735 | 26.5 | 0.9662 | 2.9448 | 26.5 | 1.6421 | 2.0054 | 1.26475 | 2525.067 | 9.922885 | 0.03418243 | 0.290292 | 26.5 | 1.0364 | 0.7821 | 26.5 | 1.0437 | 0.3946 | 26.5 | 1.2244 | 2.5152 | 26.5 | 1.2712 | 2.3567 | 26.5 | 1.3192 | 2.4292 | 26.5 | 0.7436 | 2.8231 | 1.106417 | 1883.483 | 7.401622 | 0.02990315 | 0.2475198
26.6 | 1.2303 | 2.9733 | 26.6 | 1.2593 | 2.1606 | 26.6 | 1.1871 | 2.6417 | 26.6 | 1.3106 | 2.4931 | 26.6 | 0.9679 | 2.966 | 26.6 | 1.6441 | 2.0184 | 1.26655 | 2542.183 | 9.990149 | 0.03423108 | 0.2918444 | 26.6 | 1.0373 | 0.7873 | 26.6 | 1.0443 | 0.3943 | 26.6 | 1.2262 | 2.5289 | 26.6 | 1.2731 | 2.3765 | 26.6 | 1.3209 | 2.4383 | 26.6 | 0.7454 | 2.8443 | 1.107867 | 1894.933 | 7.446617 | 0.02994234 | 0.2486986
26.7 | 1.2316 | 2.9882 | 26.7 | 1.2613 | 2.1765 | 26.7 | 1.1889 | 2.6589 | 26.7 | 1.3119 | 2.5002 | 26.7 | 0.9694 | 2.9793 | 26.7 | 1.6456 | 2.0261 | 1.268117 | 2554.867 | 10.03999 | 0.03427342 | 0.2929381 | 26.7 | 1.038 | 0.7899 | 26.7 | 1.0451 | 0.3971 | 26.7 | 1.2277 | 2.5451 | 26.7 | 1.2749 | 2.3874 | 26.7 | 1.3224 | 2.4544 | 26.7 | 0.747 | 2.8582 | 1.109183 | 1905.35 | 7.487552 | 0.02997793 | 0.2497688
26.8 | 1.2333 | 3.0082 | 26.8 | 1.2629 | 2.1851 | 26.8 | 1.1903 | 2.6699 | 26.8 | 1.3139 | 2.5224 | 26.8 | 0.9711 | 3.0017 | 26.8 | 1.6474 | 2.0393 | 1.269817 | 2571.1 | 10.10378 | 0.03431937 | 0.2944047 | 26.8 | 1.0389 | 0.7943 | 26.8 | 1.0461 | 0.4011 | 26.8 | 1.2295 | 2.56 | 26.8 | 1.2763 | 2.3999 | 26.8 | 1.3241 | 2.4634 | 26.8 | 0.7487 | 2.8811 | 1.1106 | 1916.633 | 7.531893 | 0.03001622 | 0.2509275
26.9 | 1.2348 | 3.0225 | 26.9 | 1.2644 | 2.1976 | 26.9 | 1.1921 | 2.6892 | 26.9 | 1.3155 | 2.5331 | 26.9 | 0.9727 | 3.0167 | 26.9 | 1.6489 | 2.0451 | 1.2714 | 2584.033 | 10.15461 | 0.03436216 | 0.2955172 | 26.9 | 1.0399 | 0.8017 | 26.9 | 1.0468 | 0.4027 | 26.9 | 1.2309 | 2.5735 | 26.9 | 1.2781 | 2.4133 | 26.9 | 1.3255 | 2.4778 | 26.9 | 0.7504 | 2.895 | 1.111933 | 1927.333 | 7.573941 | 0.03005225 | 0.2520257
27 | 1.2367 | 3.0488 | 27 | 1.2661 | 2.2076 | 27 | 1.1935 | 2.6987 | 27 | 1.3171 | 2.5489 | 27 | 0.9744 | 3.0407 | 27 | 1.6505 | 2.0574 | 1.27305 | 2600.35 | 10.21873 | 0.03440676 | 0.2969978 | 27 | 1.0406 | 0.8045 | 27 | 1.0475 | 0.4044 | 27 | 1.2329 | 2.5933 | 27 | 1.2794 | 2.4234 | 27 | 1.3274 | 2.4901 | 27 | 0.7521 | 2.9176 | 1.113317 | 1938.883 | 7.61933 | 0.03008964 | 0.253221
27.1 | 1.2383 | 3.0634 | 27.1 | 1.2676 | 2.2183 | 27.1 | 1.1954 | 2.7211 | 27.1 | 1.3188 | 2.5613 | 27.1 | 0.9762 | 3.0582 | 27.1 | 1.6523 | 2.0661 | 1.274767 | 2614.733 | 10.27525 | 0.03445315 | 0.2982384 | 27.1 | 1.0414 | 0.8076 | 27.1 | 1.0484 | 0.4074 | 27.1 | 1.2342 | 2.604 | 27.1 | 1.2814 | 2.4429 | 27.1 | 1.3289 | 2.5041 | 27.1 | 0.7539 | 2.9357 | 1.1147 | 1950.283 | 7.664129 | 0.03012703 | 0.2543938
27.2 | 1.2401 | 3.0882 | 27.2 | 1.2695 | 2.2326 | 27.2 | 1.1969 | 2.7321 | 27.2 | 1.3203 | 2.5752 | 27.2 | 0.9777 | 3.0773 | 27.2 | 1.6538 | 2.0769 | 1.276383 | 2630.383 | 10.33675 | 0.03449685 | 0.2996434 | 27.2 | 1.0423 | 0.8132 | 27.2 | 1.0493 | 0.4111 | 27.2 | 1.2362 | 2.6269 | 27.2 | 1.2828 | 2.4498 | 27.2 | 1.3309 | 2.5246 | 27.2 | 0.7553 | 2.9512 | 1.116133 | 1962.8 | 7.713317 | 0.03016577 | 0.2556977
27.3 | 1.2419 | 3.1063 | 27.3 | 1.2709 | 2.2423 | 27.3 | 1.1987 | 2.7519 | 27.3 | 1.3223 | 2.5929 | 27.3 | 0.9796 | 3.1015 | 27.3 | 1.6556 | 2.0877 | 1.278167 | 2647.1 | 10.40245 | 0.03454505 | 0.301127 | 27.3 | 1.0433 | 0.8198 | 27.3 | 1.05 | 0.4128 | 27.3 | 1.2379 | 2.6416 | 27.3 | 1.2848 | 2.4715 | 27.3 | 1.3324 | 2.5356 | 27.3 | 0.7571 | 2.9733 | 1.117583 | 1975.767 | 7.764272 | 0.03020495 | 0.2570529
27.4 | 1.2433 | 3.1243 | 27.4 | 1.2729 | 2.2578 | 27.4 | 1.2005 | 2.7693 | 27.4 | 1.3236 | 2.6032 | 27.4 | 0.9811 | 3.1164 | 27.4 | 1.6573 | 2.0979 | 1.279783 | 2661.483 | 10.45897 | 0.03458874 | 0.3023807 | 27.4 | 1.0439 | 0.822 | 27.4 | 1.0508 | 0.415 | 27.4 | 1.2395 | 2.6589 | 27.4 | 1.2864 | 2.4817 | 27.4 | 1.3341 | 2.5545 | 27.4 | 0.7586 | 2.9865 | 1.118883 | 1986.433 | 7.80619 | 0.03024009 | 0.2581404
27.5 | 1.2451 | 3.145 | 27.5 | 1.2746 | 2.2664 | 27.5 | 1.2019 | 2.7824 | 27.5 | 1.3256 | 2.6255 | 27.5 | 0.9828 | 3.1387 | 27.5 | 1.6592 | 2.1124 | 1.281533 | 2678.4 | 10.52545 | 0.03463604 | 0.3038872 | 27.5 | 1.0447 | 0.8258 | 27.5 | 1.0519 | 0.4196 | 27.5 | 1.2411 | 2.6725 | 27.5 | 1.288 | 2.4965 | 27.5 | 1.3358 | 2.5665 | 27.5 | 0.7604 | 3.0111 | 1.120317 | 1998.667 | 7.854264 | 0.03027883 | 0.2593979
27.6 | 1.2465 | 3.1602 | 27.6 | 1.2762 | 2.2805 | 27.6 | 1.2038 | 2.7987 | 27.6 | 1.3272 | 2.6359 | 27.6 | 0.9843 | 3.154 | 27.6 | 1.6606 | 2.1174 | 1.2831 | 2691.117 | 10.57542 | 0.03467838 | 0.3049572 | 27.6 | 1.0458 | 0.8327 | 27.6 | 1.0526 | 0.4218 | 27.6 | 1.2426 | 2.6879 | 27.6 | 1.2897 | 2.5091 | 27.6 | 1.3373 | 2.5851 | 27.6 | 0.7619 | 3.0232 | 1.12165 | 2009.967 | 7.89867 | 0.03031486 | 0.2605543
27.7 | 1.2484 | 3.1855 | 27.7 | 1.2778 | 2.2897 | 27.7 | 1.2052 | 2.8113 | 27.7 | 1.3289 | 2.6556 | 27.7 | 0.986 | 3.1781 | 27.7 | 1.6622 | 2.129 | 1.28475 | 2708.2 | 10.64255 | 0.03472297 | 0.3064989 | 27.7 | 1.0466 | 0.8371 | 27.7 | 1.0534 | 0.4232 | 27.7 | 1.2446 | 2.7071 | 27.7 | 1.2912 | 2.524 | 27.7 | 1.3391 | 2.5997 | 27.7 | 0.7638 | 3.0499 | 1.123117 | 2023.5 | 7.951853 | 0.0303545 | 0.2619661
27.8 | 1.2499 | 3.2 | 27.8 | 1.2793 | 2.303 | 27.8 | 1.2071 | 2.8324 | 27.8 | 1.3305 | 2.6658 | 27.8 | 0.9877 | 3.1949 | 27.8 | 1.6638 | 2.1359 | 1.286383 | 2722 | 10.69678 | 0.03476712 | 0.3076696 | 27.8 | 1.0473 | 0.8398 | 27.8 | 1.0543 | 0.4261 | 27.8 | 1.2459 | 2.7206 | 27.8 | 1.2932 | 2.5417 | 27.8 | 1.3406 | 2.6173 | 27.8 | 0.7656 | 3.0659 | 1.124483 | 2035.233 | 7.997962 | 0.03039144 | 0.2631649
27.9 | 1.2517 | 3.2275 | 27.9 | 1.2812 | 2.317 | 27.9 | 1.2085 | 2.8417 | 27.9 | 1.332 | 2.6808 | 27.9 | 0.9894 | 3.221 | 27.9 | 1.6655 | 2.1505 | 1.28805 | 2739.75 | 10.76654 | 0.03481216 | 0.3092752 | 27.9 | 1.0481 | 0.8441 | 27.9 | 1.0553 | 0.4306 | 27.9 | 1.2479 | 2.7422 | 27.9 | 1.2945 | 2.5516 | 27.9 | 1.3426 | 2.6337 | 27.9 | 0.7671 | 3.0838 | 1.125917 | 2047.667 | 8.046822 | 0.03043018 | 0.2644356
28 | 1.2535 | 3.2455 | 28 | 1.2827 | 2.3287 | 28 | 1.2104 | 2.8669 | 28 | 1.3338 | 2.6967 | 28 | 0.9914 | 3.2412 | 28 | 1.6673 | 2.1594 | 1.28985 | 2756.4 | 10.83197 | 0.03486081 | 0.3107205 | 28 | 1.049 | 0.8506 | 28 | 1.0559 | 0.4316 | 28 | 1.2495 | 2.7571 | 28 | 1.2965 | 2.5728 | 28 | 1.3441 | 2.6476 | 28 | 0.7688 | 3.1031 | 1.1273 | 2060.467 | 8.097122 | 0.03046757 | 0.265762
28.1 | 1.255 | 3.265 | 28.1 | 1.2846 | 2.3448 | 28.1 | 1.2122 | 2.8804 | 28.1 | 1.3353 | 2.7093 | 28.1 | 0.9928 | 3.2578 | 28.1 | 1.6689 | 2.1711 | 1.291467 | 2771.4 | 10.89091 | 0.0349045 | 0.3120203 | 28.1 | 1.0497 | 0.8534 | 28.1 | 1.0567 | 0.4337 | 28.1 | 1.2511 | 2.7766 | 28.1 | 1.2981 | 2.5846 | 28.1 | 1.3458 | 2.6658 | 28.1 | 0.7703 | 3.1186 | 1.128617 | 2072.117 | 8.142904 | 0.03050315 | 0.2669529
28.2 | 1.2568 | 3.2837 | 28.2 | 1.2862 | 2.3558 | 28.2 | 1.2137 | 2.8962 | 28.2 | 1.3374 | 2.733 | 28.2 | 0.9944 | 3.278 | 28.2 | 1.6708 | 2.184 | 1.293217 | 2788.45 | 10.95792 | 0.0349518 | 0.3135151 | 28.2 | 1.0505 | 0.8568 | 28.2 | 1.0578 | 0.4378 | 28.2 | 1.2528 | 2.7891 | 28.2 | 1.2998 | 2.6028 | 28.2 | 1.3474 | 2.6763 | 28.2 | 0.7721 | 3.144 | 1.130067 | 2084.467 | 8.191436 | 0.03054234 | 0.2681994
28.3 | 1.2581 | 3.3016 | 28.3 | 1.288 | 2.3744 | 28.3 | 1.2154 | 2.9142 | 28.3 | 1.3389 | 2.7439 | 28.3 | 0.9958 | 3.2927 | 28.3 | 1.6721 | 2.1904 | 1.294717 | 2802.867 | 11.01457 | 0.03499234 | 0.3147709 | 28.3 | 1.0515 | 0.8634 | 28.3 | 1.0586 | 0.4407 | 28.3 | 1.2543 | 2.8082 | 28.3 | 1.3014 | 2.615 | 28.3 | 1.349 | 2.6947 | 28.3 | 0.7736 | 3.1553 | 1.1314 | 2096.217 | 8.237611 | 0.03057838 | 0.2693933
28.4 | 1.2601 | 3.3265 | 28.4 | 1.2895 | 2.383 | 28.4 | 1.2168 | 2.9243 | 28.4 | 1.3406 | 2.7615 | 28.4 | 0.9978 | 3.3209 | 28.4 | 1.6739 | 2.2044 | 1.29645 | 2820.1 | 11.08229 | 0.03503919 | 0.3162828 | 28.4 | 1.0523 | 0.8683 | 28.4 | 1.0593 | 0.4421 | 28.4 | 1.2562 | 2.8244 | 28.4 | 1.3029 | 2.6314 | 28.4 | 1.3507 | 2.7107 | 28.4 | 0.7756 | 3.1842 | 1.132833 | 2110.183 | 8.292497 | 0.03061712 | 0.2708451
28.5 | 1.2616 | 3.342 | 28.5 | 1.291 | 2.398 | 28.5 | 1.2188 | 2.9493 | 28.5 | 1.3421 | 2.7724 | 28.5 | 0.9994 | 3.3366 | 28.5 | 1.6754 | 2.2103 | 1.29805 | 2834.767 | 11.13993 | 0.03508243 | 0.3175358 | 28.5 | 1.053 | 0.8706 | 28.5 | 1.0601 | 0.4446 | 28.5 | 1.2576 | 2.8412 | 28.5 | 1.3048 | 2.6474 | 28.5 | 1.3523 | 2.7271 | 28.5 | 0.7772 | 3.1993 | 1.134167 | 2121.7 | 8.337754 | 0.03065315 | 0.2720031
28.6 | 1.2634 | 3.3691 | 28.6 | 1.2927 | 2.4107 | 28.6 | 1.2202 | 2.96 | 28.6 | 1.3437 | 2.7899 | 28.6 | 1.0012 | 3.363 | 28.6 | 1.6773 | 2.2259 | 1.29975 | 2853.1 | 11.21197 | 0.03512838 | 0.3191714 | 28.6 | 1.0538 | 0.8752 | 28.6 | 1.061 | 0.4488 | 28.6 | 1.2596 | 2.861 | 28.6 | 1.3061 | 2.6608 | 28.6 | 1.3542 | 2.7455 | 28.6 | 0.7787 | 3.2177 | 1.135567 | 2134.833 | 8.389365 | 0.03069099 | 0.2733494
28.7 | 1.2652 | 3.3869 | 28.7 | 1.2943 | 2.4279 | 28.7 | 1.2221 | 2.9812 | 28.7 | 1.3455 | 2.804 | 28.7 | 1.0029 | 3.3806 | 28.7 | 1.6788 | 2.2327 | 1.301467 | 2868.883 | 11.274 | 0.03517477 | 0.3205138 | 28.7 | 1.055 | 0.8834 | 28.7 | 1.0618 | 0.4506 | 28.7 | 1.2611 | 2.8768 | 28.7 | 1.3082 | 2.681 | 28.7 | 1.3557 | 2.7609 | 28.7 | 0.7804 | 3.2372 | 1.137033 | 2148.317 | 8.442351 | 0.03073063 | 0.274721
28.8 | 1.2668 | 3.4099 | 28.8 | 1.2962 | 2.4433 | 28.8 | 1.2238 | 2.9964 | 28.8 | 1.3471 | 2.8218 | 28.8 | 1.0044 | 3.4009 | 28.8 | 1.6805 | 2.2462 | 1.303133 | 2886.417 | 11.3429 | 0.03521982 | 0.3220602 | 28.8 | 1.0557 | 0.886 | 28.8 | 1.0625 | 0.4525 | 28.8 | 1.2629 | 2.897 | 28.8 | 1.3097 | 2.6946 | 28.8 | 1.3576 | 2.7836 | 28.8 | 0.7818 | 3.2531 | 1.138367 | 2161.133 | 8.492717 | 0.03076667 | 0.2760363
28.9 | 1.2684 | 3.4258 | 28.9 | 1.2978 | 2.4565 | 28.9 | 1.2253 | 3.0135 | 28.9 | 1.3489 | 2.838 | 28.9 | 1.0062 | 3.4216 | 28.9 | 1.6824 | 2.2581 | 1.304833 | 2902.25 | 11.40512 | 0.03526577 | 0.3234049 | 28.9 | 1.0564 | 0.8893 | 28.9 | 1.0634 | 0.4565 | 28.9 | 1.2644 | 2.9105 | 28.9 | 1.3114 | 2.7129 | 28.9 | 1.359 | 2.7959 | 28.9 | 0.784 | 3.2816 | 1.139767 | 2174.45 | 8.545049 | 0.0308045 | 0.2773961
29 | 1.2698 | 3.4444 | 29 | 1.2996 | 2.4739 | 29 | 1.2271 | 3.0282 | 29 | 1.3504 | 2.852 | 29 | 1.0076 | 3.439 | 29 | 1.6838 | 2.2667 | 1.306383 | 2917.367 | 11.46453 | 0.03530766 | 0.3247037 | 29 | 1.0574 | 0.8956 | 29 | 1.0644 | 0.4602 | 29 | 1.2661 | 2.9316 | 29 | 1.3129 | 2.7248 | 29 | 1.3607 | 2.8125 | 29 | 0.7853 | 3.2924 | 1.141133 | 2186.183 | 8.591158 | 0.03084144 | 0.2785589
29.1 | 1.2717 | 3.4665 | 29.1 | 1.301 | 2.4834 | 29.1 | 1.2284 | 3.0451 | 29.1 | 1.3523 | 2.874 | 29.1 | 1.0095 | 3.4644 | 29.1 | 1.6857 | 2.2803 | 1.3081 | 2935.617 | 11.53624 | 0.03535405 | 0.3263061 | 29.1 | 1.0583 | 0.9012 | 29.1 | 1.065 | 0.4611 | 29.1 | 1.2678 | 2.9453 | 29.1 | 1.3146 | 2.7426 | 29.1 | 1.3623 | 2.8273 | 29.1 | 0.7872 | 3.3206 | 1.142533 | 2199.683 | 8.644209 | 0.03087928 | 0.2799356
29.2 | 1.2732 | 3.487 | 29.2 | 1.3028 | 2.5019 | 29.2 | 1.2305 | 3.0653 | 29.2 | 1.3537 | 2.8837 | 29.2 | 1.0109 | 3.4796 | 29.2 | 1.6871 | 2.2866 | 1.3097 | 2950.683 | 11.59545 | 0.0353973 | 0.3275802 | 29.2 | 1.0589 | 0.9032 | 29.2 | 1.0658 | 0.4638 | 29.2 | 1.2693 | 2.964 | 29.2 | 1.3164 | 2.7575 | 29.2 | 1.364 | 2.8485 | 29.2 | 0.7888 | 3.3358 | 1.143867 | 2212.133 | 8.693135 | 0.03091532 | 0.2811918
29.3 | 1.2752 | 3.5116 | 29.3 | 1.3044 | 2.5129 | 29.3 | 1.2318 | 3.078 | 29.3 | 1.3554 | 2.9032 | 29.3 | 1.0129 | 3.5076 | 29.3 | 1.6889 | 2.3023 | 1.311433 | 2969.267 | 11.66848 | 0.03544414 | 0.3292076 | 29.3 | 1.0598 | 0.9072 | 29.3 | 1.0669 | 0.4692 | 29.3 | 1.2711 | 2.9806 | 29.3 | 1.3179 | 2.7737 | 29.3 | 1.3658 | 2.8622 | 29.3 | 0.7904 | 3.3583 | 1.145317 | 2225.2 | 8.744483 | 0.0309545 | 0.2824947
29.4 | 1.2767 | 3.5306 | 29.4 | 1.3061 | 2.5319 | 29.4 | 1.2338 | 3.1014 | 29.4 | 1.357 | 2.9147 | 29.4 | 1.0146 | 3.5251 | 29.4 | 1.6904 | 2.3074 | 1.3131 | 2985.183 | 11.73103 | 0.03548919 | 0.3305522 | 29.4 | 1.0606 | 0.9135 | 29.4 | 1.0677 | 0.4714 | 29.4 | 1.2728 | 3.0011 | 29.4 | 1.3199 | 2.7916 | 29.4 | 1.3674 | 2.8832 | 29.4 | 0.7921 | 3.3747 | 1.14675 | 2239.25 | 8.799696 | 0.03099324 | 0.2839231
29.5 | 1.2784 | 3.5541 | 29.5 | 1.3078 | 2.5449 | 29.5 | 1.2354 | 3.1143 | 29.5 | 1.3587 | 2.9346 | 29.5 | 1.0161 | 3.5472 | 29.5 | 1.6923 | 2.3252 | 1.314783 | 3003.383 | 11.80255 | 0.03553468 | 0.3321417 | 29.5 | 1.0614 | 0.9174 | 29.5 | 1.0684 | 0.4728 | 29.5 | 1.2746 | 3.0216 | 29.5 | 1.3214 | 2.8085 | 29.5 | 1.3693 | 2.901 | 29.5 | 0.7936 | 3.395 | 1.148117 | 2252.717 | 8.852617 | 0.03103018 | 0.2852905
29.6 | 1.2799 | 3.5696 | 29.6 | 1.3094 | 2.5611 | 29.6 | 1.2371 | 3.1348 | 29.6 | 1.3606 | 2.9498 | 29.6 | 1.0178 | 3.5657 | 29.6 | 1.6941 | 2.3355 | 1.316483 | 3019.417 | 11.86556 | 0.03558063 | 0.3334836 | 29.6 | 1.0621 | 0.92 | 29.6 | 1.0694 | 0.4765 | 29.6 | 1.276 | 3.0334 | 29.6 | 1.3231 | 2.8263 | 29.6 | 1.3706 | 2.9144 | 29.6 | 0.7955 | 3.4173 | 1.14945 | 2264.65 | 8.899512 | 0.03106622 | 0.2864691
29.7 | 1.2816 | 3.5941 | 29.7 | 1.3112 | 2.5771 | 29.7 | 1.2388 | 3.149 | 29.7 | 1.3622 | 2.9687 | 29.7 | 1.0193 | 3.5855 | 29.7 | 1.6956 | 2.3449 | 1.318117 | 3036.55 | 11.93289 | 0.03562477 | 0.3349604 | 29.7 | 1.0631 | 0.9262 | 29.7 | 1.0703 | 0.4807 | 29.7 | 1.2778 | 3.0555 | 29.7 | 1.3246 | 2.8375 | 29.7 | 1.3724 | 2.9352 | 29.7 | 0.7968 | 3.4318 | 1.150833 | 2277.817 | 8.951254 | 0.0311036 | 0.2877883
29.8 | 1.2834 | 3.6137 | 29.8 | 1.3127 | 2.5888 | 29.8 | 1.2403 | 3.1671 | 29.8 | 1.3641 | 2.9881 | 29.8 | 1.0212 | 3.6098 | 29.8 | 1.6973 | 2.3563 | 1.319833 | 3053.967 | 12.00133 | 0.03567117 | 0.3364434 | 29.8 | 1.0641 | 0.9328 | 29.8 | 1.0709 | 0.4818 | 29.8 | 1.2793 | 3.0676 | 29.8 | 1.3263 | 2.8567 | 29.8 | 1.3739 | 2.947 | 29.8 | 0.7989 | 3.4599 | 1.152233 | 2290.967 | 9.00293 | 0.03114144 | 0.2890981
29.9 | 1.2849 | 3.6348 | 29.9 | 1.3145 | 2.6078 | 29.9 | 1.2421 | 3.1855 | 29.9 | 1.3654 | 2.9991 | 29.9 | 1.0226 | 3.6266 | 29.9 | 1.6987 | 2.3638 | 1.321367 | 3069.6 | 12.06277 | 0.03571261 | 0.3377733 | 29.9 | 1.0647 | 0.9352 | 29.9 | 1.0717 | 0.4845 | 29.9 | 1.281 | 3.0916 | 29.9 | 1.328 | 2.8704 | 29.9 | 1.3757 | 2.971 | 29.9 | 0.8005 | 3.4769 | 1.1536 | 2304.933 | 9.057816 | 0.03117838 | 0.2905159
30 | 1.2868 | 3.6555 | 30 | 1.3159 | 2.6176 | 30 | 1.2435 | 3.1984 | 30 | 1.3671 | 3.0168 | 30 | 1.0246 | 3.6535 | 30 | 1.7007 | 2.3805 | 1.3231 | 3087.05 | 12.13134 | 0.03575946 | 0.3392484 | 30 | 1.0655 | 0.9396 | 30 | 1.0726 | 0.4881 | 30 | 1.2828 | 3.1045 | 30 | 1.3297 | 2.8923 | 30 | 1.3774 | 2.983 | 30 | 0.8022 | 3.501 | 1.155033 | 2318.083 | 9.109492 | 0.03121712 | 0.2918108
30.1 | 1.2883 | 3.6761 | 30.1 | 1.3178 | 2.6382 | 30.1 | 1.2455 | 3.2194 | 30.1 | 1.3686 | 3.0278 | 30.1 | 1.0262 | 3.6718 | 30.1 | 1.7021 | 2.3868 | 1.32475 | 3103.35 | 12.19539 | 0.03580405 | 0.3406149 | 30.1 | 1.0666 | 0.9471 | 30.1 | 1.0734 | 0.4912 | 30.1 | 1.2845 | 3.129 | 30.1 | 1.3314 | 2.9036 | 30.1 | 1.3791 | 3.0042 | 30.1 | 0.8038 | 3.516 | 1.156467 | 2331.85 | 9.163591 | 0.03125586 | 0.29318
30.2 | 1.2901 | 3.7028 | 30.2 | 1.3193 | 2.6484 | 30.2 | 1.2471 | 3.235 | 30.2 | 1.3704 | 3.0521 | 30.2 | 1.0279 | 3.6974 | 30.2 | 1.704 | 2.4031 | 1.326467 | 3123.133 | 12.27314 | 0.03585045 | 0.3423427 | 30.2 | 1.0674 | 0.9511 | 30.2 | 1.0741 | 0.4928 | 30.2 | 1.2863 | 3.1469 | 30.2 | 1.3331 | 2.9247 | 30.2 | 1.3809 | 3.0221 | 30.2 | 0.8053 | 3.5361 | 1.15785 | 2345.617 | 9.217691 | 0.03129324 | 0.2945585
30.3 | 1.2916 | 3.7178 | 30.3 | 1.3211 | 2.6702 | 30.3 | 1.2488 | 3.2552 | 30.3 | 1.3722 | 3.0649 | 30.3 | 1.0294 | 3.7129 | 30.3 | 1.7057 | 2.4122 | 1.328133 | 3138.867 | 12.33497 | 0.0358955 | 0.3436355 | 30.3 | 1.0681 | 0.9537 | 30.3 | 1.0751 | 0.4963 | 30.3 | 1.2876 | 3.1604 | 30.3 | 1.3348 | 2.9425 | 30.3 | 1.3823 | 3.0376 | 30.3 | 0.8071 | 3.5561 | 1.159167 | 2357.767 | 9.265438 | 0.03132883 | 0.295748
30.4 | 1.2933 | 3.7441 | 30.4 | 1.323 | 2.6867 | 30.4 | 1.2503 | 3.2672 | 30.4 | 1.3738 | 3.0851 | 30.4 | 1.0309 | 3.7333 | 30.4 | 1.7072 | 2.4236 | 1.32975 | 3156.667 | 12.40492 | 0.03593919 | 0.3451641 | 30.4 | 1.0689 | 0.9588 | 30.4 | 1.0761 | 0.5013 | 30.4 | 1.2894 | 3.1821 | 30.4 | 1.3363 | 2.9554 | 30.4 | 1.3842 | 3.0576 | 30.4 | 0.8086 | 3.5768 | 1.160583 | 2372 | 9.321371 | 0.03136712 | 0.2971702
30.5 | 1.2949 | 3.7592 | 30.5 | 1.3244 | 2.6968 | 30.5 | 1.2519 | 3.2872 | 30.5 | 1.3757 | 3.1015 | 30.5 | 1.0328 | 3.755 | 30.5 | 1.7089 | 2.4338 | 1.331433 | 3172.25 | 12.46615 | 0.03598468 | 0.3464295 | 30.5 | 1.0699 | 0.9655 | 30.5 | 1.0768 | 0.5028 | 30.5 | 1.2909 | 3.1958 | 30.5 | 1.3381 | 2.9757 | 30.5 | 1.3855 | 3.0704 | 30.5 | 0.8106 | 3.6008 | 1.161967 | 2385.167 | 9.373113 | 0.0314045 | 0.298464
30.6 | 1.2965 | 3.7848 | 30.6 | 1.3262 | 2.7146 | 30.6 | 1.2537 | 3.3015 | 30.6 | 1.3771 | 3.1157 | 30.6 | 1.0343 | 3.7773 | 30.6 | 1.7104 | 2.4437 | 1.333033 | 3189.6 | 12.53434 | 0.03602793 | 0.3479061 | 30.6 | 1.0706 | 0.9681 | 30.6 | 1.0775 | 0.505 | 30.6 | 1.2928 | 3.2208 | 30.6 | 1.3396 | 2.9874 | 30.6 | 1.3874 | 3.0941 | 30.6 | 0.8121 | 3.6184 | 1.163333 | 2398.967 | 9.427343 | 0.03144144 | 0.2998381
30.7 | 1.2983 | 3.8022 | 30.7 | 1.3276 | 2.7254 | 30.7 | 1.2552 | 3.3209 | 30.7 | 1.3789 | 3.1346 | 30.7 | 1.0362 | 3.8014 | 30.7 | 1.7124 | 2.4592 | 1.334767 | 3207.283 | 12.60383 | 0.03607477 | 0.3493806 | 30.7 | 1.0713 | 0.9714 | 30.7 | 1.0786 | 0.5097 | 30.7 | 1.2944 | 3.2319 | 30.7 | 1.3413 | 3.0096 | 30.7 | 1.3889 | 3.1058 | 30.7 | 0.8139 | 3.6424 | 1.164733 | 2411.8 | 9.477775 | 0.03147928 | 0.3010798
30.8 | 1.3001 | 3.8284 | 30.8 | 1.3295 | 2.748 | 30.8 | 1.2571 | 3.3383 | 30.8 | 1.3803 | 3.1472 | 30.8 | 1.0378 | 3.8206 | 30.8 | 1.7137 | 2.4655 | 1.336417 | 3224.667 | 12.67214 | 0.03611937 | 0.3508405 | 30.8 | 1.0723 | 0.978 | 30.8 | 1.0794 | 0.513 | 30.8 | 1.2961 | 3.2572 | 30.8 | 1.3429 | 3.0194 | 30.8 | 1.3908 | 3.1324 | 30.8 | 0.8153 | 3.6569 | 1.166133 | 2426.15 | 9.534167 | 0.03151712 | 0.3025076
30.9 | 1.3019 | 3.8534 | 30.9 | 1.331 | 2.7589 | 30.9 | 1.2588 | 3.3567 | 30.9 | 1.3822 | 3.1692 | 30.9 | 1.0396 | 3.8456 | 30.9 | 1.7157 | 2.481 | 1.3382 | 3244.133 | 12.74864 | 0.03616757 | 0.3524881 | 30.9 | 1.0731 | 0.983 | 30.9 | 1.0801 | 0.514 | 30.9 | 1.2979 | 3.2739 | 30.9 | 1.3448 | 3.0446 | 30.9 | 1.3926 | 3.1478 | 30.9 | 0.817 | 3.681 | 1.167583 | 2440.717 | 9.59141 | 0.03155631 | 0.3039459
31 | 1.3033 | 3.869 | 31 | 1.3328 | 2.7807 | 31 | 1.2604 | 3.3748 | 31 | 1.3837 | 3.1807 | 31 | 1.0411 | 3.8605 | 31 | 1.7173 | 2.4895 | 1.339767 | 3259.2 | 12.80785 | 0.03620991 | 0.3537111 | 31 | 1.0738 | 0.9854 | 31 | 1.0809 | 0.5171 | 31 | 1.2994 | 3.2903 | 31 | 1.3466 | 3.0605 | 31 | 1.3941 | 3.1643 | 31 | 0.8188 | 3.6991 | 1.168933 | 2452.783 | 9.638829 | 0.03159279 | 0.3050958
31.1 | 1.3051 | 3.894 | 31.1 | 1.3346 | 2.7957 | 31.1 | 1.2619 | 3.3868 | 31.1 | 1.3856 | 3.2043 | 31.1 | 1.0427 | 3.8862 | 31.1 | 1.7189 | 2.5026 | 1.341467 | 3278.267 | 12.88277 | 0.03625586 | 0.3553295 | 31.1 | 1.0747 | 0.9907 | 31.1 | 1.0819 | 0.5217 | 31.1 | 1.3012 | 3.3112 | 31.1 | 1.348 | 3.0747 | 31.1 | 1.3958 | 3.1818 | 31.1 | 0.8203 | 3.722 | 1.170317 | 2467.017 | 9.694763 | 0.03163018 | 0.3065036
31.2 | 1.3066 | 3.9095 | 31.2 | 1.336 | 2.8097 | 31.2 | 1.2637 | 3.4086 | 31.2 | 1.3873 | 3.2188 | 31.2 | 1.0445 | 3.9046 | 31.2 | 1.7207 | 2.5126 | 1.343133 | 3293.967 | 12.94447 | 0.0363009 | 0.3565881 | 31.2 | 1.0757 | 0.9973 | 31.2 | 1.0826 | 0.5239 | 31.2 | 1.3026 | 3.3246 | 31.2 | 1.3497 | 3.092 | 31.2 | 1.3971 | 3.1967 | 31.2 | 0.8222 | 3.7419 | 1.17165 | 2479.4 | 9.743426 | 0.03166622 | 0.3076915
31.3 | 1.3083 | 3.9391 | 31.3 | 1.3379 | 2.8256 | 31.3 | 1.2653 | 3.4222 | 31.3 | 1.3888 | 3.2352 | 31.3 | 1.046 | 3.928 | 31.3 | 1.7222 | 2.5243 | 1.34475 | 3312.4 | 13.01691 | 0.03634459 | 0.3581526 | 31.3 | 1.0764 | 1.0011 | 31.3 | 1.0834 | 0.5256 | 31.3 | 1.3045 | 3.3499 | 31.3 | 1.3511 | 3.1048 | 31.3 | 1.3992 | 3.2224 | 31.3 | 0.8238 | 3.7626 | 1.173067 | 2494.4 | 9.802373 | 0.0317045 | 0.3091792
31.4 | 1.31 | 3.9554 | 31.4 | 1.3392 | 2.8378 | 31.4 | 1.2669 | 3.4439 | 31.4 | 1.3906 | 3.2528 | 31.4 | 1.0478 | 3.9483 | 31.4 | 1.724 | 2.5364 | 1.346417 | 3329.1 | 13.08254 | 0.03638964 | 0.3595127 | 31.4 | 1.0772 | 1.0042 | 31.4 | 1.0843 | 0.5293 | 31.4 | 1.3059 | 3.3591 | 31.4 | 1.3531 | 3.1295 | 31.4 | 1.4006 | 3.2349 | 31.4 | 0.8256 | 3.7867 | 1.17445 | 2507.283 | 9.853001 | 0.03174189 | 0.31041
31.5 | 1.3117 | 3.9792 | 31.5 | 1.3413 | 2.8611 | 31.5 | 1.2688 | 3.4591 | 31.5 | 1.3919 | 3.2654 | 31.5 | 1.0494 | 3.9687 | 31.5 | 1.7254 | 2.5452 | 1.348083 | 3346.45 | 13.15072 | 0.03643468 | 0.3609395 | 31.5 | 1.0782 | 1.0105 | 31.5 | 1.0851 | 0.5333 | 31.5 | 1.3079 | 3.388 | 31.5 | 1.3546 | 3.1398 | 31.5 | 1.4025 | 3.2611 | 31.5 | 0.827 | 3.8024 | 1.175883 | 2522.517 | 9.912864 | 0.03178063 | 0.3119153
31.6 | 1.3135 | 4.002 | 31.6 | 1.3426 | 2.8709 | 31.6 | 1.2703 | 3.4798 | 31.6 | 1.3939 | 3.289 | 31.6 | 1.0512 | 3.9948 | 31.6 | 1.7274 | 2.5609 | 1.349817 | 3366.233 | 13.22846 | 0.03648153 | 0.3626071 | 31.6 | 1.0791 | 1.0171 | 31.6 | 1.0858 | 0.5347 | 31.6 | 1.3095 | 3.4019 | 31.6 | 1.3564 | 3.165 | 31.6 | 1.4042 | 3.2761 | 31.6 | 0.8287 | 3.8257 | 1.177283 | 2536.75 | 9.968798 | 0.03181847 | 0.3133022
31.7 | 1.3149 | 4.0183 | 31.7 | 1.3445 | 2.8941 | 31.7 | 1.2721 | 3.4973 | 31.7 | 1.3953 | 3.301 | 31.7 | 1.0527 | 4.01 | 31.7 | 1.7289 | 2.5716 | 1.3514 | 3382.05 | 13.29062 | 0.03652432 | 0.363884 | 31.7 | 1.0798 | 1.0194 | 31.7 | 1.0867 | 0.5377 | 31.7 | 1.3111 | 3.4209 | 31.7 | 1.3582 | 3.1776 | 31.7 | 1.4057 | 3.2955 | 31.7 | 0.8303 | 3.8422 | 1.178633 | 2548.883 | 10.01648 | 0.03185495 | 0.3144402
31.8 | 1.3168 | 4.0445 | 31.8 | 1.3462 | 2.9075 | 31.8 | 1.2736 | 3.51 | 31.8 | 1.3973 | 3.323 | 31.8 | 1.0544 | 4.0371 | 31.8 | 1.7307 | 2.587 | 1.353167 | 3401.517 | 13.36712 | 0.03657207 | 0.3655006 | 31.8 | 1.0806 | 1.0239 | 31.8 | 1.0877 | 0.5425 | 31.8 | 1.3128 | 3.4382 | 31.8 | 1.3596 | 3.1937 | 31.8 | 1.4074 | 3.3108 | 31.8 | 0.832 | 3.8679 | 1.180017 | 2562.833 | 10.0713 | 0.03189234 | 0.3157905
31.9 | 1.3181 | 4.0594 | 31.9 | 1.3478 | 2.9254 | 31.9 | 1.2754 | 3.5319 | 31.9 | 1.399 | 3.3401 | 31.9 | 1.056 | 4.0522 | 31.9 | 1.7322 | 2.594 | 1.35475 | 3417.167 | 13.42862 | 0.03661486 | 0.3667531 | 31.9 | 1.0816 | 1.0309 | 31.9 | 1.0884 | 0.5452 | 31.9 | 1.3143 | 3.4542 | 31.9 | 1.3614 | 3.2109 | 31.9 | 1.4089 | 3.3266 | 31.9 | 0.8338 | 3.8846 | 1.1814 | 2575.4 | 10.12068 | 0.03192973 | 0.3169674
32 | 1.3201 | 4.0906 | 32 | 1.3496 | 2.9417 | 32 | 1.2769 | 3.544 | 32 | 1.4006 | 3.3587 | 32 | 1.0577 | 4.0782 | 32 | 1.7338 | 2.6087 | 1.35645 | 3436.983 | 13.50649 | 0.03666081 | 0.3684177 | 32 | 1.0823 | 1.0344 | 32 | 1.0892 | 0.5467 | 32 | 1.3162 | 3.4793 | 32 | 1.3629 | 3.2269 | 32 | 1.4109 | 3.3496 | 32 | 0.8354 | 3.9106 | 1.182817 | 2591.25 | 10.18297 | 0.03196802 | 0.3185361
32.1 | 1.3216 | 4.1036 | 32.1 | 1.351 | 2.9558 | 32.1 | 1.2786 | 3.5687 | 32.1 | 1.4022 | 3.3722 | 32.1 | 1.0594 | 4.0952 | 32.1 | 1.7356 | 2.6196 | 1.358067 | 3452.517 | 13.56753 | 0.0367045 | 0.3696422 | 32.1 | 1.0831 | 1.0375 | 32.1 | 1.0901 | 0.5502 | 32.1 | 1.3176 | 3.4898 | 32.1 | 1.3648 | 3.2498 | 32.1 | 1.4122 | 3.3637 | 32.1 | 0.8373 | 3.932 | 1.184183 | 2603.833 | 10.23242 | 0.03200495 | 0.3197136
32.2 | 1.3234 | 4.1342 | 32.2 | 1.3529 | 2.9746 | 32.2 | 1.2803 | 3.5796 | 32.2 | 1.4036 | 3.3886 | 32.2 | 1.0611 | 4.1219 | 32.2 | 1.7371 | 2.6329 | 1.359733 | 3471.967 | 13.64397 | 0.03674955 | 0.371269 | 32.2 | 1.0839 | 1.0431 | 32.2 | 1.0911 | 0.5554 | 32.2 | 1.3196 | 3.5195 | 32.2 | 1.3661 | 3.2597 | 32.2 | 1.4142 | 3.3884 | 32.2 | 0.8387 | 3.9496 | 1.1856 | 2619.283 | 10.29313 | 0.03204324 | 0.3212263
32.3 | 1.3251 | 4.1523 | 32.3 | 1.3542 | 2.9854 | 32.3 | 1.2821 | 3.6069 | 32.3 | 1.4055 | 3.408 | 32.3 | 1.063 | 4.1455 | 32.3 | 1.739 | 2.6464 | 1.361483 | 3490.75 | 13.71778 | 0.03679685 | 0.3727977 | 32.3 | 1.0849 | 1.0496 | 32.3 | 1.0918 | 0.5565 | 32.3 | 1.3212 | 3.5333 | 32.3 | 1.3681 | 3.2851 | 32.3 | 1.4158 | 3.4051 | 32.3 | 0.8404 | 3.972 | 1.187033 | 2633.6 | 10.34939 | 0.03208198 | 0.3225921
32.4 | 1.3266 | 4.1723 | 32.4 | 1.3563 | 3.009 | 32.4 | 1.2838 | 3.6223 | 32.4 | 1.407 | 3.4244 | 32.4 | 1.0644 | 4.1606 | 32.4 | 1.7406 | 2.6595 | 1.363117 | 3508.017 | 13.78563 | 0.03684099 | 0.3741928 | 32.4 | 1.0856 | 1.0522 | 32.4 | 1.0926 | 0.5593 | 32.4 | 1.3227 | 3.5518 | 32.4 | 1.3697 | 3.2979 | 32.4 | 1.4174 | 3.4259 | 32.4 | 0.8419 | 3.9889 | 1.188317 | 2646 | 10.39812 | 0.03211667 | 0.323761
32.5 | 1.3285 | 4.1972 | 32.5 | 1.3579 | 3.0236 | 32.5 | 1.2853 | 3.6365 | 32.5 | 1.4089 | 3.4472 | 32.5 | 1.0661 | 4.186 | 32.5 | 1.7423 | 2.6735 | 1.364833 | 3527.333 | 13.86154 | 0.03688739 | 0.37578 | 32.5 | 1.0863 | 1.0562 | 32.5 | 1.0936 | 0.5638 | 32.5 | 1.3244 | 3.569 | 32.5 | 1.3714 | 3.3161 | 32.5 | 1.4192 | 3.4418 | 32.5 | 0.8438 | 4.0166 | 1.189783 | 2660.583 | 10.45543 | 0.03215631 | 0.3251441
32.6 | 1.3299 | 4.2131 | 32.6 | 1.3595 | 3.0424 | 32.6 | 1.2871 | 3.6545 | 32.6 | 1.4106 | 3.4604 | 32.6 | 1.0676 | 4.2011 | 32.6 | 1.7438 | 2.6813 | 1.366417 | 3542.133 | 13.9197 | 0.03693018 | 0.3769195 | 32.6 | 1.0874 | 1.0643 | 32.6 | 1.0944 | 0.5666 | 32.6 | 1.3258 | 3.5853 | 32.6 | 1.3731 | 3.3308 | 32.6 | 1.4207 | 3.4615 | 32.6 | 0.8454 | 4.0313 | 1.191133 | 2673.3 | 10.50541 | 0.03219279 | 0.3263279
32.7 | 1.3318 | 4.2424 | 32.7 | 1.3611 | 3.0558 | 32.7 | 1.2885 | 3.6675 | 32.7 | 1.4122 | 3.4813 | 32.7 | 1.0694 | 4.2313 | 32.7 | 1.7456 | 2.6979 | 1.3681 | 3562.7 | 14.00053 | 0.03697568 | 0.3786415 | 32.7 | 1.0881 | 1.0682 | 32.7 | 1.0951 | 0.5684 | 32.7 | 1.328 | 3.6119 | 32.7 | 1.3745 | 3.3478 | 32.7 | 1.4225 | 3.4807 | 32.7 | 0.8473 | 4.0637 | 1.192583 | 2690.117 | 10.57149 | 0.03223198 | 0.3279814
32.8 | 1.3332 | 4.2563 | 32.8 | 1.3626 | 3.0726 | 32.8 | 1.2904 | 3.6934 | 32.8 | 1.4138 | 3.4941 | 32.8 | 1.0711 | 4.2466 | 32.8 | 1.7472 | 2.7071 | 1.369717 | 3578.35 | 14.06203 | 0.03701937 | 0.3798559 | 32.8 | 1.0888 | 1.0706 | 32.8 | 1.0959 | 0.5714 | 32.8 | 1.3293 | 3.6233 | 32.8 | 1.3764 | 3.3688 | 32.8 | 1.4239 | 3.4954 | 32.8 | 0.8489 | 4.0816 | 1.193867 | 2701.85 | 10.6176 | 0.03226667 | 0.3290578
32.9 | 1.3351 | 4.288 | 32.9 | 1.3645 | 3.0914 | 32.9 | 1.2919 | 3.7039 | 32.9 | 1.4153 | 3.513 | 32.9 | 1.0727 | 4.2738 | 32.9 | 1.7488 | 2.7229 | 1.371383 | 3598.833 | 14.14252 | 0.03706441 | 0.381566 | 32.9 | 1.0898 | 1.0765 | 32.9 | 1.0969 | 0.5762 | 32.9 | 1.3313 | 3.6496 | 32.9 | 1.3777 | 3.3816 | 32.9 | 1.4259 | 3.5186 | 32.9 | 0.8503 | 4.0985 | 1.195317 | 2716.833 | 10.67648 | 0.03230586 | 0.3304813
33 | 1.3369 | 4.3077 | 33 | 1.3659 | 3.1067 | 33 | 1.2938 | 3.7328 | 33 | 1.4172 | 3.5307 | 33 | 1.0746 | 4.2934 | 33 | 1.7506 | 2.7331 | 1.373167 | 3617.4 | 14.21548 | 0.03711261 | 0.3830365 | 33 | 1.0908 | 1.0841 | 33 | 1.0976 | 0.5781 | 33 | 1.3328 | 3.6646 | 33 | 1.3798 | 3.4064 | 33 | 1.4274 | 3.5323 | 33 | 0.8521 | 4.1185 | 1.19675 | 2730.667 | 10.73084 | 0.03234459 | 0.3317662
33.1 | 1.3383 | 4.328 | 33.1 | 1.3679 | 3.127 | 33.1 | 1.2955 | 3.7459 | 33.1 | 1.4187 | 3.5479 | 33.1 | 1.076 | 4.3106 | 33.1 | 1.7522 | 2.7483 | 1.374767 | 3634.617 | 14.28314 | 0.03715586 | 0.3844116 | 33.1 | 1.0914 | 1.0865 | 33.1 | 1.0983 | 0.58 | 33.1 | 1.3345 | 3.687 | 33.1 | 1.3813 | 3.4199 | 33.1 | 1.4292 | 3.5559 | 33.1 | 0.8536 | 4.1365 | 1.19805 | 2744.3 | 10.78442 | 0.03237973 | 0.3330608
33.2 | 1.3401 | 4.3474 | 33.2 | 1.3695 | 3.1415 | 33.2 | 1.2969 | 3.7615 | 33.2 | 1.4206 | 3.5669 | 33.2 | 1.0779 | 4.3364 | 33.2 | 1.7541 | 2.7623 | 1.376517 | 3652.667 | 14.35407 | 0.03720315 | 0.3858295 | 33.2 | 1.0923 | 1.0906 | 33.2 | 1.0994 | 0.5851 | 33.2 | 1.3361 | 3.701 | 33.2 | 1.3831 | 3.4433 | 33.2 | 1.4307 | 3.5691 | 33.2 | 0.8555 | 4.1655 | 1.199517 | 2759.1 | 10.84258 | 0.03241937 | 0.3344475
33.3 | 1.3414 | 4.3653 | 33.3 | 1.3711 | 3.1609 | 33.3 | 1.2987 | 3.7805 | 33.3 | 1.4221 | 3.5817 | 33.3 | 1.0792 | 4.3505 | 33.3 | 1.7555 | 2.771 | 1.378 | 3668.317 | 14.41557 | 0.03724324 | 0.3870655 | 33.3 | 1.0933 | 1.098 | 33.3 | 1.1002 | 0.5883 | 33.3 | 1.3376 | 3.7223 | 33.3 | 1.3847 | 3.4546 | 33.3 | 1.4323 | 3.5919 | 33.3 | 0.857 | 4.1815 | 1.20085 | 2772.767 | 10.89628 | 0.03245541 | 0.335731
33.4 | 1.3435 | 4.3952 | 33.4 | 1.3727 | 3.1733 | 33.4 | 1.3001 | 3.7927 | 33.4 | 1.4239 | 3.6038 | 33.4 | 1.0812 | 4.3827 | 33.4 | 1.7572 | 2.7874 | 1.379767 | 3689.183 | 14.49757 | 0.03729099 | 0.3887688 | 33.4 | 1.0941 | 1.1029 | 33.4 | 1.1008 | 0.5897 | 33.4 | 1.3396 | 3.742 | 33.4 | 1.3862 | 3.471 | 33.4 | 1.4341 | 3.6075 | 33.4 | 0.8588 | 4.2085 | 1.202267 | 2786.933 | 10.95196 | 0.03249369 | 0.3370487
33.5 | 1.3448 | 4.4096 | 33.5 | 1.3744 | 3.1943 | 33.5 | 1.3022 | 3.8213 | 33.5 | 1.4254 | 3.6153 | 33.5 | 1.0826 | 4.3943 | 33.5 | 1.7588 | 2.7954 | 1.381367 | 3705.033 | 14.55986 | 0.03733423 | 0.3899869 | 33.5 | 1.0948 | 1.1053 | 33.5 | 1.1017 | 0.5929 | 33.5 | 1.3409 | 3.7577 | 33.5 | 1.388 | 3.4879 | 33.5 | 1.4356 | 3.6293 | 33.5 | 0.8605 | 4.2269 | 1.203583 | 2800 | 11.0033 | 0.03252928 | 0.3382585
33.6 | 1.3469 | 4.4421 | 33.6 | 1.3762 | 3.2102 | 33.6 | 1.3035 | 3.8291 | 33.6 | 1.4271 | 3.6368 | 33.6 | 1.0845 | 4.4243 | 33.6 | 1.7605 | 2.8139 | 1.383117 | 3726.067 | 14.64252 | 0.03738153 | 0.3917046 | 33.6 | 1.0956 | 1.1098 | 33.6 | 1.1028 | 0.5979 | 33.6 | 1.343 | 3.7812 | 33.6 | 1.3894 | 3.5056 | 33.6 | 1.4375 | 3.649 | 33.6 | 0.8621 | 4.2509 | 1.205067 | 2815.733 | 11.06513 | 0.03256937 | 0.3397405
33.7 | 1.3484 | 4.4602 | 33.7 | 1.3776 | 3.2277 | 33.7 | 1.3055 | 3.8568 | 33.7 | 1.4288 | 3.6489 | 33.7 | 1.0863 | 4.4436 | 33.7 | 1.7622 | 2.8213 | 1.3848 | 3743.083 | 14.70939 | 0.03742703 | 0.3930151 | 33.7 | 1.0965 | 1.1165 | 33.7 | 1.1035 | 0.6001 | 33.7 | 1.3445 | 3.799 | 33.7 | 1.3917 | 3.5313 | 33.7 | 1.4391 | 3.6696 | 33.7 | 0.8638 | 4.269 | 1.206517 | 2830.917 | 11.1248 | 0.03260856 | 0.341162
33.8 | 1.35 | 4.4821 | 33.8 | 1.3796 | 3.2466 | 33.8 | 1.3071 | 3.8705 | 33.8 | 1.4303 | 3.6698 | 33.8 | 1.0878 | 4.4619 | 33.8 | 1.7639 | 2.841 | 1.38645 | 3761.983 | 14.78366 | 0.03747162 | 0.3945295 | 33.8 | 1.0972 | 1.1199 | 33.8 | 1.1043 | 0.6025 | 33.8 | 1.3463 | 3.8226 | 33.8 | 1.3931 | 3.5451 | 33.8 | 1.4408 | 3.6908 | 33.8 | 0.8652 | 4.2893 | 1.207817 | 2845.033 | 11.18027 | 0.03264369 | 0.3424942
33.9 | 1.3517 | 4.5003 | 33.9 | 1.3811 | 3.2636 | 33.9 | 1.3087 | 3.8893 | 33.9 | 1.4322 | 3.6856 | 33.9 | 1.0896 | 4.4852 | 33.9 | 1.7657 | 2.8522 | 1.388167 | 3779.367 | 14.85197 | 0.03751802 | 0.3958624 | 33.9 | 1.0979 | 1.1236 | 33.9 | 1.1053 | 0.607 | 33.9 | 1.3478 | 3.8344 | 33.9 | 1.3948 | 3.5651 | 33.9 | 1.4423 | 3.704 | 33.9 | 0.8671 | 4.3125 | 1.2092 | 2857.767 | 11.23031 | 0.03268108 | 0.3436335
34 | 1.3532 | 4.5201 | 34 | 1.3829 | 3.284 | 34 | 1.3104 | 3.9052 | 34 | 1.4339 | 3.7066 | 34 | 1.091 | 4.5016 | 34 | 1.7672 | 2.8631 | 1.389767 | 3796.767 | 14.92035 | 0.03756126 | 0.3972271 | 34 | 1.0989 | 1.1298 | 34 | 1.1061 | 0.6105 | 34 | 1.3493 | 3.8547 | 34 | 1.3963 | 3.5763 | 34 | 1.4441 | 3.7271 | 34 | 0.8686 | 4.3276 | 1.21055 | 2871 | 11.28232 | 0.03271757 | 0.3448397
34.1 | 1.3552 | 4.545 | 34.1 | 1.3844 | 3.2963 | 34.1 | 1.3118 | 3.9221 | 34.1 | 1.4356 | 3.726 | 34.1 | 1.0929 | 4.5299 | 34.1 | 1.7689 | 2.8774 | 1.391467 | 3816.117 | 14.99639 | 0.03760721 | 0.3987637 | 34.1 | 1.0999 | 1.137 | 34.1 | 1.1068 | 0.612 | 34.1 | 1.3511 | 3.8716 | 34.1 | 1.3979 | 3.5969 | 34.1 | 1.4457 | 3.7422 | 34.1 | 0.8706 | 4.358 | 1.212 | 2886.283 | 11.34238 | 0.03275676 | 0.3462607
34.2 | 1.3565 | 4.5621 | 34.2 | 1.3861 | 3.3147 | 34.2 | 1.3138 | 3.9457 | 34.2 | 1.4371 | 3.7366 | 34.2 | 1.0942 | 4.5429 | 34.2 | 1.7704 | 2.8868 | 1.393017 | 3831.467 | 15.05671 | 0.0376491 | 0.3999223 | 34.2 | 1.1006 | 1.1393 | 34.2 | 1.1076 | 0.6146 | 34.2 | 1.3526 | 3.8946 | 34.2 | 1.3997 | 3.6126 | 34.2 | 1.4473 | 3.7632 | 34.2 | 0.8722 | 4.3754 | 1.213333 | 2899.95 | 11.39608 | 0.03279279 | 0.3475179
34.3 | 1.3585 | 4.5908 | 34.3 | 1.3878 | 3.3286 | 34.3 | 1.3151 | 3.9565 | 34.3 | 1.4388 | 3.7578 | 34.3 | 1.0963 | 4.5738 | 34.3 | 1.7722 | 2.9069 | 1.394783 | 3852.4 | 15.13898 | 0.03769685 | 0.4015979 | 34.3 | 1.1013 | 1.1432 | 34.3 | 1.1085 | 0.619 | 34.3 | 1.3546 | 3.9143 | 34.3 | 1.4013 | 3.6337 | 34.3 | 1.4491 | 3.7801 | 34.3 | 0.8738 | 4.4004 | 1.214767 | 2915.117 | 11.45568 | 0.03283153 | 0.3489232
34.4 | 1.3601 | 4.6091 | 34.4 | 1.3893 | 3.3493 | 34.4 | 1.3173 | 3.9858 | 34.4 | 1.4404 | 3.7692 | 34.4 | 1.0979 | 4.5917 | 34.4 | 1.7738 | 2.9133 | 1.396467 | 3869.733 | 15.20709 | 0.03774234 | 0.4029186 | 34.4 | 1.1024 | 1.1515 | 34.4 | 1.1092 | 0.6217 | 34.4 | 1.3561 | 3.9332 | 34.4 | 1.4032 | 3.6513 | 34.4 | 1.4507 | 3.8035 | 34.4 | 0.8754 | 4.4154 | 1.216167 | 2929.433 | 11.51195 | 0.03286937 | 0.3502332
34.5 | 1.3618 | 4.6346 | 34.5 | 1.3911 | 3.3643 | 34.5 | 1.3188 | 3.9959 | 34.5 | 1.4421 | 3.7935 | 34.5 | 1.0994 | 4.6139 | 34.5 | 1.7757 | 2.9359 | 1.39815 | 3889.683 | 15.28549 | 0.03778784 | 0.4045082 | 34.5 | 1.1032 | 1.1557 | 34.5 | 1.1099 | 0.6237 | 34.5 | 1.3579 | 3.9539 | 34.5 | 1.4046 | 3.6649 | 34.5 | 1.4526 | 3.8246 | 34.5 | 0.8768 | 4.4358 | 1.2175 | 2943.1 | 11.56565 | 0.03290541 | 0.3514818
34.6 | 1.3634 | 4.6504 | 34.6 | 1.3928 | 3.3867 | 34.6 | 1.3204 | 4.0181 | 34.6 | 1.4438 | 3.8075 | 34.6 | 1.1012 | 4.6332 | 34.6 | 1.7774 | 2.9453 | 1.399833 | 3906.867 | 15.35302 | 0.03783333 | 0.4058066 | 34.6 | 1.1039 | 1.1589 | 34.6 | 1.1109 | 0.6276 | 34.6 | 1.3593 | 3.9665 | 34.6 | 1.4066 | 3.6887 | 34.6 | 1.454 | 3.8398 | 34.6 | 0.8788 | 4.4586 | 1.218917 | 2956.683 | 11.61903 | 0.03294369 | 0.3526936
34.7 | 1.3649 | 4.6742 | 34.7 | 1.3946 | 3.4047 | 34.7 | 1.322 | 4.0309 | 34.7 | 1.4455 | 3.8284 | 34.7 | 1.1026 | 4.65 | 34.7 | 1.7788 | 2.9562 | 1.4014 | 3924.067 | 15.42061 | 0.03787568 | 0.4071375 | 34.7 | 1.1049 | 1.1651 | 34.7 | 1.1119 | 0.6329 | 34.7 | 1.3611 | 3.9897 | 34.7 | 1.4079 | 3.7006 | 34.7 | 1.4558 | 3.8628 | 34.7 | 0.8803 | 4.4802 | 1.220317 | 2971.883 | 11.67876 | 0.03298153 | 0.3541001
34.8 | 1.3668 | 4.6947 | 34.8 | 1.396 | 3.4179 | 34.8 | 1.3234 | 4.049 | 34.8 | 1.4473 | 3.8475 | 34.8 | 1.1046 | 4.6753 | 34.8 | 1.7806 | 2.9712 | 1.403117 | 3942.6 | 15.49344 | 0.03792207 | 0.4085599 | 34.8 | 1.1058 | 1.1712 | 34.8 | 1.1126 | 0.6337 | 34.8 | 1.3627 | 4.0054 | 34.8 | 1.4097 | 3.7218 | 34.8 | 1.4572 | 3.8764 | 34.8 | 0.8823 | 4.5077 | 1.221717 | 2986.033 | 11.73437 | 0.03301937 | 0.3553784
34.9 | 1.3681 | 4.7142 | 34.9 | 1.3978 | 3.4379 | 34.9 | 1.3254 | 4.0686 | 34.9 | 1.4487 | 3.8573 | 34.9 | 1.1059 | 4.6905 | 34.9 | 1.782 | 2.9803 | 1.40465 | 3958.133 | 15.55448 | 0.03796351 | 0.4097219 | 34.9 | 1.1064 | 1.1736 | 34.9 | 1.1133 | 0.6363 | 34.9 | 1.3644 | 4.0299 | 34.9 | 1.4113 | 3.7347 | 34.9 | 1.459 | 3.9022 | 34.9 | 0.8838 | 4.5232 | 1.223033 | 2999.983 | 11.78919 | 0.03305495 | 0.3566542
35 | 1.3702 | 4.7364 | 35 | 1.3993 | 3.451 | 35 | 1.3268 | 4.0863 | 35 | 1.4505 | 3.8802 | 35 | 1.1079 | 4.721 | 35 | 1.7841 | 3.0041 | 1.406467 | 3979.833 | 15.63976 | 0.03801261 | 0.411436 | 35 | 1.1072 | 1.1778 | 35 | 1.1144 | 0.6411 | 35 | 1.3661 | 4.045 | 35 | 1.4129 | 3.7562 | 35 | 1.4606 | 3.9151 | 35 | 0.8855 | 4.5468 | 1.22445 | 3013.667 | 11.84296 | 0.03309324 | 0.3578665
35.1 | 1.3717 | 4.7586 | 35.1 | 1.4011 | 3.4745 | 35.1 | 1.3289 | 4.1115 | 35.1 | 1.4519 | 3.89 | 35.1 | 1.1095 | 4.7404 | 35.1 | 1.7854 | 3.0072 | 1.408083 | 3997.033 | 15.70735 | 0.03805631 | 0.4127397 | 35.1 | 1.1082 | 1.185 | 35.1 | 1.1152 | 0.6445 | 35.1 | 1.3678 | 4.0688 | 35.1 | 1.4147 | 3.7716 | 35.1 | 1.4624 | 3.9426 | 35.1 | 0.887 | 4.5612 | 1.225883 | 3028.95 | 11.90302 | 0.03313198 | 0.3592608
35.2 | 1.3734 | 4.7829 | 35.2 | 1.4028 | 3.4868 | 35.2 | 1.3304 | 4.1261 | 35.2 | 1.4538 | 3.9175 | 35.2 | 1.1111 | 4.7624 | 35.2 | 1.7874 | 3.0292 | 1.409817 | 4017.483 | 15.78771 | 0.03810315 | 0.4143413 | 35.2 | 1.109 | 1.1898 | 35.2 | 1.1159 | 0.6462 | 35.2 | 1.3696 | 4.0887 | 35.2 | 1.4164 | 3.7943 | 35.2 | 1.4643 | 3.9598 | 35.2 | 0.8886 | 4.5851 | 1.2273 | 3043.983 | 11.9621 | 0.03317027 | 0.3606271
35.3 | 1.3749 | 4.7987 | 35.3 | 1.4046 | 3.5088 | 35.3 | 1.3321 | 4.1475 | 35.3 | 1.4554 | 3.9267 | 35.3 | 1.1127 | 4.7787 | 35.3 | 1.789 | 3.0378 | 1.41145 | 4033.033 | 15.84882 | 0.0381473 | 0.4154638 | 35.3 | 1.1096 | 1.1919 | 35.3 | 1.1168 | 0.6497 | 35.3 | 1.3711 | 4.1016 | 35.3 | 1.4183 | 3.8142 | 35.3 | 1.4657 | 3.9762 | 35.3 | 0.8904 | 4.6044 | 1.22865 | 3056.333 | 12.01063 | 0.03320676 | 0.3616924
35.4 | 1.3766 | 4.8233 | 35.4 | 1.4062 | 3.5248 | 35.4 | 1.3336 | 4.158 | 35.4 | 1.4572 | 3.9516 | 35.4 | 1.1143 | 4.8031 | 35.4 | 1.7906 | 3.0522 | 1.413083 | 4052.167 | 15.92401 | 0.03819144 | 0.4169523 | 35.4 | 1.1106 | 1.198 | 35.4 | 1.1178 | 0.6544 | 35.4 | 1.3727 | 4.1236 | 35.4 | 1.4196 | 3.8267 | 35.4 | 1.4674 | 3.9933 | 35.4 | 0.8919 | 4.6276 | 1.23 | 3070.6 | 12.0667 | 0.03324324 | 0.3629819
35.5 | 1.3783 | 4.842 | 35.5 | 1.4076 | 3.5386 | 35.5 | 1.3353 | 4.1777 | 35.5 | 1.4589 | 3.969 | 35.5 | 1.1163 | 4.8264 | 35.5 | 1.7923 | 3.0632 | 1.414783 | 4069.483 | 15.99206 | 0.03823739 | 0.418231 | 35.5 | 1.1116 | 1.206 | 35.5 | 1.1184 | 0.6562 | 35.5 | 1.3743 | 4.138 | 35.5 | 1.4213 | 3.8447 | 35.5 | 1.4689 | 4.009 | 35.5 | 0.8939 | 4.6504 | 1.2314 | 3084.05 | 12.11955 | 0.03328108 | 0.3641574
35.6 | 1.3799 | 4.8664 | 35.6 | 1.4094 | 3.5599 | 35.6 | 1.3371 | 4.1941 | 35.6 | 1.4604 | 3.9832 | 35.6 | 1.1176 | 4.8454 | 35.6 | 1.7938 | 3.075 | 1.416367 | 4087.333 | 16.06221 | 0.03828018 | 0.4195959 | 35.6 | 1.1122 | 1.2083 | 35.6 | 1.1192 | 0.6586 | 35.6 | 1.3761 | 4.1642 | 35.6 | 1.4228 | 3.8546 | 35.6 | 1.4707 | 4.0359 | 35.6 | 0.8954 | 4.6712 | 1.232733 | 3098.8 | 12.17751 | 0.03331712 | 0.3655032
35.7 | 1.3818 | 4.8877 | 35.7 | 1.4109 | 3.5721 | 35.7 | 1.3386 | 4.2137 | 35.7 | 1.4623 | 4.0046 | 35.7 | 1.1196 | 4.8728 | 35.7 | 1.7957 | 3.0931 | 1.41815 | 4107.333 | 16.1408 | 0.03832838 | 0.4211188 | 35.7 | 1.113 | 1.2121 | 35.7 | 1.1202 | 0.6629 | 35.7 | 1.3776 | 4.1766 | 35.7 | 1.4246 | 3.8804 | 35.7 | 1.4723 | 4.0481 | 35.7 | 0.8972 | 4.6966 | 1.23415 | 3112.783 | 12.23247 | 0.03335541 | 0.3667311
35.8 | 1.3834 | 4.9132 | 35.8 | 1.4129 | 3.6008 | 35.8 | 1.3405 | 4.234 | 35.8 | 1.4637 | 4.0127 | 35.8 | 1.1211 | 4.8878 | 35.8 | 1.7969 | 3.0982 | 1.41975 | 4124.45 | 16.20806 | 0.03837162 | 0.4223972 | 35.8 | 1.114 | 1.2187 | 35.8 | 1.121 | 0.6672 | 35.8 | 1.3794 | 4.2041 | 35.8 | 1.4264 | 3.8954 | 35.8 | 1.4742 | 4.0778 | 35.8 | 0.8987 | 4.7097 | 1.235617 | 3128.817 | 12.29547 | 0.03339505 | 0.3681825
35.9 | 1.3851 | 4.9314 | 35.9 | 1.4143 | 3.6082 | 35.9 | 1.342 | 4.25 | 35.9 | 1.4656 | 4.0382 | 35.9 | 1.1228 | 4.9144 | 35.9 | 1.7991 | 3.1213 | 1.421483 | 4143.917 | 16.28456 | 0.03841847 | 0.4238733 | 35.9 | 1.1149 | 1.2251 | 35.9 | 1.1216 | 0.6682 | 35.9 | 1.3813 | 4.2227 | 35.9 | 1.4281 | 3.9187 | 35.9 | 1.4759 | 4.092 | 35.9 | 0.9004 | 4.7342 | 1.237033 | 3143.483 | 12.35311 | 0.03343333 | 0.3694848
36 | 1.3866 | 4.9464 | 36 | 1.4162 | 3.635 | 36 | 1.3439 | 4.2731 | 36 | 1.467 | 4.0472 | 36 | 1.1244 | 4.9318 | 36 | 1.8007 | 3.1295 | 1.423133 | 4160.5 | 16.34973 | 0.03846306 | 0.4250762 | 36 | 1.1156 | 1.2275 | 36 | 1.1226 | 0.6717 | 36 | 1.3828 | 4.2407 | 36 | 1.4299 | 3.9352 | 36 | 1.4773 | 4.1088 | 36 | 0.9021 | 4.7475 | 1.238383 | 3155.233 | 12.39928 | 0.03346982 | 0.3704616
36.1 | 1.3883 | 4.972 | 36.1 | 1.4179 | 3.6492 | 36.1 | 1.3453 | 4.2847 | 36.1 | 1.4689 | 4.0746 | 36.1 | 1.126 | 4.9575 | 36.1 | 1.8023 | 3.1454 | 1.424783 | 4180.567 | 16.42859 | 0.03850766 | 0.4266317 | 36.1 | 1.1164 | 1.233 | 36.1 | 1.1236 | 0.6772 | 36.1 | 1.3844 | 4.2585 | 36.1 | 1.4312 | 3.9503 | 36.1 | 1.4791 | 4.1291 | 36.1 | 0.9037 | 4.7725 | 1.239733 | 3170.1 | 12.45771 | 0.03350631 | 0.3718018
36.2 | 1.39 | 4.9888 | 36.2 | 1.4194 | 3.6661 | 36.2 | 1.3469 | 4.304 | 36.2 | 1.4707 | 4.0903 | 36.2 | 1.1278 | 4.9782 | 36.2 | 1.8039 | 3.154 | 1.42645 | 4196.9 | 16.49277 | 0.0385527 | 0.4277981 | 36.2 | 1.1174 | 1.2404 | 36.2 | 1.1243 | 0.679 | 36.2 | 1.3859 | 4.2718 | 36.2 | 1.4331 | 3.9694 | 36.2 | 1.4804 | 4.1426 | 36.2 | 0.9055 | 4.7924 | 1.2411 | 3182.6 | 12.50683 | 0.03354324 | 0.3728568
36.3 | 1.3917 | 5.02 | 36.3 | 1.4212 | 3.684 | 36.3 | 1.3486 | 4.3182 | 36.3 | 1.4721 | 4.1061 | 36.3 | 1.1293 | 5.0015 | 36.3 | 1.8054 | 3.1663 | 1.42805 | 4216.017 | 16.5679 | 0.03859595 | 0.4292653 | 36.3 | 1.1181 | 1.2435 | 36.3 | 1.125 | 0.6808 | 36.3 | 1.3878 | 4.2971 | 36.3 | 1.4345 | 3.9828 | 36.3 | 1.4826 | 4.1731 | 36.3 | 0.9071 | 4.8151 | 1.242517 | 3198.733 | 12.57023 | 0.03358153 | 0.3743197
36.4 | 1.3934 | 5.0337 | 36.4 | 1.4226 | 3.6952 | 36.4 | 1.3503 | 4.3399 | 36.4 | 1.4739 | 4.1258 | 36.4 | 1.1313 | 5.0257 | 36.4 | 1.8073 | 3.1812 | 1.4298 | 4233.583 | 16.63693 | 0.03864324 | 0.4305263 | 36.4 | 1.1189 | 1.2469 | 36.4 | 1.1259 | 0.6846 | 36.4 | 1.3893 | 4.3096 | 36.4 | 1.4364 | 4.0061 | 36.4 | 1.4839 | 4.1821 | 36.4 | 0.9091 | 4.8418 | 1.243917 | 3211.85 | 12.62177 | 0.03361937 | 0.3754316
36.5 | 1.3951 | 5.0622 | 36.5 | 1.4245 | 3.7204 | 36.5 | 1.352 | 4.3522 | 36.5 | 1.4753 | 4.1379 | 36.5 | 1.1328 | 5.0508 | 36.5 | 1.8087 | 3.1926 | 1.4314 | 4252.683 | 16.71199 | 0.03868649 | 0.4319852 | 36.5 | 1.1198 | 1.2532 | 36.5 | 1.1269 | 0.6898 | 36.5 | 1.3913 | 4.3436 | 36.5 | 1.4379 | 4.0184 | 36.5 | 1.4859 | 4.212 | 36.5 | 0.9104 | 4.8543 | 1.245367 | 3228.55 | 12.6874 | 0.03365856 | 0.3769442
36.6 | 1.3969 | 5.084 | 36.6 | 1.4259 | 3.7296 | 36.6 | 1.3536 | 4.3725 | 36.6 | 1.4772 | 4.1661 | 36.6 | 1.1346 | 5.0773 | 36.6 | 1.8108 | 3.2115 | 1.433167 | 4273.5 | 16.79379 | 0.03873423 | 0.4335646 | 36.6 | 1.1207 | 1.2597 | 36.6 | 1.1276 | 0.6914 | 36.6 | 1.393 | 4.3562 | 36.6 | 1.4398 | 4.0445 | 36.6 | 1.4875 | 4.2249 | 36.6 | 0.9121 | 4.8761 | 1.246783 | 3242.133 | 12.74078 | 0.03369685 | 0.3781
36.7 | 1.3983 | 5.1002 | 36.7 | 1.428 | 3.7596 | 36.7 | 1.3556 | 4.3943 | 36.7 | 1.4786 | 4.1753 | 36.7 | 1.1361 | 5.0945 | 36.7 | 1.8122 | 3.2196 | 1.4348 | 4290.583 | 16.86093 | 0.03877838 | 0.4348023 | 36.7 | 1.1214 | 1.2619 | 36.7 | 1.1284 | 0.6947 | 36.7 | 1.3944 | 4.3733 | 36.7 | 1.4415 | 4.0562 | 36.7 | 1.4891 | 4.2428 | 36.7 | 0.9136 | 4.8911 | 1.248067 | 3253.333 | 12.78479 | 0.03373153 | 0.3790161
36.8 | 1.4001 | 5.1248 | 36.8 | 1.4296 | 3.7726 | 36.8 | 1.3569 | 4.4064 | 36.8 | 1.4806 | 4.2056 | 36.8 | 1.1378 | 5.1214 | 36.8 | 1.8139 | 3.2363 | 1.436483 | 4311.183 | 16.94188 | 0.03882387 | 0.4363779 | 36.8 | 1.1221 | 1.2661 | 36.8 | 1.1294 | 0.6997 | 36.8 | 1.3961 | 4.3903 | 36.8 | 1.443 | 4.0735 | 36.8 | 1.4907 | 4.2601 | 36.8 | 0.9154 | 4.9197 | 1.24945 | 3268.233 | 12.84335 | 0.03376892 | 0.3803304
36.9 | 1.4016 | 5.1397 | 36.9 | 1.4311 | 3.7903 | 36.9 | 1.3587 | 4.4264 | 36.9 | 1.4823 | 4.2218 | 36.9 | 1.1394 | 5.1375 | 36.9 | 1.8154 | 3.2434 | 1.438083 | 4326.517 | 17.00214 | 0.03886712 | 0.4374427 | 36.9 | 1.1233 | 1.2745 | 36.9 | 1.1301 | 0.7025 | 36.9 | 1.3976 | 4.4068 | 36.9 | 1.4447 | 4.0912 | 36.9 | 1.4922 | 4.2786 | 36.9 | 0.9171 | 4.9358 | 1.250833 | 3281.567 | 12.89574 | 0.03380631 | 0.3814597
37 | 1.4033 | 5.1648 | 37 | 1.4327 | 3.8051 | 37 | 1.3602 | 4.4381 | 37 | 1.4838 | 4.2419 | 37 | 1.141 | 5.1663 | 37 | 1.8171 | 3.2608 | 1.439683 | 4346.167 | 17.07936 | 0.03891036 | 0.4389411 | 37 | 1.1239 | 1.278 | 37 | 1.1309 | 0.7044 | 37 | 1.3995 | 4.4321 | 37 | 1.4462 | 4.1051 | 37 | 1.4942 | 4.3025 | 37 | 0.9187 | 4.962 | 1.252233 | 3297.35 | 12.95777 | 0.03384414 | 0.3828658
37.1 | 1.4049 | 5.1772 | 37.1 | 1.4342 | 3.8201 | 37.1 | 1.3619 | 4.463 | 37.1 | 1.4854 | 4.2583 | 37.1 | 1.1429 | 5.19 | 37.1 | 1.8189 | 3.2726 | 1.441367 | 4363.533 | 17.1476 | 0.03895586 | 0.4401804 | 37.1 | 1.1246 | 1.2808 | 37.1 | 1.1318 | 0.7082 | 37.1 | 1.401 | 4.4445 | 37.1 | 1.4481 | 4.1292 | 37.1 | 1.4954 | 4.3149 | 37.1 | 0.9206 | 4.9816 | 1.253583 | 3309.867 | 13.00695 | 0.03388063 | 0.3839053
37.2 | 1.4068 | 5.2124 | 37.2 | 1.4362 | 3.8429 | 37.2 | 1.3637 | 4.4759 | 37.2 | 1.4869 | 4.2797 | 37.2 | 1.1445 | 5.2206 | 37.2 | 1.8204 | 3.2858 | 1.443083 | 4386.217 | 17.23674 | 0.03900225 | 0.4419422 | 37.2 | 1.1256 | 1.2864 | 37.2 | 1.1328 | 0.7135 | 37.2 | 1.4029 | 4.4701 | 37.2 | 1.4496 | 4.1419 | 37.2 | 1.4976 | 4.3443 | 37.2 | 0.922 | 4.9961 | 1.255083 | 3325.383 | 13.06793 | 0.03392117 | 0.3852441
37.3 | 1.4086 | 5.2319 | 37.3 | 1.4376 | 3.8556 | 37.3 | 1.3655 | 4.5039 | 37.3 | 1.4889 | 4.3039 | 37.3 | 1.1462 | 5.2464 | 37.3 | 1.8224 | 3.3008 | 1.444867 | 4407.083 | 17.31874 | 0.03905045 | 0.4434966 | 37.3 | 1.1266 | 1.2953 | 37.3 | 1.1334 | 0.7148 | 37.3 | 1.4044 | 4.4848 | 37.3 | 1.4515 | 4.1656 | 37.3 | 1.4992 | 4.3599 | 37.3 | 0.9238 | 5.0211 | 1.256483 | 3340.25 | 13.12635 | 0.03395901 | 0.3865352
37.4 | 1.41 | 5.2497 | 37.4 | 1.4396 | 3.8816 | 37.4 | 1.3673 | 4.521 | 37.4 | 1.4903 | 4.3167 | 37.4 | 1.1477 | 5.2634 | 37.4 | 1.8239 | 3.3123 | 1.446467 | 4424.117 | 17.38568 | 0.03909369 | 0.4447183 | 37.4 | 1.1273 | 1.2981 | 37.4 | 1.1341 | 0.717 | 37.4 | 1.4061 | 4.5094 | 37.4 | 1.4532 | 4.1811 | 37.4 | 1.5008 | 4.3818 | 37.4 | 0.9252 | 5.0354 | 1.257783 | 3353.8 | 13.1796 | 0.03399414 | 0.3877021
37.5 | 1.4117 | 5.2711 | 37.5 | 1.4411 | 3.8906 | 37.5 | 1.3686 | 4.5328 | 37.5 | 1.4923 | 4.3449 | 37.5 | 1.1494 | 5.2924 | 37.5 | 1.8258 | 3.3286 | 1.44815 | 4443.4 | 17.46146 | 0.03913919 | 0.4461375 | 37.5 | 1.1281 | 1.3025 | 37.5 | 1.1352 | 0.7224 | 37.5 | 1.4078 | 4.523 | 37.5 | 1.4548 | 4.2004 | 37.5 | 1.5024 | 4.395 | 37.5 | 0.9271 | 5.0652 | 1.259233 | 3368.083 | 13.23573 | 0.03403333 | 0.3889049
37.6 | 1.4131 | 5.2875 | 37.6 | 1.4428 | 3.9113 | 37.6 | 1.3703 | 4.5491 | 37.6 | 1.4938 | 4.3603 | 37.6 | 1.1509 | 5.311 | 37.6 | 1.8272 | 3.3359 | 1.449683 | 4459.183 | 17.52348 | 0.03918063 | 0.4472486 | 37.6 | 1.1291 | 1.3096 | 37.6 | 1.136 | 0.726 | 37.6 | 1.4093 | 4.5421 | 37.6 | 1.4564 | 4.2131 | 37.6 | 1.5038 | 4.4133 | 37.6 | 0.9286 | 5.08 | 1.260533 | 3380.683 | 13.28525 | 0.03406847 | 0.3899572
37.7 | 1.4151 | 5.3187 | 37.7 | 1.4444 | 3.9246 | 37.7 | 1.3718 | 4.5634 | 37.7 | 1.4955 | 4.3836 | 37.7 | 1.1528 | 5.3496 | 37.7 | 1.8289 | 3.3514 | 1.451417 | 4481.883 | 17.61269 | 0.03922748 | 0.4489886 | 37.7 | 1.1299 | 1.3142 | 37.7 | 1.1366 | 0.7269 | 37.7 | 1.4111 | 4.562 | 37.7 | 1.4578 | 4.2281 | 37.7 | 1.5057 | 4.4346 | 37.7 | 0.9304 | 5.1065 | 1.261917 | 3395.383 | 13.34301 | 0.03410586 | 0.3912235
37.8 | 1.4165 | 5.3318 | 37.8 | 1.4459 | 3.9442 | 37.8 | 1.3737 | 4.5901 | 37.8 | 1.4972 | 4.3998 | 37.8 | 1.1544 | 5.365 | 37.8 | 1.8305 | 3.3614 | 1.453033 | 4498.717 | 17.67884 | 0.03927117 | 0.4501735 | 37.8 | 1.1306 | 1.317 | 37.8 | 1.1375 | 0.7305 | 37.8 | 1.4126 | 4.5781 | 37.8 | 1.4597 | 4.2478 | 37.8 | 1.5072 | 4.452 | 37.8 | 0.9323 | 5.1274 | 1.263317 | 3408.8 | 13.39574 | 0.03414369 | 0.3923342
37.9 | 1.4185 | 5.3664 | 37.9 | 1.4479 | 3.9634 | 37.9 | 1.3753 | 4.6031 | 37.9 | 1.4987 | 4.4209 | 37.9 | 1.1561 | 5.3992 | 37.9 | 1.8321 | 3.3767 | 1.454767 | 4521.617 | 17.76883 | 0.03931802 | 0.4519259 | 37.9 | 1.1314 | 1.3218 | 37.9 | 1.1386 | 0.7368 | 37.9 | 1.4146 | 4.6055 | 37.9 | 1.4612 | 4.2612 | 37.9 | 1.5093 | 4.4779 | 37.9 | 0.9337 | 5.1475 | 1.2648 | 3425.117 | 13.45986 | 0.03418378 | 0.3937498
38 | 1.4201 | 5.3822 | 38 | 1.4492 | 3.9787 | 38 | 1.377 | 4.628 | 38 | 1.5006 | 4.4408 | 38 | 1.1579 | 5.4222 | 38 | 1.8339 | 3.3871 | 1.45645 | 4539.833 | 17.84042 | 0.03936351 | 0.4532222 | 38 | 1.1324 | 1.3296 | 38 | 1.1393 | 0.739 | 38 | 1.4162 | 4.6188 | 38 | 1.4632 | 4.2853 | 38 | 1.5108 | 4.489 | 38 | 0.9356 | 5.1696 | 1.26625 | 3438.55 | 13.51265 | 0.03422297 | 0.3948414
38.1 | 1.4216 | 5.4039 | 38.1 | 1.4512 | 4.0018 | 38.1 | 1.3788 | 4.644 | 38.1 | 1.5019 | 4.4571 | 38.1 | 1.1594 | 5.4406 | 38.1 | 1.8355 | 3.4032 | 1.458067 | 4558.433 | 17.91351 | 0.03940721 | 0.4545745 | 38.1 | 1.1331 | 1.3324 | 38.1 | 1.1401 | 0.7418 | 38.1 | 1.4179 | 4.6409 | 38.1 | 1.4648 | 4.3006 | 38.1 | 1.5125 | 4.5118 | 38.1 | 0.9369 | 5.186 | 1.26755 | 3452.25 | 13.56649 | 0.03425811 | 0.396008
38.2 | 1.4233 | 5.4229 | 38.2 | 1.4528 | 4.0166 | 38.2 | 1.3803 | 4.6649 | 38.2 | 1.504 | 4.4818 | 38.2 | 1.1611 | 5.4702 | 38.2 | 1.8374 | 3.419 | 1.459817 | 4579.233 | 17.99525 | 0.0394545 | 0.4561013 | 38.2 | 1.1338 | 1.3357 | 38.2 | 1.1411 | 0.7463 | 38.2 | 1.4194 | 4.652 | 38.2 | 1.4664 | 4.3212 | 38.2 | 1.5139 | 4.5254 | 38.2 | 0.9387 | 5.2123 | 1.268883 | 3465.483 | 13.61849 | 0.03429414 | 0.3971083
38.3 | 1.4249 | 5.4401 | 38.3 | 1.4546 | 4.0396 | 38.3 | 1.3821 | 4.6818 | 38.3 | 1.5055 | 4.4997 | 38.3 | 1.1626 | 5.4903 | 38.3 | 1.8388 | 3.4262 | 1.461417 | 4596.283 | 18.06225 | 0.03949775 | 0.4572983 | 38.3 | 1.1349 | 1.3444 | 38.3 | 1.1419 | 0.7494 | 38.3 | 1.4209 | 4.6715 | 38.3 | 1.4679 | 4.3326 | 38.3 | 1.5156 | 4.5471 | 38.3 | 0.9402 | 5.2263 | 1.270233 | 3478.55 | 13.66984 | 0.03433063 | 0.398182
38.4 | 1.4268 | 5.4699 | 38.4 | 1.4561 | 4.0515 | 38.4 | 1.3835 | 4.6966 | 38.4 | 1.5072 | 4.5233 | 38.4 | 1.1644 | 5.5267 | 38.4 | 1.8406 | 3.4394 | 1.4631 | 4617.9 | 18.1472 | 0.03954324 | 0.4589204 | 38.4 | 1.1357 | 1.35 | 38.4 | 1.1426 | 0.7514 | 38.4 | 1.4228 | 4.69 | 38.4 | 1.4696 | 4.3539 | 38.4 | 1.5174 | 4.5655 | 38.4 | 0.9422 | 5.257 | 1.271717 | 3494.633 | 13.73304 | 0.03437072 | 0.3995564
38.5 | 1.4281 | 5.484 | 38.5 | 1.4577 | 4.07 | 38.5 | 1.3854 | 4.7196 | 38.5 | 1.5087 | 4.5363 | 38.5 | 1.1659 | 5.5407 | 38.5 | 1.8421 | 3.4473 | 1.46465 | 4632.983 | 18.20647 | 0.03958514 | 0.4599321 | 38.5 | 1.1363 | 1.3517 | 38.5 | 1.1434 | 0.7541 | 38.5 | 1.4243 | 4.7123 | 38.5 | 1.4714 | 4.3706 | 38.5 | 1.5189 | 4.5855 | 38.5 | 0.9439 | 5.2738 | 1.273033 | 3508 | 13.78557 | 0.03440631 | 0.4006698
38.6 | 1.4301 | 5.5176 | 38.6 | 1.4594 | 4.0842 | 38.6 | 1.3868 | 4.7327 | 38.6 | 1.5104 | 4.5582 | 38.6 | 1.1679 | 5.5819 | 38.6 | 1.8439 | 3.465 | 1.466417 | 4656.6 | 18.29928 | 0.03963288 | 0.4617197 | 38.6 | 1.1372 | 1.3572 | 38.6 | 1.1444 | 0.7592 | 38.6 | 1.4263 | 4.7356 | 38.6 | 1.4729 | 4.3885 | 38.6 | 1.5209 | 4.6056 | 38.6 | 0.9454 | 5.2952 | 1.274517 | 3523.55 | 13.84668 | 0.0344464 | 0.4019775
38.7 | 1.4318 | 5.5346 | 38.7 | 1.4609 | 4.1026 | 38.7 | 1.3888 | 4.758 | 38.7 | 1.5122 | 4.5759 | 38.7 | 1.1696 | 5.6041 | 38.7 | 1.8456 | 3.4729 | 1.46815 | 4674.683 | 18.37034 | 0.03967973 | 0.4629655 | 38.7 | 1.1383 | 1.365 | 38.7 | 1.1451 | 0.762 | 38.7 | 1.4278 | 4.7502 | 38.7 | 1.4748 | 4.4083 | 38.7 | 1.5224 | 4.6253 | 38.7 | 0.9472 | 5.3141 | 1.275933 | 3537.483 | 13.90143 | 0.03448468 | 0.403119
38.8 | 1.4334 | 5.5608 | 38.8 | 1.4629 | 4.1228 | 38.8 | 1.3905 | 4.7736 | 38.8 | 1.5136 | 4.5963 | 38.8 | 1.1711 | 5.6289 | 38.8 | 1.8474 | 3.4936 | 1.469817 | 4696 | 18.45411 | 0.03972477 | 0.4645492 | 38.8 | 1.139 | 1.3695 | 38.8 | 1.1458 | 0.7632 | 38.8 | 1.4296 | 4.7743 | 38.8 | 1.4763 | 4.4243 | 38.8 | 1.5243 | 4.6493 | 38.8 | 0.9485 | 5.3325 | 1.27725 | 3552.183 | 13.9592 | 0.03452027 | 0.4043769
38.9 | 1.4351 | 5.579 | 38.9 | 1.4644 | 4.1409 | 38.9 | 1.3921 | 4.7941 | 38.9 | 1.5156 | 4.6168 | 38.9 | 1.1728 | 5.6538 | 38.9 | 1.8491 | 3.5035 | 1.471517 | 4714.683 | 18.52753 | 0.03977072 | 0.4658587 | 38.9 | 1.1398 | 1.3724 | 38.9 | 1.1468 | 0.7685 | 38.9 | 1.431 | 4.7859 | 38.9 | 1.4781 | 4.4476 | 38.9 | 1.5257 | 4.6623 | 38.9 | 0.9506 | 5.3599 | 1.278667 | 3566.1 | 14.01389 | 0.03455856 | 0.4055113
39 | 1.4366 | 5.6005 | 39 | 1.4663 | 4.1643 | 39 | 1.3937 | 4.808 | 39 | 1.5172 | 4.6373 | 39 | 1.1742 | 5.6743 | 39 | 1.8505 | 3.5114 | 1.473083 | 4732.633 | 18.59807 | 0.03981306 | 0.467135 | 39 | 1.1407 | 1.3796 | 39 | 1.1477 | 0.7731 | 39 | 1.4327 | 4.8081 | 39 | 1.4796 | 4.4579 | 39 | 1.5274 | 4.6848 | 39 | 0.9519 | 5.3768 | 1.28 | 3580.05 | 14.06871 | 0.03459459 | 0.4066736
39.1 | 1.4384 | 5.6256 | 39.1 | 1.4677 | 4.1755 | 39.1 | 1.3951 | 4.8246 | 39.1 | 1.5189 | 4.6587 | 39.1 | 1.1762 | 5.7096 | 39.1 | 1.8522 | 3.5251 | 1.47475 | 4753.183 | 18.67883 | 0.03985811 | 0.4686331 | 39.1 | 1.1416 | 1.385 | 39.1 | 1.1484 | 0.7736 | 39.1 | 1.4344 | 4.8208 | 39.1 | 1.4813 | 4.477 | 39.1 | 1.529 | 4.6999 | 39.1 | 0.9539 | 5.4049 | 1.281433 | 3593.533 | 14.12169 | 0.03463333 | 0.4077486
39.2 | 1.4398 | 5.6433 | 39.2 | 1.4694 | 4.1954 | 39.2 | 1.397 | 4.8465 | 39.2 | 1.5204 | 4.6716 | 39.2 | 1.1776 | 5.7267 | 39.2 | 1.8537 | 3.5335 | 1.476317 | 4769.5 | 18.74295 | 0.03990045 | 0.4697428 | 39.2 | 1.1422 | 1.3872 | 39.2 | 1.1492 | 0.7769 | 39.2 | 1.436 | 4.8437 | 39.2 | 1.4829 | 4.4893 | 39.2 | 1.5306 | 4.7228 | 39.2 | 0.9555 | 5.4232 | 1.282733 | 3607.183 | 14.17533 | 0.03466847 | 0.4088826
39.3 | 1.4418 | 5.6739 | 39.3 | 1.471 | 4.2098 | 39.3 | 1.3985 | 4.8646 | 39.3 | 1.5221 | 4.6951 | 39.3 | 1.1796 | 5.7668 | 39.3 | 1.8556 | 3.5534 | 1.4781 | 4793.933 | 18.83897 | 0.03994865 | 0.4715796 | 39.3 | 1.1431 | 1.3922 | 39.3 | 1.1502 | 0.7818 | 39.3 | 1.4379 | 4.8617 | 39.3 | 1.4845 | 4.5114 | 39.3 | 1.5324 | 4.7391 | 39.3 | 0.9571 | 5.4472 | 1.2842 | 3622.233 | 14.23448 | 0.03470811 | 0.4101197
39.4 | 1.4434 | 5.6924 | 39.4 | 1.4727 | 4.2323 | 39.4 | 1.4006 | 4.8922 | 39.4 | 1.5238 | 4.7106 | 39.4 | 1.1813 | 5.7877 | 39.4 | 1.8572 | 3.5602 | 1.479833 | 4812.567 | 18.91219 | 0.0399955 | 0.472858 | 39.4 | 1.1441 | 1.4003 | 39.4 | 1.151 | 0.7848 | 39.4 | 1.4394 | 4.8835 | 39.4 | 1.4863 | 4.5266 | 39.4 | 1.534 | 4.7598 | 39.4 | 0.9588 | 5.464 | 1.2856 | 3636.5 | 14.29054 | 0.03474595 | 0.4112866
39.5 | 1.4452 | 5.7219 | 39.5 | 1.4746 | 4.249 | 39.5 | 1.4021 | 4.9065 | 39.5 | 1.5254 | 4.7383 | 39.5 | 1.1828 | 5.8138 | 39.5 | 1.8589 | 3.5748 | 1.4815 | 4834.05 | 18.99662 | 0.04004054 | 0.4744346 | 39.5 | 1.1447 | 1.4035 | 39.5 | 1.1518 | 0.7865 | 39.5 | 1.4413 | 4.9069 | 39.5 | 1.4881 | 4.551 | 39.5 | 1.536 | 4.7831 | 39.5 | 0.9603 | 5.4866 | 1.287033 | 3652.933 | 14.35512 | 0.03478468 | 0.4126851
39.6 | 1.4467 | 5.7356 | 39.6 | 1.4762 | 4.2714 | 39.6 | 1.4038 | 4.9298 | 39.6 | 1.5273 | 4.7512 | 39.6 | 1.1844 | 5.8351 | 39.6 | 1.8607 | 3.5851 | 1.483183 | 4851.367 | 19.06467 | 0.04008604 | 0.4755937 | 39.6 | 1.1454 | 1.4065 | 39.6 | 1.1527 | 0.7909 | 39.6 | 1.4427 | 4.9181 | 39.6 | 1.4899 | 4.5724 | 39.6 | 1.5373 | 4.7993 | 39.6 | 0.9623 | 5.5109 | 1.288383 | 3666.35 | 14.40785 | 0.03482117 | 0.4137668
39.7 | 1.4482 | 5.7591 | 39.7 | 1.478 | 4.2866 | 39.7 | 1.4053 | 4.9422 | 39.7 | 1.5288 | 4.7756 | 39.7 | 1.1859 | 5.8572 | 39.7 | 1.8622 | 3.5982 | 1.484733 | 4869.817 | 19.13717 | 0.04012793 | 0.476904 | 39.7 | 1.1465 | 1.4134 | 39.7 | 1.1536 | 0.7951 | 39.7 | 1.4444 | 4.9418 | 39.7 | 1.4913 | 4.5821 | 39.7 | 1.5391 | 4.8206 | 39.7 | 0.9636 | 5.5291 | 1.28975 | 3680.35 | 14.46286 | 0.03485811 | 0.4149067
39.8 | 1.45 | 5.7803 | 39.8 | 1.4794 | 4.2982 | 39.8 | 1.4069 | 4.9632 | 39.8 | 1.5307 | 4.7942 | 39.8 | 1.1879 | 5.89 | 39.8 | 1.8639 | 3.6083 | 1.486467 | 4889.033 | 19.21269 | 0.04017477 | 0.4782276 | 39.8 | 1.1474 | 1.4215 | 39.8 | 1.1543 | 0.7966 | 39.8 | 1.446 | 4.9536 | 39.8 | 1.493 | 4.6042 | 39.8 | 1.5406 | 4.8353 | 39.8 | 0.9655 | 5.5559 | 1.291133 | 3694.517 | 14.51853 | 0.0348955 | 0.4160575
39.9 | 1.4515 | 5.8036 | 39.9 | 1.4811 | 4.3199 | 39.9 | 1.4087 | 4.981 | 39.9 | 1.5321 | 4.8075 | 39.9 | 1.1892 | 5.91 | 39.9 | 1.8654 | 3.6168 | 1.488 | 4906.467 | 19.2812 | 0.04021622 | 0.4794383 | 39.9 | 1.1481 | 1.4229 | 39.9 | 1.155 | 0.7993 | 39.9 | 1.4477 | 4.9803 | 39.9 | 1.4946 | 4.6146 | 39.9 | 1.5423 | 4.8631 | 39.9 | 0.9671 | 5.5756 | 1.292467 | 3709.3 | 14.57663 | 0.03493153 | 0.4172914
40 | 1.4537 | 5.8336 | 40 | 1.4826 | 4.3335 | 40 | 1.4102 | 4.9986 | 40 | 1.5338 | 4.8312 | 40 | 1.1913 | 5.9488 | 40 | 1.8673 | 3.631 | 1.489817 | 4929.45 | 19.37151 | 0.04026532 | 0.4810968 | 40 | 1.1488 | 1.4259 | 40 | 1.1561 | 0.8048 | 40 | 1.4494 | 4.9956 | 40 | 1.4963 | 4.6409 | 40 | 1.5441 | 4.8778 | 40 | 0.9688 | 5.6014 | 1.293917 | 3724.4 | 14.63597 | 0.03497072 | 0.4185206
40.1 | 1.4551 | 5.8491 | 40.1 | 1.4844 | 4.3601 | 40.1 | 1.4122 | 5.0226 | 40.1 | 1.5354 | 4.8443 | 40.1 | 1.1928 | 5.9694 | 40.1 | 1.8687 | 3.6363 | 1.491433 | 4946.967 | 19.44035 | 0.04030901 | 0.482283 | 40.1 | 1.1499 | 1.4348 | 40.1 | 1.1568 | 0.808 | 40.1 | 1.4511 | 5.0183 | 40.1 | 1.4981 | 4.6551 | 40.1 | 1.5459 | 4.909 | 40.1 | 0.9704 | 5.6185 | 1.295367 | 3740.617 | 14.69969 | 0.03500991 | 0.4198724
40.2 | 1.4568 | 5.8753 | 40.2 | 1.4861 | 4.3737 | 40.2 | 1.4138 | 5.0415 | 40.2 | 1.5371 | 4.8716 | 40.2 | 1.1945 | 6.0012 | 40.2 | 1.8707 | 3.6554 | 1.493167 | 4969.783 | 19.53001 | 0.04035586 | 0.483945 | 40.2 | 1.1507 | 1.4404 | 40.2 | 1.1574 | 0.8095 | 40.2 | 1.4531 | 5.0387 | 40.2 | 1.4997 | 4.6766 | 40.2 | 1.5476 | 4.9264 | 40.2 | 0.9721 | 5.6441 | 1.296767 | 3755.95 | 14.75995 | 0.03504775 | 0.4211384
40.3 | 1.4583 | 5.8899 | 40.3 | 1.4877 | 4.3959 | 40.3 | 1.4155 | 5.066 | 40.3 | 1.5387 | 4.8826 | 40.3 | 1.1961 | 6.0212 | 40.3 | 1.8724 | 3.6611 | 1.494783 | 4986.117 | 19.5942 | 0.04039955 | 0.4850104 | 40.3 | 1.1514 | 1.4427 | 40.3 | 1.1584 | 0.8135 | 40.3 | 1.4544 | 5.0512 | 40.3 | 1.5015 | 4.6971 | 40.3 | 1.5489 | 4.9416 | 40.3 | 0.9738 | 5.6634 | 1.298067 | 3768.25 | 14.80829 | 0.03508288 | 0.4220944
40.4 | 1.4599 | 5.9164 | 40.4 | 1.4896 | 4.416 | 40.4 | 1.4169 | 5.0774 | 40.4 | 1.5406 | 4.914 | 40.4 | 1.1976 | 6.0468 | 40.4 | 1.8739 | 3.6722 | 1.496417 | 5007.133 | 19.67679 | 0.04044369 | 0.4865231 | 40.4 | 1.1523 | 1.4485 | 40.4 | 1.1594 | 0.8199 | 40.4 | 1.4561 | 5.0722 | 40.4 | 1.5029 | 4.7048 | 40.4 | 1.5508 | 4.9629 | 40.4 | 0.9753 | 5.6842 | 1.299467 | 3782.083 | 14.86265 | 0.03512072 | 0.4231875
40.5 | 1.4616 | 5.9355 | 40.5 | 1.4911 | 4.433 | 40.5 | 1.4186 | 5.1001 | 40.5 | 1.5424 | 4.932 | 40.5 | 1.1995 | 6.0757 | 40.5 | 1.8756 | 3.6776 | 1.498133 | 5025.65 | 19.74956 | 0.04049009 | 0.4877627 | 40.5 | 1.1532 | 1.4553 | 40.5 | 1.1601 | 0.8202 | 40.5 | 1.4575 | 5.0843 | 40.5 | 1.5048 | 4.7293 | 40.5 | 1.5522 | 4.98 | 40.5 | 0.9772 | 5.7034 | 1.300833 | 3795.417 | 14.91505 | 0.03515766 | 0.4242332
40.6 | 1.4633 | 5.9654 | 40.6 | 1.4928 | 4.4531 | 40.6 | 1.4203 | 5.1152 | 40.6 | 1.5437 | 4.9434 | 40.6 | 1.2009 | 6.0992 | 40.6 | 1.877 | 3.6846 | 1.499667 | 5043.483 | 19.81964 | 0.04053153 | 0.488993 | 40.6 | 1.1539 | 1.4587 | 40.6 | 1.1608 | 0.8222 | 40.6 | 1.4594 | 5.1126 | 40.6 | 1.5062 | 4.7406 | 40.6 | 1.5541 | 5.0099 | 40.6 | 0.9788 | 5.7281 | 1.3022 | 3812.017 | 14.98028 | 0.03519459 | 0.4256415
40.7 | 1.4651 | 5.9865 | 40.7 | 1.4943 | 4.4675 | 40.7 | 1.4219 | 5.1395 | 40.7 | 1.5454 | 4.963 | 40.7 | 1.2029 | 6.1316 | 40.7 | 1.8789 | 3.6981 | 1.501417 | 5064.367 | 19.9017 | 0.04057883 | 0.4904455 | 40.7 | 1.1547 | 1.4626 | 40.7 | 1.1618 | 0.8278 | 40.7 | 1.461 | 5.1254 | 40.7 | 1.5081 | 4.77 | 40.7 | 1.5557 | 5.0246 | 40.7 | 0.9806 | 5.755 | 1.30365 | 3827.567 | 15.04139 | 0.03523378 | 0.4269024
40.8 | 1.4666 | 6.0096 | 40.8 | 1.4961 | 4.492 | 40.8 | 1.4238 | 5.1595 | 40.8 | 1.5469 | 4.9763 | 40.8 | 1.2044 | 6.1566 | 40.8 | 1.8804 | 3.7067 | 1.503033 | 5083.45 | 19.9767 | 0.04062252 | 0.491764 | 40.8 | 1.1558 | 1.47 | 40.8 | 1.1627 | 0.8323 | 40.8 | 1.4628 | 5.1531 | 40.8 | 1.5096 | 4.7785 | 40.8 | 1.5574 | 5.051 | 40.8 | 0.982 | 5.768 | 1.30505 | 3842.15 | 15.0987 | 0.03527162 | 0.4280692
40.9 | 1.4686 | 6.0387 | 40.9 | 1.4976 | 4.5056 | 40.9 | 1.4254 | 5.1803 | 40.9 | 1.5488 | 5.0055 | 40.9 | 1.2063 | 6.191 | 40.9 | 1.8824 | 3.7243 | 1.50485 | 5107.567 | 20.07147 | 0.04067162 | 0.4935006 | 40.9 | 1.1565 | 1.4746 | 40.9 | 1.1634 | 0.8342 | 40.9 | 1.4646 | 5.1719 | 40.9 | 1.5114 | 4.8062 | 40.9 | 1.5592 | 5.0697 | 40.9 | 0.9837 | 5.7954 | 1.306467 | 3858.667 | 15.1636 | 0.03530991 | 0.4294432
41 | 1.4699 | 6.0545 | 41 | 1.4995 | 4.5351 | 41 | 1.4273 | 5.2068 | 41 | 1.5504 | 5.016 | 41 | 1.2078 | 6.2088 | 41 | 1.8839 | 3.7283 | 1.506467 | 5124.917 | 20.13965 | 0.04071532 | 0.4946456 | 41 | 1.1572 | 1.4772 | 41 | 1.1643 | 0.838 | 41 | 1.466 | 5.1868 | 41 | 1.5131 | 4.8235 | 41 | 1.5607 | 5.0922 | 41 | 0.9854 | 5.8112 | 1.307783 | 3871.483 | 15.21397 | 0.0353455 | 0.4304358
41.1 | 1.4717 | 6.0812 | 41.1 | 1.5013 | 4.552 | 41.1 | 1.4287 | 5.2163 | 41.1 | 1.5523 | 5.0469 | 41.1 | 1.2093 | 6.2374 | 41.1 | 1.8856 | 3.742 | 1.50815 | 5145.967 | 20.22237 | 0.04076081 | 0.4961229 | 41.1 | 1.1581 | 1.4824 | 41.1 | 1.1652 | 0.8427 | 41.1 | 1.4678 | 5.2072 | 41.1 | 1.5146 | 4.8412 | 41.1 | 1.5624 | 5.1124 | 41.1 | 0.9869 | 5.8376 | 1.309167 | 3887.25 | 15.27593 | 0.03538288 | 0.4317321
41.2 | 1.4732 | 6.0972 | 41.2 | 1.5028 | 4.5662 | 41.2 | 1.4303 | 5.2374 | 41.2 | 1.5539 | 5.0614 | 41.2 | 1.2111 | 6.2589 | 41.2 | 1.8872 | 3.7442 | 1.50975 | 5160.883 | 20.28099 | 0.04080405 | 0.4970337 | 41.2 | 1.1591 | 1.491 | 41.2 | 1.1659 | 0.8455 | 41.2 | 1.4692 | 5.2211 | 41.2 | 1.5165 | 4.8633 | 41.2 | 1.5639 | 5.1299 | 41.2 | 0.9888 | 5.8562 | 1.310567 | 3901.167 | 15.33062 | 0.03542072 | 0.4328149
41.3 | 1.4749 | 6.126 | 41.3 | 1.5044 | 4.5844 | 41.3 | 1.4319 | 5.2504 | 41.3 | 1.5554 | 5.0792 | 41.3 | 1.2126 | 6.2873 | 41.3 | 1.8887 | 3.7541 | 1.511317 | 5180.233 | 20.35703 | 0.0408464 | 0.4983801 | 41.3 | 1.1597 | 1.4928 | 41.3 | 1.1667 | 0.8483 | 41.3 | 1.4712 | 5.2493 | 41.3 | 1.5179 | 4.8743 | 41.3 | 1.5658 | 5.155 | 41.3 | 0.9905 | 5.8847 | 1.311967 | 3917.4 | 15.39441 | 0.03545856 | 0.4341521
41.4 | 1.4766 | 6.1446 | 41.4 | 1.5058 | 4.6002 | 41.4 | 1.4336 | 5.279 | 41.4 | 1.5572 | 5.0968 | 41.4 | 1.2147 | 6.3181 | 41.4 | 1.8906 | 3.7646 | 1.513083 | 5200.55 | 20.43687 | 0.04089414 | 0.4997505 | 41.4 | 1.1604 | 1.4958 | 41.4 | 1.1677 | 0.8527 | 41.4 | 1.4726 | 5.2617 | 41.4 | 1.5198 | 4.9026 | 41.4 | 1.5672 | 5.169 | 41.4 | 0.9922 | 5.907 | 1.313317 | 3931.467 | 15.44969 | 0.03549505 | 0.4352632
41.5 | 1.4784 | 6.177 | 41.5 | 1.5078 | 4.6275 | 41.5 | 1.4354 | 5.2927 | 41.5 | 1.5586 | 5.1106 | 41.5 | 1.2163 | 6.3462 | 41.5 | 1.8921 | 3.7752 | 1.514767 | 5221.533 | 20.51933 | 0.04093964 | 0.5012093 | 41.5 | 1.1614 | 1.5029 | 41.5 | 1.1686 | 0.8568 | 41.5 | 1.4744 | 5.286 | 41.5 | 1.5212 | 4.9123 | 41.5 | 1.5692 | 5.2001 | 41.5 | 0.9936 | 5.9215 | 1.314733 | 3946.6 | 15.50916 | 0.03553333 | 0.4364679
41.6 | 1.4803 | 6.2015 | 41.6 | 1.5093 | 4.644 | 41.6 | 1.4371 | 5.3144 | 41.6 | 1.5606 | 5.1367 | 41.6 | 1.2179 | 6.3757 | 41.6 | 1.894 | 3.7889 | 1.516533 | 5243.533 | 20.60578 | 0.04098739 | 0.5027347 | 41.6 | 1.1624 | 1.5111 | 41.6 | 1.1693 | 0.8583 | 41.6 | 1.4762 | 5.2999 | 41.6 | 1.5231 | 4.9415 | 41.6 | 1.5709 | 5.2165 | 41.6 | 0.9954 | 5.9473 | 1.316217 | 3962.433 | 15.57138 | 0.03557342 | 0.4377251
41.7 | 1.4816 | 6.2183 | 41.7 | 1.5113 | 4.673 | 41.7 | 1.4389 | 5.3379 | 41.7 | 1.5619 | 5.1467 | 41.7 | 1.2194 | 6.391 | 41.7 | 1.8956 | 3.7983 | 1.518117 | 5260.867 | 20.6739 | 0.04103018 | 0.5038706 | 41.7 | 1.1631 | 1.5128 | 41.7 | 1.1701 | 0.8607 | 41.7 | 1.4778 | 5.3199 | 41.7 | 1.5249 | 4.9597 | 41.7 | 1.5724 | 5.2408 | 41.7 | 0.9969 | 5.9634 | 1.317533 | 3976.217 | 15.62554 | 0.03560901 | 0.4388087
41.8 | 1.4833 | 6.2409 | 41.8 | 1.5129 | 4.6876 | 41.8 | 1.4403 | 5.3508 | 41.8 | 1.5639 | 5.1775 | 41.8 | 1.2211 | 6.4194 | 41.8 | 1.8974 | 3.8122 | 1.519817 | 5281.4 | 20.75459 | 0.04107613 | 0.5052714 | 41.8 | 1.1639 | 1.5178 | 41.8 | 1.1711 | 0.8673 | 41.8 | 1.4796 | 5.337 | 41.8 | 1.5263 | 4.9767 | 41.8 | 1.5741 | 5.2572 | 41.8 | 0.9987 | 5.9925 | 1.31895 | 3991.417 | 15.68528 | 0.0356473 | 0.4400131
41.9 | 1.4848 | 6.2562 | 41.9 | 1.5144 | 4.71 | 41.9 | 1.4421 | 5.3759 | 41.9 | 1.5656 | 5.1917 | 41.9 | 1.2227 | 6.4402 | 41.9 | 1.8989 | 3.8146 | 1.521417 | 5298.1 | 20.82022 | 0.04111937 | 0.506336 | 41.9 | 1.1649 | 1.525 | 41.9 | 1.1718 | 0.8695 | 41.9 | 1.4809 | 5.3528 | 41.9 | 1.5281 | 4.9958 | 41.9 | 1.5754 | 5.2764 | 41.9 | 1.0004 | 6.0079 | 1.32025 | 4004.567 | 15.73695 | 0.03568243 | 0.441028
42 | 1.4867 | 6.29 | 42 | 1.5161 | 4.7265 | 42 | 1.4436 | 5.3878 | 42 | 1.5671 | 5.2134 | 42 | 1.2244 | 6.4742 | 42 | 1.9005 | 3.8274 | 1.523067 | 5319.883 | 20.90582 | 0.04116396 | 0.507867 | 42 | 1.1656 | 1.5283 | 42 | 1.1724 | 0.8713 | 42 | 1.4829 | 5.3748 | 42 | 1.5294 | 5.0102 | 42 | 1.5774 | 5.3027 | 42 | 1.0021 | 6.0367 | 1.321633 | 4020.667 | 15.80022 | 0.03571982 | 0.4423377
42.1 | 1.4884 | 6.308 | 42.1 | 1.5176 | 4.7455 | 42.1 | 1.4454 | 5.4178 | 42.1 | 1.5688 | 5.2289 | 42.1 | 1.2262 | 6.4966 | 42.1 | 1.9023 | 3.8339 | 1.524783 | 5338.45 | 20.97878 | 0.04121036 | 0.5090657 | 42.1 | 1.1664 | 1.5315 | 42.1 | 1.1734 | 0.8759 | 42.1 | 1.4842 | 5.3862 | 42.1 | 1.5314 | 5.0357 | 42.1 | 1.5789 | 5.3238 | 42.1 | 1.0039 | 6.0581 | 1.323033 | 4035.2 | 15.85733 | 0.03575766 | 0.4434668
42.2 | 1.4901 | 6.3396 | 42.2 | 1.5195 | 4.7689 | 42.2 | 1.4469 | 5.4308 | 42.2 | 1.5703 | 5.2466 | 42.2 | 1.2277 | 6.5233 | 42.2 | 1.9038 | 3.8471 | 1.526383 | 5359.383 | 21.06105 | 0.0412536 | 0.5105262 | 42.2 | 1.1673 | 1.5374 | 42.2 | 1.1744 | 0.8822 | 42.2 | 1.4862 | 5.4131 | 42.2 | 1.5328 | 5.0453 | 42.2 | 1.5809 | 5.3553 | 42.2 | 1.0053 | 6.0743 | 1.324483 | 4051.267 | 15.92047 | 0.03579685 | 0.4447451
42.3 | 1.4919 | 6.3594 | 42.3 | 1.5209 | 4.7866 | 42.3 | 1.4486 | 5.4568 | 42.3 | 1.5723 | 5.2695 | 42.3 | 1.2296 | 6.5528 | 42.3 | 1.9057 | 3.8581 | 1.528167 | 5380.533 | 21.14416 | 0.0413018 | 0.5119428 | 42.3 | 1.1682 | 1.5445 | 42.3 | 1.1751 | 0.8839 | 42.3 | 1.4879 | 5.431 | 42.3 | 1.5349 | 5.078 | 42.3 | 1.5824 | 5.3715 | 42.3 | 1.0071 | 6.1004 | 1.325933 | 4068.217 | 15.98708 | 0.03583604 | 0.4461175
42.4 | 1.4933 | 6.3795 | 42.4 | 1.5229 | 4.8148 | 42.4 | 1.4505 | 5.4791 | 42.4 | 1.5736 | 5.283 | 42.4 | 1.231 | 6.5722 | 42.4 | 1.9072 | 3.8683 | 1.52975 | 5399.483 | 21.21863 | 0.04134459 | 0.5132141 | 42.4 | 1.1688 | 1.5458 | 42.4 | 1.1759 | 0.8871 | 42.4 | 1.4895 | 5.4509 | 42.4 | 1.5364 | 5.0927 | 42.4 | 1.5841 | 5.3982 | 42.4 | 1.0086 | 6.1145 | 1.327217 | 4081.533 | 16.03941 | 0.03587072 | 0.447145
42.5 | 1.4951 | 6.4023 | 42.5 | 1.5246 | 4.8327 | 42.5 | 1.4519 | 5.4966 | 42.5 | 1.5756 | 5.3112 | 42.5 | 1.2328 | 6.6008 | 42.5 | 1.9092 | 3.885 | 1.531533 | 5421.433 | 21.30489 | 0.04139279 | 0.5147004 | 42.5 | 1.1696 | 1.5502 | 42.5 | 1.1769 | 0.8923 | 42.5 | 1.4911 | 5.4635 | 42.5 | 1.5379 | 5.1117 | 42.5 | 1.5857 | 5.4135 | 42.5 | 1.0104 | 6.1442 | 1.3286 | 4095.9 | 16.09587 | 0.03590811 | 0.4482517
42.6 | 1.4965 | 6.42 | 42.6 | 1.5262 | 4.8566 | 42.6 | 1.4538 | 5.5194 | 42.6 | 1.5772 | 5.3212 | 42.6 | 1.2343 | 6.6183 | 42.6 | 1.9106 | 3.8866 | 1.5331 | 5437.017 | 21.36613 | 0.04143514 | 0.5156524 | 42.6 | 1.1708 | 1.5589 | 42.6 | 1.1777 | 0.8952 | 42.6 | 1.4926 | 5.4801 | 42.6 | 1.5396 | 5.1279 | 42.6 | 1.5872 | 5.4388 | 42.6 | 1.0119 | 6.1561 | 1.329967 | 4109.5 | 16.14931 | 0.03594505 | 0.4492779
42.7 | 1.4984 | 6.4494 | 42.7 | 1.5277 | 4.8716 | 42.7 | 1.4551 | 5.5324 | 42.7 | 1.5789 | 5.3471 | 42.7 | 1.236 | 6.651 | 42.7 | 1.9121 | 3.8988 | 1.5347 | 5458.383 | 21.45009 | 0.04147838 | 0.5171391 | 42.7 | 1.1715 | 1.5628 | 42.7 | 1.1784 | 0.8972 | 42.7 | 1.4945 | 5.4973 | 42.7 | 1.5412 | 5.149 | 42.7 | 1.5891 | 5.4609 | 42.7 | 1.0138 | 6.19 | 1.331417 | 4126.2 | 16.21494 | 0.03598423 | 0.4506124
42.8 | 1.4998 | 6.4646 | 42.8 | 1.5293 | 4.8932 | 42.8 | 1.4571 | 5.561 | 42.8 | 1.5804 | 5.3584 | 42.8 | 1.2377 | 6.6698 | 42.8 | 1.9138 | 3.9046 | 1.53635 | 5475.267 | 21.51644 | 0.04152297 | 0.5181815 | 42.8 | 1.1721 | 1.5648 | 42.8 | 1.1793 | 0.9005 | 42.8 | 1.496 | 5.4462 | 42.8 | 1.5431 | 5.174 | 42.8 | 1.5906 | 5.4835 | 42.8 | 1.0156 | 6.2085 | 1.332783 | 4129.583 | 16.22824 | 0.03602117 | 0.4505194
42.9 | 1.5018 | 6.4984 | 42.9 | 1.5312 | 4.9144 | 42.9 | 1.4584 | 5.5727 | 42.9 | 1.582 | 5.3781 | 42.9 | 1.2395 | 6.7058 | 42.9 | 1.9155 | 3.9227 | 1.538067 | 5498.683 | 21.60846 | 0.04156937 | 0.5198169 | 42.9 | 1.173 | 1.5697 | 42.9 | 1.1802 | 0.9059 | 42.9 | 1.4979 | 5.403 | 42.9 | 1.5445 | 5.1886 | 42.9 | 1.5926 | 5.5109 | 42.9 | 1.0171 | 6.2281 | 1.334217 | 4134.367 | 16.24703 | 0.03605991 | 0.4505567
43 | 1.5035 | 6.519 | 43 | 1.5327 | 4.9355 | 43 | 1.4604 | 5.6049 | 43 | 1.5838 | 5.3968 | 43 | 1.2414 | 6.7324 | 43 | 1.9173 | 3.9307 | 1.53985 | 5519.883 | 21.69177 | 0.04161757 | 0.5212167 | 43 | 1.1741 | 1.58 | 43 | 1.1809 | 0.9076 | 43 | 1.4995 | 5.3967 | 43 | 1.5465 | 5.217 | 43 | 1.5941 | 5.5332 | 43 | 1.0188 | 6.2486 | 1.33565 | 4147.183 | 16.2974 | 0.03609865 | 0.4514684
43.1 | 1.505 | 6.5403 | 43.1 | 1.5346 | 4.9608 | 43.1 | 1.4622 | 5.626 | 43.1 | 1.5853 | 5.4148 | 43.1 | 1.2428 | 6.752 | 43.1 | 1.9189 | 3.9412 | 1.541467 | 5539.183 | 21.76762 | 0.04166126 | 0.5224905 | 43.1 | 1.1748 | 1.582 | 43.1 | 1.1816 | 0.91 | 43.1 | 1.5011 | 5.4054 | 43.1 | 1.548 | 5.2334 | 43.1 | 1.5959 | 5.5619 | 43.1 | 1.0203 | 6.2652 | 1.33695 | 4159.65 | 16.34639 | 0.03613378 | 0.4523853
43.2 | 1.5067 | 6.5593 | 43.2 | 1.5362 | 4.98 | 43.2 | 1.4637 | 5.6435 | 43.2 | 1.5874 | 5.4432 | 43.2 | 1.2444 | 6.7759 | 43.2 | 1.9207 | 3.9561 | 1.543183 | 5559.667 | 21.84811 | 0.04170766 | 0.5238393 | 43.2 | 1.1756 | 1.5855 | 43.2 | 1.1828 | 0.9164 | 43.2 | 1.5028 | 5.4086 | 43.2 | 1.5497 | 5.2571 | 43.2 | 1.5974 | 5.5762 | 43.2 | 1.0221 | 6.2953 | 1.3384 | 4173.183 | 16.39957 | 0.03617297 | 0.4533654
43.3 | 1.5081 | 6.5782 | 43.3 | 1.5379 | 5.0074 | 43.3 | 1.4654 | 5.6626 | 43.3 | 1.5889 | 5.4584 | 43.3 | 1.2458 | 6.7928 | 43.3 | 1.9221 | 3.9619 | 1.5447 | 5576.883 | 21.91577 | 0.04174865 | 0.5249455 | 43.3 | 1.1765 | 1.5916 | 43.3 | 1.1835 | 0.9207 | 43.3 | 1.5043 | 5.4253 | 43.3 | 1.5513 | 5.2722 | 43.3 | 1.599 | 5.6026 | 43.3 | 1.0236 | 6.3066 | 1.3397 | 4186.5 | 16.45191 | 0.03620811 | 0.4543708
43.4 | 1.5101 | 6.6059 | 43.4 | 1.5394 | 5.0172 | 43.4 | 1.4667 | 5.6775 | 43.4 | 1.5906 | 5.4792 | 43.4 | 1.2478 | 6.8278 | 43.4 | 1.924 | 3.9779 | 1.546433 | 5597.583 | 21.99711 | 0.0417955 | 0.5263034 | 43.4 | 1.1773 | 1.597 | 43.4 | 1.1841 | 0.9219 | 43.4 | 1.5061 | 5.4381 | 43.4 | 1.5529 | 5.2955 | 43.4 | 1.6007 | 5.6218 | 43.4 | 1.0256 | 6.3418 | 1.341117 | 4202.683 | 16.5155 | 0.0362464 | 0.4556453
43.5 | 1.5116 | 6.6234 | 43.5 | 1.5409 | 5.0372 | 43.5 | 1.4688 | 5.7066 | 43.5 | 1.5921 | 5.4895 | 43.5 | 1.2494 | 6.8473 | 43.5 | 1.9254 | 3.9826 | 1.548033 | 5614.433 | 22.06333 | 0.04183874 | 0.5273421 | 43.5 | 1.1781 | 1.5997 | 43.5 | 1.185 | 0.9251 | 43.5 | 1.5076 | 5.4567 | 43.5 | 1.5547 | 5.3156 | 43.5 | 1.6023 | 5.6487 | 43.5 | 1.0273 | 6.3566 | 1.3425 | 4217.067 | 16.57202 | 0.03628378 | 0.4567336
43.6 | 1.5135 | 6.654 | 43.6 | 1.5426 | 5.053 | 43.6 | 1.4703 | 5.72 | 43.6 | 1.5937 | 5.5112 | 43.6 | 1.2512 | 6.8833 | 43.6 | 1.9272 | 4.0022 | 1.54975 | 5637.283 | 22.15312 | 0.04188514 | 0.5289018 | 43.6 | 1.1789 | 1.6047 | 43.6 | 1.1861 | 0.9324 | 43.6 | 1.5095 | 5.4743 | 43.6 | 1.5561 | 5.3343 | 43.6 | 1.6042 | 5.6724 | 43.6 | 1.0286 | 6.3738 | 1.3439 | 4231.983 | 16.63064 | 0.03632162 | 0.4578717
43.7 | 1.5153 | 6.6732 | 43.7 | 1.5443 | 5.0795 | 43.7 | 1.4721 | 5.7484 | 43.7 | 1.5954 | 5.5259 | 43.7 | 1.2529 | 6.902 | 43.7 | 1.9288 | 4.0077 | 1.551467 | 5656.117 | 22.22713 | 0.04193153 | 0.5300816 | 43.7 | 1.1799 | 1.6121 | 43.7 | 1.1869 | 0.9348 | 43.7 | 1.5111 | 5.4921 | 43.7 | 1.5582 | 5.3602 | 43.7 | 1.6058 | 5.6961 | 43.7 | 1.0304 | 6.3934 | 1.345383 | 4248.117 | 16.69404 | 0.03636171 | 0.4591105
43.8 | 1.5168 | 6.6966 | 43.8 | 1.5462 | 5.1003 | 43.8 | 1.4738 | 5.7647 | 43.8 | 1.5971 | 5.5498 | 43.8 | 1.2544 | 6.923 | 43.8 | 1.9306 | 4.0245 | 1.55315 | 5676.483 | 22.30717 | 0.04197703 | 0.5314138 | 43.8 | 1.1806 | 1.6156 | 43.8 | 1.1876 | 0.9364 | 43.8 | 1.5129 | 5.5138 | 43.8 | 1.5597 | 5.3816 | 43.8 | 1.6076 | 5.727 | 43.8 | 1.0318 | 6.4089 | 1.3467 | 4263.883 | 16.756 | 0.0363973 | 0.4603639
43.9 | 1.5184 | 6.7044 | 43.9 | 1.5478 | 5.1242 | 43.9 | 1.4753 | 5.7855 | 43.9 | 1.5989 | 5.5648 | 43.9 | 1.2561 | 6.9451 | 43.9 | 1.9324 | 4.0377 | 1.554817 | 5693.617 | 22.3745 | 0.04202207 | 0.5324464 | 43.9 | 1.1813 | 1.6185 | 43.9 | 1.1885 | 0.9407 | 43.9 | 1.5144 | 5.5262 | 43.9 | 1.5614 | 5.406 | 43.9 | 1.6091 | 5.7397 | 43.9 | 1.034 | 6.4425 | 1.348117 | 4278.933 | 16.81515 | 0.03643559 | 0.4615034
44 | 1.5198 | 6.7144 | 44 | 1.5496 | 5.15 | 44 | 1.4771 | 5.8022 | 44 | 1.6004 | 5.5791 | 44 | 1.2576 | 6.9665 | 44 | 1.9338 | 4.0458 | 1.556383 | 5709.667 | 22.43757 | 0.04206441 | 0.5334098 | 44 | 1.1824 | 1.6264 | 44 | 1.1894 | 0.945 | 44 | 1.5161 | 5.5489 | 44 | 1.5629 | 5.4193 | 44 | 1.6106 | 5.7642 | 44 | 1.0353 | 6.4511 | 1.34945 | 4292.483 | 16.86839 | 0.03647162 | 0.4625074
44.1 | 1.5217 | 6.7284 | 44.1 | 1.551 | 5.1593 | 44.1 | 1.4784 | 5.8201 | 44.1 | 1.6023 | 5.6054 | 44.1 | 1.2595 | 6.9996 | 44.1 | 1.9357 | 4.0609 | 1.5581 | 5728.95 | 22.51335 | 0.04211081 | 0.5346216 | 44.1 | 1.1832 | 1.6323 | 44.1 | 1.1901 | 0.9472 | 44.1 | 1.5178 | 5.5601 | 44.1 | 1.5646 | 5.443 | 44.1 | 1.6122 | 5.7801 | 44.1 | 1.0373 | 6.4815 | 1.350867 | 4307.367 | 16.92688 | 0.03650991 | 0.4636243
44.2 | 1.5232 | 6.7434 | 44.2 | 1.5527 | 5.1875 | 44.2 | 1.4805 | 5.8458 | 44.2 | 1.6037 | 5.6158 | 44.2 | 1.2609 | 7.0174 | 44.2 | 1.937 | 4.066 | 1.559667 | 5745.983 | 22.58029 | 0.04215315 | 0.5356726 | 44.2 | 1.1838 | 1.634 | 44.2 | 1.1909 | 0.9505 | 44.2 | 1.5193 | 5.5796 | 44.2 | 1.5664 | 5.4603 | 44.2 | 1.614 | 5.8124 | 44.2 | 1.0389 | 6.496 | 1.352217 | 4322.133 | 16.98491 | 0.0365464 | 0.4647493
44.3 | 1.5252 | 6.7629 | 44.3 | 1.5544 | 5.2018 | 44.3 | 1.4818 | 5.861 | 44.3 | 1.6054 | 5.6382 | 44.3 | 1.2629 | 7.0526 | 44.3 | 1.9389 | 4.0839 | 1.561433 | 5766.733 | 22.66183 | 0.0422009 | 0.5369987 | 44.3 | 1.1847 | 1.638 | 44.3 | 1.1919 | 0.9558 | 44.3 | 1.5212 | 5.5951 | 44.3 | 1.5679 | 5.4838 | 44.3 | 1.6157 | 5.8309 | 44.3 | 1.0404 | 6.5174 | 1.353633 | 4336.833 | 17.04268 | 0.03658468 | 0.4658419
44.4 | 1.5267 | 6.7737 | 44.4 | 1.5561 | 5.2312 | 44.4 | 1.4838 | 5.8886 | 44.4 | 1.607 | 5.6496 | 44.4 | 1.2646 | 7.0755 | 44.4 | 1.9403 | 4.0884 | 1.563083 | 5784.5 | 22.73165 | 0.0422455 | 0.5380846 | 44.4 | 1.1858 | 1.6474 | 44.4 | 1.1926 | 0.9596 | 44.4 | 1.5228 | 5.6166 | 44.4 | 1.5699 | 5.5059 | 44.4 | 1.6174 | 5.8601 | 44.4 | 1.0421 | 6.5305 | 1.3551 | 4353.35 | 17.10758 | 0.03662432 | 0.4671099
44.5 | 1.5284 | 6.7908 | 44.5 | 1.5578 | 5.2485 | 44.5 | 1.4854 | 5.9031 | 44.5 | 1.6087 | 5.6734 | 44.5 | 1.2661 | 7.0983 | 44.5 | 1.9423 | 4.1102 | 1.564783 | 5804.05 | 22.80848 | 0.04229144 | 0.5393166 | 44.5 | 1.1865 | 1.6517 | 44.5 | 1.1933 | 0.9616 | 44.5 | 1.5246 | 5.6375 | 44.5 | 1.5714 | 5.5287 | 44.5 | 1.6192 | 5.8857 | 44.5 | 1.0436 | 6.5502 | 1.356433 | 4369.233 | 17.17 | 0.03666036 | 0.4683533
44.6 | 1.5299 | 6.7942 | 44.6 | 1.5594 | 5.2734 | 44.6 | 1.4871 | 5.9277 | 44.6 | 1.6105 | 5.689 | 44.6 | 1.2678 | 7.1183 | 44.6 | 1.9441 | 4.1219 | 1.566467 | 5820.75 | 22.8741 | 0.04233694 | 0.5402871 | 44.6 | 1.1872 | 1.6537 | 44.6 | 1.1944 | 0.9669 | 44.6 | 1.526 | 5.645 | 44.6 | 1.5731 | 5.5505 | 44.6 | 1.6206 | 5.901 | 44.6 | 1.0455 | 6.5667 | 1.3578 | 4380.633 | 17.2148 | 0.0366973 | 0.4691027
44.7 | 1.5316 | 6.7898 | 44.7 | 1.5613 | 5.2998 | 44.7 | 1.4888 | 5.9448 | 44.7 | 1.6122 | 5.7142 | 44.7 | 1.2693 | 7.141 | 44.7 | 1.9456 | 4.1317 | 1.568133 | 5836.883 | 22.9375 | 0.04238198 | 0.5412088 | 44.7 | 1.1881 | 1.6605 | 44.7 | 1.1953 | 0.9723 | 44.7 | 1.5277 | 5.666 | 44.7 | 1.5746 | 5.5628 | 44.7 | 1.6224 | 5.929 | 44.7 | 1.0468 | 6.5797 | 1.35915 | 4395.05 | 17.27146 | 0.03673378 | 0.470179
44.8 | 1.5334 | 6.7887 | 44.8 | 1.5627 | 5.3147 | 44.8 | 1.4902 | 5.9672 | 44.8 | 1.6141 | 5.7351 | 44.8 | 1.2712 | 7.1675 | 44.8 | 1.9473 | 4.1385 | 1.569817 | 5851.95 | 22.99671 | 0.04242748 | 0.542024 | 44.8 | 1.1891 | 1.6673 | 44.8 | 1.1959 | 0.9731 | 44.8 | 1.5293 | 5.673 | 44.8 | 1.5763 | 5.5869 | 44.8 | 1.6239 | 5.9434 | 44.8 | 1.049 | 6.6097 | 1.360583 | 4408.9 | 17.32588 | 0.03677252 | 0.4711638
44.9 | 1.5349 | 6.7994 | 44.9 | 1.5645 | 5.3418 | 44.9 | 1.4921 | 5.9859 | 44.9 | 1.6154 | 5.7453 | 44.9 | 1.2727 | 7.1891 | 44.9 | 1.9487 | 4.147 | 1.571383 | 5868.083 | 23.06011 | 0.04246982 | 0.5429764 | 44.9 | 1.1898 | 1.6699 | 44.9 | 1.1966 | 0.9751 | 44.9 | 1.531 | 5.6982 | 44.9 | 1.578 | 5.6025 | 44.9 | 1.6257 | 5.9763 | 44.9 | 1.0505 | 6.6249 | 1.361933 | 4424.483 | 17.38712 | 0.03680901 | 0.4723605
45 | 1.5367 | 6.8108 | 45 | 1.5659 | 5.3544 | 45 | 1.4935 | 6.0028 | 45 | 1.6171 | 5.7641 | 45 | 1.2746 | 7.2208 | 45 | 1.9507 | 4.167 | 1.573083 | 5886.65 | 23.13307 | 0.04251577 | 0.5441058 | 45 | 1.1906 | 1.6741 | 45 | 1.1978 | 0.9813 | 45 | 1.5328 | 5.7067 | 45 | 1.5797 | 5.6327 | 45 | 1.6273 | 5.9918 | 45 | 1.0522 | 6.6476 | 1.3634 | 4439.033 | 17.4443 | 0.03684865 | 0.473404
45.1 | 1.5384 | 6.8254 | 45.1 | 1.5677 | 5.3848 | 45.1 | 1.4955 | 6.0306 | 45.1 | 1.6186 | 5.773 | 45.1 | 1.2763 | 7.2411 | 45.1 | 1.9521 | 4.1738 | 1.574767 | 5904.783 | 23.20433 | 0.04256126 | 0.5451984 | 45.1 | 1.1916 | 1.6811 | 45.1 | 1.1986 | 0.9857 | 45.1 | 1.5346 | 5.7333 | 45.1 | 1.5814 | 5.6448 | 45.1 | 1.6291 | 6.0205 | 45.1 | 1.0537 | 6.6563 | 1.364833 | 4453.617 | 17.50161 | 0.03688739 | 0.4744605
45.2 | 1.5402 | 6.8469 | 45.2 | 1.5693 | 5.3979 | 45.2 | 1.4971 | 6.0492 | 45.2 | 1.6204 | 5.8033 | 45.2 | 1.2779 | 7.2706 | 45.2 | 1.954 | 4.1933 | 1.576483 | 5926.867 | 23.29111 | 0.04260766 | 0.5466415 | 45.2 | 1.1923 | 1.6857 | 45.2 | 1.1993 | 0.9869 | 45.2 | 1.5362 | 5.7475 | 45.2 | 1.5831 | 5.6727 | 45.2 | 1.6309 | 6.045 | 45.2 | 1.0553 | 6.675 | 1.366183 | 4468.8 | 17.56127 | 0.03692387 | 0.4756076
45.3 | 1.5416 | 6.8535 | 45.3 | 1.5712 | 5.43 | 45.3 | 1.4988 | 6.0774 | 45.3 | 1.6222 | 5.8171 | 45.3 | 1.2794 | 7.2841 | 45.3 | 1.9557 | 4.2024 | 1.57815 | 5944.083 | 23.35877 | 0.0426527 | 0.5476504 | 45.3 | 1.1929 | 1.6878 | 45.3 | 1.2001 | 0.9914 | 45.3 | 1.5376 | 5.7566 | 45.3 | 1.5849 | 5.6935 | 45.3 | 1.6323 | 6.0637 | 45.3 | 1.0571 | 6.6913 | 1.367483 | 4480.717 | 17.6081 | 0.03695901 | 0.4764225
45.4 | 1.5434 | 6.8765 | 45.4 | 1.573 | 5.4532 | 45.4 | 1.5003 | 6.089 | 45.4 | 1.6238 | 5.841 | 45.4 | 1.2809 | 7.3051 | 45.4 | 1.9572 | 4.215 | 1.579767 | 5963.3 | 23.43429 | 0.0426964 | 0.5488587 | 45.4 | 1.1939 | 1.6949 | 45.4 | 1.2011 | 0.9966 | 45.4 | 1.5394 | 5.7757 | 45.4 | 1.5863 | 5.7064 | 45.4 | 1.6342 | 6.0882 | 45.4 | 1.0586 | 6.7108 | 1.368917 | 4495.433 | 17.66594 | 0.03699775 | 0.4774868
45.5 | 1.5449 | 6.884 | 45.5 | 1.5744 | 5.4697 | 45.5 | 1.5019 | 6.1125 | 45.5 | 1.6257 | 5.8587 | 45.5 | 1.2828 | 7.3273 | 45.5 | 1.9589 | 4.2241 | 1.581433 | 5979.383 | 23.49749 | 0.04274144 | 0.549759 | 45.5 | 1.1949 | 1.7027 | 45.5 | 1.2018 | 0.9993 | 45.5 | 1.5409 | 5.7847 | 45.5 | 1.5881 | 5.7305 | 45.5 | 1.6355 | 6.1036 | 45.5 | 1.0606 | 6.7324 | 1.3703 | 4508.867 | 17.71873 | 0.03703514 | 0.4784302
45.6 | 1.5466 | 6.9079 | 45.6 | 1.5762 | 5.4934 | 45.6 | 1.5037 | 6.1309 | 45.6 | 1.6271 | 5.8722 | 45.6 | 1.2843 | 7.3538 | 45.6 | 1.9604 | 4.2351 | 1.58305 | 5998.883 | 23.57412 | 0.04278514 | 0.5509886 | 45.6 | 1.1956 | 1.7042 | 45.6 | 1.2026 | 1.0019 | 45.6 | 1.5427 | 5.8114 | 45.6 | 1.5896 | 5.7433 | 45.6 | 1.6374 | 6.1335 | 45.6 | 1.0621 | 6.747 | 1.371667 | 4523.55 | 17.77643 | 0.03707207 | 0.47951
45.7 | 1.5483 | 6.921 | 45.7 | 1.5776 | 5.5069 | 45.7 | 1.5052 | 6.1554 | 45.7 | 1.6289 | 5.891 | 45.7 | 1.2863 | 7.3805 | 45.7 | 1.9624 | 4.2514 | 1.584783 | 6017.7 | 23.64807 | 0.04283198 | 0.5521124 | 45.7 | 1.1963 | 1.7071 | 45.7 | 1.2035 | 1.0071 | 45.7 | 1.5444 | 5.8185 | 45.7 | 1.5913 | 5.7728 | 45.7 | 1.6388 | 6.1462 | 45.7 | 1.0639 | 6.7678 | 1.373033 | 4536.583 | 17.82765 | 0.03710901 | 0.4804129
45.8 | 1.5501 | 6.947 | 45.8 | 1.5795 | 5.5403 | 45.8 | 1.5071 | 6.1745 | 45.8 | 1.6302 | 5.9027 | 45.8 | 1.2878 | 7.4033 | 45.8 | 1.9637 | 4.2572 | 1.5864 | 6037.5 | 23.72588 | 0.04287568 | 0.5533645 | 45.8 | 1.1974 | 1.7161 | 45.8 | 1.2043 | 1.0113 | 45.8 | 1.5461 | 5.8442 | 45.8 | 1.5929 | 5.7827 | 45.8 | 1.6408 | 6.1809 | 45.8 | 1.0653 | 6.7739 | 1.374467 | 4551.517 | 17.88633 | 0.03714775 | 0.4814916
45.9 | 1.5519 | 6.9674 | 45.9 | 1.581 | 5.5543 | 45.9 | 1.5087 | 6.2015 | 45.9 | 1.6321 | 5.9206 | 45.9 | 1.2895 | 7.4303 | 45.9 | 1.9657 | 4.2753 | 1.58815 | 6058.233 | 23.80735 | 0.04292297 | 0.5546529 | 45.9 | 1.1983 | 1.7236 | 45.9 | 1.205 | 1.0129 | 45.9 | 1.5479 | 5.8577 | 45.9 | 1.5948 | 5.8172 | 45.9 | 1.6426 | 6.2033 | 45.9 | 1.0671 | 6.7941 | 1.37595 | 4568.133 | 17.95163 | 0.03718784 | 0.4827285
46 | 1.5532 | 6.9732 | 46 | 1.5828 | 5.5844 | 46 | 1.5104 | 6.222 | 46 | 1.6336 | 5.9331 | 46 | 1.291 | 7.4429 | 46 | 1.9673 | 4.2838 | 1.589717 | 6073.233 | 23.8663 | 0.04296532 | 0.5554783 | 46 | 1.1989 | 1.7245 | 46 | 1.2059 | 1.0174 | 46 | 1.5494 | 5.8702 | 46 | 1.5966 | 5.8365 | 46 | 1.6441 | 6.2222 | 46 | 1.0688 | 6.805 | 1.377283 | 4579.3 | 17.99551 | 0.03722387 | 0.4834401
46.1 | 1.555 | 6.9921 | 46.1 | 1.5846 | 5.6052 | 46.1 | 1.5119 | 6.234 | 46.1 | 1.6356 | 5.9616 | 46.1 | 1.2927 | 7.472 | 46.1 | 1.969 | 4.2975 | 1.591467 | 6093.733 | 23.94686 | 0.04301261 | 0.5567404 | 46.1 | 1.1998 | 1.7296 | 46.1 | 1.2069 | 1.0231 | 46.1 | 1.5512 | 5.889 | 46.1 | 1.5979 | 5.8508 | 46.1 | 1.6458 | 6.2423 | 46.1 | 1.0703 | 6.8218 | 1.37865 | 4592.767 | 18.04843 | 0.03726081 | 0.4843811
46.2 | 1.5565 | 6.9972 | 46.2 | 1.586 | 5.6243 | 46.2 | 1.5137 | 6.2598 | 46.2 | 1.6373 | 5.9775 | 46.2 | 1.2944 | 7.4885 | 46.2 | 1.9707 | 4.304 | 1.5931 | 6108.55 | 24.00508 | 0.04305676 | 0.5575219 | 46.2 | 1.2007 | 1.7372 | 46.2 | 1.2076 | 1.0241 | 46.2 | 1.5526 | 5.8985 | 46.2 | 1.5996 | 5.8707 | 46.2 | 1.6472 | 6.2583 | 46.2 | 1.0723 | 6.8328 | 1.38 | 4603.6 | 18.091 | 0.0372973 | 0.4850487
46.3 | 1.5583 | 7.021 | 46.3 | 1.5879 | 5.6474 | 46.3 | 1.5153 | 6.2724 | 46.3 | 1.6388 | 5.9937 | 46.3 | 1.296 | 7.5147 | 46.3 | 1.9722 | 4.3145 | 1.59475 | 6127.283 | 24.0787 | 0.04310135 | 0.5586531 | 46.3 | 1.2014 | 1.7407 | 46.3 | 1.2083 | 1.0261 | 46.3 | 1.5545 | 5.9233 | 46.3 | 1.6011 | 5.8846 | 46.3 | 1.6492 | 6.2884 | 46.3 | 1.0738 | 6.8479 | 1.381383 | 4618.5 | 18.14956 | 0.03733468 | 0.4861313
46.4 | 1.5601 | 7.0258 | 46.4 | 1.5892 | 5.6636 | 46.4 | 1.5169 | 6.2999 | 46.4 | 1.6406 | 6.0095 | 46.4 | 1.2978 | 7.5331 | 46.4 | 1.9741 | 4.3233 | 1.59645 | 6142.533 | 24.13863 | 0.0431473 | 0.5594471 | 46.4 | 1.2022 | 1.7444 | 46.4 | 1.2093 | 1.0315 | 46.4 | 1.5559 | 5.9217 | 46.4 | 1.6031 | 5.9159 | 46.4 | 1.6506 | 6.3031 | 46.4 | 1.0756 | 6.8618 | 1.382783 | 4629.733 | 18.1937 | 0.03737252 | 0.4868203
46.5 | 1.5617 | 7.0389 | 46.5 | 1.5913 | 5.6959 | 46.5 | 1.5188 | 6.3137 | 46.5 | 1.6419 | 6.0222 | 46.5 | 1.2994 | 7.5545 | 46.5 | 1.9754 | 4.3278 | 1.598083 | 6158.833 | 24.20269 | 0.04319144 | 0.5603584 | 46.5 | 1.2031 | 1.7505 | 46.5 | 1.2103 | 1.0383 | 46.5 | 1.5579 | 5.9516 | 46.5 | 1.6046 | 5.9267 | 46.5 | 1.6525 | 6.3337 | 46.5 | 1.077 | 6.8619 | 1.384233 | 4643.783 | 18.24892 | 0.03741171 | 0.4877862
46.6 | 1.5635 | 7.0453 | 46.6 | 1.5926 | 5.7085 | 46.6 | 1.5204 | 6.3384 | 46.6 | 1.6439 | 6.047 | 46.6 | 1.3012 | 7.5811 | 46.6 | 1.9774 | 4.3403 | 1.599833 | 6176.767 | 24.27316 | 0.04323874 | 0.5613753 | 46.6 | 1.204 | 1.7566 | 46.6 | 1.2109 | 1.0396 | 46.6 | 1.5596 | 5.9622 | 46.6 | 1.6064 | 5.9604 | 46.6 | 1.6542 | 6.3521 | 46.6 | 1.0788 | 6.8733 | 1.38565 | 4657.367 | 18.30229 | 0.03745 | 0.4887128
46.7 | 1.5649 | 7.0374 | 46.7 | 1.5946 | 5.7418 | 46.7 | 1.5222 | 6.359 | 46.7 | 1.6454 | 6.0582 | 46.7 | 1.3027 | 7.5912 | 46.7 | 1.9789 | 4.3447 | 1.60145 | 6188.717 | 24.32012 | 0.04328243 | 0.5618936 | 46.7 | 1.2047 | 1.7594 | 46.7 | 1.2118 | 1.0426 | 46.7 | 1.5611 | 5.9772 | 46.7 | 1.6081 | 5.9751 | 46.7 | 1.6557 | 6.3743 | 46.7 | 1.0803 | 6.8748 | 1.38695 | 4667.233 | 18.34107 | 0.03748514 | 0.4892891
46.8 | 1.5668 | 7.0424 | 46.8 | 1.5962 | 5.76 | 46.8 | 1.5236 | 6.3702 | 46.8 | 1.6473 | 6.0833 | 46.8 | 1.3044 | 7.6174 | 46.8 | 1.9807 | 4.3459 | 1.603167 | 6203.2 | 24.37704 | 0.04332883 | 0.5626055 | 46.8 | 1.2056 | 1.7646 | 46.8 | 1.2128 | 1.0482 | 46.8 | 1.5628 | 5.9877 | 46.8 | 1.6096 | 5.9946 | 46.8 | 1.6574 | 6.3921 | 46.8 | 1.082 | 6.8888 | 1.388367 | 4679.333 | 18.38862 | 0.03752342 | 0.490057
46.9 | 1.5682 | 7.0341 | 46.9 | 1.5978 | 5.7835 | 46.9 | 1.5254 | 6.3917 | 46.9 | 1.6491 | 6.0982 | 46.9 | 1.3059 | 7.625 | 46.9 | 1.9822 | 4.332 | 1.604767 | 6210.75 | 24.40671 | 0.04337207 | 0.5627286 | 46.9 | 1.2066 | 1.7736 | 46.9 | 1.2135 | 1.0515 | 46.9 | 1.5643 | 5.9944 | 46.9 | 1.6114 | 6.0121 | 46.9 | 1.6589 | 6.4124 | 46.9 | 1.0837 | 6.8881 | 1.389733 | 4688.683 | 18.42536 | 0.03756036 | 0.4905534
47 | 1.5701 | 7.0489 | 47 | 1.5996 | 5.8046 | 47 | 1.5269 | 6.4004 | 47 | 1.6506 | 6.1173 | 47 | 1.3076 | 7.6479 | 47 | 1.9838 | 4.331 | 1.606433 | 6225.017 | 24.46277 | 0.04341712 | 0.5634361 | 47 | 1.2072 | 1.776 | 47 | 1.2142 | 1.0542 | 47 | 1.5662 | 6.013 | 47 | 1.6129 | 6.0305 | 47 | 1.6609 | 6.4382 | 47 | 1.0854 | 6.9021 | 1.391133 | 4702.333 | 18.479 | 0.0375982 | 0.4914864
47.1 | 1.5716 | 7.0375 | 47.1 | 1.6009 | 5.8233 | 47.1 | 1.5286 | 6.4265 | 47.1 | 1.6522 | 6.1265 | 47.1 | 1.3094 | 7.6546 | 47.1 | 1.9856 | 4.32 | 1.60805 | 6231.4 | 24.48785 | 0.04346081 | 0.5634468 | 47.1 | 1.2079 | 1.7783 | 47.1 | 1.2151 | 1.0583 | 47.1 | 1.5676 | 6.0162 | 47.1 | 1.6148 | 6.0588 | 47.1 | 1.6622 | 6.4532 | 47.1 | 1.0874 | 6.9073 | 1.3925 | 4712.017 | 18.51706 | 0.03763514 | 0.4920151
47.2 | 1.5734 | 7.0499 | 47.2 | 1.6029 | 5.8504 | 47.2 | 1.5303 | 6.4328 | 47.2 | 1.6536 | 6.1406 | 47.2 | 1.3112 | 7.6828 | 47.2 | 1.9871 | 4.3178 | 1.60975 | 6245.717 | 24.54412 | 0.04350676 | 0.5641449 | 47.2 | 1.2089 | 1.7853 | 47.2 | 1.216 | 1.0635 | 47.2 | 1.5696 | 6.0419 | 47.2 | 1.6161 | 6.0681 | 47.2 | 1.6642 | 6.4824 | 47.2 | 1.0887 | 6.8893 | 1.393917 | 4721.75 | 18.55531 | 0.03767342 | 0.4925304
47.3 | 1.5752 | 7.0479 | 47.3 | 1.6042 | 5.8647 | 47.3 | 1.5321 | 6.462 | 47.3 | 1.6556 | 6.1594 | 47.3 | 1.313 | 7.7021 | 47.3 | 1.989 | 4.3156 | 1.611517 | 6258.617 | 24.59481 | 0.0435545 | 0.5646904 | 47.3 | 1.21 | 1.7953 | 47.3 | 1.2167 | 1.0658 | 47.3 | 1.5713 | 6.0473 | 47.3 | 1.6182 | 6.1014 | 47.3 | 1.6658 | 6.5005 | 47.3 | 1.0904 | 6.8797 | 1.3954 | 4731.667 | 18.59428 | 0.03771351 | 0.4930401
47.4 | 1.5767 | 7.0391 | 47.4 | 1.6062 | 5.8954 | 47.4 | 1.5339 | 6.4757 | 47.4 | 1.657 | 6.1754 | 47.4 | 1.3144 | 7.7099 | 47.4 | 1.9906 | 4.3186 | 1.613133 | 6269.017 | 24.63568 | 0.0435982 | 0.5650619 | 47.4 | 1.2106 | 1.7961 | 47.4 | 1.2175 | 1.0683 | 47.4 | 1.5728 | 6.0571 | 47.4 | 1.6198 | 6.1156 | 47.4 | 1.6674 | 6.5254 | 47.4 | 1.0919 | 6.8608 | 1.396667 | 4737.217 | 18.61609 | 0.03774775 | 0.4931708
47.5 | 1.5786 | 7.0209 | 47.5 | 1.6079 | 5.9147 | 47.5 | 1.5353 | 6.4858 | 47.5 | 1.659 | 6.1989 | 47.5 | 1.3161 | 7.7314 | 47.5 | 1.9923 | 4.3224 | 1.614867 | 6279.017 | 24.67498 | 0.04364505 | 0.5653557 | 47.5 | 1.2114 | 1.8002 | 47.5 | 1.2186 | 1.0738 | 47.5 | 1.5744 | 6.0456 | 47.5 | 1.6214 | 6.1384 | 47.5 | 1.6691 | 6.541 | 47.5 | 1.0938 | 6.8324 | 1.398117 | 4738.567 | 18.62139 | 0.03778694 | 0.4927997
47.6 | 1.5799 | 6.9606 | 47.6 | 1.6095 | 5.9403 | 47.6 | 1.5371 | 6.5026 | 47.6 | 1.6606 | 6.2121 | 47.6 | 1.3176 | 7.7379 | 47.6 | 1.9938 | 4.3196 | 1.616417 | 6278.85 | 24.67432 | 0.04368694 | 0.5647986 | 47.6 | 1.2124 | 1.8075 | 47.6 | 1.2193 | 1.0769 | 47.6 | 1.5759 | 6.0116 | 47.6 | 1.6231 | 6.1524 | 47.6 | 1.6706 | 6.564 | 47.6 | 1.0954 | 6.7604 | 1.39945 | 4728.8 | 18.58301 | 0.03782297 | 0.4913154
47.7 | 1.5819 | 6.4194 | 47.7 | 1.6111 | 5.9551 | 47.7 | 1.5385 | 6.5102 | 47.7 | 1.6622 | 6.2316 | 47.7 | 1.3194 | 7.7673 | 47.7 | 1.9956 | 4.3304 | 1.618117 | 6202.333 | 24.37363 | 0.04373288 | 0.5573296 | 47.7 | 1.2131 | 1.8122 | 47.7 | 1.2199 | 1.0785 | 47.7 | 1.5781 | 6.0074 | 47.7 | 1.6246 | 6.17 | 47.7 | 1.6725 | 6.5842 | 47.7 | 1.0974 | 6.5086 | 1.400933 | 4693.483 | 18.44422 | 0.03786306 | 0.4871297
47.8 | 1.5834 | 6.1584 | 47.8 | 1.6126 | 5.9777 | 47.8 | 1.5404 | 6.5333 | 47.8 | 1.6638 | 6.2394 | 47.8 | 1.3211 | 7.7766 | 47.8 | 1.9972 | 4.3319 | 1.61975 | 6169.55 | 24.2448 | 0.04377703 | 0.5538247 | 47.8 | 1.2138 | 1.8151 | 47.8 | 1.2209 | 1.0832 | 47.8 | 1.5793 | 5.9887 | 47.8 | 1.6264 | 6.1931 | 47.8 | 1.6739 | 6.6013 | 47.8 | 1.0991 | 6.4126 | 1.402233 | 4682.333 | 18.40041 | 0.0378982 | 0.485522
47.9 | 1.5852 | 6.0188 | 47.9 | 1.6145 | 6.0009 | 47.9 | 1.5419 | 6.535 | 47.9 | 1.6653 | 6.2585 | 47.9 | 1.3228 | 7.8 | 47.9 | 1.9988 | 4.345 | 1.621417 | 6159.7 | 24.20609 | 0.04382207 | 0.5523721 | 47.9 | 1.2148 | 1.8214 | 47.9 | 1.222 | 1.0908 | 47.9 | 1.5813 | 5.9901 | 47.9 | 1.6278 | 6.2064 | 47.9 | 1.6758 | 6.6265 | 47.9 | 1.1004 | 6.3629 | 1.403683 | 4683.017 | 18.40309 | 0.03793739 | 0.4850912
48 | 1.5869 | 5.9067 | 48 | 1.6159 | 6.0205 | 48 | 1.5439 | 6.5544 | 48 | 1.6672 | 6.2732 | 48 | 1.3246 | 7.8161 | 48 | 2.0006 | 4.3486 | 1.623183 | 6153.25 | 24.18074 | 0.04386982 | 0.5511932 | 48 | 1.2157 | 1.8284 | 48 | 1.2227 | 1.0924 | 48 | 1.5828 | 5.9829 | 48 | 1.6298 | 6.2358 | 48 | 1.6774 | 6.648 | 48 | 1.1021 | 6.34 | 1.405083 | 4687.917 | 18.42235 | 0.03797523 | 0.4851149
48.1 | 1.5884 | 5.8194 | 48.1 | 1.6179 | 6.0476 | 48.1 | 1.5455 | 6.5515 | 48.1 | 1.6687 | 6.2899 | 48.1 | 1.3259 | 7.8258 | 48.1 | 2.0023 | 4.3617 | 1.624783 | 6149.317 | 24.16529 | 0.04391306 | 0.5502984 | 48.1 | 1.2163 | 1.8311 | 48.1 | 1.2234 | 1.0951 | 48.1 | 1.5845 | 5.9852 | 48.1 | 1.6314 | 6.2502 | 48.1 | 1.6792 | 6.6739 | 48.1 | 1.1036 | 6.3248 | 1.4064 | 4693.383 | 18.44383 | 0.03801081 | 0.4852259
48.2 | 1.5901 | 5.7461 | 48.2 | 1.6195 | 6.0697 | 48.2 | 1.5469 | 6.5502 | 48.2 | 1.6706 | 6.3068 | 48.2 | 1.3279 | 7.8465 | 48.2 | 2.0041 | 4.3719 | 1.626517 | 6148.533 | 24.16221 | 0.04395991 | 0.5496419 | 48.2 | 1.2172 | 1.8352 | 48.2 | 1.2243 | 1.0999 | 48.2 | 1.5861 | 5.9803 | 48.2 | 1.6331 | 6.2769 | 48.2 | 1.6807 | 6.6829 | 48.2 | 1.1055 | 6.3284 | 1.407817 | 4700.6 | 18.47219 | 0.0380491 | 0.485483
48.3 | 1.5914 | 5.6826 | 48.3 | 1.6211 | 6.0932 | 48.3 | 1.5487 | 6.5549 | 48.3 | 1.6721 | 6.3215 | 48.3 | 1.3292 | 7.8544 | 48.3 | 2.0055 | 4.3759 | 1.628 | 6147.083 | 24.15651 | 0.044 | 0.5490116 | 48.3 | 1.2184 | 1.8462 | 48.3 | 1.2252 | 1.1044 | 48.3 | 1.5876 | 5.9883 | 48.3 | 1.6347 | 6.2855 | 48.3 | 1.6823 | 6.708 | 48.3 | 1.107 | 6.3199 | 1.4092 | 4708.717 | 18.50409 | 0.03808649 | 0.4858439
48.4 | 1.5935 | 5.6429 | 48.4 | 1.6227 | 6.1059 | 48.4 | 1.5501 | 6.5531 | 48.4 | 1.6739 | 6.3449 | 48.4 | 1.3312 | 7.886 | 48.4 | 2.0073 | 4.3897 | 1.629783 | 6153.75 | 24.18271 | 0.0440482 | 0.5490056 | 48.4 | 1.2191 | 1.8499 | 48.4 | 1.2259 | 1.1064 | 48.4 | 1.5895 | 5.9946 | 48.4 | 1.6362 | 6.3063 | 48.4 | 1.6841 | 6.7237 | 48.4 | 1.1088 | 6.328 | 1.4106 | 4718.15 | 18.54116 | 0.03812432 | 0.4863341
48.41 | 1.5936 | 5.6401 | 48.5 | 1.6243 | 6.1322 | 48.5 | 1.5523 | 6.579 | 48.5 | 1.6754 | 6.3516 | 48.5 | 1.3326 | 7.8903 | 48.5 | 2.0088 | 4.3914 | 1.631167 | 6164.1 | 24.22338 | 0.04408559 | 0.5494626 | 48.5 | 1.2197 | 1.8507 | 48.5 | 1.2268 | 1.1107 | 48.5 | 1.5909 | 5.9976 | 48.5 | 1.638 | 6.3236 | 48.5 | 1.6856 | 6.7478 | 48.5 | 1.1105 | 6.3273 | 1.411917 | 4726.283 | 18.57312 | 0.03815991 | 0.4867181
|  |  | 48.6 | 1.6261 | 6.1501 | 48.6 | 1.5535 | 6.5749 | 48.6 | 1.6771 | 6.3706 | 48.6 | 1.3345 | 7.9215 | 48.6 | 2.0105 | 4.4078 | 1.64034 | 6284.98 | 24.69841 | 0.04433351 | 0.5571047 | 48.6 | 1.2205 | 1.8558 | 48.6 | 1.2277 | 1.1155 | 48.6 | 1.593 | 6.0057 | 48.6 | 1.6394 | 6.3429 | 48.6 | 1.6875 | 6.7669 | 48.6 | 1.1121 | 6.3357 | 1.413367 | 4737.083 | 18.61556 | 0.0381991 | 0.4873298
|  |  | 48.7 | 1.6276 | 6.174 | 48.7 | 1.5555 | 6.6012 | 48.7 | 1.6787 | 6.3777 | 48.7 | 1.3363 | 7.9383 | 48.7 | 2.0121 | 4.4089 | 1.64204 | 6300.02 | 24.75751 | 0.04437946 | 0.5578598 | 48.7 | 1.2216 | 1.8669 | 48.7 | 1.2284 | 1.1182 | 48.7 | 1.5945 | 6.0035 | 48.7 | 1.6417 | 6.3711 | 48.7 | 1.6891 | 6.7927 | 48.7 | 1.1138 | 6.3367 | 1.41485 | 4748.183 | 18.65918 | 0.03823919 | 0.4879597
|  |  | 48.8 | 1.6296 | 6.1965 | 48.8 | 1.5572 | 6.6103 | 48.8 | 1.6803 | 6.3989 | 48.8 | 1.3377 | 7.9552 | 48.8 | 2.014 | 4.428 | 1.64376 | 6317.78 | 24.82731 | 0.04442595 | 0.558847 | 48.8 | 1.2223 | 1.8703 | 48.8 | 1.2291 | 1.1198 | 48.8 | 1.5963 | 6.0061 | 48.8 | 1.6431 | 6.3873 | 48.8 | 1.6908 | 6.8115 | 48.8 | 1.1153 | 6.3413 | 1.41615 | 4756.05 | 18.6901 | 0.03827432 | 0.4883194
|  |  | 48.9 | 1.6311 | 6.2195 | 48.9 | 1.5587 | 6.6247 | 48.9 | 1.6821 | 6.4106 | 48.9 | 1.3396 | 7.9752 | 48.9 | 2.0158 | 4.4289 | 1.64546 | 6331.78 | 24.88232 | 0.04447189 | 0.5595067 | 48.9 | 1.2231 | 1.8731 | 48.9 | 1.2303 | 1.1256 | 48.9 | 1.5977 | 5.9732 | 48.9 | 1.6448 | 6.408 | 48.9 | 1.6922 | 6.8227 | 48.9 | 1.1171 | 6.35 | 1.417533 | 4758.767 | 18.70077 | 0.03831171 | 0.4881215
|  |  | 49 | 1.6329 | 6.2445 | 49 | 1.5604 | 6.6355 | 49 | 1.6839 | 6.4331 | 49 | 1.3409 | 7.9855 | 49 | 2.0172 | 4.4348 | 1.64706 | 6346.68 | 24.94088 | 0.04451514 | 0.5602786 | 49 | 1.224 | 1.8804 | 49 | 1.2311 | 1.1301 | 49 | 1.5992 | 5.9554 | 49 | 1.6463 | 6.4163 | 49 | 1.694 | 6.8477 | 49 | 1.1185 | 6.3512 | 1.41885 | 4763.517 | 18.71944 | 0.0383473 | 0.4881553
|  |  | 49.1 | 1.6344 | 6.2586 | 49.1 | 1.5619 | 6.6479 | 49.1 | 1.6857 | 6.4535 | 49.1 | 1.3429 | 8.0116 | 49.1 | 2.0189 | 4.4461 | 1.64876 | 6363.54 | 25.00713 | 0.04456108 | 0.5611877 | 49.1 | 1.2249 | 1.8867 | 49.1 | 1.2317 | 1.1307 | 49.1 | 1.6011 | 5.8787 | 49.1 | 1.6479 | 6.4383 | 49.1 | 1.6957 | 6.8611 | 49.1 | 1.1206 | 6.3679 | 1.420317 | 4760.567 | 18.70784 | 0.03838694 | 0.4873492
|  |  | 49.2 | 1.6361 | 6.2862 | 49.2 | 1.5638 | 6.6676 | 49.2 | 1.6871 | 6.4586 | 49.2 | 1.3443 | 8.02 | 49.2 | 2.0204 | 4.4502 | 1.65034 | 6376.52 | 25.05814 | 0.04460378 | 0.561794 | 49.2 | 1.2256 | 1.8895 | 49.2 | 1.2324 | 1.1342 | 49.2 | 1.6027 | 5.7862 | 49.2 | 1.6497 | 6.4531 | 49.2 | 1.6973 | 6.8888 | 49.2 | 1.1223 | 6.3698 | 1.421667 | 4753.6 | 18.68047 | 0.03842342 | 0.486174
|  |  | 49.3 | 1.6378 | 6.3005 | 49.3 | 1.5651 | 6.6728 | 49.3 | 1.6888 | 6.4775 | 49.3 | 1.3463 | 8.0494 | 49.3 | 2.0223 | 4.4684 | 1.65206 | 6393.72 | 25.12573 | 0.04465027 | 0.562723 | 49.3 | 1.2264 | 1.894 | 49.3 | 1.2336 | 1.1415 | 49.3 | 1.6046 | 5.7272 | 49.3 | 1.6513 | 6.4775 | 49.3 | 1.6991 | 6.9014 | 49.3 | 1.1239 | 6.3785 | 1.42315 | 4753.35 | 18.67949 | 0.03846351 | 0.4856417
|  |  | 49.4 | 1.6393 | 6.3279 | 49.4 | 1.5673 | 6.701 | 49.4 | 1.6904 | 6.4834 | 49.4 | 1.3479 | 8.0638 | 49.4 | 2.0238 | 4.4675 | 1.65374 | 6408.72 | 25.18468 | 0.04469568 | 0.5634701 | 49.4 | 1.2274 | 1.9021 | 49.4 | 1.2344 | 1.1454 | 49.4 | 1.6061 | 5.6893 | 49.4 | 1.6531 | 6.4944 | 49.4 | 1.7007 | 6.9283 | 49.4 | 1.1254 | 6.3748 | 1.424517 | 4755.717 | 18.68879 | 0.03850045 | 0.4854173
|  |  | 49.5 | 1.6411 | 6.343 | 49.5 | 1.5688 | 6.7119 | 49.5 | 1.6921 | 6.507 | 49.5 | 1.3494 | 8.0817 | 49.5 | 2.0257 | 4.4889 | 1.65542 | 6426.5 | 25.25455 | 0.04474108 | 0.56446 | 49.5 | 1.2281 | 1.9067 | 49.5 | 1.2351 | 1.1475 | 49.5 | 1.6079 | 5.6633 | 49.5 | 1.6546 | 6.511 | 49.5 | 1.7026 | 6.9486 | 49.5 | 1.1269 | 6.3767 | 1.425867 | 4758.967 | 18.70156 | 0.03853694 | 0.4852891
|  |  | 49.6 | 1.6428 | 6.3743 | 49.6 | 1.5704 | 6.7314 | 49.6 | 1.6938 | 6.5172 | 49.6 | 1.3512 | 8.0939 | 49.6 | 2.0274 | 4.4923 | 1.65712 | 6441.82 | 25.31475 | 0.04478703 | 0.5652251 | 49.6 | 1.2288 | 1.9094 | 49.6 | 1.236 | 1.1519 | 49.6 | 1.6093 | 5.6328 | 49.6 | 1.6566 | 6.5359 | 49.6 | 1.704 | 6.9604 | 49.6 | 1.1288 | 6.3812 | 1.42725 | 4761.933 | 18.71322 | 0.03857432 | 0.485121
|  |  | 49.7 | 1.6446 | 6.3955 | 49.7 | 1.572 | 6.7384 | 49.7 | 1.6955 | 6.5365 | 49.7 | 1.3525 | 8.1078 | 49.7 | 2.0288 | 4.4988 | 1.65868 | 6455.4 | 25.36812 | 0.04482919 | 0.565884 | 49.7 | 1.2298 | 1.9175 | 49.7 | 1.2369 | 1.1573 | 49.7 | 1.6111 | 5.6065 | 49.7 | 1.6579 | 6.5454 | 49.7 | 1.7057 | 6.9838 | 49.7 | 1.1303 | 6.3829 | 1.428617 | 4765.567 | 18.72749 | 0.03861126 | 0.4850267
|  |  | 49.8 | 1.646 | 6.4096 | 49.8 | 1.5734 | 6.7529 | 49.8 | 1.6973 | 6.5484 | 49.8 | 1.3546 | 8.1312 | 49.8 | 2.0306 | 4.51 | 1.66038 | 6470.42 | 25.42714 | 0.04487514 | 0.5666199 | 49.8 | 1.2307 | 1.9249 | 49.8 | 1.2376 | 1.1597 | 49.8 | 1.6127 | 5.5714 | 49.8 | 1.6597 | 6.5671 | 49.8 | 1.7072 | 6.9944 | 49.8 | 1.1323 | 6.3907 | 1.430033 | 4768.033 | 18.73719 | 0.03864955 | 0.484797
|  |  | 49.9 | 1.6478 | 6.433 | 49.9 | 1.5754 | 6.7683 | 49.9 | 1.6987 | 6.5521 | 49.9 | 1.3559 | 8.141 | 49.9 | 2.032 | 4.5141 | 1.66196 | 6481.7 | 25.47147 | 0.04491784 | 0.5670681 | 49.9 | 1.2313 | 1.9258 | 49.9 | 1.2384 | 1.1626 | 49.9 | 1.6144 | 5.5555 | 49.9 | 1.6612 | 6.5779 | 49.9 | 1.709 | 7.0224 | 49.9 | 1.1338 | 6.3824 | 1.43135 | 4771.1 | 18.74924 | 0.03868514 | 0.4846626
|  |  | 50 | 1.6493 | 6.4471 | 50 | 1.5768 | 6.7822 | 50 | 1.7005 | 6.5734 | 50 | 1.358 | 8.1685 | 50 | 2.0341 | 4.5365 | 1.66374 | 6501.54 | 25.54944 | 0.04496595 | 0.5681953 | 50 | 1.2321 | 1.9296 | 50 | 1.2394 | 1.1683 | 50 | 1.6162 | 5.5359 | 50 | 1.6629 | 6.6022 | 50 | 1.7106 | 7.0301 | 50 | 1.1355 | 6.3823 | 1.432783 | 4774.733 | 18.76352 | 0.03872387 | 0.4845465
|  |  | 50.1 | 1.6511 | 6.4779 | 50.1 | 1.5789 | 6.803 | 50.1 | 1.7019 | 6.578 | 50.1 | 1.3596 | 8.1811 | 50.1 | 2.0354 | 4.5349 | 1.66538 | 6514.98 | 25.60225 | 0.04501027 | 0.5688092 | 50.1 | 1.2333 | 1.9406 | 50.1 | 1.2401 | 1.1721 | 50.1 | 1.6177 | 5.5316 | 50.1 | 1.6647 | 6.616 | 50.1 | 1.7125 | 7.0631 | 50.1 | 1.137 | 6.3671 | 1.434217 | 4781.75 | 18.79109 | 0.03876261 | 0.4847736
|  |  | 50.2 | 1.6528 | 6.4908 | 50.2 | 1.5804 | 6.813 | 50.2 | 1.7039 | 6.6064 | 50.2 | 1.3611 | 8.197 | 50.2 | 2.0374 | 4.5567 | 1.66712 | 6532.78 | 25.6722 | 0.0450573 | 0.5697679 | 50.2 | 1.2341 | 1.9468 | 50.2 | 1.2408 | 1.1739 | 50.2 | 1.6197 | 5.5279 | 50.2 | 1.6664 | 6.6429 | 50.2 | 1.7143 | 7.0784 | 50.2 | 1.1386 | 6.3489 | 1.43565 | 4786.467 | 18.80963 | 0.03880135 | 0.4847673
|  |  | 50.3 | 1.6546 | 6.5244 | 50.3 | 1.5821 | 6.8315 | 50.3 | 1.7054 | 6.6086 | 50.3 | 1.3627 | 8.2041 | 50.3 | 2.039 | 4.5627 | 1.66876 | 6546.26 | 25.72518 | 0.04510162 | 0.5703825 | 50.3 | 1.2348 | 1.9486 | 50.3 | 1.2418 | 1.178 | 50.3 | 1.6211 | 5.5184 | 50.3 | 1.6683 | 6.664 | 50.3 | 1.7157 | 7.092 | 50.3 | 1.1404 | 6.3017 | 1.437017 | 4783.783 | 18.79908 | 0.03883829 | 0.4840347
|  |  | 50.4 | 1.6563 | 6.5413 | 50.4 | 1.5836 | 6.8362 | 50.4 | 1.7072 | 6.6315 | 50.4 | 1.3643 | 8.2225 | 50.4 | 2.0406 | 4.5746 | 1.6704 | 6561.22 | 25.78397 | 0.04514595 | 0.5711247 | 50.4 | 1.2357 | 1.955 | 50.4 | 1.2428 | 1.183 | 50.4 | 1.6228 | 5.5189 | 50.4 | 1.6696 | 6.6718 | 50.4 | 1.7174 | 7.1098 | 50.4 | 1.142 | 6.279 | 1.438383 | 4786.25 | 18.80877 | 0.03887523 | 0.4838242
|  |  | 50.5 | 1.6577 | 6.5549 | 50.5 | 1.5853 | 6.8534 | 50.5 | 1.7089 | 6.6441 | 50.5 | 1.3663 | 8.2376 | 50.5 | 2.0422 | 4.5824 | 1.67208 | 6574.48 | 25.83607 | 0.04519135 | 0.5717039 | 50.5 | 1.2366 | 1.9625 | 50.5 | 1.2434 | 1.1845 | 50.5 | 1.6243 | 5.5126 | 50.5 | 1.6713 | 6.6896 | 50.5 | 1.7189 | 7.1199 | 50.5 | 1.1439 | 6.2621 | 1.439733 | 4788.533 | 18.81775 | 0.03891171 | 0.4836011
|  |  | 50.6 | 1.6594 | 6.579 | 50.6 | 1.5871 | 6.8663 | 50.6 | 1.7104 | 6.6488 | 50.6 | 1.3676 | 8.2489 | 50.6 | 2.0438 | 4.5935 | 1.67366 | 6587.3 | 25.88645 | 0.04523405 | 0.572278 | 50.6 | 1.2373 | 1.9651 | 50.6 | 1.2441 | 1.187 | 50.6 | 1.6261 | 5.5202 | 50.6 | 1.6728 | 6.6985 | 50.6 | 1.7207 | 7.1484 | 50.6 | 1.1454 | 6.2433 | 1.441067 | 4793.75 | 18.83825 | 0.03894775 | 0.48368
|  |  | 50.7 | 1.6609 | 6.5908 | 50.7 | 1.5886 | 6.8837 | 50.7 | 1.7123 | 6.659 | 50.7 | 1.3696 | 8.2685 | 50.7 | 2.0457 | 4.6089 | 1.67542 | 6602.18 | 25.94493 | 0.04528162 | 0.5729682 | 50.7 | 1.2381 | 1.9691 | 50.7 | 1.2453 | 1.194 | 50.7 | 1.6276 | 5.5137 | 50.7 | 1.6746 | 6.7269 | 50.7 | 1.7222 | 7.154 | 50.7 | 1.1472 | 6.2245 | 1.4425 | 4797.033 | 18.85115 | 0.03898649 | 0.4835304
|  |  | 50.8 | 1.6629 | 6.6306 | 50.8 | 1.5905 | 6.8948 | 50.8 | 1.7137 | 6.6561 | 50.8 | 1.3711 | 8.2785 | 50.8 | 2.0469 | 4.6114 | 1.67702 | 6614.28 | 25.99248 | 0.04532486 | 0.5734706 | 50.8 | 1.2389 | 1.9759 | 50.8 | 1.2461 | 1.1997 | 50.8 | 1.6294 | 5.5257 | 50.8 | 1.6763 | 6.7388 | 50.8 | 1.7243 | 7.1868 | 50.8 | 1.1487 | 6.194 | 1.44395 | 4803.483 | 18.8765 | 0.03902568 | 0.4836943
|  |  | 50.9 | 1.6643 | 6.6358 | 50.9 | 1.5921 | 6.9083 | 50.9 | 1.7156 | 6.67 | 50.9 | 1.3729 | 8.2946 | 50.9 | 2.0491 | 4.6332 | 1.6788 | 6628.38 | 26.04789 | 0.04537297 | 0.5740838 | 50.9 | 1.2398 | 1.9813 | 50.9 | 1.2467 | 1.2006 | 50.9 | 1.6313 | 5.5266 | 50.9 | 1.6781 | 6.7653 | 50.9 | 1.7259 | 7.1964 | 50.9 | 1.1504 | 6.1816 | 1.445367 | 4808.633 | 18.89673 | 0.03906396 | 0.4837383
|  |  | 51 | 1.6662 | 6.67 | 51 | 1.5939 | 6.927 | 51 | 1.717 | 6.663 | 51 | 1.3744 | 8.297 | 51 | 2.0507 | 4.6324 | 1.68044 | 6637.88 | 26.08522 | 0.0454173 | 0.5743455 | 51 | 1.2404 | 1.9842 | 51 | 1.2476 | 1.2046 | 51 | 1.6328 | 5.5253 | 51 | 1.6799 | 6.7801 | 51 | 1.7273 | 7.2073 | 51 | 1.1521 | 6.161 | 1.446683 | 4810.417 | 18.90374 | 0.03909955 | 0.4834773
|  |  | 51.1 | 1.6679 | 6.6859 | 51.1 | 1.5953 | 6.931 | 51.1 | 1.7189 | 6.6772 | 51.1 | 1.376 | 8.3108 | 51.1 | 2.0523 | 4.6438 | 1.68208 | 6649.74 | 26.13183 | 0.04546162 | 0.5748107 | 51.1 | 1.2414 | 1.9906 | 51.1 | 1.2486 | 1.2107 | 51.1 | 1.6344 | 5.5258 | 51.1 | 1.6813 | 6.7934 | 51.1 | 1.7291 | 7.2237 | 51.1 | 1.1537 | 6.1531 | 1.448083 | 4816.217 | 18.92654 | 0.03913739 | 0.4835922
|  |  | 51.2 | 1.6694 | 6.7034 | 51.2 | 1.597 | 6.9481 | 51.2 | 1.7207 | 6.6761 | 51.2 | 1.3778 | 8.3168 | 51.2 | 2.0539 | 4.6456 | 1.68376 | 6658 | 26.16429 | 0.04550703 | 0.5749505 | 51.2 | 1.2424 | 2.0004 | 51.2 | 1.2493 | 1.213 | 51.2 | 1.6359 | 5.5217 | 51.2 | 1.6831 | 6.8104 | 51.2 | 1.7305 | 7.231 | 51.2 | 1.1555 | 6.1372 | 1.44945 | 4818.95 | 18.93728 | 0.03917432 | 0.4834104
|  |  | 51.3 | 1.6712 | 6.7226 | 51.3 | 1.5986 | 6.9538 | 51.3 | 1.7221 | 6.6744 | 51.3 | 1.3793 | 8.3275 | 51.3 | 2.0554 | 4.6537 | 1.68532 | 6666.4 | 26.1973 | 0.04554919 | 0.575143 | 51.3 | 1.2431 | 2.0023 | 51.3 | 1.2501 | 1.2156 | 51.3 | 1.6378 | 5.5283 | 51.3 | 1.6845 | 6.8203 | 51.3 | 1.7326 | 7.2634 | 51.3 | 1.1571 | 6.1258 | 1.450867 | 4825.95 | 18.96479 | 0.03921261 | 0.4836399
|  |  | 51.4 | 1.6726 | 6.7371 | 51.4 | 1.6002 | 6.9743 | 51.4 | 1.7239 | 6.6757 | 51.4 | 1.3813 | 8.3363 | 51.4 | 2.0573 | 4.6645 | 1.68706 | 6677.58 | 26.24123 | 0.04559622 | 0.5755134 | 51.4 | 1.2438 | 2.0052 | 51.4 | 1.2509 | 1.2205 | 51.4 | 1.6393 | 5.5161 | 51.4 | 1.6864 | 6.8447 | 51.4 | 1.7339 | 7.2627 | 51.4 | 1.1591 | 6.1181 | 1.452233 | 4827.883 | 18.97238 | 0.03924955 | 0.4833784
|  |  | 51.5 | 1.6745 | 6.7677 | 51.5 | 1.602 | 6.982 | 51.5 | 1.7253 | 6.6706 | 51.5 | 1.3828 | 8.3489 | 51.5 | 2.0587 | 4.6733 | 1.68866 | 6688.5 | 26.28414 | 0.04563946 | 0.5759083 | 51.5 | 1.2449 | 2.0139 | 51.5 | 1.2517 | 1.2251 | 51.5 | 1.6414 | 5.4705 | 51.5 | 1.6879 | 6.8533 | 51.5 | 1.7359 | 7.2917 | 51.5 | 1.1604 | 6.0936 | 1.4537 | 4824.683 | 18.95981 | 0.03928919 | 0.4825706
|  |  | 51.6 | 1.6759 | 6.7738 | 51.6 | 1.6037 | 7.0019 | 51.6 | 1.7273 | 6.6832 | 51.6 | 1.3846 | 8.3578 | 51.6 | 2.0608 | 4.6904 | 1.69046 | 6701.42 | 26.33492 | 0.04568811 | 0.5764064 | 51.6 | 1.2458 | 2.0227 | 51.6 | 1.2525 | 1.2274 | 51.6 | 1.6429 | 5.4308 | 51.6 | 1.6898 | 6.8809 | 51.6 | 1.7376 | 7.3001 | 51.6 | 1.1621 | 6.0808 | 1.455117 | 4823.783 | 18.95627 | 0.03932748 | 0.4820108
|  |  | 51.7 | 1.6779 | 6.8116 | 51.7 | 1.6056 | 7.0211 | 51.7 | 1.7286 | 6.6756 | 51.7 | 1.3861 | 8.3545 | 51.7 | 2.0623 | 4.6963 | 1.6921 | 6711.82 | 26.37579 | 0.04573243 | 0.5767414 | 51.7 | 1.2464 | 2.024 | 51.7 | 1.2533 | 1.2316 | 51.7 | 1.6444 | 5.4 | 51.7 | 1.6916 | 6.8938 | 51.7 | 1.7391 | 7.315 | 51.7 | 1.1636 | 6.0586 | 1.4564 | 4820.5 | 18.94337 | 0.03936216 | 0.4812583
|  |  | 51.8 | 1.6796 | 6.8226 | 51.8 | 1.607 | 7.0256 | 51.8 | 1.7307 | 6.6914 | 51.8 | 1.3877 | 8.3618 | 51.8 | 2.0639 | 4.7105 | 1.69378 | 6722.38 | 26.41728 | 0.04577784 | 0.5770758 | 51.8 | 1.2472 | 2.029 | 51.8 | 1.2544 | 1.2375 | 51.8 | 1.6461 | 5.3729 | 51.8 | 1.693 | 6.9067 | 51.8 | 1.7408 | 7.3244 | 51.8 | 1.1654 | 6.0526 | 1.457817 | 4820.517 | 18.94343 | 0.03940045 | 0.4807923
|  |  | 51.9 | 1.6811 | 6.8323 | 51.9 | 1.6087 | 7.0401 | 51.9 | 1.7323 | 6.6893 | 51.9 | 1.3894 | 8.3585 | 51.9 | 2.0654 | 4.713 | 1.69538 | 6726.64 | 26.43402 | 0.04582108 | 0.5768966 | 51.9 | 1.2483 | 2.0372 | 51.9 | 1.2551 | 1.2384 | 51.9 | 1.6476 | 5.347 | 51.9 | 1.6947 | 6.9173 | 51.9 | 1.7422 | 7.3369 | 51.9 | 1.1671 | 6.0319 | 1.459167 | 4818.117 | 18.934 | 0.03943694 | 0.4801083
|  |  | 52 | 1.6827 | 6.8417 | 52 | 1.6102 | 7.0468 | 52 | 1.7338 | 6.6893 | 52 | 1.391 | 8.3666 | 52 | 2.0672 | 4.7283 | 1.69698 | 6734.54 | 26.46507 | 0.04586432 | 0.5770295 | 52 | 1.2489 | 2.0418 | 52 | 1.2558 | 1.2404 | 52 | 1.6496 | 5.3281 | 52 | 1.6961 | 6.9266 | 52 | 1.7442 | 7.3569 | 52 | 1.1688 | 6.0177 | 1.460567 | 4818.583 | 18.93584 | 0.03947477 | 0.4796946
|  |  | 52.1 | 1.6842 | 6.8511 | 52.1 | 1.612 | 7.067 | 52.1 | 1.7354 | 6.6847 | 52.1 | 1.3929 | 8.3638 | 52.1 | 2.069 | 4.7371 | 1.6987 | 6740.74 | 26.48943 | 0.04591081 | 0.576976 | 52.1 | 1.2497 | 2.0444 | 52.1 | 1.2568 | 1.2459 | 52.1 | 1.651 | 5.2924 | 52.1 | 1.6981 | 6.9487 | 52.1 | 1.7454 | 7.3609 | 52.1 | 1.1707 | 5.9911 | 1.46195 | 4813.9 | 18.91743 | 0.03951216 | 0.4787749
|  |  | 52.2 | 1.6861 | 6.8719 | 52.2 | 1.6137 | 7.0706 | 52.2 | 1.7369 | 6.6839 | 52.2 | 1.3946 | 8.37 | 52.2 | 2.0704 | 4.7477 | 1.70034 | 6748.82 | 26.52119 | 0.04595514 | 0.5771104 | 52.2 | 1.2506 | 2.0503 | 52.2 | 1.2578 | 1.2532 | 52.2 | 1.6529 | 5.2654 | 52.2 | 1.6996 | 6.9579 | 52.2 | 1.7476 | 7.3888 | 52.2 | 1.172 | 5.9457 | 1.463417 | 4810.217 | 18.90296 | 0.0395518 | 0.4779291
|  |  | 52.3 | 1.6875 | 6.8825 | 52.3 | 1.6155 | 7.0988 | 52.3 | 1.7389 | 6.6877 | 52.3 | 1.3963 | 8.3601 | 52.3 | 2.0724 | 4.7592 | 1.70212 | 6757.66 | 26.55593 | 0.04600324 | 0.577262 | 52.3 | 1.2515 | 2.0583 | 52.3 | 1.2584 | 1.2544 | 52.3 | 1.6545 | 5.218 | 52.3 | 1.7014 | 6.9803 | 52.3 | 1.7492 | 7.3978 | 52.3 | 1.1739 | 5.8957 | 1.464817 | 4800.75 | 18.86576 | 0.03958964 | 0.4765326
|  |  | 52.4 | 1.6896 | 6.9124 | 52.4 | 1.6172 | 7.106 | 52.4 | 1.7403 | 6.6803 | 52.4 | 1.3977 | 8.3384 | 52.4 | 2.0739 | 4.7697 | 1.70374 | 6761.36 | 26.57047 | 0.04604703 | 0.5770289 | 52.4 | 1.2523 | 2.0621 | 52.4 | 1.2593 | 1.2577 | 52.4 | 1.6562 | 5.1696 | 52.4 | 1.7032 | 6.9916 | 52.4 | 1.7508 | 7.4138 | 52.4 | 1.1753 | 5.8021 | 1.466183 | 4782.817 | 18.79528 | 0.03962658 | 0.47431
|  |  | 52.5 | 1.6912 | 6.9224 | 52.5 | 1.6186 | 7.111 | 52.5 | 1.7423 | 6.6871 | 52.5 | 1.3994 | 8.329 | 52.5 | 2.0758 | 4.7855 | 1.70546 | 6767 | 26.59263 | 0.04609351 | 0.5769278 | 52.5 | 1.2531 | 2.0667 | 52.5 | 1.2602 | 1.2636 | 52.5 | 1.6579 | 5.0852 | 52.5 | 1.7047 | 7.0078 | 52.5 | 1.7524 | 7.4168 | 52.5 | 1.1772 | 5.6895 | 1.467583 | 4754.933 | 18.68571 | 0.03966441 | 0.471095
|  |  | 52.6 | 1.6928 | 6.9427 | 52.6 | 1.6204 | 7.1251 | 52.6 | 1.7439 | 6.6796 | 52.6 | 1.401 | 8.3018 | 52.6 | 2.0772 | 4.7883 | 1.70706 | 6767.5 | 26.59459 | 0.04613676 | 0.5764296 | 52.6 | 1.2541 | 2.0762 | 52.6 | 1.261 | 1.2677 | 52.56 | 1.6589 | 4.7997 | 52.6 | 1.7064 | 7.0124 | 52.6 | 1.7538 | 7.4284 | 52.6 | 1.1788 | 5.5504 | 1.468833 | 4689.133 | 18.42713 | 0.0396982 | 0.4641805
|  |  | 52.7 | 1.6944 | 6.9513 | 52.7 | 1.6218 | 7.1303 | 52.7 | 1.7455 | 6.6794 | 52.7 | 1.4028 | 8.29 | 52.7 | 2.0789 | 4.8023 | 1.70868 | 6770.66 | 26.60701 | 0.04618054 | 0.576152 | 52.7 | 1.2548 | 2.0807 | 52.7 | 1.2617 | 1.2698 |  |  |  | 52.7 | 1.7078 | 7.0225 | 52.7 | 1.7558 | 7.4414 | 52.62 | 1.1793 | 5.5244 | 1.43188 | 4667.76 | 18.34314 | 0.03869946 | 0.4739895
|  |  | 52.8 | 1.696 | 6.9723 | 52.8 | 1.6237 | 7.1538 | 52.8 | 1.7472 | 6.6696 | 52.8 | 1.4044 | 8.2364 | 52.8 | 2.0805 | 4.8094 | 1.71036 | 6768.3 | 26.59774 | 0.04622595 | 0.5753855 | 52.8 | 1.2555 | 2.0827 | 52.8 | 1.2626 | 1.2737 |  |  |  | 52.8 | 1.7097 | 7.0366 | 52.8 | 1.7572 | 7.4534 |  |  |  | 1.49625 | 4461.6 | 17.53298 | 0.04043919 | 0.4335641
|  |  | 52.9 | 1.6979 | 6.9919 | 52.9 | 1.6252 | 7.1575 | 52.9 | 1.7487 | 6.6649 | 52.9 | 1.4062 | 8.1975 | 52.9 | 2.0821 | 4.8248 | 1.71202 | 6767.32 | 26.59389 | 0.04627081 | 0.5747444 | 52.9 | 1.2564 | 2.0885 | 52.9 | 1.2635 | 1.2796 |  |  |  | 52.9 | 1.7112 | 7.0504 | 52.9 | 1.7592 | 7.4733 |  |  |  | 1.497575 | 4472.95 | 17.57758 | 0.040475 | 0.4342825
|  |  | 53 | 1.6992 | 7.0074 | 53 | 1.627 | 7.1764 | 53 | 1.7506 | 6.657 | 53 | 1.408 | 8.1438 | 53 | 2.0839 | 4.8336 | 1.71374 | 6763.64 | 26.57943 | 0.0463173 | 0.5738553 | 53 | 1.2574 | 2.1 | 53 | 1.2643 | 1.2824 |  |  |  | 53 | 1.7132 | 7.0703 | 53 | 1.7608 | 7.4824 |  |  |  | 1.498925 | 4483.775 | 17.62012 | 0.04051149 | 0.4349414
|  |  | 53.1 | 1.7013 | 7.0337 | 53.1 | 1.6288 | 7.1856 | 53.1 | 1.7519 | 6.6469 | 53.1 | 1.4094 | 8.0973 | 53.1 | 2.0855 | 4.8509 | 1.71538 | 6762.88 | 26.57644 | 0.04636162 | 0.5732422 | 53.1 | 1.2581 | 2.1018 | 53.1 | 1.265 | 1.2857 |  |  |  | 53.1 | 1.7148 | 7.0805 | 53.1 | 1.7625 | 7.4975
|  |  | 53.2 | 1.7028 | 7.0482 | 53.2 | 1.6303 | 7.1983 | 53.2 | 1.754 | 6.6433 | 53.2 | 1.4112 | 8.07 | 53.2 | 2.0875 | 4.8666 | 1.71716 | 6765.28 | 26.58587 | 0.04640973 | 0.5728512 | 53.2 | 1.2589 | 2.1061 | 53.2 | 1.2661 | 1.2919 |  |  |  | 53.2 | 1.7164 | 7.0964 | 53.2 | 1.7639 | 7.4981
|  |  | 53.3 | 1.7046 | 7.0733 | 53.3 | 1.6321 | 7.205 | 53.3 | 1.7555 | 6.6326 | 53.3 | 1.4126 | 8.037 | 53.3 | 2.0888 | 4.8677 | 1.71872 | 6763.12 | 26.57738 | 0.04645189 | 0.5721485 | 53.3 | 1.2599 | 2.1146 | 53.3 | 1.2669 | 1.2937 |  |  |  | 53.3 | 1.718 | 7.1 | 53.3 | 1.7656 | 7.5137
|  |  | 53.4 | 1.7061 | 7.0818 | 53.4 | 1.6335 | 7.2085 | 53.4 | 1.7572 | 6.6269 | 53.4 | 1.4144 | 8.0244 | 53.4 | 2.0906 | 4.8811 | 1.72036 | 6764.54 | 26.58296 | 0.04649622 | 0.5717231 | 53.4 | 1.2607 | 2.1219 | 53.4 | 1.2675 | 1.2953 |  |  |  | 53.4 | 1.7196 | 7.1165 | 53.4 | 1.7674 | 7.5214
|  |  | 53.5 | 1.7077 | 7.1019 | 53.5 | 1.6354 | 7.2106 | 53.5 | 1.7588 | 6.6074 | 53.5 | 1.4159 | 7.987 | 53.5 | 2.0921 | 4.8883 | 1.72198 | 6759.04 | 26.56135 | 0.04654 | 0.5707209 | 53.5 | 1.2614 | 2.1246 | 53.5 | 1.2684 | 1.2992 |  |  |  | 53.5 | 1.7214 | 7.1218 | 53.5 | 1.7689 | 7.5339
|  |  | 53.6 | 1.7094 | 7.1171 | 53.6 | 1.6368 | 7.2037 | 53.6 | 1.7604 | 6.5985 | 53.6 | 1.4179 | 7.974 | 53.6 | 2.0939 | 4.908 | 1.72368 | 6760.26 | 26.56614 | 0.04658595 | 0.5702609 | 53.6 | 1.2623 | 2.1299 | 53.6 | 1.2695 | 1.3073 |  |  |  | 53.6 | 1.7229 | 7.1306 | 53.6 | 1.7709 | 7.5439
|  |  | 53.7 | 1.7109 | 7.1374 | 53.7 | 1.6389 | 7.2207 | 53.7 | 1.7621 | 6.5833 | 53.7 | 1.4197 | 7.9397 | 53.7 | 2.0956 | 4.9147 | 1.72544 | 6759.16 | 26.56182 | 0.04663351 | 0.5695865 | 53.7 | 1.2632 | 2.1382 | 53.7 | 1.2701 | 1.3099 |  |  |  | 53.7 | 1.7248 | 7.1423 | 53.7 | 1.7724 | 7.5552
|  |  | 53.8 | 1.7129 | 7.1569 | 53.8 | 1.6406 | 7.2207 | 53.8 | 1.7637 | 6.5708 | 53.8 | 1.4211 | 7.8974 | 53.8 | 2.0974 | 4.9394 | 1.72714 | 6757.04 | 26.55349 | 0.04667946 | 0.5688474 | 53.8 | 1.2639 | 2.1428 | 53.8 | 1.2709 | 1.3123 |  |  |  | 53.8 | 1.7264 | 7.1522 | 53.8 | 1.7742 | 7.5705
|  |  | 53.9 | 1.7144 | 7.1767 | 53.9 | 1.6421 | 7.2279 | 53.9 | 1.7657 | 6.5577 | 53.9 | 1.4228 | 7.8575 | 53.9 | 2.0991 | 4.9485 | 1.72882 | 6753.66 | 26.54021 | 0.04672486 | 0.5680103 | 53.9 | 1.2646 | 2.1459 | 53.9 | 1.2719 | 1.3184 |  |  |  | 53.9 | 1.7281 | 7.1704 | 53.9 | 1.7757 | 7.5685
|  |  | 54 | 1.7163 | 7.2023 | 54 | 1.6437 | 7.2273 | 54 | 1.7672 | 6.5437 | 54 | 1.4243 | 7.8115 | 54 | 2.1005 | 4.9547 | 1.7304 | 6747.9 | 26.51757 | 0.04676757 | 0.5670077 | 54 | 1.2657 | 2.1543 | 54 | 1.2728 | 1.3235 |  |  |  | 54 | 1.7296 | 7.1709 | 54 | 1.7774 | 7.5801
|  |  | 54.1 | 1.7178 | 7.2088 | 54.1 | 1.6451 | 7.2304 | 54.1 | 1.7689 | 6.5246 | 54.1 | 1.4262 | 7.78 | 54.1 | 2.1023 | 4.9679 | 1.73206 | 6742.34 | 26.49572 | 0.04681243 | 0.5659975 | 54.1 | 1.2665 | 2.162 | 54.1 | 1.2734 | 1.3249 |  |  |  | 54.1 | 1.7313 | 7.1892 | 54.1 | 1.779 | 7.5824
|  |  | 54.2 | 1.7194 | 7.2292 | 54.2 | 1.6471 | 7.2407 | 54.2 | 1.7704 | 6.4955 | 54.2 | 1.4276 | 7.7295 | 54.2 | 2.1037 | 4.9759 | 1.73364 | 6734.16 | 26.46358 | 0.04685514 | 0.5647957 | 54.2 | 1.2671 | 2.1639 | 54.2 | 1.2742 | 1.3289 |  |  |  | 54.2 | 1.7329 | 7.1916 | 54.2 | 1.7806 | 7.5955
|  |  | 54.3 | 1.721 | 7.24 | 54.3 | 1.6486 | 7.2475 | 54.3 | 1.7721 | 6.4779 | 54.3 | 1.4296 | 7.7057 | 54.3 | 2.1057 | 4.9978 | 1.7354 | 6733.78 | 26.46208 | 0.0469027 | 0.564191 | 54.3 | 1.2679 | 2.1691 | 54.3 | 1.2752 | 1.3346 |  |  |  | 54.3 | 1.7345 | 7.2095 | 54.3 | 1.7824 | 7.5984
|  |  | 54.4 | 1.7226 | 7.264 | 54.4 | 1.6506 | 7.2651 | 54.4 | 1.7739 | 6.4535 | 54.4 | 1.4312 | 7.6605 | 54.4 | 2.1072 | 5.0038 | 1.7371 | 6729.38 | 26.44479 | 0.04694865 | 0.5632706 | 54.4 | 1.2691 | 2.181 | 54.4 | 1.2759 | 1.338 |  |  |  | 54.4 | 1.7363 | 7.2173 | 54.4 | 1.7841 | 7.6119
|  |  | 54.5 | 1.7246 | 7.276 | 54.5 | 1.6521 | 7.2652 | 54.5 | 1.7755 | 6.4431 | 54.5 | 1.4327 | 7.6232 | 54.5 | 2.1089 | 5.0211 | 1.73876 | 6725.72 | 26.43041 | 0.04699351 | 0.5624268 | 54.5 | 1.2698 | 2.1857 | 54.5 | 1.2766 | 1.3407 |  |  |  | 54.5 | 1.7381 | 7.2381 | 54.5 | 1.786 | 7.6229
|  |  | 54.6 | 1.7263 | 7.3027 | 54.6 | 1.6538 | 7.2781 | 54.6 | 1.7772 | 6.415 | 54.6 | 1.4344 | 7.5824 | 54.6 | 2.1107 | 5.0315 | 1.74048 | 6721.94 | 26.41556 | 0.04704 | 0.5615552 | 54.6 | 1.2706 | 2.1889 | 54.6 | 1.2776 | 1.3459 |  |  |  | 54.6 | 1.7399 | 7.2553 | 54.6 | 1.7873 | 7.619
|  |  | 54.7 | 1.728 | 7.3178 | 54.7 | 1.6553 | 7.2767 | 54.7 | 1.7789 | 6.4025 | 54.7 | 1.436 | 7.5468 | 54.7 | 2.1122 | 5.0449 | 1.74208 | 6717.74 | 26.39905 | 0.04708324 | 0.5606889 | 54.7 | 1.2715 | 2.1966 | 54.7 | 1.2786 | 1.3505 |  |  |  | 54.7 | 1.7413 | 7.2564 | 54.7 | 1.7891 | 7.6249
|  |  | 54.8 | 1.7293 | 7.3227 | 54.8 | 1.6569 | 7.2843 | 54.8 | 1.7807 | 6.3849 | 54.8 | 1.4379 | 7.5153 | 54.8 | 2.1139 | 5.0552 | 1.74374 | 6712.48 | 26.37838 | 0.04712811 | 0.5597165 | 54.8 | 1.2724 | 2.2046 | 54.8 | 1.2792 | 1.3507 |  |  |  | 54.8 | 1.743 | 7.2729 | 54.8 | 1.7906 | 7.6203
|  |  | 54.9 | 1.7311 | 7.3402 | 54.9 | 1.6587 | 7.2894 | 54.9 | 1.7821 | 6.3592 | 54.9 | 1.4393 | 7.4671 | 54.9 | 2.1154 | 5.0642 | 1.74532 | 6704.02 | 26.34513 | 0.04717081 | 0.558505 | 54.9 | 1.2731 | 2.2063 | 54.9 | 1.2799 | 1.3537 |  |  |  | 54.9 | 1.7446 | 7.275 | 54.9 | 1.7923 | 7.6302
|  |  | 55 | 1.7326 | 7.3468 | 55 | 1.6602 | 7.2954 | 55 | 1.7839 | 6.3477 | 55 | 1.4413 | 7.4372 | 55 | 2.1173 | 5.0801 | 1.74706 | 6701.44 | 26.335 | 0.04721784 | 0.557734 | 55 | 1.2739 | 2.2109 | 55 | 1.2811 | 1.3612 |  |  |  | 55 | 1.7463 | 7.2996 | 55 | 1.7941 | 7.621
|  |  | 55.1 | 1.7344 | 7.3745 | 55.1 | 1.6621 | 7.3035 | 55.1 | 1.7854 | 6.3263 | 55.1 | 1.4429 | 7.3829 | 55.1 | 2.1187 | 5.0867 | 1.7487 | 6694.78 | 26.30882 | 0.04726216 | 0.5566572 | 55.1 | 1.2748 | 2.2196 | 55.1 | 1.2819 | 1.3656 |  |  |  | 55.1 | 1.7481 | 7.3061 | 55.1 | 1.7959 | 7.6335
|  |  | 55.2 | 1.7361 | 7.3837 | 55.2 | 1.6638 | 7.3089 | 55.2 | 1.7871 | 6.3237 | 55.2 | 1.4445 | 7.3305 | 55.2 | 2.1207 | 5.1099 | 1.75044 | 6691.34 | 26.2953 | 0.04730919 | 0.5558181 | 55.2 | 1.2756 | 2.2259 | 55.2 | 1.2826 | 1.3674 |  |  |  | 55.2 | 1.7498 | 7.3238 | 55.2 | 1.7976 | 7.615
|  |  | 55.3 | 1.7378 | 7.4052 | 55.3 | 1.6655 | 7.3189 | 55.3 | 1.7887 | 6.3034 | 55.3 | 1.4461 | 7.2636 | 55.3 | 2.1224 | 5.1175 | 1.7521 | 6681.72 | 26.2575 | 0.04735405 | 0.5544932 | 55.3 | 1.2763 | 2.2295 | 55.3 | 1.2835 | 1.3723 |  |  |  | 55.3 | 1.7516 | 7.3385 | 55.3 | 1.799 | 7.5591
|  |  | 55.4 | 1.7396 | 7.4229 | 55.4 | 1.6669 | 7.3119 | 55.4 | 1.7906 | 6.3077 | 55.4 | 1.4477 | 7.2025 | 55.4 | 2.1239 | 5.1299 | 1.75374 | 6674.98 | 26.23101 | 0.04739838 | 0.5534159 | 55.4 | 1.2773 | 2.237 | 55.4 | 1.2844 | 1.3788 |  |  |  | 55.4 | 1.7529 | 7.3419 | 55.37 | 1.8011 | 5.9069
|  |  | 55.5 | 1.7411 | 7.4372 | 55.5 | 1.6686 | 7.3197 | 55.5 | 1.7924 | 6.2967 | 55.5 | 1.4496 | 7.139 | 55.5 | 2.1256 | 5.1321 | 1.75546 | 6664.94 | 26.19156 | 0.04744486 | 0.552042 | 55.5 | 1.2782 | 2.2459 | 55.5 | 1.2851 | 1.3807 |  |  |  | 55.5 | 1.7548 | 7.3601
|  |  | 55.6 | 1.7428 | 7.4542 | 55.6 | 1.6703 | 7.3166 | 55.6 | 1.7938 | 6.2812 | 55.6 | 1.4509 | 7.0701 | 55.6 | 2.1269 | 5.1427 | 1.75694 | 6652.96 | 26.14448 | 0.04748486 | 0.5505856 | 55.6 | 1.2789 | 2.2495 | 55.6 | 1.2859 | 1.3838 |  |  |  | 55.6 | 1.7562 | 7.3616
|  |  | 55.7 | 1.7443 | 7.4651 | 55.7 | 1.6719 | 7.3269 | 55.7 | 1.7954 | 6.2726 | 55.7 | 1.4529 | 7.018 | 55.7 | 2.1289 | 5.1598 | 1.75868 | 6648.48 | 26.12688 | 0.04753189 | 0.5496704 | 55.7 | 1.2796 | 2.2525 | 55.7 | 1.2868 | 1.3885 |  |  |  | 55.7 | 1.7581 | 7.3878
|  |  | 55.8 | 1.7461 | 7.4885 | 55.8 | 1.6738 | 7.3306 | 55.8 | 1.7969 | 6.2585 | 55.8 | 1.4545 | 6.9606 | 55.8 | 2.1304 | 5.172 | 1.76034 | 6642.04 | 26.10157 | 0.04757676 | 0.5486202 | 55.8 | 1.2809 | 2.2621 | 55.8 | 1.2876 | 1.3934 |  |  |  | 55.8 | 1.7596 | 7.3869
|  |  | 55.9 | 1.7476 | 7.4977 | 55.9 | 1.6754 | 7.3356 | 55.9 | 1.7988 | 6.2616 | 55.9 | 1.4563 | 6.9214 | 55.9 | 2.1324 | 5.1928 | 1.7621 | 6641.82 | 26.1007 | 0.04762432 | 0.548054 | 55.9 | 1.2816 | 2.2692 | 55.9 | 1.2883 | 1.3957 |  |  |  | 55.9 | 1.7614 | 7.4114
|  |  | 56 | 1.7496 | 7.5302 | 56 | 1.6773 | 7.3484 | 56 | 1.8003 | 6.2452 | 56 | 1.4578 | 6.8671 | 56 | 2.1339 | 5.1987 | 1.76378 | 6637.92 | 26.08538 | 0.04766973 | 0.5472105 | 56 | 1.2823 | 2.2704 | 56 | 1.2892 | 1.3998 |  |  |  | 56 | 1.7632 | 7.4218
|  |  | 56.1 | 1.7513 | 7.5445 | 56.1 | 1.6786 | 7.3392 | 56.1 | 1.8023 | 6.253 | 56.1 | 1.4594 | 6.8287 | 56.1 | 2.1356 | 5.2152 | 1.76544 | 6636.12 | 26.0783 | 0.04771459 | 0.5465477 | 56.1 | 1.2831 | 2.277 | 56.1 | 1.2903 | 1.4063 |  |  |  | 56.1 | 1.7646 | 7.431
|  |  | 56.2 | 1.7528 | 7.5597 | 56.2 | 1.6803 | 7.3462 | 56.2 | 1.8039 | 6.2413 | 56.2 | 1.4611 | 6.7888 | 56.2 | 2.1372 | 5.219 | 1.76706 | 6631 | 26.05818 | 0.04775838 | 0.5456254 | 56.2 | 1.2841 | 2.2865 | 56.2 | 1.2909 | 1.4087 |  |  |  | 56.2 | 1.7665 | 7.4472
|  |  | 56.3 | 1.7544 | 7.5725 | 56.3 | 1.6818 | 7.3435 | 56.3 | 1.8054 | 6.2341 | 56.3 | 1.4626 | 6.7548 | 56.3 | 2.1388 | 5.2333 | 1.7686 | 6627.64 | 26.04498 | 0.0478 | 0.544874 | 56.3 | 1.2848 | 2.2899 | 56.3 | 1.2916 | 1.4086 |  |  |  | 56.3 | 1.7679 | 7.4486
|  |  | 56.4 | 1.7558 | 7.583 | 56.4 | 1.6836 | 7.3578 | 56.4 | 1.8071 | 6.2272 | 56.4 | 1.4648 | 6.7262 | 56.4 | 2.1406 | 5.244 | 1.77038 | 6627.64 | 26.04498 | 0.04784811 | 0.5443262 | 56.4 | 1.2855 | 2.294 | 56.4 | 1.2928 | 1.4154 |  |  |  | 56.4 | 1.7697 | 7.4706
|  |  | 56.5 | 1.7578 | 7.6086 | 56.5 | 1.6854 | 7.3569 | 56.5 | 1.8086 | 6.2206 | 56.49 | 1.4661 | 6.6993 | 56.5 | 2.1421 | 5.2561 | 1.772 | 6628.3 | 26.04757 | 0.04789189 | 0.5438827 | 56.5 | 1.2864 | 2.3017 | 56.5 | 1.2937 | 1.4227 |  |  |  | 56.5 | 1.7712 | 7.4709
|  |  | 56.6 | 1.7593 | 7.622 | 56.6 | 1.6871 | 7.3677 | 56.6 | 1.8106 | 6.2243 |  |  |  | 56.6 | 2.1441 | 5.2715 | 1.850275 | 6621.375 | 26.02036 | 0.05000743 | 0.5203298 | 56.6 | 1.2873 | 2.3087 | 56.6 | 1.2942 | 1.4232 |  |  |  | 56.6 | 1.7731 | 7.4952
|  |  | 56.7 | 1.7613 | 7.6517 | 56.7 | 1.6889 | 7.3751 | 56.7 | 1.812 | 6.211 |  |  |  | 56.7 | 2.1456 | 5.2822 | 1.85195 | 6630 | 26.05425 | 0.0500527 | 0.5205364 | 56.7 | 1.288 | 2.3126 | 56.7 | 1.2951 | 1.4271 |  |  |  | 56.7 | 1.7749 | 7.5047
|  |  | 56.8 | 1.7629 | 7.6621 | 56.8 | 1.6902 | 7.3726 | 56.8 | 1.8139 | 6.2197 |  |  |  | 56.8 | 2.1474 | 5.299 | 1.8536 | 6638.35 | 26.08707 | 0.0500973 | 0.520728 | 56.8 | 1.2889 | 2.3179 | 56.8 | 1.2961 | 1.4331 |  |  |  | 56.8 | 1.7763 | 7.5138
|  |  | 56.9 | 1.7644 | 7.6797 | 56.9 | 1.6921 | 7.385 | 56.9 | 1.8156 | 6.2095 |  |  |  | 56.9 | 2.1489 | 5.301 | 1.85525 | 6643.8 | 26.10848 | 0.05014189 | 0.520692 | 56.9 | 1.2899 | 2.3284 | 56.9 | 1.2968 | 1.4364 |  |  |  | 56.9 | 1.7781 | 7.5223
|  |  | 57 | 1.7661 | 7.6692 | 57 | 1.6936 | 7.3826 | 57 | 1.8172 | 6.1975 |  |  |  | 57 | 2.1505 | 5.3145 | 1.85685 | 6640.95 | 26.09728 | 0.05018514 | 0.5200202 | 57 | 1.2906 | 2.3302 | 57 | 1.2975 | 1.439 |  |  |  | 57 | 1.7794 | 7.5276
|  |  | 57.1 | 1.7676 | 7.6798 | 57.1 | 1.6954 | 7.4014 | 57.1 | 1.8189 | 6.1731 |  |  |  | 57.1 | 2.1523 | 5.3216 | 1.85855 | 6643.975 | 26.10917 | 0.05023108 | 0.5197812 | 57.1 | 1.2914 | 2.3336 | 57.1 | 1.2984 | 1.4438 |  |  |  | 57.1 | 1.7814 | 7.5483
|  |  | 57.2 | 1.7694 | 7.6965 | 57.2 | 1.6969 | 7.4005 | 57.2 | 1.8203 | 6.1512 |  |  |  | 57.2 | 2.1538 | 5.3358 | 1.8601 | 6646 | 26.11713 | 0.05027297 | 0.5195064 | 57.2 | 1.2923 | 2.3408 | 57.2 | 1.2993 | 1.4491 |  |  |  | 57.2 | 1.7828 | 7.549
|  |  | 57.3 | 1.7709 | 7.7091 | 57.3 | 1.6987 | 7.4159 | 57.3 | 1.8223 | 6.1331 |  |  |  | 57.3 | 2.1557 | 5.3466 | 1.8619 | 6651.175 | 26.13747 | 0.05032162 | 0.5194083 | 57.3 | 1.2932 | 2.3508 | 57.3 | 1.3 | 1.4519 |  |  |  | 57.3 | 1.7849 | 7.5748
|  |  | 57.4 | 1.7729 | 7.7335 | 57.4 | 1.7006 | 7.427 | 57.4 | 1.8236 | 6.1042 |  |  |  | 57.4 | 2.1573 | 5.358 | 1.8636 | 6655.675 | 26.15515 | 0.05036757 | 0.5192855 | 57.4 | 1.2939 | 2.3533 | 57.4 | 1.3008 | 1.4553 |  |  |  | 57.4 | 1.7865 | 7.5816
|  |  | 57.5 | 1.7746 | 7.7462 | 57.5 | 1.7019 | 7.4308 | 57.5 | 1.8256 | 6.0898 |  |  |  | 57.5 | 2.1592 | 5.3758 | 1.865325 | 6660.65 | 26.1747 | 0.05041419 | 0.5191931 | 57.5 | 1.2947 | 2.3584 | 57.5 | 1.3019 | 1.4621 |  |  |  | 57.5 | 1.788 | 7.5898
|  |  | 57.6 | 1.7762 | 7.7655 | 57.6 | 1.7038 | 7.4431 | 57.6 | 1.8273 | 6.0609 |  |  |  | 57.6 | 2.1606 | 5.376 | 1.866975 | 6661.375 | 26.17755 | 0.05045878 | 0.5187907 | 57.6 | 1.2958 | 2.3683 | 57.6 | 1.3027 | 1.4662 |  |  |  | 57.6 | 1.7896 | 7.5943
|  |  | 57.7 | 1.7778 | 7.7709 | 57.7 | 1.7051 | 7.444 | 57.7 | 1.8289 | 6.0422 |  |  |  | 57.7 | 2.1622 | 5.3878 | 1.8685 | 6661.225 | 26.17696 | 0.0505 | 0.5183556 | 57.7 | 1.2966 | 2.3741 | 57.7 | 1.3034 | 1.4682 |  |  |  | 57.7 | 1.7912 | 7.6052
|  |  | 57.8 | 1.7793 | 7.7874 | 57.8 | 1.7071 | 7.4622 | 57.8 | 1.8305 | 6.0085 |  |  |  | 57.8 | 2.1637 | 5.3904 | 1.87015 | 6662.125 | 26.1805 | 0.05054459 | 0.5179683 | 57.8 | 1.2972 | 2.3772 | 57.8 | 1.3043 | 1.4697 |  |  |  | 57.8 | 1.7931 | 7.6201
|  |  | 57.9 | 1.7811 | 7.7994 | 57.9 | 1.7084 | 7.4624 | 57.9 | 1.832 | 5.9831 |  |  |  | 57.9 | 2.1655 | 5.4087 | 1.87175 | 6663.4 | 26.18551 | 0.05058784 | 0.5176246 | 57.9 | 1.2981 | 2.3825 | 57.9 | 1.3052 | 1.477 |  |  |  | 57.9 | 1.7945 | 7.623
|  |  | 58 | 1.7827 | 7.8152 | 58 | 1.7104 | 7.4857 | 58 | 1.8338 | 5.9586 |  |  |  | 58 | 2.1672 | 5.4091 | 1.873525 | 6667.15 | 26.20024 | 0.05063581 | 0.5174252 | 58 | 1.299 | 2.3915 | 58 | 1.3059 | 1.4789 |  |  |  | 58 | 1.7965 | 7.6413
|  |  | 58.1 | 1.7846 | 7.8331 | 58.1 | 1.7123 | 7.4953 | 58.1 | 1.8353 | 5.9336 |  |  |  | 58.1 | 2.1689 | 5.4251 | 1.875275 | 6671.775 | 26.21842 | 0.05068311 | 0.5173009 | 58.1 | 1.2998 | 2.3949 | 58.1 | 1.3067 | 1.4822 |  |  |  | 58.1 | 1.7981 | 7.6452
|  |  | 58.2 | 1.7862 | 7.8449 | 58.2 | 1.7137 | 7.5011 | 58.2 | 1.8375 | 5.9213 |  |  |  | 58.2 | 2.1708 | 5.4383 | 1.87705 | 6676.4 | 26.23659 | 0.05073108 | 0.51717 | 58.2 | 1.3005 | 2.3972 | 58.2 | 1.3078 | 1.489 |  |  |  | 58.2 | 1.7997 | 7.6573
|  |  | 58.3 | 1.788 | 7.8648 | 58.3 | 1.7154 | 7.5074 | 58.3 | 1.8389 | 5.896 |  |  |  | 58.3 | 2.1721 | 5.4416 | 1.8786 | 6677.45 | 26.24072 | 0.05077297 | 0.5168246 | 58.3 | 1.3014 | 2.4052 | 58.3 | 1.3086 | 1.4937 |  |  |  | 58.3 | 1.8014 | 7.6584
|  |  | 58.4 | 1.7894 | 7.8605 | 58.4 | 1.7168 | 7.5117 | 58.4 | 1.8406 | 5.8794 |  |  |  | 58.4 | 2.1739 | 5.4565 | 1.880175 | 6677.025 | 26.23905 | 0.05081554 | 0.5163588 | 58.4 | 1.3023 | 2.4131 | 58.4 | 1.3092 | 1.4956 |  |  |  | 58.4 | 1.8029 | 7.6675
|  |  | 58.5 | 1.791 | 7.8638 | 58.5 | 1.7188 | 7.5309 | 58.5 | 1.8421 | 5.8531 |  |  |  | 58.5 | 2.1754 | 5.4589 | 1.881825 | 6676.675 | 26.23767 | 0.05086014 | 0.515879 | 58.5 | 1.303 | 2.416 | 58.5 | 1.3101 | 1.4987 |  |  |  | 58.5 | 1.8048 | 7.674
|  |  | 58.6 | 1.7927 | 7.8591 | 58.6 | 1.7203 | 7.5345 | 58.6 | 1.8437 | 5.8405 |  |  |  | 58.6 | 2.1773 | 5.4783 | 1.8835 | 6678.1 | 26.24327 | 0.05090541 | 0.5155302 | 58.6 | 1.3039 | 2.4221 | 58.6 | 1.3111 | 1.5041 |  |  |  | 58.6 | 1.8061 | 7.678
|  |  | 58.7 | 1.7944 | 7.8683 | 58.7 | 1.7221 | 7.5532 | 58.7 | 1.8455 | 5.8263 |  |  |  | 58.7 | 2.1788 | 5.4807 | 1.8852 | 6682.125 | 26.25909 | 0.05095135 | 0.5153758 | 58.7 | 1.305 | 2.4337 | 58.7 | 1.3118 | 1.5065 |  |  |  | 58.7 | 1.8082 | 7.6878
|  |  | 58.8 | 1.7962 | 7.8673 | 58.8 | 1.7238 | 7.5584 | 58.8 | 1.8471 | 5.8192 |  |  |  | 58.8 | 2.1806 | 5.4956 | 1.886925 | 6685.125 | 26.27088 | 0.05099797 | 0.5151358 | 58.8 | 1.3057 | 2.4377 | 58.8 | 1.3125 | 1.5087 |  |  |  | 58.8 | 1.8098 | 7.6945
|  |  | 58.9 | 1.7978 | 7.8705 | 58.9 | 1.7253 | 7.5685 | 58.9 | 1.8489 | 5.8083 |  |  |  | 58.9 | 2.1824 | 5.5071 | 1.8886 | 6688.6 | 26.28454 | 0.05104324 | 0.5149465 | 58.9 | 1.3064 | 2.441 | 58.9 | 1.3134 | 1.5133 |  |  |  | 58.9 | 1.8115 | 7.7022
|  |  | 59 | 1.7996 | 7.876 | 59 | 1.7271 | 7.5739 | 59 | 1.8504 | 5.7969 |  |  |  | 59 | 2.1838 | 5.5127 | 1.890225 | 6689.875 | 26.28955 | 0.05108716 | 0.5146018 | 59 | 1.3074 | 2.4494 | 59 | 1.3144 | 1.5188 |  |  |  | 59 | 1.8129 | 7.6957
|  |  | 59.1 | 1.801 | 7.8656 | 59.1 | 1.7285 | 7.5816 | 59.1 | 1.8523 | 5.7948 |  |  |  | 59.1 | 2.1857 | 5.525 | 1.891875 | 6691.75 | 26.29692 | 0.05113176 | 0.5142971 | 59.1 | 1.3082 | 2.4571 | 59.1 | 1.315 | 1.5202 |  |  |  | 59.1 | 1.8146 | 7.7016
|  |  | 59.2 | 1.8027 | 7.8735 | 59.2 | 1.7305 | 7.5958 | 59.2 | 1.8537 | 5.7804 |  |  |  | 59.2 | 2.1871 | 5.5265 | 1.8935 | 6694.05 | 26.30595 | 0.05117568 | 0.5140324 | 59.2 | 1.3089 | 2.4598 | 59.2 | 1.3158 | 1.5237 |  |  |  | 59.2 | 1.8163 | 7.7005
|  |  | 59.3 | 1.8044 | 7.865 | 59.3 | 1.7318 | 7.5991 | 59.3 | 1.8555 | 5.7799 |  |  |  | 59.3 | 2.1889 | 5.5422 | 1.89515 | 6696.55 | 26.31578 | 0.05122027 | 0.5137766 | 59.3 | 1.3097 | 2.4647 | 59.3 | 1.317 | 1.5312 |  |  |  | 59.3 | 1.8179 | 7.7066
|  |  | 59.4 | 1.8061 | 7.8745 | 59.4 | 1.7338 | 7.6157 | 59.4 | 1.8571 | 5.7696 |  |  |  | 59.4 | 2.1903 | 5.5418 | 1.896825 | 6700.4 | 26.33091 | 0.05126554 | 0.5136181 | 59.4 | 1.3106 | 2.4725 | 59.4 | 1.3177 | 1.5342 |  |  |  | 59.4 | 1.8199 | 7.7099
|  |  | 59.5 | 1.8078 | 7.8663 | 59.5 | 1.7354 | 7.6228 | 59.5 | 1.8587 | 5.7714 |  |  |  | 59.5 | 2.1923 | 5.5621 | 1.89855 | 6705.65 | 26.35154 | 0.05131216 | 0.5135535 | 59.5 | 1.3114 | 2.4753 | 59.5 | 1.3184 | 1.5356 |  |  |  | 59.5 | 1.8214 | 7.7164
|  |  | 59.6 | 1.8094 | 7.8689 | 59.6 | 1.7371 | 7.6344 | 59.6 | 1.8605 | 5.7665 |  |  |  | 59.6 | 2.1941 | 5.5707 | 1.900275 | 6710.125 | 26.36913 | 0.05135878 | 0.5134297 | 59.6 | 1.3121 | 2.4789 | 59.6 | 1.3194 | 1.5404 |  |  |  | 59.6 | 1.8231 | 7.7169
|  |  | 59.7 | 1.8113 | 7.8696 | 59.7 | 1.7388 | 7.6364 | 59.7 | 1.8622 | 5.7721 |  |  |  | 59.7 | 2.1956 | 5.5755 | 1.901975 | 6713.4 | 26.38199 | 0.05140473 | 0.5132212 | 59.7 | 1.3131 | 2.4877 | 59.7 | 1.3203 | 1.5431 |  |  |  | 59.7 | 1.8246 | 7.7085
|  |  | 59.8 | 1.8127 | 7.8555 | 59.8 | 1.7402 | 7.6455 | 59.8 | 1.8641 | 5.7745 |  |  |  | 59.8 | 2.1973 | 5.5814 | 1.903575 | 6714.225 | 26.38524 | 0.05144797 | 0.5128528 | 59.8 | 1.3141 | 2.4975 | 59.8 | 1.3209 | 1.5439 |  |  |  | 59.8 | 1.8262 | 7.7125
|  |  | 59.9 | 1.8145 | 7.8517 | 59.9 | 1.7421 | 7.6505 | 59.9 | 1.8654 | 5.7665 |  |  |  | 59.9 | 2.1987 | 5.5837 | 1.905175 | 6713.1 | 26.38082 | 0.05149122 | 0.5123362 | 59.9 | 1.3147 | 2.5006 | 59.9 | 1.3217 | 1.5473 |  |  |  | 59.9 | 1.828 | 7.6882
|  |  | 60 | 1.8159 | 7.8315 | 60 | 1.7435 | 7.6546 | 60 | 1.8671 | 5.7667 |  |  |  | 60 | 2.2007 | 5.5998 | 1.9068 | 6713.15 | 26.38101 | 0.05153514 | 0.5119034 | 60 | 1.3155 | 2.5057 | 60 | 1.3226 | 1.5527 |  |  |  | 60 | 1.8297 | 7.6806
|  |  | 60.1 | 1.8178 | 7.8313 | 60.1 | 1.7455 | 7.666 | 60.1 | 1.8686 | 5.7601 |  |  |  | 60.1 | 2.2021 | 5.6011 | 1.9085 | 6714.625 | 26.38681 | 0.05158108 | 0.5115598 | 60.1 | 1.3166 | 2.5159 | 60.1 | 1.3234 | 1.5569 |  |  |  | 60.1 | 1.8314 | 7.6545
|  |  | 60.2 | 1.8193 | 7.8081 | 60.2 | 1.7471 | 7.6717 | 60.2 | 1.8704 | 5.7702 |  |  |  | 60.2 | 2.204 | 5.6161 | 1.9102 | 6716.525 | 26.39428 | 0.05162703 | 0.5112492 | 60.2 | 1.3174 | 2.5221 | 60.2 | 1.3241 | 1.5592 |  |  |  | 60.2 | 1.8331 | 7.6489
|  |  | 60.3 | 1.8212 | 7.8104 | 60.3 | 1.7488 | 7.6813 | 60.3 | 1.8722 | 5.7676 |  |  |  | 60.3 | 2.2057 | 5.6202 | 1.911975 | 6719.875 | 26.40744 | 0.051675 | 0.5110293 | 60.3 | 1.3181 | 2.5248 | 60.3 | 1.3251 | 1.5642 |  |  |  | 60.3 | 1.8349 | 7.6368
|  |  | 60.4 | 1.8231 | 7.7997 | 60.4 | 1.7503 | 7.6747 | 60.4 | 1.8739 | 5.7753 |  |  |  | 60.4 | 2.2072 | 5.6272 | 1.913625 | 6719.225 | 26.40489 | 0.05171959 | 0.5105393 | 60.4 | 1.319 | 2.5317 | 60.4 | 1.3261 | 1.5715 |  |  |  | 60.4 | 1.8363 | 7.6165
|  |  | 60.5 | 1.8244 | 7.7791 | 60.5 | 1.7519 | 7.6838 | 60.5 | 1.8757 | 5.7747 |  |  |  | 60.5 | 2.2089 | 5.6306 | 1.915225 | 6717.05 | 26.39634 | 0.05176284 | 0.5099477 | 60.5 | 1.3199 | 2.5414 | 60.5 | 1.3268 | 1.5737 |  |  |  | 60.5 | 1.8381 | 7.6099
|  |  | 60.6 | 1.8262 | 7.7683 | 60.6 | 1.7537 | 7.6821 | 60.6 | 1.8771 | 5.772 |  |  |  | 60.6 | 2.2104 | 5.6356 | 1.91685 | 6714.5 | 26.38632 | 0.05180676 | 0.5093219 | 60.6 | 1.3206 | 2.5446 | 60.6 | 1.3275 | 1.5766 |  |  |  | 60.6 | 1.8396 | 7.5927
|  |  | 60.7 | 1.8276 | 7.7477 | 60.7 | 1.7552 | 7.6905 | 60.7 | 1.8788 | 5.7742 |  |  |  | 60.7 | 2.2124 | 5.6471 | 1.9185 | 6714.875 | 26.38779 | 0.05185135 | 0.5089123 | 60.7 | 1.3214 | 2.5482 | 60.7 | 1.3286 | 1.5831 |  |  |  | 60.7 | 1.8413 | 7.5944
|  |  | 60.8 | 1.8296 | 7.7497 | 60.8 | 1.7571 | 7.6904 | 60.8 | 1.8803 | 5.7693 |  |  |  | 60.8 | 2.2137 | 5.6476 | 1.920175 | 6714.25 | 26.38534 | 0.05189662 | 0.5084211 | 60.8 | 1.3223 | 2.5549 | 60.8 | 1.3294 | 1.5884 |  |  |  | 60.8 | 1.8429 | 7.577
|  |  | 60.9 | 1.8311 | 7.7295 | 60.9 | 1.7588 | 7.6957 | 60.9 | 1.8821 | 5.778 |  |  |  | 60.9 | 2.2157 | 5.6618 | 1.921925 | 6716.25 | 26.39319 | 0.05194392 | 0.5081094 | 60.9 | 1.3231 | 2.5606 | 60.9 | 1.3301 | 1.59 |  |  |  | 60.9 | 1.8448 | 7.5883
|  |  | 61 | 1.8329 | 7.7267 | 61 | 1.7604 | 7.696 | 61 | 1.8837 | 5.7729 |  |  |  | 61 | 2.2173 | 5.665 | 1.923575 | 6715.15 | 26.38887 | 0.05198851 | 0.5075904 | 61 | 1.3238 | 2.5641 | 61 | 1.3309 | 1.5939 |  |  |  | 61 | 1.8466 | 7.5813
|  |  | 61.1 | 1.8346 | 7.7112 | 61.1 | 1.7619 | 7.6876 | 61.1 | 1.8856 | 5.7838 |  |  |  | 61.1 | 2.219 | 5.6741 | 1.925275 | 6714.175 | 26.38504 | 0.05203446 | 0.5070686 | 61.1 | 1.3247 | 2.5709 | 61.1 | 1.3319 | 1.6007 |  |  |  | 61.1 | 1.848 | 7.5705
|  |  | 61.2 | 1.8361 | 7.6923 | 61.2 | 1.7637 | 7.6942 | 61.2 | 1.8873 | 5.7836 |  |  |  | 61.2 | 2.2207 | 5.6751 | 1.92695 | 6711.3 | 26.37374 | 0.05207973 | 0.5064109 | 61.2 | 1.3257 | 2.5804 | 61.2 | 1.3326 | 1.6035 |  |  |  | 61.2 | 1.8497 | 7.5666
|  |  | 61.3 | 1.8379 | 7.6783 | 61.3 | 1.7652 | 7.6875 | 61.3 | 1.8887 | 5.7829 |  |  |  | 61.3 | 2.2221 | 5.6814 | 1.928475 | 6707.525 | 26.35891 | 0.05212095 | 0.5057258 | 61.3 | 1.3264 | 2.5858 | 61.3 | 1.3334 | 1.6059 |  |  |  | 61.3 | 1.8511 | 7.5567
|  |  | 61.4 | 1.8392 | 7.6545 | 61.4 | 1.7669 | 7.6969 | 61.4 | 1.8906 | 5.7833 |  |  |  | 61.4 | 2.2241 | 5.6861 | 1.9302 | 6705.2 | 26.34977 | 0.05216757 | 0.5050987 | 61.4 | 1.3271 | 2.5896 | 61.4 | 1.3343 | 1.6109 |  |  |  | 61.4 | 1.8531 | 7.566
|  |  | 61.5 | 1.8413 | 7.6471 | 61.5 | 1.7687 | 7.6904 | 61.5 | 1.892 | 5.7818 |  |  |  | 61.5 | 2.2254 | 5.6871 | 1.93185 | 6701.6 | 26.33562 | 0.05221216 | 0.5043963 | 61.5 | 1.3281 | 2.5975 | 61.5 | 1.3352 | 1.6133 |  |  |  | 61.5 | 1.8546 | 7.5534
|  |  | 61.6 | 1.8426 | 7.6131 | 61.6 | 1.7704 | 7.6977 | 61.6 | 1.8939 | 5.7905 |  |  |  | 61.6 | 2.2274 | 5.6964 | 1.933575 | 6699.425 | 26.32708 | 0.05225878 | 0.5037828 | 61.6 | 1.3291 | 2.6083 | 61.6 | 1.3358 | 1.6153 |  |  |  | 61.6 | 1.8565 | 7.5691
|  |  | 61.7 | 1.8446 | 7.5985 | 61.7 | 1.7722 | 7.6999 | 61.7 | 1.8954 | 5.786 |  |  |  | 61.7 | 2.2289 | 5.7009 | 1.935275 | 6696.325 | 26.31489 | 0.05230473 | 0.5031074 | 61.7 | 1.3298 | 2.6106 | 61.7 | 1.3367 | 1.6193 |  |  |  | 61.7 | 1.8582 | 7.5629
|  |  | 61.8 | 1.8462 | 7.549 | 61.8 | 1.7736 | 7.6912 | 61.8 | 1.8973 | 5.7948 |  |  |  | 61.8 | 2.2307 | 5.7098 | 1.93695 | 6686.2 | 26.27511 | 0.05235 | 0.5019122 | 61.8 | 1.3306 | 2.6165 | 61.8 | 1.3377 | 1.6256 |  |  |  | 61.8 | 1.8596 | 7.5605
|  |  | 61.9 | 1.8478 | 7.5043 | 61.9 | 1.7754 | 7.6951 | 61.9 | 1.899 | 5.7937 |  |  |  | 61.9 | 2.2322 | 5.7045 | 1.9386 | 6674.4 | 26.22873 | 0.05239459 | 0.5006 | 61.9 | 1.3316 | 2.626 | 61.9 | 1.3384 | 1.6296 |  |  |  | 61.9 | 1.8614 | 7.5587
|  |  | 62 | 1.8496 | 7.4584 | 62 | 1.7769 | 7.6851 | 62 | 1.9006 | 5.7968 |  |  |  | 62 | 2.2338 | 5.7116 | 1.940225 | 6662.975 | 26.18384 | 0.05243851 | 0.4993246 | 62 | 1.3323 | 2.6302 | 62 | 1.3392 | 1.6316 |  |  |  | 62 | 1.8629 | 7.5595
|  |  | 62.1 | 1.851 | 7.4091 | 62.1 | 1.7786 | 7.692 | 62.1 | 1.9022 | 5.7918 |  |  |  | 62.1 | 2.2356 | 5.711 | 1.94185 | 6650.975 | 26.13668 | 0.05248243 | 0.4980082 | 62.1 | 1.3331 | 2.6336 | 62.1 | 1.3401 | 1.6361 |  |  |  | 62.1 | 1.8648 | 7.5706
[23 empty] | 62.2 | 1.3339 | 2.6407 | 62.2 | 1.3411 | 1.6437 |  |  |  | 62.2 | 1.8662 | 7.5641
MAXES | 1.5936 | 7.0499 |  | 1.851 | 7.876 |  | 1.7786 | 7.6999 |  | 1.9022 | 6.6914 |  | 1.4661 | 8.37 |  | 2.2356 | 5.7116 | [5 empty] | 62.3 | 1.3349 | 2.6499 | 62.3 | 1.3418 | 1.6453 |  |  |  | 62.3 | 1.8682 | 7.5833
|  | 27.70436 |  |  | 30.95072 |  |  | 30.25869 |  |  | 26.29554 |  |  | 32.89202 |  |  | 22.44517 | [5 empty] | 62.4 | 1.3355 | 2.6496 | 62.4 | 1.3426 | 1.6488 |  |  |  | 62.4 | 1.8698 | 7.5812
[15 empty] | MAX AVS. | 1.804517 | 7.233133 | 1.353733 | 7233.133 | 28.42442 | 0.03658739 | 0.7768912 | 62.5 | 1.3363 | 2.6548 | 62.5 | 1.3436 | 1.6546 |  |  |  | 62.5 | 1.8714 | 7.5903
|  | 28.42442 | [20 empty] | 62.6 | 1.3374 | 2.6662 | 62.6 | 1.3444 | 1.6573 |  |  |  | 62.6 | 1.8731 | 7.59
[23 empty] | 62.7 | 1.3382 | 2.6729 | 62.7 | 1.3451 | 1.658 |  |  |  | 62.7 | 1.8746 | 7.594
[23 empty] | 62.8 | 1.3388 | 2.6753 | 62.8 | 1.3459 | 1.6614 |  |  |  | 62.8 | 1.8764 | 7.602
[23 empty] | 62.9 | 1.3398 | 2.6835 | 62.9 | 1.3469 | 1.6672 |  |  |  | 62.9 | 1.8778 | 7.6021
[23 empty] | 63 | 1.3407 | 2.6937 | 63 | 1.3476 | 1.6693 |  |  |  | 63 | 1.8798 | 7.6172
[23 empty] | 63.1 | 1.3415 | 2.6981 | 63.1 | 1.3483 | 1.6712 |  |  |  | 63.1 | 1.8814 | 7.6182
[23 empty] | 63.2 | 1.3422 | 2.703 | 63.2 | 1.3494 | 1.6779 |  |  |  | 63.2 | 1.8832 | 7.63
[23 empty] | 63.3 | 1.3433 | 2.7134 | 63.3 | 1.3502 | 1.6827 |  |  |  | 63.3 | 1.8847 | 7.6228
[23 empty] | 63.4 | 1.3441 | 2.7195 | 63.4 | 1.3508 | 1.6843 |  |  |  | 63.4 | 1.8862 | 7.6271
[23 empty] | 63.5 | 1.3448 | 2.7222 | 63.5 | 1.3518 | 1.6882 |  |  |  | 63.5 | 1.8881 | 7.6299
[23 empty] | 63.6 | 1.3456 | 2.7279 | 63.6 | 1.3527 | 1.6947 |  |  |  | 63.6 | 1.8894 | 7.6314
[23 empty] | 63.7 | 1.3465 | 2.7371 | 63.7 | 1.3535 | 1.698 |  |  |  | 63.7 | 1.8917 | 7.6423
[23 empty] | 63.8 | 1.3472 | 2.7421 | 63.8 | 1.3542 | 1.6967 |  |  |  | 63.8 | 1.8932 | 7.6356
[23 empty] | 63.9 | 1.3479 | 2.7463 | 63.9 | 1.3553 | 1.7034 |  |  |  | 63.9 | 1.8948 | 7.6205
[23 empty] | 64 | 1.3489 | 2.755 | 64 | 1.3561 | 1.7086 |  |  |  | 63.96 | 1.8964 | 5.8912
[23 empty] | 64.1 | 1.3499 | 2.7612 | 64.1 | 1.3568 | 1.7102
[23 empty] | 64.2 | 1.3506 | 2.7646 | 64.2 | 1.3576 | 1.7138
[23 empty] | 64.3 | 1.3513 | 2.7704 | 64.3 | 1.3585 | 1.7198
[23 empty] | 64.4 | 1.3524 | 2.7826 | 64.4 | 1.3593 | 1.7233
[23 empty] | 64.5 | 1.3532 | 2.789 | 64.5 | 1.3599 | 1.7258
[23 empty] | 64.6 | 1.3539 | 2.7932 | 64.6 | 1.3609 | 1.731
[23 empty] | 64.7 | 1.3549 | 2.8014 | 64.7 | 1.3619 | 1.7384
[23 empty] | 64.8 | 1.3557 | 2.8109 | 64.8 | 1.3626 | 1.7402
[23 empty] | 64.9 | 1.3564 | 2.814 | 64.9 | 1.3633 | 1.7431
[23 empty] | 65 | 1.3572 | 2.8192 | 65 | 1.3644 | 1.7499
[23 empty] | 65.1 | 1.3582 | 2.8289 | 65.1 | 1.3652 | 1.7547
[23 empty] | 65.2 | 1.359 | 2.8368 | 65.2 | 1.3659 | 1.7568
[23 empty] | 65.3 | 1.3596 | 2.8391 | 65.3 | 1.3668 | 1.7613
[23 empty] | 65.4 | 1.3606 | 2.8475 | 65.4 | 1.3678 | 1.7677
[23 empty] | 65.5 | 1.3616 | 2.8588 | 65.5 | 1.3684 | 1.77
[23 empty] | 65.6 | 1.3623 | 2.8628 | 65.6 | 1.3692 | 1.7729
[23 empty] | 65.7 | 1.363 | 2.8674 | 65.7 | 1.3702 | 1.7784
[23 empty] | 65.8 | 1.364 | 2.8764 | 65.8 | 1.371 | 1.7837
[23 empty] | 65.9 | 1.3649 | 2.8845 | 65.9 | 1.3716 | 1.7815
[23 empty] | 66 | 1.3656 | 2.8857 | 66 | 1.3726 | 1.7865
[23 empty] | 66.1 | 1.3664 | 2.8936 | 66.1 | 1.3736 | 1.7946
[23 empty] | 66.2 | 1.3674 | 2.9047 | 66.2 | 1.3743 | 1.7975
[23 empty] | 66.3 | 1.3681 | 2.9096 | 66.3 | 1.375 | 1.7996
[23 empty] | 66.4 | 1.3689 | 2.9141 | 66.4 | 1.3759 | 1.8046
[23 empty] | 66.5 | 1.3698 | 2.9229 | 66.5 | 1.3769 | 1.8118
[23 empty] | 66.6 | 1.3707 | 2.9335 | 66.6 | 1.3776 | 1.8136
[23 empty] | 66.7 | 1.3714 | 2.9363 | 66.7 | 1.3784 | 1.8176
[23 empty] | 66.8 | 1.3721 | 2.9419 | 66.8 | 1.3794 | 1.8247
[23 empty] | 66.9 | 1.3733 | 2.9543 | 66.9 | 1.3802 | 1.8277
[23 empty] | 67 | 1.3739 | 2.9609 | 67 | 1.3809 | 1.8297
[23 empty] | 67.1 | 1.3746 | 2.964 | 67.1 | 1.3818 | 1.8344
[23 empty] | 67.2 | 1.3756 | 2.9715 | 67.2 | 1.3828 | 1.8412
[23 empty] | 67.3 | 1.3766 | 2.9851 | 67.3 | 1.3834 | 1.8428
[23 empty] | 67.4 | 1.3773 | 2.9893 | 67.4 | 1.3841 | 1.8459
[23 empty] | 67.5 | 1.3781 | 2.9954 | 67.5 | 1.3852 | 1.8527
[23 empty] | 67.6 | 1.3791 | 3.0061 | 67.6 | 1.386 | 1.8578
[23 empty] | 67.7 | 1.3799 | 3.0122 | 67.7 | 1.3866 | 1.8591
[23 empty] | 67.8 | 1.3806 | 3.0163 | 67.8 | 1.3874 | 1.8628
[23 empty] | 67.9 | 1.3814 | 3.0231 | 67.9 | 1.3886 | 1.8713
[23 empty] | 68 | 1.3824 | 3.0345 | 68 | 1.3893 | 1.8745
[23 empty] | 68.1 | 1.3831 | 3.0341 | 68.1 | 1.3901 | 1.875
[23 empty] | 68.2 | 1.3837 | 3.0391 | 68.2 | 1.3911 | 1.8799
[23 empty] | 68.3 | 1.3849 | 3.052 | 68.3 | 1.3919 | 1.8845
[23 empty] | 68.4 | 1.3857 | 3.0623 | 68.4 | 1.3926 | 1.8871
[23 empty] | 68.5 | 1.3863 | 3.0648 | 68.5 | 1.3934 | 1.8907
[23 empty] | 68.6 | 1.3872 | 3.0724 | 68.6 | 1.3944 | 1.8981
[23 empty] | 68.7 | 1.3883 | 3.0845 | 68.7 | 1.3951 | 1.9018
[23 empty] | 68.8 | 1.389 | 3.0917 | 68.8 | 1.3958 | 1.9037
[23 empty] | 68.9 | 1.3898 | 3.0963 | 68.9 | 1.3968 | 1.9105
[23 empty] | 69 | 1.3907 | 3.1065 | 69 | 1.3978 | 1.9181
[23 empty] | 69.1 | 1.3916 | 3.1154 | 69.1 | 1.3984 | 1.9189
[23 empty] | 69.2 | 1.3922 | 3.1192 | 69.2 | 1.3992 | 1.9228
[23 empty] | 69.3 | 1.393 | 3.1256 | 69.3 | 1.4002 | 1.93
[23 empty] | 69.4 | 1.3941 | 3.1381 | 69.4 | 1.401 | 1.9352
[23 empty] | 69.5 | 1.3948 | 3.1444 | 69.5 | 1.4017 | 1.9373
[23 empty] | 69.6 | 1.3954 | 3.1478 | 69.6 | 1.4027 | 1.9426
[23 empty] | 69.7 | 1.3964 | 3.158 | 69.7 | 1.4036 | 1.9488
[23 empty] | 69.8 | 1.3974 | 3.1715 | 69.8 | 1.4043 | 1.9508
[23 empty] | 69.9 | 1.3981 | 3.1739 | 69.9 | 1.405 | 1.9539
[23 empty] | 70 | 1.3987 | 3.1782 | 70 | 1.4061 | 1.9614
[23 empty] | 70.1 | 1.3999 | 3.1913 | 70.1 | 1.4068 | 1.9658
[23 empty] | 70.2 | 1.4007 | 3.201 | 70.2 | 1.4074 | 1.9668
[23 empty] | 70.3 | 1.4014 | 3.2053 | 70.3 | 1.4084 | 1.9718
[23 empty] | 70.4 | 1.4023 | 3.2132 | 70.4 | 1.4094 | 1.9808
[23 empty] | 70.5 | 1.4032 | 3.224 | 70.5 | 1.4101 | 1.9807
[23 empty] | 70.6 | 1.4039 | 3.2239 | 70.6 | 1.4108 | 1.9797
[23 empty] | 70.7 | 1.4047 | 3.2307 | 70.7 | 1.4118 | 1.9872
[23 empty] | 70.8 | 1.4058 | 3.2426 | 70.8 | 1.4128 | 1.9948
[23 empty] | 70.9 | 1.4065 | 3.252 | 70.9 | 1.4134 | 1.9966
[23 empty] | 71 | 1.4072 | 3.256 | 71 | 1.4143 | 2.0016
[23 empty] | 71.1 | 1.4081 | 3.2635 | 71.1 | 1.4153 | 2.0087
[23 empty] | 71.2 | 1.4091 | 3.2783 | 71.2 | 1.416 | 2.0117
[23 empty] | 71.3 | 1.4098 | 3.2822 | 71.3 | 1.4168 | 2.0149
[23 empty] | 71.4 | 1.4104 | 3.2865 | 71.4 | 1.4177 | 2.0211
[23 empty] | 71.5 | 1.4114 | 3.297 | 71.5 | 1.4186 | 2.027
[23 empty] | 71.6 | 1.4124 | 3.3107 | 71.6 | 1.4193 | 2.0289
[23 empty] | 71.7 | 1.4131 | 3.3146 | 71.7 | 1.4201 | 2.0323
[23 empty] | 71.8 | 1.4139 | 3.3218 | 71.8 | 1.4211 | 2.0412
[23 empty] | 71.9 | 1.4149 | 3.3339 | 71.9 | 1.4218 | 2.044
[23 empty] | 72 | 1.4156 | 3.3395 | 72 | 1.4224 | 2.0455
[23 empty] | 72.1 | 1.4164 | 3.3443 | 72.1 | 1.4234 | 2.051
[23 empty] | 72.2 | 1.4173 | 3.3531 | 72.2 | 1.4244 | 2.0598
[23 empty] | 72.3 | 1.4182 | 3.3649 | 72.3 | 1.4251 | 2.0616
[23 empty] | 72.4 | 1.4188 | 3.3683 | 72.4 | 1.4259 | 2.0653
[23 empty] | 72.5 | 1.4196 | 3.3741 | 72.5 | 1.4269 | 2.0723
[23 empty] | 72.6 | 1.4208 | 3.3887 | 72.6 | 1.4277 | 2.0757
[23 empty] | 72.7 | 1.4215 | 3.3963 | 72.7 | 1.4284 | 2.078
[23 empty] | 72.8 | 1.4221 | 3.3991 | 72.8 | 1.4293 | 2.0823
[23 empty] | 72.9 | 1.423 | 3.4067 | 72.9 | 1.4302 | 2.0905
[23 empty] | 73 | 1.4242 | 3.4232 | 73 | 1.4309 | 2.0921
[23 empty] | 73.1 | 1.4248 | 3.4278 | 73.1 | 1.4316 | 2.0947
[23 empty] | 73.2 | 1.4256 | 3.4344 | 73.2 | 1.4327 | 2.1021
[23 empty] | 73.3 | 1.4266 | 3.4439 | 73.3 | 1.4335 | 2.1039
[23 empty] | 73.4 | 1.4273 | 3.4524 | 73.4 | 1.4341 | 2.1057
[23 empty] | 73.5 | 1.4281 | 3.4565 | 73.5 | 1.435 | 2.1098
[23 empty] | 73.6 | 1.4289 | 3.4581 | 73.6 | 1.4361 | 2.1202
[23 empty] | 73.7 | 1.4299 | 3.472 | 73.7 | 1.4369 | 2.1241
[23 empty] | 73.8 | 1.4306 | 3.4793 | 73.8 | 1.4376 | 2.1261
[23 empty] | 73.9 | 1.4313 | 3.4836 | 73.9 | 1.4385 | 2.1318
[23 empty] | 74 | 1.4324 | 3.4971 | 74 | 1.4394 | 2.1378
[23 empty] | 74.1 | 1.4332 | 3.5078 | 74.1 | 1.4401 | 2.1404
[23 empty] | 74.2 | 1.4338 | 3.5104 | 74.2 | 1.4409 | 2.1442
[23 empty] | 74.3 | 1.4347 | 3.5175 | 74.3 | 1.4419 | 2.1514
[23 empty] | 74.4 | 1.4358 | 3.5318 | 74.4 | 1.4426 | 2.1562
[23 empty] | 74.5 | 1.4365 | 3.5403 | 74.5 | 1.4433 | 2.158
[23 empty] | 74.6 | 1.4372 | 3.5441 | 74.6 | 1.4443 | 2.1646
[23 empty] | 74.7 | 1.4381 | 3.5538 | 74.7 | 1.4452 | 2.1721
[23 empty] | 74.8 | 1.4391 | 3.5649 | 74.8 | 1.4459 | 2.1729
[23 empty] | 74.9 | 1.4398 | 3.5703 | 74.9 | 1.4466 | 2.176
[23 empty] | 75 | 1.4406 | 3.5766 | 75 | 1.4477 | 2.1841
[23 empty] | 75.1 | 1.4415 | 3.5882 | 75.1 | 1.4486 | 2.1906
[23 empty] | 75.2 | 1.4423 | 3.5966 | 75.2 | 1.4492 | 2.1922
[23 empty] | 75.3 | 1.4429 | 3.6 | 75.3 | 1.4501 | 2.1972
[23 empty] | 75.4 | 1.4439 | 3.611 | 75.4 | 1.4511 | 2.2046
[23 empty] | 75.5 | 1.4449 | 3.6242 | 75.5 | 1.4518 | 2.2076
[23 empty] | 75.6 | 1.4456 | 3.6274 | 75.6 | 1.4526 | 2.211
[23 empty] | 75.7 | 1.4462 | 3.6324 | 75.7 | 1.4535 | 2.2179
[23 empty] | 75.8 | 1.4474 | 3.6449 | 75.8 | 1.4543 | 2.2234
[23 empty] | 75.9 | 1.4482 | 3.6587 | 75.9 | 1.455 | 2.2253
[23 empty] | 76 | 1.4489 | 3.6617 | 76 | 1.4559 | 2.2303
[23 empty] | 76.1 | 1.4498 | 3.6685 | 76.1 | 1.4569 | 2.2389
[23 empty] | 76.2 | 1.4507 | 3.6808 | 76.2 | 1.4576 | 2.2356
[23 empty] | 76.3 | 1.4514 | 3.6871 | 76.3 | 1.4583 | 2.2388
[23 empty] | 76.4 | 1.4522 | 3.6927 | 76.4 | 1.4593 | 2.2464
[23 empty] | 76.5 | 1.4531 | 3.7022 | 76.5 | 1.4603 | 2.2563
[23 empty] | 76.6 | 1.454 | 3.7128 | 76.6 | 1.4609 | 2.2572
[23 empty] | 76.7 | 1.4547 | 3.717 | 76.7 | 1.4618 | 2.2612
[23 empty] | 76.8 | 1.4556 | 3.7249 | 76.8 | 1.4628 | 2.2687
[23 empty] | 76.9 | 1.4566 | 3.7392 | 76.9 | 1.4635 | 2.2725
[23 empty] | 77 | 1.4572 | 3.7445 | 77 | 1.4642 | 2.2754
[23 empty] | 77.1 | 1.4579 | 3.7418 | 77.1 | 1.4651 | 2.2803
[23 empty] | 77.2 | 1.4589 | 3.753 | 77.2 | 1.466 | 2.2873
[23 empty] | 77.3 | 1.46 | 3.7706 | 77.3 | 1.4667 | 2.2898
[23 empty] | 77.4 | 1.4606 | 3.7732 | 77.4 | 1.4676 | 2.2934
[23 empty] | 77.5 | 1.4614 | 3.7802 | 77.5 | 1.4686 | 2.3017
[23 empty] | 77.6 | 1.4624 | 3.7915 | 77.6 | 1.4693 | 2.3052
[23 empty] | 77.7 | 1.4631 | 3.7991 | 77.7 | 1.4699 | 2.3062
[23 empty] | 77.8 | 1.4639 | 3.8037 | 77.8 | 1.4709 | 2.3116
[23 empty] | 77.9 | 1.4648 | 3.8139 | 77.9 | 1.4721 | 2.3222
[23 empty] | 78 | 1.4656 | 3.8244 | 78 | 1.4727 | 2.3235
[23 empty] | 78.1 | 1.4663 | 3.8299 | 78.1 | 1.4734 | 2.326
[23 empty] | 78.2 | 1.4671 | 3.8358 | 78.2 | 1.4744 | 2.332
[23 empty] | 78.3 | 1.4684 | 3.8526 | 78.3 | 1.4752 | 2.3374
[23 empty] | 78.4 | 1.4691 | 3.8602 | 78.4 | 1.4759 | 2.3393
[23 empty] | 78.5 | 1.4697 | 3.8623 | 78.5 | 1.4768 | 2.3444
[23 empty] | 78.6 | 1.4705 | 3.8683 | 78.6 | 1.4776 | 2.3507
[23 empty] | 78.7 | 1.4717 | 3.8856 | 78.7 | 1.4784 | 2.3542
[23 empty] | 78.8 | 1.4723 | 3.8917 | 78.8 | 1.4791 | 2.3563
[23 empty] | 78.9 | 1.4731 | 3.8955 | 78.9 | 1.4803 | 2.3661
[23 empty] | 79 | 1.474 | 3.9064 | 79 | 1.4811 | 2.3721
[23 empty] | 79.1 | 1.4749 | 3.9167 | 79.1 | 1.4817 | 2.371
[23 empty] | 79.2 | 1.4756 | 3.9207 | 79.2 | 1.4824 | 2.3743
[23 empty] | 79.3 | 1.4764 | 3.9275 | 79.3 | 1.4836 | 2.3842
[23 empty] | 79.4 | 1.4774 | 3.9393 | 79.4 | 1.4844 | 2.3889
[23 empty] | 79.5 | 1.4781 | 3.9468 | 79.5 | 1.4851 | 2.39
[23 empty] | 79.6 | 1.4788 | 3.9503 | 79.6 | 1.486 | 2.3958
[23 empty] | 79.7 | 1.4799 | 3.9622 | 79.7 | 1.4869 | 2.4024
[23 empty] | 79.8 | 1.4807 | 3.9745 | 79.8 | 1.4876 | 2.4044
[23 empty] | 79.9 | 1.4813 | 3.977 | 79.9 | 1.4884 | 2.408
[23 empty] | 80 | 1.4821 | 3.9815 | 80 | 1.4894 | 2.4147
[23 empty] | 80.1 | 1.4833 | 3.9973 | 80.1 | 1.4901 | 2.4139
[23 empty] | 80.2 | 1.4841 | 4.0081 | 80.2 | 1.4908 | 2.4166
[23 empty] | 80.3 | 1.4848 | 4.0099 | 80.3 | 1.4918 | 2.4234
[23 empty] | 80.4 | 1.4857 | 4.0189 | 80.4 | 1.4928 | 2.4325
[23 empty] | 80.5 | 1.4866 | 4.0311 | 80.5 | 1.4934 | 2.4338
[23 empty] | 80.6 | 1.4873 | 4.0349 | 80.6 | 1.4941 | 2.4365
[23 empty] | 80.7 | 1.4881 | 4.0409 | 80.7 | 1.4952 | 2.4455
[23 empty] | 80.8 | 1.4889 | 4.0505 | 80.8 | 1.4961 | 2.454
[23 empty] | 80.9 | 1.4898 | 4.0588 | 80.9 | 1.4967 | 2.4546
[23 empty] | 81 | 1.4904 | 4.0638 | 81 | 1.4976 | 2.4595
[23 empty] | 81.1 | 1.4914 | 4.0718 | 81.1 | 1.4986 | 2.4678
[23 empty] | 81.2 | 1.4924 | 4.0876 | 81.2 | 1.4993 | 2.4709
[23 empty] | 81.3 | 1.4931 | 4.0924 | 81.3 | 1.5001 | 2.4726
[23 empty] | 81.4 | 1.4937 | 4.096 | 81.4 | 1.5009 | 2.4795
[23 empty] | 81.5 | 1.4949 | 4.1067 | 81.5 | 1.5018 | 2.485
[23 empty] | 81.6 | 1.4958 | 4.1156 | 81.6 | 1.5024 | 2.4869
[23 empty] | 81.7 | 1.4964 | 4.1179 | 81.7 | 1.5033 | 2.4925
[23 empty] | 81.8 | 1.4973 | 4.1258 | 81.8 | 1.5044 | 2.5018
[23 empty] | 81.9 | 1.4983 | 4.139 | 81.9 | 1.5051 | 2.5046
[23 empty] | 82 | 1.4989 | 4.1458 | 82 | 1.5058 | 2.5066
[23 empty] | 82.1 | 1.4997 | 4.1509 | 82.1 | 1.5068 | 2.5125
[23 empty] | 82.2 | 1.5006 | 4.1593 | 82.2 | 1.5078 | 2.5234
[23 empty] | 82.3 | 1.5015 | 4.1718 | 82.3 | 1.5084 | 2.5235
[23 empty] | 82.4 | 1.5022 | 4.1774 | 82.4 | 1.5093 | 2.5266
[23 empty] | 82.5 | 1.503 | 4.1839 | 82.5 | 1.5103 | 2.5341
[23 empty] | 82.6 | 1.5041 | 4.1978 | 82.6 | 1.511 | 2.5386
[23 empty] | 82.7 | 1.5048 | 4.2052 | 82.7 | 1.5117 | 2.5404
[23 empty] | 82.8 | 1.5055 | 4.208 | 82.8 | 1.5126 | 2.5453
[23 empty] | 82.9 | 1.5064 | 4.2157 | 82.9 | 1.5135 | 2.5534
[23 empty] | 83 | 1.5075 | 4.2333 | 83 | 1.5143 | 2.5567
[23 empty] | 83.1 | 1.5081 | 4.2367 | 83.1 | 1.515 | 2.5608
[23 empty] | 83.2 | 1.5089 | 4.2418 | 83.2 | 1.5161 | 2.5693
[23 empty] | 83.3 | 1.5099 | 4.2539 | 83.3 | 1.5168 | 2.5748
[23 empty] | 83.4 | 1.5107 | 4.2636 | 83.4 | 1.5175 | 2.5761
[23 empty] | 83.5 | 1.5114 | 4.2668 | 83.5 | 1.5183 | 2.5805
[23 empty] | 83.6 | 1.5123 | 4.2743 | 83.6 | 1.5194 | 2.592
[23 empty] | 83.7 | 1.5132 | 4.2859 | 83.7 | 1.5201 | 2.5948
[23 empty] | 83.8 | 1.5139 | 4.292 | 83.8 | 1.5209 | 2.5979
[23 empty] | 83.9 | 1.5146 | 4.2968 | 83.9 | 1.5219 | 2.6049
[23 empty] | 84 | 1.5157 | 4.309 | 84 | 1.5227 | 2.6116
[23 empty] | 84.1 | 1.5165 | 4.3203 | 84.1 | 1.5234 | 2.6133
[23 empty] | 84.2 | 1.5171 | 4.3228 | 84.2 | 1.5242 | 2.6176
[23 empty] | 84.3 | 1.5179 | 4.3288 | 84.3 | 1.5252 | 2.6255
[23 empty] | 84.4 | 1.5191 | 4.3445 | 84.4 | 1.5259 | 2.6297
[23 empty] | 84.5 | 1.5198 | 4.3518 | 84.5 | 1.5266 | 2.6323
[23 empty] | 84.6 | 1.5206 | 4.3552 | 84.6 | 1.5276 | 2.6397
[23 empty] | 84.7 | 1.5216 | 4.3661 | 84.7 | 1.5285 | 2.6475
[23 empty] | 84.8 | 1.5224 | 4.3783 | 84.8 | 1.5292 | 2.649
[23 empty] | 84.9 | 1.5231 | 4.381 | 84.9 | 1.5299 | 2.6526
[23 empty] | 85 | 1.5239 | 4.3864 | 85 | 1.5311 | 2.6624
[23 empty] | 85.1 | 1.5248 | 4.3975 | 85.1 | 1.5319 | 2.6687
[23 empty] | 85.2 | 1.5256 | 4.4055 | 85.2 | 1.5326 | 2.6697
[23 empty] | 85.3 | 1.5263 | 4.4097 | 85.3 | 1.5335 | 2.6764
[23 empty] | 85.4 | 1.5272 | 4.419 | 85.4 | 1.5345 | 2.6853
[23 empty] | 85.5 | 1.5282 | 4.4315 | 85.5 | 1.5351 | 2.6857
[23 empty] | 85.6 | 1.5289 | 4.4367 | 85.6 | 1.5359 | 2.6834
[23 empty] | 85.7 | 1.5296 | 4.4403 | 85.7 | 1.5368 | 2.6912
[23 empty] | 85.8 | 1.5309 | 4.4557 | 85.8 | 1.5376 | 2.6985
[23 empty] | 85.9 | 1.5316 | 4.4682 | 85.9 | 1.5383 | 2.7015
[23 empty] | 86 | 1.5323 | 4.4686 | 86 | 1.5392 | 2.7076
[23 empty] | 86.1 | 1.5332 | 4.4773 | 86.1 | 1.5402 | 2.7168
[23 empty] | 86.2 | 1.5341 | 4.4896 | 86.2 | 1.5409 | 2.7207
[23 empty] | 86.3 | 1.5348 | 4.4934 | 86.3 | 1.5416 | 2.7228
[23 empty] | 86.4 | 1.5355 | 4.498 | 86.4 | 1.5427 | 2.732
[23 empty] | 86.5 | 1.5364 | 4.5084 | 86.5 | 1.5437 | 2.7426
[23 empty] | 86.6 | 1.5373 | 4.5181 | 86.6 | 1.5443 | 2.7405
[23 empty] | 86.7 | 1.538 | 4.5193 | 86.7 | 1.5451 | 2.7458
[23 empty] | 86.8 | 1.5389 | 4.5218 | 86.8 | 1.5461 | 2.754
[23 empty] | 86.9 | 1.5399 | 4.5379 | 86.9 | 1.5468 | 2.7567
[23 empty] | 87 | 1.5406 | 4.5455 | 87 | 1.5475 | 2.7591
[23 empty] | 87.1 | 1.5414 | 4.5503 | 87.1 | 1.5484 | 2.7655
[23 empty] | 87.2 | 1.5422 | 4.5589 | 87.2 | 1.5493 | 2.7723
[23 empty] | 87.3 | 1.5432 | 4.5735 | 87.3 | 1.55 | 2.7758
[23 empty] | 87.4 | 1.5439 | 4.577 | 87.4 | 1.5508 | 2.7787
[23 empty] | 87.5 | 1.5447 | 4.5835 | 87.5 | 1.5519 | 2.7882
[23 empty] | 87.6 | 1.5457 | 4.5974 | 87.6 | 1.5527 | 2.7929
[23 empty] | 87.7 | 1.5466 | 4.6055 | 87.7 | 1.5534 | 2.7942
[23 empty] | 87.8 | 1.5472 | 4.6089 | 87.8 | 1.5543 | 2.7993
[23 empty] | 87.9 | 1.5481 | 4.616 | 87.9 | 1.5553 | 2.8093
[23 empty] | 88 | 1.549 | 4.6283 | 88 | 1.5559 | 2.8109
[23 empty] | 88.1 | 1.5497 | 4.6339 | 88.1 | 1.5567 | 2.8142
[23 empty] | 88.2 | 1.5505 | 4.6389 | 88.2 | 1.5577 | 2.8233
[23 empty] | 88.3 | 1.5514 | 4.6499 | 88.3 | 1.5586 | 2.8293
[23 empty] | 88.4 | 1.5523 | 4.6608 | 88.4 | 1.5593 | 2.8309
[23 empty] | 88.5 | 1.553 | 4.6639 | 88.5 | 1.5601 | 2.8352
[23 empty] | 88.6 | 1.5538 | 4.6709 | 88.6 | 1.5611 | 2.8438
[23 empty] | 88.7 | 1.555 | 4.6869 | 88.7 | 1.5618 | 2.8474
[23 empty] | 88.8 | 1.5557 | 4.6928 | 88.8 | 1.5625 | 2.8501
[23 empty] | 88.9 | 1.5564 | 4.6967 | 88.9 | 1.5634 | 2.8571
[23 empty] | 89 | 1.5574 | 4.7077 | 89 | 1.5643 | 2.8647
[23 empty] | 89.1 | 1.5583 | 4.7186 | 89.1 | 1.565 | 2.8666
[23 empty] | 89.2 | 1.5589 | 4.7209 | 89.2 | 1.5658 | 2.8703
[23 empty] | 89.3 | 1.5597 | 4.7265 | 89.3 | 1.5669 | 2.881
[23 empty] | 89.4 | 1.5606 | 4.7368 | 89.4 | 1.5677 | 2.886
[23 empty] | 89.5 | 1.5614 | 4.7436 | 89.5 | 1.5684 | 2.8874
[23 empty] | 89.6 | 1.5621 | 4.7462 | 89.6 | 1.5694 | 2.8946
[23 empty] | 89.7 | 1.5631 | 4.7328 | 89.7 | 1.5703 | 2.9028
[23 empty] | 89.8 | 1.5641 | 4.74 | 89.8 | 1.5709 | 2.9039
[23 empty] | 89.9 | 1.5648 | 4.7384 | 89.9 | 1.5717 | 2.9076
[23 empty] | 90 | 1.5656 | 4.7401 | 90 | 1.5726 | 2.9139
[23 empty] | 90.1 | 1.5666 | 4.7495 | 90.1 | 1.5734 | 2.9193
[23 empty] | 90.2 | 1.5674 | 4.7553 | 90.2 | 1.5741 | 2.9218
[23 empty] | 90.3 | 1.5681 | 4.7549 | 90.3 | 1.575 | 2.9274
[23 empty] | 90.4 | 1.569 | 4.7606 | 90.4 | 1.5761 | 2.938
[23 empty] | 90.5 | 1.5699 | 4.7704 | 90.5 | 1.5768 | 2.9403
[23 empty] | 90.6 | 1.5706 | 4.772 | 90.6 | 1.5776 | 2.9432
[23 empty] | 90.7 | 1.5713 | 4.7741 | 90.7 | 1.5786 | 2.9519
[23 empty] | 90.8 | 1.5723 | 4.7821 | 90.8 | 1.5794 | 2.9588
[23 empty] | 90.9 | 1.5731 | 4.79 | 90.9 | 1.5801 | 2.9593
[23 empty] | 91 | 1.5738 | 4.7916 | 91 | 1.5809 | 2.9644
[23 empty] | 91.1 | 1.5747 | 4.7978 | 91.1 | 1.5819 | 2.9728
[23 empty] | 91.2 | 1.5757 | 4.8082 | 91.2 | 1.5826 | 2.9757
[23 empty] | 91.3 | 1.5764 | 4.8141 | 91.3 | 1.5833 | 2.9779
[23 empty] | 91.4 | 1.5772 | 4.8165 | 91.4 | 1.5843 | 2.9836
[23 empty] | 91.5 | 1.5781 | 4.8242 | 91.5 | 1.5851 | 2.9911
[23 empty] | 91.6 | 1.5791 | 4.8372 | 91.6 | 1.5858 | 2.9925
[23 empty] | 91.7 | 1.5798 | 4.839 | 91.7 | 1.5867 | 2.9965
[23 empty] | 91.8 | 1.5806 | 4.845 | 91.8 | 1.5877 | 3.0044
[23 empty] | 91.9 | 1.5816 | 4.8557 | 91.9 | 1.5884 | 3.0077
[23 empty] | 92 | 1.5823 | 4.8607 | 92 | 1.5892 | 3.008
[23 empty] | 92.1 | 1.583 | 4.8633 | 92.1 | 1.5901 | 3.0105
[23 empty] | 92.2 | 1.5839 | 4.8711 | 92.2 | 1.5911 | 3.016
[23 empty] | 92.3 | 1.5849 | 4.882 | 92.3 | 1.5918 | 3.0104
[23 empty] | 92.4 | 1.5855 | 4.8848 | 92.4 | 1.5926 | 3.0074
[23 empty] | 92.5 | 1.5863 | 4.8889 | 92.5 | 1.5936 | 3.0089
[23 empty] | 92.6 | 1.5874 | 4.902 | 92.6 | 1.5944 | 3.0085
[23 empty] | 92.7 | 1.5881 | 4.9095 | 92.7 | 1.5951 | 3.0066
[23 empty] | 92.8 | 1.5888 | 4.9115 | 92.8 | 1.5959 | 3.0109
[23 empty] | 92.9 | 1.5898 | 4.9198 | 92.9 | 1.5969 | 3.0187
[23 empty] | 93 | 1.5908 | 4.9319 | 93 | 1.5976 | 3.0214
[23 empty] | 93.1 | 1.5915 | 4.937 | 93.1 | 1.5983 | 3.0251
[23 empty] | 93.2 | 1.5923 | 4.9419 | 93.2 | 1.5994 | 3.0348
[23 empty] | 93.3 | 1.5933 | 4.9543 | 93.3 | 1.6002 | 3.0431
[23 empty] | 93.4 | 1.5941 | 4.9608 | 93.4 | 1.6009 | 3.045
[23 empty] | 93.5 | 1.5948 | 4.9622 | 93.5 | 1.6018 | 3.0507
[23 empty] | 93.6 | 1.5956 | 4.9675 | 93.6 | 1.6028 | 3.0601
[23 empty] | 93.7 | 1.5965 | 4.9786 | 93.7 | 1.6035 | 3.0647
[23 empty] | 93.8 | 1.5972 | 4.9838 | 93.8 | 1.6042 | 3.0676
[23 empty] | 93.9 | 1.5979 | 4.9876 | 93.9 | 1.6053 | 3.0763
[23 empty] | 94 | 1.5989 | 4.9967 | 94 | 1.6061 | 3.0824
[23 empty] | 94.1 | 1.5999 | 5.0106 | 94.1 | 1.6068 | 3.0836
[23 empty] | 94.2 | 1.6006 | 5.0124 | 94.2 | 1.6076 | 3.0883
[23 empty] | 94.3 | 1.6013 | 5.0171 | 94.3 | 1.6085 | 3.0955
[23 empty] | 94.4 | 1.6024 | 5.0299 | 94.4 | 1.6092 | 3.1006
[23 empty] | 94.5 | 1.6032 | 5.0378 | 94.5 | 1.6099 | 3.1035
[23 empty] | 94.6 | 1.6039 | 5.0405 | 94.6 | 1.6109 | 3.109
[23 empty] | 94.7 | 1.6049 | 5.0419 | 94.7 | 1.6119 | 3.1207
[23 empty] | 94.8 | 1.6058 | 5.048 | 94.8 | 1.6126 | 3.1223
[23 empty] | 94.9 | 1.6064 | 5.0512 | 94.9 | 1.6133 | 3.1257
[23 empty] | 95 | 1.6072 | 5.0568 | 95 | 1.6144 | 3.1349
[23 empty] | 95.1 | 1.6082 | 5.0676 | 95.1 | 1.6152 | 3.1416
[23 empty] | 95.2 | 1.609 | 5.0766 | 95.2 | 1.6159 | 3.1437
[23 empty] | 95.3 | 1.6096 | 5.0773 | 95.3 | 1.6168 | 3.1499
[23 empty] | 95.4 | 1.6106 | 5.0849 | 95.4 | 1.6177 | 3.1579
[23 empty] | 95.5 | 1.6116 | 5.0983 | 95.5 | 1.6184 | 3.1604
[23 empty] | 95.6 | 1.6122 | 5.0997 | 95.6 | 1.6192 | 3.1636
[23 empty] | 95.7 | 1.613 | 5.0932 | 95.7 | 1.6201 | 3.1712
[23 empty] | 95.8 | 1.6139 | 5.1014 | 95.8 | 1.621 | 3.1793
[23 empty] | 95.9 | 1.6149 | 5.1122 | 95.9 | 1.6216 | 3.18
[23 empty] | 96 | 1.6156 | 5.114 | 96 | 1.6226 | 3.1855
[23 empty] | 96.1 | 1.6164 | 5.1208 | 96.1 | 1.6236 | 3.1958
[23 empty] | 96.2 | 1.6174 | 5.1326 | 96.2 | 1.6242 | 3.1987
[23 empty] | 96.3 | 1.6181 | 5.1359 | 96.3 | 1.625 | 3.2011
[23 empty] | 96.4 | 1.6189 | 5.1383 | 96.4 | 1.6259 | 3.2076
[23 empty] | 96.5 | 1.6198 | 5.1468 | 96.5 | 1.6269 | 3.2166
[23 empty] | 96.6 | 1.6207 | 5.158 | 96.6 | 1.6276 | 3.2187
[23 empty] | 96.7 | 1.6214 | 5.1589 | 96.7 | 1.6284 | 3.223
[23 empty] | 96.8 | 1.6221 | 5.1627 | 96.8 | 1.6294 | 3.2314
[23 empty] | 96.9 | 1.6232 | 5.1757 | 96.9 | 1.6301 | 3.2349
[23 empty] | 97 | 1.6239 | 5.1829 | 97 | 1.6309 | 3.2362
[23 empty] | 97.1 | 1.6246 | 5.1843 | 97.1 | 1.6317 | 3.2419
[23 empty] | 97.2 | 1.6255 | 5.1909 | 97.2 | 1.6328 | 3.2504
[23 empty] | 97.3 | 1.6266 | 5.2069 | 97.3 | 1.6334 | 3.2511
[23 empty] | 97.4 | 1.6273 | 5.2114 | 97.4 | 1.6341 | 3.2542
[23 empty] | 97.5 | 1.6282 | 5.2175 | 97.5 | 1.6352 | 3.2622
[23 empty] | 97.6 | 1.6291 | 5.2286 | 97.6 | 1.6359 | 3.2683
[23 empty] | 97.7 | 1.6299 | 5.2334 | 97.7 | 1.6366 | 3.2689
[23 empty] | 97.8 | 1.6306 | 5.2364 | 97.8 | 1.6375 | 3.2723
[23 empty] | 97.9 | 1.6314 | 5.2421 | 97.9 | 1.6386 | 3.2838
[23 empty] | 98 | 1.6324 | 5.2547 | 98 | 1.6393 | 3.2867
[23 empty] | 98.1 | 1.6331 | 5.2593 | 98.1 | 1.6401 | 3.2889
[23 empty] | 98.2 | 1.6338 | 5.2614 | 98.2 | 1.6411 | 3.2963
[23 empty] | 98.3 | 1.6349 | 5.2744 | 98.3 | 1.6419 | 3.2997
[23 empty] | 98.4 | 1.6357 | 5.2862 | 98.4 | 1.6426 | 3.3005
[23 empty] | 98.5 | 1.6364 | 5.2869 | 98.5 | 1.6434 | 3.3038
[23 empty] | 98.6 | 1.6373 | 5.2936 | 98.6 | 1.6444 | 3.311
[23 empty] | 98.7 | 1.6383 | 5.3063 | 98.7 | 1.6451 | 3.3137
[23 empty] | 98.8 | 1.639 | 5.3142 | 98.8 | 1.6458 | 3.3136
[23 empty] | 98.9 | 1.6398 | 5.3176 | 98.9 | 1.6468 | 3.3204
[23 empty] | 99 | 1.6407 | 5.3276 | 99 | 1.6478 | 3.3289
[23 empty] | 99.1 | 1.6416 | 5.3375 | 99.1 | 1.6484 | 3.3276
[23 empty] | 99.2 | 1.6423 | 5.3399 | 99.2 | 1.6492 | 3.3292
[23 empty] | 99.3 | 1.643 | 5.3452 | 99.3 | 1.6502 | 3.336
[23 empty] | 99.4 | 1.6441 | 5.359 | 99.4 | 1.651 | 3.3392
[23 empty] | 99.5 | 1.6447 | 5.3652 | 99.5 | 1.6518 | 3.3371
[23 empty] | 99.6 | 1.6454 | 5.3672 | 99.6 | 1.6527 | 3.3405
[23 empty] | 99.7 | 1.6464 | 5.3773 | 99.7 | 1.6536 | 3.3428
[23 empty] | 99.8 | 1.6474 | 5.3928 | 99.8 | 1.6543 | 3.3388
[23 empty] | 99.9 | 1.6481 | 5.3947 | 99.9 | 1.655 | 3.3365
[23 empty] | 100 | 1.6488 | 5.3975 | 100 | 1.6561 | 3.3383
[23 empty] | 100.1 | 1.6499 | 5.412 | 100.1 | 1.6568 | 3.3352
[23 empty] | 100.2 | 1.6507 | 5.4228 | 100.2 | 1.6574 | 3.3274
[23 empty] | 100.3 | 1.6514 | 5.4264 | 100.3 | 1.6584 | 3.3244
[23 empty] | 100.4 | 1.6523 | 5.4351 | 100.4 | 1.6594 | 3.3263
[23 empty] | 100.5 | 1.6533 | 5.4464 | 100.5 | 1.6601 | 3.3161
[23 empty] | 100.6 | 1.6539 | 5.4513 | 100.6 | 1.6608 | 3.3079
[23 empty] | 100.7 | 1.6547 | 5.4567 | 100.7 | 1.6618 | 3.3064
[23 empty] | 100.8 | 1.6558 | 5.468 | 100.8 | 1.6628 | 3.3033
[23 empty] | 100.9 | 1.6565 | 5.4777 | 100.9 | 1.6634 | 3.2943
[23 empty] | 101 | 1.6572 | 5.4804 | 101 | 1.6643 | 3.2887
[23 empty] | 101.1 | 1.6581 | 5.486 | 101.1 | 1.6653 | 3.2876
[23 empty] | 101.2 | 1.6591 | 5.5031 | 101.2 | 1.666 | 3.2828
[23 empty] | 101.3 | 1.6597 | 5.5072 | 101.3 | 1.6668 | 3.2779
[23 empty] | 101.4 | 1.6604 | 5.5107 | 101.4 | 1.6677 | 3.2778
[23 empty] | 101.5 | 1.6614 | 5.5219 | 101.5 | 1.6686 | 3.2796
[23 empty] | 101.6 | 1.6624 | 5.5382 | 101.6 | 1.6692 | 3.2746
[23 empty] | 101.7 | 1.6631 | 5.541 | 101.7 | 1.6701 | 3.2733
[23 empty] | 101.8 | 1.6639 | 5.5485 | 101.8 | 1.6711 | 3.2801
[23 empty] | 101.9 | 1.6649 | 5.5615 | 101.9 | 1.6718 | 3.2785
[23 empty] | 102 | 1.6656 | 5.5674 | 102 | 1.6724 | 3.2766
[23 empty] | 102.1 | 1.6664 | 5.5717 | 102.1 | 1.6734 | 3.2791
[23 empty] | 102.2 | 1.6673 | 5.5802 | 102.2 | 1.6744 | 3.2867
[23 empty] | 102.3 | 1.6682 | 5.5821 | 102.3 | 1.6751 | 3.2846
[23 empty] | 102.4 | 1.6688 | 5.5873 | 102.4 | 1.6759 | 3.2843
[23 empty] | 102.5 | 1.6696 | 5.5932 | 102.5 | 1.6769 | 3.2896
[23 empty] | 102.6 | 1.6708 | 5.6112 | 102.6 | 1.6777 | 3.2902
[23 empty] | 102.7 | 1.6715 | 5.6213 | 102.7 | 1.6784 | 3.2885
[23 empty] | 102.8 | 1.6721 | 5.6234 | 102.8 | 1.6793 | 3.2902
[23 empty] | 102.9 | 1.673 | 5.6321 | 102.9 | 1.6803 | 3.2971
[23 empty] | 103 | 1.6742 | 5.6524 | 103 | 1.6809 | 3.2954
[23 empty] | 103.1 | 1.6748 | 5.6578 | 103.1 | 1.6816 | 3.2951
[23 empty] | 103.2 | 1.6756 | 5.6643 | 103.2 | 1.6827 | 3.3028
[23 empty] | 103.3 | 1.6766 | 5.6758 | 103.3 | 1.6835 | 3.3071
[23 empty] | 103.4 | 1.6773 | 5.6845 | 103.4 | 1.6841 | 3.3046
[23 empty] | 103.5 | 1.6781 | 5.6897 | 103.5 | 1.685 | 3.3057
[23 empty] | 103.6 | 1.6789 | 5.6969 | 103.6 | 1.6861 | 3.3154
[23 empty] | 103.7 | 1.6799 | 5.7109 | 103.7 | 1.6869 | 3.3153
[23 empty] | 103.8 | 1.6806 | 5.7195 | 103.8 | 1.6876 | 3.3126
[23 empty] | 103.9 | 1.6813 | 5.7233 | 103.9 | 1.6885 | 3.313
[23 empty] | 104 | 1.6824 | 5.7362 | 104 | 1.6894 | 3.3118
[23 empty] | 104.1 | 1.6833 | 5.7508 | 104.1 | 1.6901 | 3.3082
[23 empty] | 104.2 | 1.6839 | 5.7518 | 104.2 | 1.6909 | 3.3073
[23 empty] | 104.3 | 1.6846 | 5.7577 | 104.3 | 1.6919 | 3.31
[23 empty] | 104.4 | 1.6858 | 5.7746 | 104.4 | 1.6926 | 3.3094
[23 empty] | 104.5 | 1.6865 | 5.7842 | 104.5 | 1.6933 | 3.3046
[23 empty] | 104.6 | 1.6873 | 5.788 | 104.6 | 1.6943 | 3.3076
[23 empty] | 104.7 | 1.6882 | 5.7978 | 104.7 | 1.6952 | 3.3122
[23 empty] | 104.8 | 1.6891 | 5.8108 | 104.8 | 1.6959 | 3.3075
[23 empty] | 104.9 | 1.6897 | 5.8149 | 104.9 | 1.6966 | 3.3062
[23 empty] | 105 | 1.6906 | 5.8205 | 105 | 1.6977 | 3.3123
[23 empty] | 105.1 | 1.6915 | 5.833 | 105.1 | 1.6986 | 3.3154
[23 empty] | 105.2 | 1.6923 | 5.8427 | 105.2 | 1.6992 | 3.3126
[23 empty] | 105.3 | 1.693 | 5.8451 | 105.3 | 1.7001 | 3.3146
[23 empty] | 105.4 | 1.6939 | 5.8553 | 105.4 | 1.7011 | 3.3196
[23 empty] | 105.5 | 1.6949 | 5.8711 | 105.5 | 1.7017 | 3.319
[23 empty] | 105.6 | 1.6956 | 5.8742 | 105.6 | 1.7025 | 3.3191
[23 empty] | 105.7 | 1.6962 | 5.8777 | 105.7 | 1.7035 | 3.3241
[23 empty] | 105.8 | 1.6974 | 5.891 | 105.8 | 1.7043 | 3.3286
[23 empty] | 105.9 | 1.6982 | 5.906 | 105.9 | 1.705 | 3.3273
[23 empty] | 106 | 1.6989 | 5.9078 | 106 | 1.7059 | 3.3307
[23 empty] | 106.1 | 1.6998 | 5.9138 | 106.1 | 1.7069 | 3.3396
[23 empty] | 106.2 | 1.7007 | 5.9266 | 106.2 | 1.7076 | 3.339
[23 empty] | 106.3 | 1.7014 | 5.9318 | 106.3 | 1.7083 | 3.3391
[23 empty] | 106.4 | 1.7022 | 5.9356 | 106.4 | 1.7093 | 3.3453
[23 empty] | 106.5 | 1.7031 | 5.9439 | 106.5 | 1.7103 | 3.3553
[23 empty] | 106.6 | 1.704 | 5.9549 | 106.6 | 1.7109 | 3.3541
[23 empty] | 106.7 | 1.7047 | 5.9576 | 106.7 | 1.7118 | 3.3558
[23 empty] | 106.8 | 1.7056 | 5.9634 | 106.8 | 1.7128 | 3.3628
[23 empty] | 106.9 | 1.7066 | 5.9774 | 106.9 | 1.7135 | 3.3654
[23 empty] | 107 | 1.7072 | 5.981 | 107 | 1.7143 | 3.3667
[23 empty] | 107.1 | 1.7079 | 5.9814 | 107.1 | 1.7151 | 3.3706
[23 empty] | 107.2 | 1.7089 | 5.9894 | 107.2 | 1.716 | 3.3778
[23 empty] | 107.3 | 1.71 | 6.0065 | 107.3 | 1.7167 | 3.3794
[23 empty] | 107.4 | 1.7106 | 6.006 | 107.4 | 1.7175 | 3.3821
[23 empty] | 107.5 | 1.7114 | 6.0089 | 107.5 | 1.7186 | 3.3908
[23 empty] | 107.6 | 1.7124 | 6.0176 | 107.6 | 1.7193 | 3.3919
[23 empty] | 107.7 | 1.7131 | 6.0218 | 107.7 | 1.7199 | 3.3908
[23 empty] | 107.8 | 1.7138 | 6.0213 | 107.8 | 1.7209 | 3.3953
[23 empty] | 107.9 | 1.7148 | 6.0275 | 107.9 | 1.722 | 3.4068
[23 empty] | 108 | 1.7156 | 6.0347 | 108 | 1.7227 | 3.4069
[23 empty] | 108.1 | 1.7163 | 6.0354 | 108.1 | 1.7234 | 3.4078
[23 empty] | 108.2 | 1.7171 | 6.036 | 108.2 | 1.7244 | 3.4141
[23 empty] | 108.3 | 1.7184 | 6.0494 | 108.3 | 1.7252 | 3.4188
[23 empty] | 108.4 | 1.7191 | 6.0533 | 108.4 | 1.7259 | 3.4191
[23 empty] | 108.5 | 1.7197 | 6.0468 | 108.5 | 1.7268 | 3.4241
[23 empty] | 108.6 | 1.7204 | 6.0458 | 108.6 | 1.7277 | 3.4312
[23 empty] | 108.7 | 1.7217 | 6.0574 | 108.7 | 1.7284 | 3.4336
[23 empty] | 108.8 | 1.7224 | 6.0565 | 108.8 | 1.7291 | 3.4345
[23 empty] | 108.9 | 1.7231 | 6.047 | 108.9 | 1.7303 | 3.4449
[23 empty] | 109 | 1.7241 | 6.0287 | 109 | 1.7311 | 3.4512
[23 empty] | 109.1 | 1.7249 | 5.9893 | 109.1 | 1.7317 | 3.449
[23 empty] | 109.2 | 1.7256 | 5.9485 | 109.2 | 1.7324 | 3.4514
[23 empty] | 109.3 | 1.7264 | 5.9195 | 109.3 | 1.7336 | 3.463
[23 empty] | 109.4 | 1.7274 | 5.8975 | 109.4 | 1.7344 | 3.4689
[23 empty] | 109.5 | 1.7281 | 5.8468 | 109.5 | 1.7351 | 3.4689
[23 empty] | 109.6 | 1.7289 | 5.7393 | 109.6 | 1.7361 | 3.4762
[23 empty] | 109.7 | 1.7299 | 5.6223 | 109.7 | 1.7369 | 3.4836
[23 empty] | 109.8 | 1.7308 | 5.5024 | 109.8 | 1.7376 | 3.485
[23 empty] | 109.9 | 1.7314 | 5.4246 | 109.9 | 1.7384 | 3.4892
[23 empty] | 110 | 1.7321 | 5.371 | 110 | 1.7394 | 3.497
[23 empty] | 110.1 | 1.7333 | 5.3357 | 110.1 | 1.7401 | 3.5028
[23 empty] | 110.2 | 1.7341 | 5.3009 | 110.2 | 1.7408 | 3.5049
[23 empty] | 110.3 | 1.7348 | 5.2645 | 110.3 | 1.7418 | 3.512
[23 empty] | 110.4 | 1.7357 | 5.2398 | 110.4 | 1.7428 | 3.5221
[23 empty] | 110.5 | 1.7366 | 5.2223 | 110.5 | 1.7434 | 3.5229
[23 empty] | 110.6 | 1.7373 | 5.1984 | 110.6 | 1.7441 | 3.5247
[23 empty] | 110.7 | 1.7381 | 5.1791 | 110.7 | 1.7453 | 3.5355
[23 empty] | 110.8 | 1.7389 | 5.1664 | 110.8 | 1.7461 | 3.5455
[23 empty] | 110.9 | 1.7398 | 5.1544 | 110.9 | 1.7468 | 3.5449
[23 empty] | 111 | 1.7404 | 5.1398 | 111 | 1.7476 | 3.551
[23 empty] | 111.1 | 1.7414 | 5.1305 | 111.1 | 1.7486 | 3.5602
[23 empty] | 111.2 | 1.7424 | 5.1297 | 111.2 | 1.7493 | 3.5627
[23 empty] | 111.3 | 1.7431 | 5.1188 | 111.3 | 1.7501 | 3.5653
[23 empty] | 111.4 | 1.7438 | 5.1076 | 111.4 | 1.7509 | 3.5722
[23 empty] | 111.5 | 1.7449 | 5.1059 | 111.5 | 1.7517 | 3.5787
[23 empty] | 111.6 | 1.7458 | 5.1084 | 111.6 | 1.7524 | 3.5814
[23 empty] | 111.7 | 1.7464 | 5.0969 | 111.7 | 1.7533 | 3.5865
[23 empty] | 111.8 | 1.7473 | 5.0914 | 111.8 | 1.7544 | 3.5988
[23 empty] | 111.9 | 1.7483 | 5.0921 | 111.9 | 1.7551 | 3.6019
[23 empty] | 112 | 1.7489 | 5.0873 | 112 | 1.7558 | 3.603
[23 empty] | 112.1 | 1.7497 | 5.0806 | 112.1 | 1.7568 | 3.6101
[23 empty] | 112.2 | 1.7506 | 5.0783 | 112.2 | 1.7578 | 3.6231
[23 empty] | 112.3 | 1.7515 | 5.0808 | 112.3 | 1.7584 | 3.6222
[23 empty] | 112.4 | 1.7522 | 5.0763 | 112.4 | 1.7592 | 3.6258
[23 empty] | 112.5 | 1.753 | 5.0741 | 112.5 | 1.7602 | 3.6341
[23 empty] | 112.6 | 1.7541 | 5.079 | 112.6 | 1.761 | 3.6396
[23 empty] | 112.7 | 1.7548 | 5.0791 | 112.7 | 1.7617 | 3.6415
[23 empty] | 112.8 | 1.7555 | 5.0733 | 112.8 | 1.7626 | 3.6469
[23 empty] | 112.9 | 1.7564 | 5.0738 | 112.9 | 1.7635 | 3.6561
[23 empty] | 113 | 1.7575 | 5.0843 | 113 | 1.7643 | 3.6596
[23 empty] | 113.1 | 1.7581 | 5.0809 | 113.1 | 1.765 | 3.6633
[23 empty] | 113.2 | 1.7589 | 5.0798 | 113.2 | 1.7661 | 3.6726
[23 empty] | 113.3 | 1.7599 | 5.0853 | 113.3 | 1.7668 | 3.6789
[23 empty] | 113.4 | 1.7607 | 5.089 | 113.4 | 1.7675 | 3.6795
[23 empty] | 113.5 | 1.7614 | 5.0864 | 113.5 | 1.7683 | 3.6839
[23 empty] | 113.6 | 1.7622 | 5.0877 | 113.6 | 1.7695 | 3.6976
[23 empty] | 113.7 | 1.7632 | 5.0944 | 113.7 | 1.7702 | 3.6856
[23 empty] | 113.8 | 1.7639 | 5.0955 | 113.8 | 1.7709 | 3.6913
[23 empty] | 113.9 | 1.7646 | 5.0952 | 113.9 | 1.7719 | 3.7012
[23 empty] | 114 | 1.7656 | 5.1013 | 114 | 1.7727 | 3.7103
[23 empty] | 114.1 | 1.7665 | 5.1086 | 114.1 | 1.7734 | 3.7125
[23 empty] | 114.2 | 1.7672 | 5.1066 | 114.2 | 1.7742 | 3.717
[23 empty] | 114.3 | 1.7679 | 5.1074 | 114.3 | 1.7752 | 3.7262
[23 empty] | 114.4 | 1.7691 | 5.1198 | 114.4 | 1.7759 | 3.7313
[23 empty] | 114.5 | 1.7698 | 5.1235 | 114.5 | 1.7766 | 3.734
[23 empty] | 114.6 | 1.7706 | 5.1221 | 114.6 | 1.7776 | 3.7426
[23 empty] | 114.7 | 1.7716 | 5.1293 | 114.7 | 1.7786 | 3.7517
[23 empty] | 114.8 | 1.7724 | 5.1376 | 114.8 | 1.7792 | 3.7531
[23 empty] | 114.9 | 1.7731 | 5.1363 | 114.9 | 1.7799 | 3.7566
[23 empty] | 114.94 | 1.7734 | 5.1365 | 115 | 1.7811 | 3.7682
[26 empty] | 115.1 | 1.7819 | 3.7747
[26 empty] | 115.2 | 1.7826 | 3.7752
[26 empty] | 115.3 | 1.7835 | 3.7818
[26 empty] | 115.4 | 1.7845 | 3.7907
[26 empty] | 115.5 | 1.7851 | 3.7915
[26 empty] | 115.6 | 1.7859 | 3.793
[26 empty] | 115.7 | 1.7868 | 3.7987
[26 empty] | 115.8 | 1.7876 | 3.8045
[26 empty] | 115.9 | 1.7883 | 3.8058
[26 empty] | 116 | 1.7892 | 3.8093
[26 empty] | 116.1 | 1.7902 | 3.8195
[26 empty] | 116.2 | 1.7909 | 3.8224
[26 empty] | 116.3 | 1.7916 | 3.8218
[26 empty] | 116.4 | 1.7928 | 3.8318
[26 empty] | 116.5 | 1.7937 | 3.8425
[26 empty] | 116.6 | 1.7943 | 3.8381
[26 empty] | 116.7 | 1.7951 | 3.8436
[26 empty] | 116.8 | 1.7961 | 3.8521
[26 empty] | 116.9 | 1.7968 | 3.8528
[26 empty] | 117 | 1.7975 | 3.8561
[26 empty] | 117.1 | 1.7984 | 3.8619
[26 empty] | 117.2 | 1.7993 | 3.8664
[26 empty] | 117.3 | 1.8 | 3.8721
[26 empty] | 117.4 | 1.8008 | 3.8713
[26 empty] | 117.5 | 1.8019 | 3.8837
[26 empty] | 117.6 | 1.8027 | 3.8899
[26 empty] | 117.7 | 1.8034 | 3.8893
[26 empty] | 117.8 | 1.8043 | 3.8971
[26 empty] | 117.9 | 1.8053 | 3.9061
[26 empty] | 118 | 1.8059 | 3.9082
[26 empty] | 118.1 | 1.8067 | 3.9121
[26 empty] | 118.2 | 1.8078 | 3.9202
[26 empty] | 118.3 | 1.8086 | 3.9277
[26 empty] | 118.4 | 1.8093 | 3.9289
[26 empty] | 118.5 | 1.8101 | 3.9316
[26 empty] | 118.6 | 1.811 | 3.9425
[26 empty] | 118.7 | 1.8118 | 3.9456
[26 empty] | 118.8 | 1.8125 | 3.9476
[26 empty] | 118.9 | 1.8134 | 3.956
[26 empty] | 119 | 1.8143 | 3.9645
[26 empty] | 119.1 | 1.815 | 3.9653
[26 empty] | 119.2 | 1.8158 | 3.9704
[26 empty] | 119.3 | 1.8169 | 3.9814
[26 empty] | 119.4 | 1.8177 | 3.9863
[26 empty] | 119.5 | 1.8184 | 3.9891
[26 empty] | 119.6 | 1.8194 | 3.995
[26 empty] | 119.7 | 1.8203 | 4.0035
[26 empty] | 119.8 | 1.8209 | 4.0056
[26 empty] | 119.9 | 1.8217 | 4.0076
[26 empty] | 120 | 1.8226 | 4.0161
[26 empty] | 120.1 | 1.8234 | 4.0221
[26 empty] | 120.2 | 1.8241 | 4.0229
[26 empty] | 120.3 | 1.8251 | 4.0313
[26 empty] | 120.4 | 1.8261 | 4.0407
[26 empty] | 120.5 | 1.8267 | 4.0435
[26 empty] | 120.6 | 1.8275 | 4.0478
[26 empty] | 120.7 | 1.8286 | 4.0554
[26 empty] | 120.8 | 1.8294 | 4.0642
[26 empty] | 120.9 | 1.8301 | 4.065
[26 empty] | 121 | 1.8309 | 4.0695
[26 empty] | 121.1 | 1.8319 | 4.0799
[26 empty] | 121.2 | 1.8326 | 4.0836
[26 empty] | 121.3 | 1.8334 | 4.0847
[26 empty] | 121.4 | 1.8343 | 4.0924
[26 empty] | 121.5 | 1.8351 | 4.1002
[26 empty] | 121.6 | 1.8358 | 4.1013
[26 empty] | 121.7 | 1.8367 | 4.1074
[26 empty] | 121.8 | 1.8377 | 4.1166
[26 empty] | 121.9 | 1.8384 | 4.1215
[26 empty] | 122 | 1.8392 | 4.1245
[26 empty] | 122.1 | 1.8401 | 4.1292
[26 empty] | 122.2 | 1.8411 | 4.1415
[26 empty] | 122.3 | 1.8418 | 4.1442
[26 empty] | 122.4 | 1.8426 | 4.147
[26 empty] | 122.5 | 1.8436 | 4.1568
[26 empty] | 122.6 | 1.8444 | 4.1614
[26 empty] | 122.7 | 1.8451 | 4.1623
[26 empty] | 122.8 | 1.8459 | 4.1683
[26 empty] | 122.9 | 1.8469 | 4.1774
[26 empty] | 123 | 1.8476 | 4.1789
[26 empty] | 123.1 | 1.8483 | 4.1817
[26 empty] | 123.2 | 1.8494 | 4.1911
[26 empty] | 123.3 | 1.8502 | 4.1983
[26 empty] | 123.4 | 1.8509 | 4.1987
[26 empty] | 123.5 | 1.8517 | 4.2042
[26 empty] | 123.6 | 1.8527 | 4.2129
[26 empty] | 123.7 | 1.8535 | 4.2185
[26 empty] | 123.8 | 1.8542 | 4.221
[26 empty] | 123.9 | 1.8553 | 4.2304
[26 empty] | 124 | 1.8561 | 4.2365
[26 empty] | 124.1 | 1.8568 | 4.2366
[26 empty] | 124.2 | 1.8576 | 4.2411
[26 empty] | 124.3 | 1.8585 | 4.2489
[26 empty] | 124.4 | 1.8593 | 4.2536
[26 empty] | 124.5 | 1.8599 | 4.2567
[26 empty] | 124.6 | 1.8609 | 4.2616
[26 empty] | 124.7 | 1.8619 | 4.2745
[26 empty] | 124.8 | 1.8626 | 4.2764
[26 empty] | 124.9 | 1.8633 | 4.2778
[26 empty] | 125 | 1.8644 | 4.2882
[26 empty] | 125.1 | 1.8653 | 4.2957
[26 empty] | 125.2 | 1.8659 | 4.2954
[26 empty] | 125.3 | 1.8669 | 4.3031
[26 empty] | 125.4 | 1.8678 | 4.3105
[26 empty] | 125.5 | 1.8684 | 4.3108
[26 empty] | 125.6 | 1.8692 | 4.3147
[26 empty] | 125.7 | 1.8701 | 4.3206
[26 empty] | 125.8 | 1.871 | 4.329
[26 empty] | 125.9 | 1.8716 | 4.3288
[26 empty] | 126 | 1.8726 | 4.3325
[26 empty] | 126.1 | 1.8736 | 4.3446
[26 empty] | 126.2 | 1.8743 | 4.3306
[26 empty] | 126.3 | 1.875 | 4.3354
[26 empty] | 126.4 | 1.8759 | 4.3443
[26 empty] | 126.5 | 1.8769 | 4.3547
[26 empty] | 126.6 | 1.8776 | 4.3565
[26 empty] | 126.7 | 1.8784 | 4.3627
[26 empty] | 126.8 | 1.8794 | 4.3709
[26 empty] | 126.9 | 1.8801 | 4.3753
[26 empty] | 127 | 1.8809 | 4.3767
[26 empty] | 127.1 | 1.8818 | 4.3823
[26 empty] | 127.2 | 1.8828 | 4.3927
[26 empty] | 127.3 | 1.8834 | 4.3935
[26 empty] | 127.4 | 1.8841 | 4.3956
[26 empty] | 127.5 | 1.8852 | 4.4064
[26 empty] | 127.6 | 1.886 | 4.4126
[26 empty] | 127.7 | 1.8866 | 4.4124
[26 empty] | 127.8 | 1.8874 | 4.4174
[26 empty] | 127.9 | 1.8886 | 4.4305
[26 empty] | 128 | 1.8893 | 4.4339
[26 empty] | 128.1 | 1.8902 | 4.4384
[26 empty] | 128.2 | 1.8911 | 4.4461
[26 empty] | 128.3 | 1.8919 | 4.4511
[26 empty] | 128.4 | 1.8926 | 4.4527
[26 empty] | 128.5 | 1.8934 | 4.4563
[26 empty] | 128.6 | 1.8944 | 4.4659
[26 empty] | 128.7 | 1.8951 | 4.4708
[26 empty] | 128.8 | 1.8958 | 4.4704
[26 empty] | 128.9 | 1.8968 | 4.4806
[26 empty] | 129 | 1.8978 | 4.4912
[26 empty] | 129.1 | 1.8984 | 4.4903
[26 empty] | 129.2 | 1.8992 | 4.4953
[26 empty] | 129.3 | 1.9002 | 4.5049
[26 empty] | 129.4 | 1.901 | 4.5115
[26 empty] | 129.5 | 1.9018 | 4.5136
[26 empty] | 129.6 | 1.9027 | 4.5211
[26 empty] | 129.7 | 1.9036 | 4.5285
[26 empty] | 129.8 | 1.9042 | 4.5304
[26 empty] | 129.9 | 1.905 | 4.5335
[26 empty] | 130 | 1.9061 | 4.5433
[26 empty] | 130.1 | 1.9068 | 4.55
[26 empty] | 130.2 | 1.9074 | 4.5496
[26 empty] | 130.3 | 1.9084 | 4.557
[26 empty] | 130.4 | 1.9094 | 4.5696
[26 empty] | 130.5 | 1.9101 | 4.5698
[26 empty] | 130.6 | 1.9108 | 4.5715
[26 empty] | 130.7 | 1.9118 | 4.5799
[26 empty] | 130.8 | 1.9128 | 4.5905
[26 empty] | 130.9 | 1.9134 | 4.5918
[26 empty] | 131 | 1.9143 | 4.597
[26 empty] | 131.1 | 1.9152 | 4.6062
[26 empty] | 131.2 | 1.9159 | 4.6093
[26 empty] | 131.3 | 1.9167 | 4.6123
[26 empty] | 131.4 | 1.9177 | 4.6201
[26 empty] | 131.5 | 1.9186 | 4.6283
[26 empty] | 131.6 | 1.9192 | 4.6289
[26 empty] | 131.7 | 1.92 | 4.6325
[26 empty] | 131.8 | 1.9211 | 4.646
[26 empty] | 131.9 | 1.9218 | 4.6483
[26 empty] | 132 | 1.9224 | 4.6502
[26 empty] | 132.1 | 1.9234 | 4.6569
[26 empty] | 132.2 | 1.9244 | 4.6692
[26 empty] | 132.3 | 1.9251 | 4.6713
[26 empty] | 132.4 | 1.9259 | 4.6758
[26 empty] | 132.5 | 1.9269 | 4.6849
[26 empty] | 132.6 | 1.9277 | 4.6913
[26 empty] | 132.7 | 1.9284 | 4.6921
[26 empty] | 132.8 | 1.9293 | 4.6966
[26 empty] | 132.9 | 1.9302 | 4.7087
[26 empty] | 133 | 1.9309 | 4.7098
[26 empty] | 133.1 | 1.9316 | 4.7123
[26 empty] | 133.2 | 1.9327 | 4.7249
[26 empty] | 133.3 | 1.9335 | 4.7318
[26 empty] | 133.4 | 1.9341 | 4.7318
[26 empty] | 133.5 | 1.9349 | 4.7367
[26 empty] | 133.6 | 1.9361 | 4.7505
[26 empty] | 133.7 | 1.9369 | 4.7554
[26 empty] | 133.8 | 1.9376 | 4.759
[26 empty] | 133.9 | 1.9386 | 4.7657
[26 empty] | 134 | 1.9394 | 4.7727
[26 empty] | 134.1 | 1.9401 | 4.7751
[26 empty] | 134.2 | 1.9409 | 4.7787
[26 empty] | 134.3 | 1.9418 | 4.7896
[26 empty] | 134.4 | 1.9426 | 4.7949
[26 empty] | 134.5 | 1.9433 | 4.7961
[26 empty] | 134.6 | 1.9443 | 4.8065
[26 empty] | 134.7 | 1.9453 | 4.8154
[26 empty] | 134.8 | 1.9459 | 4.8162
[26 empty] | 134.9 | 1.9466 | 4.8195
[26 empty] | 135 | 1.9478 | 4.8297
[26 empty] | 135.1 | 1.9486 | 4.8396
[26 empty] | 135.2 | 1.9492 | 4.8395
[26 empty] | 135.3 | 1.9501 | 4.8466
[26 empty] | 135.4 | 1.9511 | 4.8568
[26 empty] | 135.5 | 1.9518 | 4.8578
[26 empty] | 135.6 | 1.9526 | 4.8628
[26 empty] | 135.7 | 1.9535 | 4.8709
[26 empty] | 135.8 | 1.9543 | 4.8782
[26 empty] | 135.9 | 1.955 | 4.8802
[26 empty] | 136 | 1.9559 | 4.8849
[26 empty] | 136.1 | 1.9569 | 4.8972
[26 empty] | 136.2 | 1.9576 | 4.9003
[26 empty] | 136.3 | 1.9583 | 4.8995
[26 empty] | 136.4 | 1.9593 | 4.9095
[26 empty] | 136.5 | 1.9603 | 4.9232
[26 empty] | 136.6 | 1.9609 | 4.9222
[26 empty] | 136.7 | 1.9618 | 4.9286
[26 empty] | 136.8 | 1.9628 | 4.9361
[26 empty] | 136.9 | 1.9635 | 4.9406
[26 empty] | 137 | 1.9643 | 4.9446
[26 empty] | 137.1 | 1.9651 | 4.9485
[26 empty] | 137.2 | 1.966 | 4.9582
[26 empty] | 137.3 | 1.9667 | 4.9617
[26 empty] | 137.4 | 1.9675 | 4.9641
[26 empty] | 137.5 | 1.9686 | 4.9771
[26 empty] | 137.6 | 1.9693 | 4.9817
[26 empty] | 137.7 | 1.9699 | 4.9807
[26 empty] | 137.8 | 1.9709 | 4.9887
[26 empty] | 137.9 | 1.972 | 5.0034
[26 empty] | 138 | 1.9727 | 5.0041
[26 empty] | 138.1 | 1.9734 | 5.0073
[26 empty] | 138.2 | 1.9744 | 5.0149
[26 empty] | 138.3 | 1.9752 | 5.0215
[26 empty] | 138.4 | 1.9758 | 5.023
[26 empty] | 138.5 | 1.9768 | 5.0285
[26 empty] | 138.6 | 1.9776 | 5.0384
[26 empty] | 138.7 | 1.9783 | 5.0415
[26 empty] | 138.8 | 1.9791 | 5.0426
[26 empty] | 138.9 | 1.9803 | 5.0577
[26 empty] | 139 | 1.9811 | 5.0661
[26 empty] | 139.1 | 1.9817 | 5.0634
[26 empty] | 139.2 | 1.9824 | 5.0674
[26 empty] | 139.3 | 1.9836 | 5.0799
[26 empty] | 139.4 | 1.9844 | 5.0873
[26 empty] | 139.5 | 1.9851 | 5.0879
[26 empty] | 139.6 | 1.986 | 5.0946
[26 empty] | 139.7 | 1.9869 | 5.104
[26 empty] | 139.8 | 1.9876 | 5.1054
[26 empty] | 139.9 | 1.9884 | 5.1085
[26 empty] | 140 | 1.9894 | 5.1185
[26 empty] | 140.1 | 1.9901 | 5.1243
[26 empty] | 140.2 | 1.9908 | 5.1253
[26 empty] | 140.3 | 1.9918 | 5.1334
[26 empty] | 140.4 | 1.9928 | 5.1445
[26 empty] | 140.5 | 1.9934 | 5.144
[26 empty] | 140.6 | 1.9941 | 5.1457
[26 empty] | 140.7 | 1.9953 | 5.1567
[26 empty] | 140.8 | 1.9961 | 5.1689
[26 empty] | 140.9 | 1.9968 | 5.167
[26 empty] | 141 | 1.9977 | 5.1727
[26 empty] | 141.1 | 1.9986 | 5.1827
[26 empty] | 141.2 | 1.9993 | 5.1836
[26 empty] | 141.3 | 2.0001 | 5.1853
[26 empty] | 141.4 | 2.0009 | 5.1922
[26 empty] | 141.5 | 2.0017 | 5.1985
[26 empty] | 141.6 | 2.0024 | 5.1998
[26 empty] | 141.7 | 2.0033 | 5.2046
[26 empty] | 141.8 | 2.0044 | 5.2176
[26 empty] | 141.9 | 2.0051 | 5.22
[26 empty] | 142 | 2.0058 | 5.22
[26 empty] | 142.1 | 2.0068 | 5.2267
[26 empty] | 142.2 | 2.0078 | 5.2419
[26 empty] | 142.3 | 2.0084 | 5.2399
[26 empty] | 142.4 | 2.0093 | 5.2427
[26 empty] | 142.5 | 2.0103 | 5.2519
[26 empty] | 142.6 | 2.011 | 5.2562
[26 empty] | 142.7 | 2.0117 | 5.2572
[26 empty] | 142.8 | 2.0126 | 5.2613
[26 empty] | 142.9 | 2.0135 | 5.2706
[26 empty] | 143 | 2.0143 | 5.2731
[26 empty] | 143.1 | 2.015 | 5.2759
[26 empty] | 143.2 | 2.0161 | 5.2857
[26 empty] | 143.3 | 2.0169 | 5.2916
[26 empty] | 143.4 | 2.0175 | 5.2898
[26 empty] | 143.5 | 2.0183 | 5.2922
[26 empty] | 143.6 | 2.0195 | 5.307
[26 empty] | 143.7 | 2.0201 | 5.3083
[26 empty] | 143.8 | 2.0209 | 5.3085
[26 empty] | 143.9 | 2.0219 | 5.3159
[26 empty] | 144 | 2.0228 | 5.3227
[26 empty] | 144.1 | 2.0234 | 5.3219
[26 empty] | 144.2 | 2.0242 | 5.3242
[26 empty] | 144.3 | 2.0252 | 5.3323
[26 empty] | 144.4 | 2.0259 | 5.3357
[26 empty] | 144.5 | 2.0266 | 5.3356
[26 empty] | 144.6 | 2.0276 | 5.3419
[26 empty] | 144.7 | 2.0286 | 5.3508
[26 empty] | 144.8 | 2.0292 | 5.3491
[26 empty] | 144.9 | 2.0299 | 5.3493
[26 empty] | 145 | 2.0311 | 5.3601
[26 empty] | 145.1 | 2.0319 | 5.3648
[26 empty] | 145.2 | 2.0326 | 5.3617
[26 empty] | 145.3 | 2.0335 | 5.3672
[26 empty] | 145.4 | 2.0344 | 5.3739
[26 empty] | 145.5 | 2.0351 | 5.372
[26 empty] | 145.6 | 2.0359 | 5.3708
[26 empty] | 145.7 | 2.0368 | 5.3728
[26 empty] | 145.8 | 2.0376 | 5.3765
[26 empty] | 145.9 | 2.0383 | 5.3726
[26 empty] | 146 | 2.0392 | 5.3723
[26 empty] | 146.1 | 2.0403 | 5.3772
[26 empty] | 146.2 | 2.0409 | 5.3728
[26 empty] | 146.3 | 2.0416 | 5.3636
[26 empty] | 146.4 | 2.0428 | 5.3609
[26 empty] | 146.5 | 2.0437 | 5.3593
[26 empty] | 146.6 | 2.0443 | 5.312
[26 empty] | 146.7 | 2.0452 | 5.2956
[26 empty] | 146.8 | 2.0461 | 5.2849
[26 empty] | 146.9 | 2.0468 | 5.2693
[26 empty] | 147 | 2.0475 | 5.2545
[26 empty] | 147.1 | 2.0484 | 5.2465
[26 empty] | 147.2 | 2.0493 | 5.2405
[26 empty] | 147.3 | 2.05 | 5.2301
[26 empty] | 147.4 | 2.0508 | 5.2209
[26 empty] | 147.5 | 2.0519 | 5.2209
[26 empty] | 147.6 | 2.0527 | 5.2152
[26 empty] | 147.7 | 2.0534 | 5.2051
[26 empty] | 147.8 | 2.0542 | 5.1986
[26 empty] | 147.9 | 2.0553 | 5.2006
[26 empty] | 148 | 2.0559 | 5.1921
[26 empty] | 148.1 | 2.0568 | 5.1856
[26 empty] | 148.2 | 2.0577 | 5.1862
[26 empty] | 148.3 | 2.0586 | 5.1847
[26 empty] | 148.4 | 2.0593 | 5.1771
[26 empty] | 148.5 | 2.0601 | 5.1704
[26 empty] | 148.6 | 2.061 | 5.1741
[26 empty] | 148.7 | 2.0617 | 5.168
[26 empty] | 148.8 | 2.0625 | 5.1627
[26 empty] | 148.9 | 2.0634 | 5.1638
[26 empty] | 149 | 2.0643 | 5.163
[26 empty] | 149.1 | 2.065 | 5.1582
[26 empty] | 149.2 | 2.0658 | 5.1546
[26 empty] | 149.3 | 2.067 | 5.1583
[26 empty] | 149.4 | 2.0677 | 5.1576
[26 empty] | 149.5 | 2.0684 | 5.1497
[26 empty] | 149.6 | 2.0694 | 5.1497
[26 empty] | 149.7 | 2.0703 | 5.1526
[26 empty] | 149.8 | 2.0709 | 5.1437
[26 empty] | 149.9 | 2.0717 | 5.1392
[26 empty] | 150 | 2.0726 | 5.1409
[26 empty] | 150.1 | 2.0734 | 5.139
[26 empty] | 150.2 | 2.0741 | 5.1334
[26 empty] | 150.3 | 2.0751 | 5.1332
[26 empty] | 150.4 | 2.0761 | 5.1377
[26 empty] | 150.5 | 2.0768 | 5.1328
[26 empty] | 150.6 | 2.0775 | 5.1279
[26 empty] | 150.7 | 2.0786 | 5.1302
[26 empty] | 150.8 | 2.0794 | 5.1324
[26 empty] | 150.9 | 2.0801 | 5.1238
[26 empty] | 151 | 2.0809 | 5.1236
[26 empty] | 151.1 | 2.0819 | 5.1263
[26 empty] | 151.2 | 2.0826 | 5.1219
[26 empty] | 151.3 | 2.0834 | 5.1167
[26 empty] | 151.4 | 2.0843 | 5.1154
[26 empty] | 151.5 | 2.0852 | 5.1173
[26 empty] | 151.6 | 2.0859 | 5.1113
[26 empty] | 151.7 | 2.0867 | 5.1078
[26 empty] | 151.8 | 2.0877 | 5.1114
[26 empty] | 151.9 | 2.0885 | 5.1093
[26 empty] | 152 | 2.0892 | 5.1025
[26 empty] | 152.1 | 2.0901 | 5.1011
[26 empty] | 152.2 | 2.0911 | 5.1076
[26 empty] | 152.3 | 2.0918 | 5.1014
[26 empty] | 152.4 | 2.0926 | 5.0988
[26 empty] | 152.5 | 2.0936 | 5.1017
[26 empty] | 152.6 | 2.0944 | 5.0983
[26 empty] | 152.7 | 2.0951 | 5.0923
[26 empty] | 152.8 | 2.0959 | 5.0909
[26 empty] | 152.9 | 2.0969 | 5.0943
[26 empty] | 153 | 2.0976 | 5.0909
[26 empty] | 153.1 | 2.0983 | 5.085
[26 empty] | 153.2 | 2.0993 | 5.0898
[26 empty] | 153.3 | 2.1002 | 5.0926
[26 empty] | 153.4 | 2.1009 | 5.0862
[26 empty] | 153.5 | 2.1018 | 5.0871
[26 empty] | 153.6 | 2.1027 | 5.0913
[26 empty] | 153.7 | 2.1035 | 5.0907
[26 empty] | 153.8 | 2.1043 | 5.0884
[26 empty] | 153.9 | 2.1053 | 5.0928
[26 empty] | 154 | 2.1061 | 5.0939
[26 empty] | 154.1 | 2.1068 | 5.0885
[26 empty] | 154.2 | 2.1076 | 5.0872
[26 empty] | 154.3 | 2.1085 | 5.0909
[26 empty] | 154.4 | 2.1093 | 5.0917
[26 empty] | 154.5 | 2.1099 | 5.0879
[26 empty] | 154.6 | 2.1109 | 5.0907
[26 empty] | 154.7 | 2.1119 | 5.0988
[26 empty] | 154.8 | 2.1126 | 5.0952
[26 empty] | 154.9 | 2.1133 | 5.0935
[26 empty] | 155 | 2.1144 | 5.0994
[26 empty] | 155.1 | 2.1152 | 5.1037
[26 empty] | 155.2 | 2.1159 | 5.1006
[26 empty] | 155.3 | 2.1169 | 5.1031
[26 empty] | 155.4 | 2.1177 | 5.108
[26 empty] | 155.5 | 2.1184 | 5.1047
[26 empty] | 155.6 | 2.1192 | 5.1034
[26 empty] | 155.7 | 2.1201 | 5.1072
[26 empty] | 155.8 | 2.121 | 5.1131
[26 empty] | 155.9 | 2.1216 | 5.1093
[26 empty] | 156 | 2.1226 | 5.1097
[26 empty] | 156.1 | 2.1236 | 5.1196
[26 empty] | 156.2 | 2.1243 | 5.1181
[26 empty] | 156.3 | 2.125 | 5.1162
[26 empty] | 156.4 | 2.1259 | 5.1211
[26 empty] | 156.5 | 2.1269 | 5.1268
[26 empty] | 156.6 | 2.1276 | 5.1239
[26 empty] | 156.7 | 2.1284 | 5.1271
[26 empty] | 156.8 | 2.1294 | 5.1317
[26 empty] | 156.9 | 2.1302 | 5.1323
[26 empty] | 157 | 2.1309 | 5.1299
[26 empty] | 157.1 | 2.1318 | 5.1307
[26 empty] | 157.2 | 2.1328 | 5.1388
[26 empty] | 157.3 | 2.1334 | 5.1356
[26 empty] | 157.4 | 2.1341 | 5.1334
[26 empty] | 157.5 | 2.1352 | 5.1414
[26 empty] | 157.6 | 2.136 | 5.144
[26 empty] | 157.7 | 2.1366 | 5.1404
[26 empty] | 157.8 | 2.1375 | 5.1416
[26 empty] | 157.9 | 2.1386 | 5.1513
[26 empty] | 158 | 2.1393 | 5.1521
[26 empty] | 158.1 | 2.1402 | 5.1527
[26 empty] | 158.2 | 2.1411 | 5.1572
[26 empty] | 158.3 | 2.1419 | 5.1588
[26 empty] | 158.4 | 2.1426 | 5.1567
[26 empty] | 158.5 | 2.1434 | 5.1563
[26 empty] | 158.6 | 2.1444 | 5.1636
[26 empty] | 158.7 | 2.1451 | 5.1636
[26 empty] | 158.8 | 2.1458 | 5.1604
[26 empty] | 158.9 | 2.1468 | 5.1661
[26 empty] | 159 | 2.1477 | 5.1739
[26 empty] | 159.1 | 2.1484 | 5.1699
[26 empty] | 159.2 | 2.1492 | 5.1702
[26 empty] | 159.3 | 2.1502 | 5.1769
[26 empty] | 159.4 | 2.151 | 5.1812
[26 empty] | 159.5 | 2.1518 | 5.1797
[26 empty] | 159.6 | 2.1527 | 5.1832
[26 empty] | 159.7 | 2.1536 | 5.1882
[26 empty] | 159.8 | 2.1543 | 5.1854
[26 empty] | 159.9 | 2.155 | 5.1849
[26 empty] | 160 | 2.156 | 5.1921
[26 empty] | 160.1 | 2.1568 | 5.1944
[26 empty] | 160.2 | 2.1574 | 5.1912
[26 empty] | 160.3 | 2.1584 | 5.1952
[26 empty] | 160.4 | 2.1595 | 5.2069
[26 empty] | 160.5 | 2.1601 | 5.2031
[26 empty] | 160.6 | 2.1608 | 5.2003
[26 empty] | 160.7 | 2.1618 | 5.2069
[26 empty] | 160.8 | 2.1628 | 5.2127
[26 empty] | 160.9 | 2.1634 | 5.2107
[26 empty] | 161 | 2.1643 | 5.2116
[26 empty] | 161.1 | 2.1653 | 5.2171
[26 empty] | 161.2 | 2.1659 | 5.2175
[26 empty] | 161.3 | 2.1668 | 5.2148
[26 empty] | 161.4 | 2.1677 | 5.2218
[26 empty] | 161.5 | 2.1686 | 5.2266
[26 empty] | 161.6 | 2.1693 | 5.222
[26 empty] | 161.7 | 2.1701 | 5.2234
[26 empty] | 161.8 | 2.1711 | 5.2317
[26 empty] | 161.9 | 2.1718 | 5.2304
[26 empty] | 162 | 2.1724 | 5.2288
[26 empty] | 162.1 | 2.1734 | 5.2284
[26 empty] | 162.2 | 2.1744 | 5.2422
[26 empty] | 162.3 | 2.1751 | 5.2405
[26 empty] | 162.4 | 2.1759 | 5.2384
[26 empty] | 162.5 | 2.1769 | 5.246
[26 empty] | 162.6 | 2.1777 | 5.2452
[26 empty] | 162.7 | 2.1784 | 5.2409
[26 empty] | 162.8 | 2.1793 | 5.2431
[26 empty] | 162.9 | 2.1802 | 5.2497
[26 empty] | 163 | 2.1809 | 5.2468
[26 empty] | 163.1 | 2.1816 | 5.2451
[26 empty] | 163.2 | 2.1827 | 5.2517
[26 empty] | 163.3 | 2.1835 | 5.2561
[26 empty] | 163.4 | 2.1842 | 5.2438
[26 empty] | 163.5 | 2.1849 | 5.239
[26 empty] | 163.6 | 2.1861 | 5.2485
[26 empty] | 163.7 | 2.1869 | 5.2474
[26 empty] | 163.8 | 2.1876 | 5.243
[26 empty] | 163.9 | 2.1886 | 5.2464
[26 empty] | 164 | 2.1894 | 5.2457
[26 empty] | 164.1 | 2.1901 | 5.2423
[26 empty] | 164.2 | 2.1909 | 5.2426
[26 empty] | 164.3 | 2.1918 | 5.2467
[26 empty] | 164.4 | 2.1926 | 5.2489
[26 empty] | 164.5 | 2.1933 | 5.2445
[26 empty] | 164.6 | 2.1943 | 5.2498
[26 empty] | 164.7 | 2.1953 | 5.2567
[26 empty] | 164.8 | 2.1959 | 5.2512
[26 empty] | 164.9 | 2.1966 | 5.251
[26 empty] | 165 | 2.1978 | 5.2566
[26 empty] | 165.1 | 2.1986 | 5.2621
[26 empty] | 165.2 | 2.1992 | 5.2585
[26 empty] | 165.3 | 2.2001 | 5.2593
[26 empty] | 165.4 | 2.2011 | 5.2656
[26 empty] | 165.5 | 2.2018 | 5.2637
[26 empty] | 165.6 | 2.2025 | 5.2559
[26 empty] | 165.7 | 2.2035 | 5.2577
[26 empty] | 165.8 | 2.2043 | 5.2574
[26 empty] | 165.9 | 2.205 | 5.2511
[26 empty] | 166 | 2.2059 | 5.2515
[26 empty] | 166.1 | 2.2069 | 5.2565
[26 empty] | 166.2 | 2.2076 | 5.2513
[26 empty] | 166.3 | 2.2083 | 5.2462
[26 empty] | 166.4 | 2.2093 | 5.2474
[26 empty] | 166.5 | 2.2103 | 5.2575
[26 empty] | 166.6 | 2.2109 | 5.249
[26 empty] | 166.7 | 2.2118 | 5.2448
[26 empty] | 166.8 | 2.2127 | 5.2478
[26 empty] | 166.9 | 2.2135 | 5.2432
[26 empty] | 167 | 2.2143 | 5.2389
[26 empty] | 167.1 | 2.2151 | 5.2377
[26 empty] | 167.2 | 2.216 | 5.239
[26 empty] | 167.3 | 2.2167 | 5.2357
[26 empty] | 167.4 | 2.2175 | 5.2323
[26 empty] | 167.5 | 2.2186 | 5.2378
[26 empty] | 167.6 | 2.2193 | 5.2367
[26 empty] | 167.7 | 2.2199 | 5.2291
[26 empty] | 167.8 | 2.2209 | 5.2297
[26 empty] | 167.9 | 2.2221 | 5.2402
[26 empty] | 168 | 2.2227 | 5.2341
[26 empty] | 168.1 | 2.2235 | 5.2312
[26 empty] | 168.2 | 2.2244 | 5.234
[26 empty] | 168.3 | 2.2252 | 5.2324
[26 empty] | 168.4 | 2.2259 | 5.2281
[26 empty] | 168.5 | 2.2268 | 5.2288
[26 empty] | 168.6 | 2.2276 | 5.232
[26 empty] | 168.7 | 2.2284 | 5.2302
[26 empty] | 168.8 | 2.2291 | 5.2258
[26 empty] | 168.9 | 2.2303 | 5.235
[26 empty] | 169 | 2.2311 | 5.2386
[26 empty] | 169.1 | 2.2317 | 5.2293
[26 empty] | 169.2 | 2.2324 | 5.2257
[26 empty] | 169.3 | 2.2336 | 5.2323
[26 empty] | 169.4 | 2.2344 | 5.2318
[26 empty] | 169.5 | 2.2351 | 5.2234
[26 empty] | 169.6 | 2.2361 | 5.1505
[26 empty] | 169.7 | 2.2369 | 5.0098
[26 empty] | 169.8 | 2.2377 | 4.7884
[26 empty] | 169.82 | 2.2381 | 4.1843
[23 empty] | MAXES | 1.7734 | 6.0574 |  | 2.2381 | 5.3772 |  | 1.6589 | 6.0571 |  | 1.8964 | 7.7169 |  | 1.8011 | 7.6335 |  | 1.1793 | 6.9073
[25 empty] | 23.80408 |  |  | 21.13106 |  |  | 23.8029 |  |  | 30.3255 |  |  | 29.99776 |  |  | 27.14397
[38 empty] | MAX AVS. | 1.757867 | 6.6249 | 1.353733 | 6624.9 | 26.03421 | 0.03658739 | 0.7115625
26.03421

## 7 DAYS
ACCELERATOR 7 DAYS | [17 empty] | AVERAGES |  | OUTPUT GRAPH |  |  | NON-ACCELERATOR 7 DAYS | [17 empty] | AVERAGES |  | OUTPUT GRAPH
Time | Extension | Load | Time | Extension | Load | Time | Extension | Load | Time | Extension | Load | Time | Extension | Load | Time | Extension | Load | Extension | Load | Stress | Strain | E | Time | Extension | Load | Time | Extension | Load | Time | Extension | Load | Time | Extension | Load | Time | Extension | Load | Time | Extension | Load | Extension | Load | Stress | Strain | E
(s) | (mm) | (kN) | (s) | (mm) | (kN) | (s) | (mm) | (kN) | (s) | (mm) | (kN) | (s) | (mm) | (kN) | (s) | (mm) | (kN) | (mm) | (N) | (N/mm2) |  | (kN/mm2) | (s) | (mm) | (kN) | (s) | (mm) | (kN) | (s) | (mm) | (kN) | (s) | (mm) | (kN) | (s) | (mm) | (kN) | (s) | (mm) | (kN) | (mm) | (N) | (N/mm2) |  | (kN/mm2)
0 | 0.0149 | 0.0757 | 0 | 0.0149 | 0.0757 | 0 | 0.2701 | 0.0179 | 0 | 0.0164 | 0.0526 | 0 | 0.0116 | 0.1507 | 0 | 0.2954 | 0.0177 | 0.1038833 | 65.05 | 0 | 0 | #DIV/0! | 0 | 0.4769 | 0.0128 | 0 | 0.3571 | 0.0182 | 0 | 0.363 | 0.0144 | 0 | 0.5577 | 0.0224 | 0 | 0.0881 | 0.0131 | 0 | 0.2176 | 0.0134 | 0.3434 | 15.71667 | 0 | 0 | #DIV/0!
0.1 | 0.015 | 0.0747 | 0.1 | 0.015 | 0.0747 | 0.1 | 0.2702 | 0.0182 | 0.1 | 0.0165 | 0.0519 | 0.1 | 0.0116 | 0.1498 | 0.1 | 0.2954 | 0.018 | 0.10395 | 64.55 | 0.2536655 | 0.002809459 | 0.09028978 | 0.1 | 0.4771 | 0.0125 | 0.1 | 0.3572 | 0.018 | 0.1 | 0.3631 | 0.0145 | 0.1 | 0.5578 | 0.0223 | 0.1 | 0.0882 | 0.0132 | 0.1 | 0.2177 | 0.0134 | 0.3435167 | 15.65 | 0.06150061 | 0.009284234 | 0.006624199
0.2 | 0.0164 | 0.0795 | 0.2 | 0.0164 | 0.0795 | 0.2 | 0.2717 | 0.0213 | 0.2 | 0.0178 | 0.0562 | 0.2 | 0.013 | 0.1628 | 0.2 | 0.2966 | 0.0205 | 0.1053167 | 69.96667 | 0.2749516 | 0.002846396 | 0.09659639 | 0.2 | 0.4783 | 0.0155 | 0.2 | 0.3584 | 0.0204 | 0.2 | 0.3644 | 0.019 | 0.2 | 0.5593 | 0.0263 | 0.2 | 0.0896 | 0.0163 | 0.2 | 0.2191 | 0.0168 | 0.34485 | 19.05 | 0.07486177 | 0.00932027 | 0.008032146
0.3 | 0.0189 | 0.0929 | 0.3 | 0.0189 | 0.0929 | 0.3 | 0.2741 | 0.0275 | 0.3 | 0.0205 | 0.0707 | 0.3 | 0.0156 | 0.2073 | 0.3 | 0.2993 | 0.029 | 0.1078833 | 86.71667 | 0.340775 | 0.002915766 | 0.1168732 | 0.3 | 0.4809 | 0.0252 | 0.3 | 0.361 | 0.0263 | 0.3 | 0.3668 | 0.0301 | 0.3 | 0.5618 | 0.0363 | 0.3 | 0.0921 | 0.0221 | 0.3 | 0.2217 | 0.0263 | 0.3473833 | 27.71667 | 0.1089196 | 0.009388739 | 0.01160109
0.4 | 0.0211 | 0.1083 | 0.4 | 0.0211 | 0.1083 | 0.4 | 0.2765 | 0.0342 | 0.4 | 0.0227 | 0.082 | 0.4 | 0.0178 | 0.2526 | 0.4 | 0.3018 | 0.0368 | 0.1101667 | 103.7 | 0.4075152 | 0.002977477 | 0.1368659 | 0.4 | 0.4833 | 0.0334 | 0.4 | 0.3635 | 0.0327 | 0.4 | 0.3692 | 0.0426 | 0.4 | 0.5641 | 0.0475 | 0.4 | 0.0943 | 0.0274 | 0.4 | 0.224 | 0.036 | 0.3497333 | 36.6 | 0.1438289 | 0.009452252 | 0.01521636
0.5 | 0.0232 | 0.1206 | 0.5 | 0.0232 | 0.1206 | 0.5 | 0.2784 | 0.0377 | 0.5 | 0.0246 | 0.0888 | 0.5 | 0.0197 | 0.2862 | 0.5 | 0.3034 | 0.0424 | 0.1120833 | 116.05 | 0.4560477 | 0.003029279 | 0.1505466 | 0.5 | 0.4851 | 0.0344 | 0.5 | 0.3653 | 0.0369 | 0.5 | 0.3712 | 0.0501 | 0.5 | 0.5659 | 0.0539 | 0.5 | 0.0964 | 0.0288 | 0.5 | 0.2257 | 0.0424 | 0.3516 | 41.08333 | 0.1614473 | 0.009502703 | 0.01698962
0.6 | 0.0247 | 0.1305 | 0.6 | 0.0247 | 0.1305 | 0.6 | 0.2801 | 0.0401 | 0.6 | 0.0261 | 0.0992 | 0.6 | 0.0213 | 0.3119 | 0.6 | 0.3052 | 0.0472 | 0.1136833 | 126.5667 | 0.4973756 | 0.003072523 | 0.1618786 | 0.6 | 0.4869 | 0.037 | 0.6 | 0.3671 | 0.0415 | 0.6 | 0.373 | 0.0553 | 0.6 | 0.5677 | 0.0583 | 0.6 | 0.0982 | 0.0293 | 0.6 | 0.2278 | 0.0482 | 0.35345 | 44.93333 | 0.1765768 | 0.009552703 | 0.01848449
0.7 | 0.0264 | 0.141 | 0.7 | 0.0264 | 0.141 | 0.7 | 0.2816 | 0.0425 | 0.7 | 0.028 | 0.109 | 0.7 | 0.0228 | 0.3385 | 0.7 | 0.3069 | 0.0512 | 0.11535 | 137.2 | 0.5391619 | 0.003117568 | 0.1729431 | 0.7 | 0.4885 | 0.0399 | 0.7 | 0.3686 | 0.0448 | 0.7 | 0.3746 | 0.061 | 0.7 | 0.5693 | 0.0637 | 0.7 | 0.0997 | 0.0301 | 0.7 | 0.2292 | 0.0521 | 0.3549833 | 48.6 | 0.1909859 | 0.009594144 | 0.01990651
0.8 | 0.0282 | 0.1506 | 0.8 | 0.0282 | 0.1506 | 0.8 | 0.2836 | 0.0459 | 0.8 | 0.0296 | 0.1182 | 0.8 | 0.0246 | 0.3605 | 0.8 | 0.3085 | 0.0565 | 0.1171167 | 147.05 | 0.57787 | 0.003165315 | 0.1825632 | 0.8 | 0.4902 | 0.0447 | 0.8 | 0.3703 | 0.0497 | 0.8 | 0.3764 | 0.066 | 0.8 | 0.5712 | 0.0684 | 0.8 | 0.1015 | 0.0312 | 0.8 | 0.2311 | 0.0577 | 0.3567833 | 52.95 | 0.2080804 | 0.009642793 | 0.02157885
0.9 | 0.0296 | 0.1572 | 0.9 | 0.0296 | 0.1572 | 0.9 | 0.2849 | 0.0477 | 0.9 | 0.0314 | 0.1273 | 0.9 | 0.0262 | 0.3863 | 0.9 | 0.3104 | 0.0614 | 0.1186833 | 156.1833 | 0.6137617 | 0.003207658 | 0.1913427 | 0.9 | 0.4919 | 0.0479 | 0.9 | 0.372 | 0.0528 | 0.9 | 0.3778 | 0.0691 | 0.9 | 0.5727 | 0.0704 | 0.9 | 0.1029 | 0.0316 | 0.9 | 0.2327 | 0.0618 | 0.3583333 | 55.6 | 0.2184942 | 0.009684685 | 0.0225608
1 | 0.0316 | 0.1696 | 1 | 0.0316 | 0.1696 | 1 | 0.2869 | 0.0515 | 1 | 0.0329 | 0.1331 | 1 | 0.0281 | 0.4082 | 1 | 0.3119 | 0.0668 | 0.1205 | 166.4667 | 0.6541727 | 0.003256757 | 0.2008663 | 1 | 0.4936 | 0.0524 | 1 | 0.3737 | 0.0583 | 1 | 0.3797 | 0.0736 | 1 | 0.5746 | 0.0709 | 1 | 0.1048 | 0.0331 | 1 | 0.2344 | 0.0671 | 0.3601333 | 59.23333 | 0.2327723 | 0.009733333 | 0.02391496
1.1 | 0.0329 | 0.1771 | 1.1 | 0.0329 | 0.1771 | 1.1 | 0.2885 | 0.0539 | 1.1 | 0.0346 | 0.1427 | 1.1 | 0.0297 | 0.43 | 1.1 | 0.3138 | 0.0732 | 0.1220667 | 175.6667 | 0.6903264 | 0.003299099 | 0.2092469 | 1.1 | 0.4955 | 0.0565 | 1.1 | 0.3756 | 0.063 | 1.1 | 0.3811 | 0.0754 | 1.1 | 0.5761 | 0.0729 | 1.1 | 0.1063 | 0.0332 | 1.1 | 0.236 | 0.0702 | 0.3617667 | 61.86667 | 0.2431206 | 0.009777477 | 0.02486537
1.2 | 0.0349 | 0.1879 | 1.2 | 0.0349 | 0.1879 | 1.2 | 0.2902 | 0.0575 | 1.2 | 0.0363 | 0.1496 | 1.2 | 0.0314 | 0.4509 | 1.2 | 0.3153 | 0.0775 | 0.1238333 | 185.2167 | 0.7278555 | 0.003346847 | 0.217475 | 1.2 | 0.4969 | 0.06 | 1.2 | 0.3771 | 0.0674 | 1.2 | 0.3831 | 0.0814 | 1.2 | 0.5777 | 0.0786 | 1.2 | 0.1082 | 0.0344 | 1.2 | 0.2375 | 0.0731 | 0.3634167 | 65.81667 | 0.2586432 | 0.009822072 | 0.02633285
1.3 | 0.0364 | 0.1962 | 1.3 | 0.0364 | 0.1962 | 1.3 | 0.2918 | 0.0603 | 1.3 | 0.0379 | 0.1596 | 1.3 | 0.0329 | 0.4657 | 1.3 | 0.3169 | 0.0836 | 0.1253833 | 193.6 | 0.7607999 | 0.003388739 | 0.2245083 | 1.3 | 0.4986 | 0.0647 | 1.3 | 0.3788 | 0.0728 | 1.3 | 0.3848 | 0.0856 | 1.3 | 0.5793 | 0.0832 | 1.3 | 0.1098 | 0.0351 | 1.3 | 0.2393 | 0.0762 | 0.3651 | 69.6 | 0.2735107 | 0.009867568 | 0.02771815
1.4 | 0.0382 | 0.2065 | 1.4 | 0.0382 | 0.2065 | 1.4 | 0.2933 | 0.0632 | 1.4 | 0.0397 | 0.1679 | 1.4 | 0.0346 | 0.4865 | 1.4 | 0.3184 | 0.0882 | 0.1270667 | 203.1333 | 0.7982636 | 0.003434234 | 0.232443 | 1.4 | 0.5001 | 0.0679 | 1.4 | 0.3803 | 0.0765 | 1.4 | 0.3864 | 0.0918 | 1.4 | 0.581 | 0.0895 | 1.4 | 0.1114 | 0.036 | 1.4 | 0.2408 | 0.0797 | 0.3666667 | 73.56667 | 0.2890987 | 0.00990991 | 0.02917269
1.5 | 0.0398 | 0.2142 | 1.5 | 0.0398 | 0.2142 | 1.5 | 0.2952 | 0.0669 | 1.5 | 0.0413 | 0.177 | 1.5 | 0.0363 | 0.5003 | 1.5 | 0.3203 | 0.0951 | 0.1287833 | 211.2833 | 0.830291 | 0.003480631 | 0.2385461 | 1.5 | 0.502 | 0.0739 | 1.5 | 0.3821 | 0.0828 | 1.5 | 0.388 | 0.0973 | 1.5 | 0.5829 | 0.0948 | 1.5 | 0.1131 | 0.0372 | 1.5 | 0.2428 | 0.0847 | 0.3684833 | 78.45 | 0.308289 | 0.009959009 | 0.03095579
1.6 | 0.0413 | 0.2237 | 1.6 | 0.0413 | 0.2237 | 1.6 | 0.2966 | 0.0696 | 1.6 | 0.0431 | 0.187 | 1.6 | 0.038 | 0.5241 | 1.6 | 0.3221 | 0.1007 | 0.1304 | 221.4667 | 0.870309 | 0.003524324 | 0.2469435 | 1.6 | 0.5036 | 0.0777 | 1.6 | 0.3837 | 0.0868 | 1.6 | 0.3894 | 0.1027 | 1.6 | 0.5844 | 0.1008 | 1.6 | 0.1146 | 0.0376 | 1.6 | 0.2443 | 0.089 | 0.37 | 82.43333 | 0.3239425 | 0.01 | 0.03239425
1.7 | 0.0433 | 0.2334 | 1.7 | 0.0433 | 0.2334 | 1.7 | 0.2987 | 0.0741 | 1.7 | 0.0446 | 0.1956 | 1.7 | 0.0397 | 0.5357 | 1.7 | 0.3236 | 0.1069 | 0.1322 | 229.85 | 0.9032534 | 0.003572973 | 0.2528016 | 1.7 | 0.5054 | 0.0831 | 1.7 | 0.3854 | 0.0929 | 1.7 | 0.3914 | 0.1103 | 1.7 | 0.5863 | 0.1074 | 1.7 | 0.1166 | 0.0389 | 1.7 | 0.2461 | 0.0956 | 0.3718667 | 88.03333 | 0.3459491 | 0.01005045 | 0.03442126
1.8 | 0.0446 | 0.2416 | 1.8 | 0.0446 | 0.2416 | 1.8 | 0.3001 | 0.0769 | 1.8 | 0.0464 | 0.2053 | 1.8 | 0.0413 | 0.5562 | 1.8 | 0.3255 | 0.1136 | 0.13375 | 239.2 | 0.9399966 | 0.003614865 | 0.2600364 | 1.8 | 0.5071 | 0.0878 | 1.8 | 0.3873 | 0.0983 | 1.8 | 0.3929 | 0.1162 | 1.8 | 0.5876 | 0.1122 | 1.8 | 0.1179 | 0.0396 | 1.8 | 0.2476 | 0.1001 | 0.3734 | 92.36667 | 0.3629781 | 0.01009189 | 0.0359673
1.9 | 0.0467 | 0.2526 | 1.9 | 0.0467 | 0.2526 | 1.9 | 0.3019 | 0.0809 | 1.9 | 0.0479 | 0.2132 | 1.9 | 0.0431 | 0.5753 | 1.9 | 0.3269 | 0.1187 | 0.1355333 | 248.8833 | 0.9780497 | 0.003663063 | 0.2670032 | 1.9 | 0.5086 | 0.0925 | 1.9 | 0.3887 | 0.1025 | 1.9 | 0.3948 | 0.1247 | 1.9 | 0.5894 | 0.1189 | 1.9 | 0.1199 | 0.0412 | 1.9 | 0.2493 | 0.1066 | 0.3751167 | 97.73333 | 0.3840677 | 0.01013829 | 0.0378829
2 | 0.0481 | 0.2617 | 2 | 0.0481 | 0.2617 | 2 | 0.3034 | 0.0835 | 2 | 0.0496 | 0.2248 | 2 | 0.0446 | 0.5891 | 2 | 0.3287 | 0.1254 | 0.1370833 | 257.7 | 1.012697 | 0.003704955 | 0.2733358 | 2 | 0.5103 | 0.0981 | 2 | 0.3905 | 0.1077 | 2 | 0.3964 | 0.1302 | 2 | 0.5909 | 0.1241 | 2 | 0.1214 | 0.0418 | 2 | 0.251 | 0.1119 | 0.37675 | 102.3 | 0.4020136 | 0.01018243 | 0.0394811
2.1 | 0.0499 | 0.2729 | 2.1 | 0.0499 | 0.2729 | 2.1 | 0.305 | 0.087 | 2.1 | 0.0512 | 0.2325 | 2.1 | 0.0464 | 0.6083 | 2.1 | 0.3301 | 0.1306 | 0.13875 | 267.3667 | 1.050685 | 0.00375 | 0.2801826 | 2.1 | 0.5118 | 0.1022 | 2.1 | 0.3919 | 0.1112 | 2.1 | 0.3981 | 0.1385 | 2.1 | 0.5928 | 0.1313 | 2.1 | 0.1231 | 0.0427 | 2.1 | 0.2526 | 0.1182 | 0.3783833 | 107.35 | 0.4218588 | 0.01022658 | 0.04125123
2.2 | 0.0514 | 0.2804 | 2.2 | 0.0514 | 0.2804 | 2.2 | 0.3069 | 0.0899 | 2.2 | 0.053 | 0.2449 | 2.2 | 0.0479 | 0.6222 | 2.2 | 0.332 | 0.1382 | 0.1404333 | 276 | 1.084611 | 0.003795495 | 0.2857628 | 2.2 | 0.5137 | 0.109 | 2.2 | 0.3939 | 0.1174 | 2.2 | 0.3996 | 0.1446 | 2.2 | 0.5944 | 0.1363 | 2.2 | 0.1248 | 0.0438 | 2.2 | 0.2544 | 0.1247 | 0.3801333 | 112.6333 | 0.442621 | 0.01027387 | 0.04308219
2.3 | 0.0529 | 0.2913 | 2.3 | 0.0529 | 0.2913 | 2.3 | 0.3083 | 0.0931 | 2.3 | 0.0548 | 0.2545 | 2.3 | 0.0496 | 0.6456 | 2.3 | 0.3336 | 0.143 | 0.1420167 | 286.4667 | 1.125743 | 0.003838288 | 0.2932929 | 2.3 | 0.5151 | 0.1132 | 2.3 | 0.3952 | 0.1211 | 2.3 | 0.4011 | 0.152 | 2.3 | 0.5961 | 0.1442 | 2.3 | 0.1262 | 0.0444 | 2.3 | 0.2559 | 0.1305 | 0.3816 | 117.5667 | 0.4620078 | 0.01031351 | 0.04479635
2.4 | 0.0549 | 0.3013 | 2.4 | 0.0549 | 0.3013 | 2.4 | 0.3103 | 0.0974 | 2.4 | 0.0562 | 0.2637 | 2.4 | 0.0512 | 0.6569 | 2.4 | 0.3354 | 0.1508 | 0.1438167 | 295.2333 | 1.160194 | 0.003886937 | 0.2984853 | 2.4 | 0.5171 | 0.1206 | 2.4 | 0.3971 | 0.1281 | 2.4 | 0.403 | 0.16 | 2.4 | 0.5979 | 0.1508 | 2.4 | 0.1282 | 0.0457 | 2.4 | 0.2578 | 0.1385 | 0.3835167 | 123.95 | 0.4870927 | 0.01036532 | 0.04699256
2.5 | 0.0564 | 0.3112 | 2.5 | 0.0564 | 0.3112 | 2.5 | 0.3118 | 0.1008 | 2.5 | 0.0581 | 0.2757 | 2.5 | 0.0531 | 0.6823 | 2.5 | 0.3371 | 0.1561 | 0.1454833 | 306.2167 | 1.203355 | 0.003931982 | 0.306043 | 2.5 | 0.5187 | 0.1255 | 2.5 | 0.3988 | 0.1331 | 2.5 | 0.4045 | 0.1672 | 2.5 | 0.5994 | 0.157 | 2.5 | 0.1296 | 0.0463 | 2.5 | 0.2592 | 0.1434 | 0.3850333 | 128.75 | 0.5059555 | 0.01040631 | 0.04862009
2.6 | 0.0583 | 0.3217 | 2.6 | 0.0583 | 0.3217 | 2.6 | 0.3136 | 0.1058 | 2.6 | 0.0594 | 0.2831 | 2.6 | 0.0549 | 0.6974 | 2.6 | 0.3386 | 0.1617 | 0.1471833 | 315.2333 | 1.238789 | 0.003977928 | 0.3114156 | 2.6 | 0.5203 | 0.1318 | 2.6 | 0.4004 | 0.1394 | 2.6 | 0.4065 | 0.1763 | 2.6 | 0.6012 | 0.1642 | 2.6 | 0.1316 | 0.0482 | 2.6 | 0.261 | 0.151 | 0.3868333 | 135.15 | 0.5311059 | 0.01045495 | 0.05079945
2.7 | 0.0598 | 0.3287 | 2.7 | 0.0598 | 0.3287 | 2.7 | 0.3151 | 0.1093 | 2.7 | 0.0614 | 0.2971 | 2.7 | 0.0563 | 0.7126 | 2.7 | 0.3404 | 0.1672 | 0.1488 | 323.9333 | 1.272978 | 0.004021622 | 0.3165334 | 2.7 | 0.5221 | 0.1377 | 2.7 | 0.4023 | 0.1454 | 2.7 | 0.408 | 0.1832 | 2.7 | 0.6026 | 0.17 | 2.7 | 0.1331 | 0.0486 | 2.7 | 0.2626 | 0.1564 | 0.38845 | 140.2167 | 0.5510167 | 0.01049865 | 0.05248453
2.8 | 0.0616 | 0.3416 | 2.8 | 0.0616 | 0.3416 | 2.8 | 0.3168 | 0.1138 | 2.8 | 0.0628 | 0.3048 | 2.8 | 0.058 | 0.7302 | 2.8 | 0.3418 | 0.1721 | 0.1504333 | 334.0167 | 1.312603 | 0.004065766 | 0.3228426 | 2.8 | 0.5234 | 0.1428 | 2.8 | 0.4036 | 0.1506 | 2.8 | 0.4097 | 0.1929 | 2.8 | 0.6045 | 0.1785 | 2.8 | 0.1348 | 0.0502 | 2.8 | 0.2643 | 0.1642 | 0.39005 | 146.5333 | 0.5758396 | 0.01054189 | 0.05462393
2.9 | 0.0631 | 0.35 | 2.9 | 0.0631 | 0.35 | 2.9 | 0.3184 | 0.118 | 2.9 | 0.0648 | 0.3188 | 2.9 | 0.0594 | 0.7434 | 2.9 | 0.3438 | 0.1805 | 0.1521 | 343.45 | 1.349673 | 0.004110811 | 0.3283229 | 2.9 | 0.5254 | 0.1506 | 2.9 | 0.4056 | 0.1583 | 2.9 | 0.4113 | 0.1993 | 2.9 | 0.606 | 0.1841 | 2.9 | 0.1364 | 0.0511 | 2.9 | 0.2659 | 0.1703 | 0.3917667 | 152.2833 | 0.5984357 | 0.01058829 | 0.05651864
3 | 0.0648 | 0.3601 | 3 | 0.0648 | 0.3601 | 3 | 0.32 | 0.1229 | 3 | 0.0664 | 0.3287 | 3 | 0.0614 | 0.7685 | 3 | 0.3452 | 0.1853 | 0.1537667 | 354.2667 | 1.39218 | 0.004155856 | 0.3349924 | 3 | 0.5268 | 0.1555 | 3 | 0.4069 | 0.1627 | 3 | 0.4129 | 0.2081 | 3 | 0.6078 | 0.1926 | 3 | 0.1379 | 0.0519 | 3 | 0.2676 | 0.1785 | 0.3933167 | 158.2167 | 0.6217522 | 0.01063018 | 0.05848934
3.1 | 0.0664 | 0.3698 | 3.1 | 0.0664 | 0.3698 | 3.1 | 0.3219 | 0.1274 | 3.1 | 0.0679 | 0.3391 | 3.1 | 0.0628 | 0.779 | 3.1 | 0.3471 | 0.1935 | 0.1554167 | 363.1 | 1.426893 | 0.00420045 | 0.3397 | 3.1 | 0.5288 | 0.1639 | 3.1 | 0.4089 | 0.1709 | 3.1 | 0.4147 | 0.2158 | 3.1 | 0.6096 | 0.1997 | 3.1 | 0.1399 | 0.0538 | 3.1 | 0.2696 | 0.1861 | 0.39525 | 165.0333 | 0.64854 | 0.01068243 | 0.06071089
3.2 | 0.068 | 0.3809 | 3.2 | 0.068 | 0.3809 | 3.2 | 0.3234 | 0.1324 | 3.2 | 0.0697 | 0.3505 | 3.2 | 0.0648 | 0.804 | 3.2 | 0.3489 | 0.2001 | 0.1571333 | 374.8 | 1.472871 | 0.004246847 | 0.3468152 | 3.2 | 0.5304 | 0.1697 | 3.2 | 0.4105 | 0.1765 | 3.2 | 0.4162 | 0.2245 | 3.2 | 0.6111 | 0.2062 | 3.2 | 0.1413 | 0.0542 | 3.2 | 0.271 | 0.1921 | 0.39675 | 170.5333 | 0.6701537 | 0.01072297 | 0.062497
3.3 | 0.0699 | 0.3892 | 3.3 | 0.0699 | 0.3892 | 3.3 | 0.3254 | 0.1381 | 3.3 | 0.0711 | 0.3605 | 3.3 | 0.0664 | 0.8183 | 3.3 | 0.3504 | 0.2069 | 0.15885 | 383.7 | 1.507846 | 0.004293243 | 0.3512137 | 3.3 | 0.5321 | 0.1776 | 3.3 | 0.4121 | 0.1835 | 3.3 | 0.4181 | 0.2335 | 3.3 | 0.6128 | 0.2138 | 3.3 | 0.1433 | 0.0562 | 3.3 | 0.2728 | 0.2001 | 0.3985333 | 177.45 | 0.6973344 | 0.01077117 | 0.06474082
3.4 | 0.0715 | 0.4013 | 3.4 | 0.0715 | 0.4013 | 3.4 | 0.3268 | 0.1422 | 3.4 | 0.0731 | 0.3747 | 3.4 | 0.0679 | 0.8361 | 3.4 | 0.3521 | 0.2131 | 0.1604833 | 394.7833 | 1.5514 | 0.004337387 | 0.3576809 | 3.4 | 0.5337 | 0.1833 | 3.4 | 0.4138 | 0.1898 | 3.4 | 0.4197 | 0.2421 | 3.4 | 0.6143 | 0.2205 | 3.4 | 0.1448 | 0.0567 | 3.4 | 0.2742 | 0.2055 | 0.4000833 | 182.9833 | 0.7190791 | 0.01081306 | 0.06650096
3.5 | 0.0734 | 0.4131 | 3.5 | 0.0734 | 0.4131 | 3.5 | 0.3284 | 0.1479 | 3.5 | 0.0745 | 0.3829 | 3.5 | 0.0696 | 0.8525 | 3.5 | 0.3534 | 0.219 | 0.1621167 | 404.75 | 1.590567 | 0.004381532 | 0.3630162 | 3.5 | 0.5351 | 0.1899 | 3.5 | 0.4152 | 0.1957 | 3.5 | 0.4216 | 0.2529 | 3.5 | 0.6162 | 0.2296 | 3.5 | 0.1466 | 0.0581 | 3.5 | 0.276 | 0.2149 | 0.4017833 | 190.1833 | 0.7473733 | 0.01085901 | 0.06882518
3.6 | 0.0747 | 0.4209 | 3.6 | 0.0747 | 0.4209 | 3.6 | 0.33 | 0.1522 | 3.6 | 0.0764 | 0.3982 | 3.6 | 0.0711 | 0.8695 | 3.6 | 0.3554 | 0.2269 | 0.1637167 | 414.7667 | 1.62993 | 0.004424775 | 0.3683645 | 3.6 | 0.5371 | 0.1978 | 3.6 | 0.4172 | 0.2035 | 3.6 | 0.423 | 0.2596 | 3.6 | 0.6176 | 0.2353 | 3.6 | 0.1481 | 0.0593 | 3.6 | 0.2776 | 0.2208 | 0.4034333 | 196.05 | 0.7704278 | 0.0109036 | 0.07065809
3.7 | 0.0764 | 0.4318 | 3.7 | 0.0764 | 0.4318 | 3.7 | 0.3318 | 0.1583 | 3.7 | 0.078 | 0.4076 | 3.7 | 0.0731 | 0.8925 | 3.7 | 0.3568 | 0.233 | 0.1654167 | 425.8333 | 1.673419 | 0.004470721 | 0.3743064 | 3.7 | 0.5385 | 0.2042 | 3.7 | 0.4185 | 0.2095 | 3.7 | 0.4246 | 0.2691 | 3.7 | 0.6195 | 0.2451 | 3.7 | 0.1496 | 0.0604 | 3.7 | 0.2793 | 0.2296 | 0.405 | 202.9833 | 0.7976741 | 0.01094595 | 0.07287393
3.8 | 0.078 | 0.441 | 3.8 | 0.078 | 0.441 | 3.8 | 0.3335 | 0.163 | 3.8 | 0.0796 | 0.4203 | 3.8 | 0.0744 | 0.9035 | 3.8 | 0.3588 | 0.2419 | 0.16705 | 435.1167 | 1.7099 | 0.004514865 | 0.3787268 | 3.8 | 0.5404 | 0.2132 | 3.8 | 0.4206 | 0.2179 | 3.8 | 0.4262 | 0.2769 | 3.8 | 0.6213 | 0.2521 | 3.8 | 0.1516 | 0.0617 | 3.8 | 0.2812 | 0.2376 | 0.4068833 | 209.9 | 0.8248549 | 0.01099685 | 0.07500831
3.9 | 0.0798 | 0.4542 | 3.9 | 0.0798 | 0.4542 | 3.9 | 0.3352 | 0.1699 | 3.9 | 0.0814 | 0.4321 | 3.9 | 0.0764 | 0.9292 | 3.9 | 0.3604 | 0.2482 | 0.1688333 | 447.9667 | 1.760398 | 0.004563063 | 0.385793 | 3.9 | 0.542 | 0.2196 | 3.9 | 0.4221 | 0.2243 | 3.9 | 0.4279 | 0.2879 | 3.9 | 0.6228 | 0.2603 | 3.9 | 0.153 | 0.0624 | 3.9 | 0.2826 | 0.2439 | 0.4084 | 216.4 | 0.8503983 | 0.01103784 | 0.07704392
4 | 0.0814 | 0.4624 | 4 | 0.0814 | 0.4624 | 4 | 0.3371 | 0.1752 | 4 | 0.0828 | 0.4424 | 4 | 0.078 | 0.9431 | 4 | 0.362 | 0.2558 | 0.17045 | 456.8833 | 1.795438 | 0.004606757 | 0.3897401 | 4 | 0.5437 | 0.2283 | 4 | 0.4238 | 0.2319 | 4 | 0.4297 | 0.2969 | 4 | 0.6244 | 0.2672 | 4 | 0.1549 | 0.0637 | 4 | 0.2844 | 0.2526 | 0.41015 | 223.4333 | 0.8780375 | 0.01108514 | 0.07920855
4.1 | 0.0831 | 0.4753 | 4.1 | 0.0831 | 0.4753 | 4.1 | 0.3384 | 0.18 | 4.1 | 0.0848 | 0.4577 | 4.1 | 0.0797 | 0.9649 | 4.1 | 0.3637 | 0.2622 | 0.1721333 | 469.2333 | 1.84397 | 0.004652252 | 0.3963608 | 4.1 | 0.5452 | 0.2345 | 4.1 | 0.4254 | 0.238 | 4.1 | 0.4313 | 0.3065 | 4.1 | 0.6259 | 0.2751 | 4.1 | 0.1564 | 0.0641 | 4.1 | 0.2858 | 0.2587 | 0.4116667 | 229.4833 | 0.9018125 | 0.01112613 | 0.08105359
4.2 | 0.0849 | 0.4861 | 4.2 | 0.0849 | 0.4861 | 4.2 | 0.3401 | 0.1862 | 4.2 | 0.0861 | 0.4663 | 4.2 | 0.0814 | 0.9804 | 4.2 | 0.3652 | 0.2696 | 0.1737667 | 479.1167 | 1.88281 | 0.004696396 | 0.4009052 | 4.2 | 0.5469 | 0.2429 | 4.2 | 0.4269 | 0.2454 | 4.2 | 0.4332 | 0.3178 | 4.2 | 0.6279 | 0.284 | 4.2 | 0.1583 | 0.0648 | 4.2 | 0.2878 | 0.2691 | 0.4135 | 237.3333 | 0.9326611 | 0.01117568 | 0.08345456
4.3 | 0.0864 | 0.4954 | 4.3 | 0.0864 | 0.4954 | 4.3 | 0.3416 | 0.1914 | 4.3 | 0.0881 | 0.4822 | 4.3 | 0.0828 | 0.9982 | 4.3 | 0.3671 | 0.2773 | 0.1754 | 489.9833 | 1.925513 | 0.004740541 | 0.40618 | 4.3 | 0.5487 | 0.2502 | 4.3 | 0.4289 | 0.2527 | 4.3 | 0.4346 | 0.3257 | 4.3 | 0.6293 | 0.2909 | 4.3 | 0.1597 | 0.0647 | 4.3 | 0.2892 | 0.2745 | 0.4150667 | 243.1167 | 0.9553881 | 0.01121802 | 0.0851655
4.4 | 0.0881 | 0.5069 | 4.4 | 0.0881 | 0.5069 | 4.4 | 0.3435 | 0.1983 | 4.4 | 0.0896 | 0.4923 | 4.4 | 0.0848 | 1.0208 | 4.4 | 0.3685 | 0.284 | 0.1771 | 501.5333 | 1.970901 | 0.004786486 | 0.4117637 | 4.4 | 0.5502 | 0.2583 | 4.4 | 0.4303 | 0.2596 | 4.4 | 0.4364 | 0.3369 | 4.4 | 0.6312 | 0.3003 | 4.4 | 0.1614 | 0.0653 | 4.4 | 0.2911 | 0.2845 | 0.4167667 | 250.8167 | 0.9856472 | 0.01126396 | 0.08750447
4.5 | 0.0896 | 0.5153 | 4.5 | 0.0896 | 0.5153 | 4.5 | 0.3451 | 0.2032 | 4.5 | 0.0914 | 0.5066 | 4.5 | 0.0861 | 1.0355 | 4.5 | 0.3704 | 0.2925 | 0.1787 | 511.4 | 2.009675 | 0.00482973 | 0.4161051 | 4.5 | 0.5521 | 0.2668 | 4.5 | 0.4322 | 0.2677 | 4.5 | 0.4379 | 0.3447 | 4.5 | 0.6327 | 0.3074 | 4.5 | 0.1631 | 0.0645 | 4.5 | 0.2927 | 0.2918 | 0.41845 | 257.15 | 1.010536 | 0.01130946 | 0.08935313
4.6 | 0.0916 | 0.5294 | 4.6 | 0.0916 | 0.5294 | 4.6 | 0.3468 | 0.2101 | 4.6 | 0.093 | 0.5179 | 4.6 | 0.0881 | 1.0617 | 4.6 | 0.3719 | 0.2993 | 0.1805 | 524.6333 | 2.061679 | 0.004878378 | 0.4226156 | 4.6 | 0.5536 | 0.2745 | 4.6 | 0.4337 | 0.2747 | 4.6 | 0.4396 | 0.357 | 4.6 | 0.6345 | 0.317 | 4.6 | 0.1647 | 0.0645 | 4.6 | 0.2943 | 0.3002 | 0.4200667 | 264.65 | 1.040009 | 0.01135315 | 0.09160528
4.7 | 0.0931 | 0.5376 | 4.7 | 0.0931 | 0.5376 | 4.7 | 0.3486 | 0.2157 | 4.7 | 0.0944 | 0.5301 | 4.7 | 0.0896 | 1.0773 | 4.7 | 0.3738 | 0.3082 | 0.1821 | 534.4167 | 2.100125 | 0.004921622 | 0.426714 | 4.7 | 0.5554 | 0.2848 | 4.7 | 0.4355 | 0.2827 | 4.7 | 0.4413 | 0.3653 | 4.7 | 0.6361 | 0.3239 | 4.7 | 0.1664 | 0.0648 | 4.7 | 0.2961 | 0.3087 | 0.4218 | 271.7 | 1.067714 | 0.0114 | 0.09365908
4.8 | 0.0948 | 0.5504 | 4.8 | 0.0948 | 0.5504 | 4.8 | 0.3501 | 0.2224 | 4.8 | 0.0964 | 0.5441 | 4.8 | 0.0914 | 1.1028 | 4.8 | 0.3753 | 0.3144 | 0.1838 | 547.4167 | 2.151212 | 0.004967568 | 0.4330513 | 4.8 | 0.5569 | 0.2911 | 4.8 | 0.4371 | 0.289 | 4.8 | 0.4429 | 0.377 | 4.8 | 0.6376 | 0.3323 | 4.8 | 0.1681 | 0.0645 | 4.8 | 0.2976 | 0.3156 | 0.4233667 | 278.25 | 1.093453 | 0.01144234 | 0.09556203
4.9 | 0.0966 | 0.5608 | 4.9 | 0.0966 | 0.5608 | 4.9 | 0.3519 | 0.2283 | 4.9 | 0.0978 | 0.5555 | 4.9 | 0.0929 | 1.1166 | 4.9 | 0.3769 | 0.3227 | 0.18545 | 557.45 | 2.19064 | 0.005012162 | 0.4370649 | 4.9 | 0.5586 | 0.3008 | 4.9 | 0.4387 | 0.2971 | 4.9 | 0.4448 | 0.388 | 4.9 | 0.6395 | 0.3407 | 4.9 | 0.1699 | 0.0651 | 4.9 | 0.2995 | 0.3259 | 0.4251667 | 286.2667 | 1.124957 | 0.01149099 | 0.09789903
5 | 0.0981 | 0.5725 | 5 | 0.0981 | 0.5725 | 5 | 0.3533 | 0.2339 | 5 | 0.0999 | 0.5715 | 5 | 0.0945 | 1.1378 | 5 | 0.3787 | 0.3302 | 0.1871 | 569.7333 | 2.238911 | 0.005056757 | 0.4427562 | 5 | 0.5603 | 0.3075 | 5 | 0.4405 | 0.3041 | 5 | 0.4463 | 0.3975 | 5 | 0.6409 | 0.3488 | 5 | 0.1714 | 0.065 | 5 | 0.3008 | 0.3315 | 0.4267 | 292.4 | 1.149059 | 0.01153243 | 0.09963721
5.1 | 0.0998 | 0.5824 | 5.1 | 0.0998 | 0.5824 | 5.1 | 0.3552 | 0.2416 | 5.1 | 0.1014 | 0.5827 | 5.1 | 0.0963 | 1.1574 | 5.1 | 0.3801 | 0.338 | 0.1887667 | 580.75 | 2.282203 | 0.005101802 | 0.4473328 | 5.1 | 0.5619 | 0.3173 | 5.1 | 0.4419 | 0.3118 | 5.1 | 0.4481 | 0.4094 | 5.1 | 0.6428 | 0.3581 | 5.1 | 0.1731 | 0.0654 | 5.1 | 0.3028 | 0.3425 | 0.4284333 | 300.75 | 1.181873 | 0.01157928 | 0.1020679
5.2 | 0.1013 | 0.5922 | 5.2 | 0.1013 | 0.5922 | 5.2 | 0.3566 | 0.2472 | 5.2 | 0.1031 | 0.5974 | 5.2 | 0.0978 | 1.1775 | 5.2 | 0.3821 | 0.3462 | 0.1903667 | 592.1167 | 2.326871 | 0.005145045 | 0.4522548 | 5.2 | 0.5636 | 0.3254 | 5.2 | 0.4439 | 0.3194 | 5.2 | 0.4495 | 0.418 | 5.2 | 0.6444 | 0.3662 | 5.2 | 0.1746 | 0.0653 | 5.2 | 0.3044 | 0.3499 | 0.4300667 | 307.3667 | 1.207875 | 0.01162342 | 0.1039173
5.3 | 0.1032 | 0.6066 | 5.3 | 0.1032 | 0.6066 | 5.3 | 0.3586 | 0.2556 | 5.3 | 0.1046 | 0.6084 | 5.3 | 0.0999 | 1.203 | 5.3 | 0.3837 | 0.3547 | 0.1922 | 605.8167 | 2.380709 | 0.005194595 | 0.4583051 | 5.3 | 0.5653 | 0.3354 | 5.3 | 0.4454 | 0.3274 | 5.3 | 0.4513 | 0.4313 | 5.3 | 0.6463 | 0.3767 | 5.3 | 0.1764 | 0.0664 | 5.3 | 0.306 | 0.359 | 0.4317833 | 316.0333 | 1.241933 | 0.01166982 | 0.1064226
5.4 | 0.1046 | 0.6139 | 5.4 | 0.1046 | 0.6139 | 5.4 | 0.3602 | 0.2617 | 5.4 | 0.1061 | 0.6218 | 5.4 | 0.1014 | 1.2203 | 5.4 | 0.3855 | 0.3638 | 0.1937333 | 615.9 | 2.420334 | 0.005236036 | 0.4622455 | 5.4 | 0.5672 | 0.3456 | 5.4 | 0.4472 | 0.3355 | 5.4 | 0.4527 | 0.4393 | 5.4 | 0.6478 | 0.3833 | 5.4 | 0.1781 | 0.0663 | 5.4 | 0.3078 | 0.3674 | 0.4334667 | 322.9 | 1.268917 | 0.01171532 | 0.1083126
5.5 | 0.1065 | 0.6284 | 5.5 | 0.1065 | 0.6284 | 5.5 | 0.3619 | 0.2692 | 5.5 | 0.1081 | 0.636 | 5.5 | 0.1031 | 1.2444 | 5.5 | 0.387 | 0.3704 | 0.1955167 | 629.4667 | 2.473648 | 0.005284234 | 0.4681185 | 5.5 | 0.5686 | 0.3524 | 5.5 | 0.4487 | 0.3423 | 5.5 | 0.4547 | 0.454 | 5.5 | 0.6494 | 0.3926 | 5.5 | 0.1798 | 0.0671 | 5.5 | 0.3091 | 0.375 | 0.43505 | 330.5667 | 1.299045 | 0.01175811 | 0.1104808
5.6 | 0.1082 | 0.6383 | 5.6 | 0.1082 | 0.6383 | 5.6 | 0.3635 | 0.2759 | 5.6 | 0.1095 | 0.6496 | 5.6 | 0.1046 | 1.2591 | 5.6 | 0.3886 | 0.3792 | 0.1971 | 640.0667 | 2.515303 | 0.005327027 | 0.4721776 | 5.6 | 0.5703 | 0.3628 | 5.6 | 0.4504 | 0.3503 | 5.6 | 0.4565 | 0.4647 | 5.6 | 0.6511 | 0.4011 | 5.6 | 0.1816 | 0.0676 | 5.6 | 0.3111 | 0.3857 | 0.4368333 | 338.7 | 1.331007 | 0.01180631 | 0.1127369
5.7 | 0.1099 | 0.65 | 5.7 | 0.1099 | 0.65 | 5.7 | 0.3649 | 0.282 | 5.7 | 0.1115 | 0.6643 | 5.7 | 0.1063 | 1.2819 | 5.7 | 0.3902 | 0.3861 | 0.1987833 | 652.3833 | 2.563705 | 0.005372523 | 0.4771882 | 5.7 | 0.5718 | 0.3696 | 5.7 | 0.452 | 0.3571 | 5.7 | 0.458 | 0.4757 | 5.7 | 0.6526 | 0.4106 | 5.7 | 0.183 | 0.0675 | 5.7 | 0.3124 | 0.3925 | 0.4383 | 345.5 | 1.357729 | 0.01184595 | 0.1146155
5.8 | 0.1115 | 0.6601 | 5.8 | 0.1115 | 0.6601 | 5.8 | 0.3669 | 0.2906 | 5.8 | 0.113 | 0.678 | 5.8 | 0.1079 | 1.3002 | 5.8 | 0.3919 | 0.3957 | 0.20045 | 664.1167 | 2.609814 | 0.005417568 | 0.4817316 | 5.8 | 0.5736 | 0.3812 | 5.8 | 0.4536 | 0.3663 | 5.8 | 0.4597 | 0.4876 | 5.8 | 0.6545 | 0.4194 | 5.8 | 0.1848 | 0.0685 | 5.8 | 0.3145 | 0.4044 | 0.4401167 | 354.5667 | 1.393359 | 0.01189505 | 0.1171378
5.9 | 0.1129 | 0.6714 | 5.9 | 0.1129 | 0.6714 | 5.9 | 0.3683 | 0.2971 | 5.9 | 0.1147 | 0.694 | 5.9 | 0.1096 | 1.3252 | 5.9 | 0.3937 | 0.4034 | 0.2020167 | 677.0833 | 2.660769 | 0.00545991 | 0.4873284 | 5.9 | 0.5753 | 0.3891 | 5.9 | 0.4555 | 0.3736 | 5.9 | 0.4611 | 0.4963 | 5.9 | 0.6561 | 0.4284 | 5.9 | 0.1862 | 0.0682 | 5.9 | 0.3161 | 0.4119 | 0.4417167 | 361.25 | 1.419623 | 0.01193829 | 0.1189134
6 | 0.1149 | 0.6843 | 6 | 0.1149 | 0.6843 | 6 | 0.3703 | 0.3065 | 6 | 0.1163 | 0.7058 | 6 | 0.1114 | 1.346 | 6 | 0.3953 | 0.4122 | 0.20385 | 689.85 | 2.710939 | 0.005509459 | 0.4920518 | 6 | 0.577 | 0.4001 | 6 | 0.4571 | 0.3826 | 6 | 0.4631 | 0.511 | 6 | 0.6579 | 0.4387 | 6 | 0.1882 | 0.0695 | 6 | 0.3177 | 0.4219 | 0.4435 | 370.6333 | 1.456497 | 0.01198649 | 0.1215116
6.1 | 0.1163 | 0.6939 | 6.1 | 0.1163 | 0.6939 | 6.1 | 0.3719 | 0.3125 | 6.1 | 0.1179 | 0.7216 | 6.1 | 0.1129 | 1.366 | 6.1 | 0.3972 | 0.4217 | 0.2054167 | 701.6 | 2.757114 | 0.005551802 | 0.496616 | 6.1 | 0.5788 | 0.4102 | 6.1 | 0.4589 | 0.3909 | 6.1 | 0.4645 | 0.5198 | 6.1 | 0.6593 | 0.4458 | 6.1 | 0.1896 | 0.0691 | 6.1 | 0.3193 | 0.43 | 0.4450667 | 377.6333 | 1.484005 | 0.01202883 | 0.1233707
6.2 | 0.1184 | 0.7083 | 6.2 | 0.1184 | 0.7083 | 6.2 | 0.3735 | 0.3212 | 6.2 | 0.1197 | 0.7347 | 6.2 | 0.1149 | 1.3925 | 6.2 | 0.3986 | 0.4283 | 0.20725 | 715.55 | 2.811934 | 0.005601351 | 0.5020099 | 6.2 | 0.5802 | 0.4179 | 6.2 | 0.4603 | 0.3976 | 6.2 | 0.4664 | 0.5342 | 6.2 | 0.6611 | 0.4565 | 6.2 | 0.1915 | 0.0698 | 6.2 | 0.3208 | 0.4394 | 0.4467167 | 385.9 | 1.516491 | 0.01207342 | 0.1256057
6.3 | 0.1199 | 0.7183 | 6.3 | 0.1199 | 0.7183 | 6.3 | 0.3751 | 0.3277 | 6.3 | 0.1212 | 0.751 | 6.3 | 0.1162 | 1.4088 | 6.3 | 0.4003 | 0.4377 | 0.2087667 | 726.9667 | 2.856798 | 0.005642342 | 0.5063143 | 6.3 | 0.582 | 0.429 | 6.3 | 0.4621 | 0.4063 | 6.3 | 0.4681 | 0.5451 | 6.3 | 0.6627 | 0.4645 | 6.3 | 0.1932 | 0.07 | 6.3 | 0.3228 | 0.4498 | 0.4484833 | 394.1167 | 1.548781 | 0.01212117 | 0.1277748
6.4 | 0.1215 | 0.7315 | 6.4 | 0.1215 | 0.7315 | 6.4 | 0.3766 | 0.3353 | 6.4 | 0.1231 | 0.7648 | 6.4 | 0.118 | 1.4335 | 6.4 | 0.4019 | 0.4448 | 0.2104333 | 740.2333 | 2.908933 | 0.005687387 | 0.5114709 | 6.4 | 0.5834 | 0.4363 | 6.4 | 0.4636 | 0.4129 | 6.4 | 0.4696 | 0.5569 | 6.4 | 0.6644 | 0.4758 | 6.4 | 0.1948 | 0.0703 | 6.4 | 0.3241 | 0.458 | 0.4499833 | 401.7 | 1.578581 | 0.01216171 | 0.1297993
6.5 | 0.1231 | 0.7413 | 6.5 | 0.1231 | 0.7413 | 6.5 | 0.3785 | 0.3436 | 6.5 | 0.1247 | 0.7818 | 6.5 | 0.1195 | 1.4509 | 6.5 | 0.4036 | 0.4554 | 0.2120833 | 752.3833 | 2.95668 | 0.005731982 | 0.5158215 | 6.5 | 0.5854 | 0.4499 | 6.5 | 0.4655 | 0.4236 | 6.5 | 0.4714 | 0.5682 | 6.5 | 0.6661 | 0.484 | 6.5 | 0.1964 | 0.0717 | 6.5 | 0.3262 | 0.4698 | 0.4518333 | 411.2 | 1.615914 | 0.01221171 | 0.1323249
6.6 | 0.1246 | 0.7542 | 6.6 | 0.1246 | 0.7542 | 6.6 | 0.3799 | 0.3509 | 6.6 | 0.1265 | 0.7983 | 6.6 | 0.1213 | 1.4782 | 6.6 | 0.4053 | 0.4626 | 0.2137 | 766.4 | 3.011762 | 0.005775676 | 0.5214562 | 6.6 | 0.5869 | 0.4564 | 6.6 | 0.4671 | 0.4295 | 6.6 | 0.4728 | 0.5789 | 6.6 | 0.6678 | 0.4943 | 6.6 | 0.1979 | 0.0722 | 6.6 | 0.3276 | 0.478 | 0.45335 | 418.2167 | 1.643488 | 0.0122527 | 0.1341327
6.7 | 0.1266 | 0.7672 | 6.7 | 0.1266 | 0.7672 | 6.7 | 0.3819 | 0.3602 | 6.7 | 0.1279 | 0.8106 | 6.7 | 0.123 | 1.497 | 6.7 | 0.407 | 0.4726 | 0.2155 | 779.1333 | 3.061801 | 0.005824324 | 0.525692 | 6.7 | 0.5887 | 0.4693 | 6.7 | 0.4688 | 0.4398 | 6.7 | 0.4748 | 0.5934 | 6.7 | 0.6696 | 0.5045 | 6.7 | 0.1999 | 0.0744 | 6.7 | 0.3294 | 0.4897 | 0.4552 | 428.5167 | 1.683964 | 0.0123027 | 0.1368776
6.8 | 0.1281 | 0.7792 | 6.8 | 0.1281 | 0.7792 | 6.8 | 0.3834 | 0.3671 | 6.8 | 0.1296 | 0.827 | 6.8 | 0.1246 | 1.524 | 6.8 | 0.4088 | 0.4815 | 0.2171 | 793 | 3.116293 | 0.005867568 | 0.5311048 | 6.8 | 0.5904 | 0.4783 | 6.8 | 0.4706 | 0.4475 | 6.8 | 0.4761 | 0.6024 | 6.8 | 0.6711 | 0.5135 | 6.8 | 0.2013 | 0.0745 | 6.8 | 0.331 | 0.4979 | 0.45675 | 435.6833 | 1.712127 | 0.01234459 | 0.1386945
6.9 | 0.1299 | 0.7937 | 6.9 | 0.1299 | 0.7937 | 6.9 | 0.3853 | 0.3765 | 6.9 | 0.1312 | 0.8396 | 6.9 | 0.1266 | 1.5484 | 6.9 | 0.4103 | 0.4898 | 0.2188667 | 806.95 | 3.171113 | 0.005915315 | 0.5360852 | 6.9 | 0.5919 | 0.4883 | 6.9 | 0.4721 | 0.4552 | 6.9 | 0.4781 | 0.6178 | 6.9 | 0.6729 | 0.5237 | 6.9 | 0.2032 | 0.0766 | 6.9 | 0.3326 | 0.5091 | 0.4584667 | 445.1167 | 1.749198 | 0.01239099 | 0.1411669
7 | 0.1314 | 0.8039 | 7 | 0.1314 | 0.8039 | 7 | 0.3868 | 0.383 | 7 | 0.1329 | 0.8598 | 7 | 0.1279 | 1.5677 | 7 | 0.4121 | 0.4997 | 0.2204167 | 819.6667 | 3.221086 | 0.005957207 | 0.5407041 | 7 | 0.5938 | 0.4996 | 7 | 0.4738 | 0.4638 | 7 | 0.4796 | 0.628 | 7 | 0.6744 | 0.5318 | 7 | 0.2048 | 0.0774 | 7 | 0.3344 | 0.519 | 0.4601333 | 453.2667 | 1.781225 | 0.01243604 | 0.143231
7.1 | 0.1333 | 0.8196 | 7.1 | 0.1333 | 0.8196 | 7.1 | 0.3884 | 0.3918 | 7.1 | 0.1346 | 0.8725 | 7.1 | 0.1296 | 1.5916 | 7.1 | 0.4136 | 0.5066 | 0.2221333 | 833.6167 | 3.275906 | 0.006003604 | 0.5456567 | 7.1 | 0.5952 | 0.5075 | 7.1 | 0.4753 | 0.471 | 7.1 | 0.4814 | 0.6416 | 7.1 | 0.6761 | 0.5437 | 7.1 | 0.2065 | 0.0788 | 7.1 | 0.3358 | 0.5287 | 0.4617167 | 461.8833 | 1.815087 | 0.01247883 | 0.1454533
7.2 | 0.1348 | 0.83 | 7.2 | 0.1348 | 0.83 | 7.2 | 0.3902 | 0.3996 | 7.2 | 0.1363 | 0.8916 | 7.2 | 0.1311 | 1.609 | 7.2 | 0.4153 | 0.5177 | 0.22375 | 846.3167 | 3.325814 | 0.006047297 | 0.5499671 | 7.2 | 0.5971 | 0.521 | 7.2 | 0.4772 | 0.4819 | 7.2 | 0.4831 | 0.6528 | 7.2 | 0.6776 | 0.5513 | 7.2 | 0.2081 | 0.0801 | 7.2 | 0.3378 | 0.5398 | 0.4634833 | 471.15 | 1.851503 | 0.01252658 | 0.1478059
7.3 | 0.1364 | 0.8453 | 7.3 | 0.1364 | 0.8453 | 7.3 | 0.3917 | 0.4083 | 7.3 | 0.1381 | 0.9078 | 7.3 | 0.133 | 1.6415 | 7.3 | 0.4168 | 0.5241 | 0.2254 | 862.05 | 3.387642 | 0.006091892 | 0.5560904 | 7.3 | 0.5984 | 0.5274 | 7.3 | 0.4786 | 0.4876 | 7.3 | 0.4846 | 0.6651 | 7.3 | 0.6794 | 0.5635 | 7.3 | 0.2096 | 0.0809 | 7.3 | 0.3393 | 0.5503 | 0.4649833 | 479.1333 | 1.882875 | 0.01256712 | 0.1498255
7.4 | 0.1381 | 0.8572 | 7.4 | 0.1381 | 0.8572 | 7.4 | 0.3936 | 0.4171 | 7.4 | 0.1396 | 0.922 | 7.4 | 0.1346 | 1.6604 | 7.4 | 0.4187 | 0.5358 | 0.2271167 | 874.95 | 3.438336 | 0.006138288 | 0.5601458 | 7.4 | 0.6004 | 0.5419 | 7.4 | 0.4806 | 0.4988 | 7.4 | 0.4865 | 0.6785 | 7.4 | 0.6813 | 0.5733 | 7.4 | 0.2115 | 0.0825 | 7.4 | 0.3411 | 0.5618 | 0.4669 | 489.4667 | 1.923482 | 0.01261892 | 0.1524285
7.5 | 0.1396 | 0.8718 | 7.5 | 0.1396 | 0.8718 | 7.5 | 0.3951 | 0.4252 | 7.5 | 0.1414 | 0.9392 | 7.5 | 0.1364 | 1.6898 | 7.5 | 0.4204 | 0.544 | 0.22875 | 890.3 | 3.498658 | 0.006182432 | 0.5659031 | 7.5 | 0.6021 | 0.5509 | 7.5 | 0.4823 | 0.5067 | 7.5 | 0.4878 | 0.6886 | 7.5 | 0.6827 | 0.5823 | 7.5 | 0.2129 | 0.0831 | 7.5 | 0.3426 | 0.5711 | 0.4684 | 497.1167 | 1.953545 | 0.01265946 | 0.154315
7.6 | 0.1416 | 0.887 | 7.6 | 0.1416 | 0.887 | 7.6 | 0.3971 | 0.4354 | 7.6 | 0.1428 | 0.9533 | 7.6 | 0.1381 | 1.7119 | 7.6 | 0.4219 | 0.5529 | 0.2305167 | 904.5833 | 3.554788 | 0.00623018 | 0.5705755 | 7.6 | 0.6036 | 0.5618 | 7.6 | 0.4837 | 0.515 | 7.6 | 0.4898 | 0.7037 | 7.6 | 0.6845 | 0.5939 | 7.6 | 0.2151 | 0.0853 | 7.6 | 0.3443 | 0.5828 | 0.4701667 | 507.0833 | 1.992712 | 0.01270721 | 0.1568174
7.7 | 0.1431 | 0.8997 | 7.7 | 0.1431 | 0.8997 | 7.7 | 0.3984 | 0.442 | 7.7 | 0.1448 | 0.9744 | 7.7 | 0.1396 | 1.7348 | 7.7 | 0.4238 | 0.5623 | 0.2321333 | 918.8167 | 3.610721 | 0.006273874 | 0.575517 | 7.7 | 0.6054 | 0.5726 | 7.7 | 0.4854 | 0.5236 | 7.7 | 0.4913 | 0.7154 | 7.7 | 0.6859 | 0.6014 | 7.7 | 0.2165 | 0.0858 | 7.7 | 0.3459 | 0.5923 | 0.4717333 | 515.1833 | 2.024543 | 0.01274955 | 0.1587933
7.8 | 0.145 | 0.917 | 7.8 | 0.145 | 0.917 | 7.8 | 0.4001 | 0.4509 | 7.8 | 0.1463 | 0.9864 | 7.8 | 0.1414 | 1.7595 | 7.8 | 0.4251 | 0.5698 | 0.2338167 | 933.4333 | 3.668161 | 0.006319369 | 0.5804632 | 7.8 | 0.6068 | 0.5814 | 7.8 | 0.4868 | 0.5309 | 7.8 | 0.4931 | 0.7299 | 7.8 | 0.6878 | 0.6147 | 7.8 | 0.2182 | 0.0873 | 7.8 | 0.3476 | 0.6045 | 0.4733833 | 524.7833 | 2.062268 | 0.01279414 | 0.1611884
7.9 | 0.1464 | 0.9281 | 7.9 | 0.1464 | 0.9281 | 7.9 | 0.4017 | 0.4584 | 7.9 | 0.1481 | 1.0076 | 7.9 | 0.1428 | 1.7803 | 7.9 | 0.4271 | 0.5817 | 0.2354167 | 947.3667 | 3.722916 | 0.006362613 | 0.5851237 | 7.9 | 0.6088 | 0.5954 | 7.9 | 0.4889 | 0.5417 | 7.9 | 0.4947 | 0.7408 | 7.9 | 0.6892 | 0.6221 | 7.9 | 0.2198 | 0.0883 | 7.9 | 0.3494 | 0.6151 | 0.4751333 | 533.9 | 2.098094 | 0.01284144 | 0.1633847
8 | 0.1481 | 0.9437 | 8 | 0.1481 | 0.9437 | 8 | 0.4034 | 0.4689 | 8 | 0.1498 | 1.0228 | 8 | 0.1447 | 1.8115 | 8 | 0.4284 | 0.5884 | 0.2370833 | 963.1667 | 3.785006 | 0.006407658 | 0.5907004 | 8 | 0.6101 | 0.6031 | 8 | 0.4902 | 0.5486 | 8 | 0.4962 | 0.7539 | 8 | 0.6912 | 0.6357 | 8 | 0.2213 | 0.0893 | 8 | 0.351 | 0.6276 | 0.4766667 | 543.0333 | 2.133986 | 0.01288288 | 0.1656451
8.1 | 0.1497 | 0.956 | 8.1 | 0.1497 | 0.956 | 8.1 | 0.4052 | 0.4772 | 8.1 | 0.1513 | 1.0402 | 8.1 | 0.1461 | 1.8309 | 8.1 | 0.4304 | 0.6007 | 0.2387333 | 976.8333 | 3.838712 | 0.006452252 | 0.5949415 | 8.1 | 0.6121 | 0.6183 | 8.1 | 0.4922 | 0.5602 | 8.1 | 0.498 | 0.7667 | 8.1 | 0.6929 | 0.6454 | 8.1 | 0.2232 | 0.091 | 8.1 | 0.3528 | 0.6392 | 0.4785333 | 553.4667 | 2.174987 | 0.01293333 | 0.1681691
8.2 | 0.1514 | 0.9735 | 8.2 | 0.1514 | 0.9735 | 8.2 | 0.4068 | 0.4866 | 8.2 | 0.153 | 1.0567 | 8.2 | 0.1481 | 1.8658 | 8.2 | 0.4321 | 0.609 | 0.2404667 | 994.1833 | 3.906894 | 0.006499099 | 0.6011439 | 8.2 | 0.6137 | 0.627 | 8.2 | 0.4938 | 0.5676 | 8.2 | 0.4995 | 0.7802 | 8.2 | 0.6944 | 0.6556 | 8.2 | 0.2247 | 0.0917 | 8.2 | 0.3543 | 0.6488 | 0.4800667 | 561.8167 | 2.2078 | 0.01297477 | 0.1701609
8.3 | 0.1533 | 0.9885 | 8.3 | 0.1533 | 0.9885 | 8.3 | 0.4087 | 0.4967 | 8.3 | 0.1545 | 1.0718 | 8.3 | 0.1498 | 1.8886 | 8.3 | 0.4336 | 0.6184 | 0.2422 | 1008.75 | 3.964137 | 0.006545946 | 0.6055866 | 8.3 | 0.6153 | 0.6391 | 8.3 | 0.4954 | 0.5772 | 8.3 | 0.5014 | 0.7944 | 8.3 | 0.6961 | 0.6657 | 8.3 | 0.2266 | 0.0933 | 8.3 | 0.3559 | 0.6614 | 0.4817833 | 571.85 | 2.247228 | 0.01302117 | 0.1725827
8.4 | 0.1548 | 1.0036 | 8.4 | 0.1548 | 1.0036 | 8.4 | 0.4101 | 0.5039 | 8.4 | 0.1564 | 1.0933 | 8.4 | 0.1513 | 1.9149 | 8.4 | 0.4353 | 0.6275 | 0.2437833 | 1024.467 | 4.0259 | 0.006588739 | 0.6110274 | 8.4 | 0.6169 | 0.6493 | 8.4 | 0.4971 | 0.5849 | 8.4 | 0.503 | 0.8079 | 8.4 | 0.6975 | 0.6756 | 8.4 | 0.228 | 0.0933 | 8.4 | 0.3576 | 0.6713 | 0.48335 | 580.3833 | 2.280762 | 0.01306351 | 0.1745903
8.5 | 0.1567 | 1.0206 | 8.5 | 0.1567 | 1.0206 | 8.5 | 0.4119 | 0.5143 | 8.5 | 0.1578 | 1.1056 | 8.5 | 0.1531 | 1.9394 | 8.5 | 0.4368 | 0.6365 | 0.2455 | 1039.5 | 4.084977 | 0.006635135 | 0.6156584 | 8.5 | 0.6184 | 0.6604 | 8.5 | 0.4986 | 0.5938 | 8.5 | 0.5048 | 0.8231 | 8.5 | 0.6996 | 0.689 | 8.5 | 0.2299 | 0.0948 | 8.5 | 0.3594 | 0.6865 | 0.4851167 | 591.2667 | 2.323531 | 0.01311126 | 0.1772165
8.6 | 0.158 | 1.0331 | 8.6 | 0.158 | 1.0331 | 8.6 | 0.4134 | 0.5215 | 8.6 | 0.1598 | 1.1283 | 8.6 | 0.1544 | 1.9625 | 8.6 | 0.4388 | 0.6482 | 0.2470667 | 1054.45 | 4.143727 | 0.006677477 | 0.6205527 | 8.6 | 0.6204 | 0.6737 | 8.6 | 0.5006 | 0.6043 | 8.6 | 0.5063 | 0.8341 | 8.6 | 0.7009 | 0.6968 | 8.6 | 0.2314 | 0.095 | 8.6 | 0.361 | 0.6955 | 0.4867667 | 599.9 | 2.357458 | 0.01315586 | 0.1791946
8.7 | 0.1598 | 1.0503 | 8.7 | 0.1598 | 1.0503 | 8.7 | 0.4151 | 0.5328 | 8.7 | 0.1614 | 1.1434 | 8.7 | 0.1564 | 1.9964 | 8.7 | 0.4401 | 0.6552 | 0.2487667 | 1071.4 | 4.210336 | 0.006723423 | 0.6262191 | 8.7 | 0.6218 | 0.6834 | 8.7 | 0.5019 | 0.6116 | 8.7 | 0.5079 | 0.8493 | 8.7 | 0.7029 | 0.7111 | 8.7 | 0.233 | 0.0962 | 8.7 | 0.3627 | 0.7098 | 0.4883667 | 610.2333 | 2.398065 | 0.0131991 | 0.181684
8.8 | 0.1613 | 1.0636 | 8.8 | 0.1613 | 1.0636 | 8.8 | 0.4168 | 0.5406 | 8.8 | 0.1631 | 1.163 | 8.8 | 0.1579 | 2.0178 | 8.8 | 0.4421 | 0.6675 | 0.2504167 | 1086.017 | 4.267776 | 0.006768018 | 0.6305799 | 8.8 | 0.6238 | 0.6978 | 8.8 | 0.5039 | 0.623 | 8.8 | 0.5096 | 0.8617 | 8.8 | 0.7044 | 0.7199 | 8.8 | 0.2347 | 0.0971 | 8.8 | 0.3644 | 0.7215 | 0.4901333 | 620.1667 | 2.437101 | 0.01324685 | 0.1839759
8.9 | 0.1631 | 1.0815 | 8.9 | 0.1631 | 1.0815 | 8.9 | 0.4184 | 0.5509 | 8.9 | 0.1647 | 1.1787 | 8.9 | 0.1598 | 2.0518 | 8.9 | 0.4437 | 0.6757 | 0.2521333 | 1103.35 | 4.335892 | 0.006814414 | 0.6362823 | 8.9 | 0.6253 | 0.708 | 8.9 | 0.5054 | 0.6306 | 8.9 | 0.5113 | 0.8778 | 8.9 | 0.7061 | 0.7318 | 8.9 | 0.2363 | 0.0977 | 8.9 | 0.3659 | 0.7328 | 0.4917167 | 629.7833 | 2.474892 | 0.01328964 | 0.1862272
9 | 0.1648 | 1.0944 | 9 | 0.1648 | 1.0944 | 9 | 0.4203 | 0.5609 | 9 | 0.1661 | 1.1946 | 9 | 0.1614 | 2.0766 | 9 | 0.4453 | 0.6864 | 0.2537833 | 1117.883 | 4.393004 | 0.006859009 | 0.6404721 | 9 | 0.6271 | 0.7217 | 9 | 0.5072 | 0.6411 | 9 | 0.5131 | 0.8913 | 9 | 0.7078 | 0.7427 | 9 | 0.2382 | 0.099 | 9 | 0.3677 | 0.7457 | 0.4935167 | 640.25 | 2.516024 | 0.01333829 | 0.1886317
9.1 | 0.1665 | 1.1146 | 9.1 | 0.1665 | 1.1146 | 9.1 | 0.4218 | 0.5697 | 9.1 | 0.1681 | 1.2151 | 9.1 | 0.1631 | 2.1084 | 9.1 | 0.4471 | 0.6955 | 0.2555167 | 1136.317 | 4.465442 | 0.006905856 | 0.6466168 | 9.1 | 0.6286 | 0.7319 | 9.1 | 0.5088 | 0.6493 | 9.1 | 0.5146 | 0.9072 | 9.1 | 0.7092 | 0.7527 | 9.1 | 0.2398 | 0.0993 | 9.1 | 0.3692 | 0.7564 | 0.4950333 | 649.4667 | 2.552243 | 0.01337928 | 0.1907609
9.2 | 0.1683 | 1.13 | 9.2 | 0.1683 | 1.13 | 9.2 | 0.4236 | 0.5803 | 9.2 | 0.1694 | 1.2297 | 9.2 | 0.1647 | 2.1306 | 9.2 | 0.4485 | 0.7052 | 0.2571333 | 1150.967 | 4.523013 | 0.00694955 | 0.6508354 | 9.2 | 0.6302 | 0.7445 | 9.2 | 0.5103 | 0.6587 | 9.2 | 0.5164 | 0.9224 | 9.2 | 0.7113 | 0.7662 | 9.2 | 0.2416 | 0.1011 | 9.2 | 0.3711 | 0.7724 | 0.4968167 | 660.8833 | 2.597107 | 0.01342748 | 0.1934174
9.3 | 0.1698 | 1.1447 | 9.3 | 0.1698 | 1.1447 | 9.3 | 0.4249 | 0.5879 | 9.3 | 0.1716 | 1.2547 | 9.3 | 0.1661 | 2.1568 | 9.3 | 0.4504 | 0.716 | 0.2587667 | 1167.467 | 4.587854 | 0.006993694 | 0.6559987 | 9.3 | 0.6321 | 0.7567 | 9.3 | 0.5122 | 0.6682 | 9.3 | 0.5179 | 0.9351 | 9.3 | 0.7125 | 0.7748 | 9.3 | 0.2431 | 0.1008 | 9.3 | 0.3725 | 0.781 | 0.4983833 | 669.4333 | 2.630707 | 0.01346982 | 0.1953038
9.4 | 0.1716 | 1.1614 | 9.4 | 0.1716 | 1.1614 | 9.4 | 0.4268 | 0.5997 | 9.4 | 0.1731 | 1.2686 | 9.4 | 0.168 | 2.1869 | 9.4 | 0.4517 | 0.7245 | 0.2604667 | 1183.75 | 4.651844 | 0.00703964 | 0.6608071 | 9.4 | 0.6334 | 0.768 | 9.4 | 0.5135 | 0.6768 | 9.4 | 0.5197 | 0.952 | 9.4 | 0.7146 | 0.7891 | 9.4 | 0.2448 | 0.1022 | 9.4 | 0.3744 | 0.7986 | 0.5000667 | 681.1167 | 2.676619 | 0.01351532 | 0.1980434
9.5 | 0.1729 | 1.1748 | 9.5 | 0.1729 | 1.1748 | 9.5 | 0.4283 | 0.6073 | 9.5 | 0.1747 | 1.2892 | 9.5 | 0.1694 | 2.2149 | 9.5 | 0.4538 | 0.7366 | 0.262 | 1199.6 | 4.71413 | 0.007081081 | 0.6657359 | 9.5 | 0.6354 | 0.7825 | 9.5 | 0.5156 | 0.6875 | 9.5 | 0.5213 | 0.9642 | 9.5 | 0.7161 | 0.7988 | 9.5 | 0.2463 | 0.1026 | 9.5 | 0.3762 | 0.81 | 0.5018167 | 690.9333 | 2.715196 | 0.01356261 | 0.2001972
9.6 | 0.1749 | 1.1944 | 9.6 | 0.1749 | 1.1944 | 9.6 | 0.4302 | 0.6198 | 9.6 | 0.1763 | 1.304 | 9.6 | 0.1714 | 2.2498 | 9.6 | 0.4552 | 0.7458 | 0.2638167 | 1218.033 | 4.786569 | 0.00713018 | 0.671311 | 9.6 | 0.6369 | 0.7943 | 9.6 | 0.5171 | 0.696 | 9.6 | 0.5229 | 0.9827 | 9.6 | 0.7178 | 0.812 | 9.6 | 0.2481 | 0.1042 | 9.6 | 0.3776 | 0.8225 | 0.5034 | 701.95 | 2.758489 | 0.01360541 | 0.2027495
9.7 | 0.1764 | 1.2077 | 9.7 | 0.1764 | 1.2077 | 9.7 | 0.432 | 0.6295 | 9.7 | 0.1778 | 1.3224 | 9.7 | 0.173 | 2.2756 | 9.7 | 0.4571 | 0.7572 | 0.26545 | 1233.35 | 4.846759 | 0.007174324 | 0.6755701 | 9.7 | 0.6388 | 0.8086 | 9.7 | 0.5189 | 0.7071 | 9.7 | 0.5246 | 0.9946 | 9.7 | 0.7194 | 0.8225 | 9.7 | 0.2499 | 0.1053 | 9.7 | 0.3794 | 0.8355 | 0.5051667 | 712.2667 | 2.799031 | 0.01365315 | 0.2050099
9.8 | 0.1782 | 1.2291 | 9.8 | 0.1782 | 1.2291 | 9.8 | 0.4334 | 0.639 | 9.8 | 0.1797 | 1.3421 | 9.8 | 0.1748 | 2.3105 | 9.8 | 0.4586 | 0.7661 | 0.26715 | 1252.65 | 4.922603 | 0.00722027 | 0.6817755 | 9.8 | 0.6403 | 0.8193 | 9.8 | 0.5204 | 0.7144 | 9.8 | 0.5263 | 1.0136 | 9.8 | 0.7209 | 0.8338 | 9.8 | 0.2514 | 0.1058 | 9.8 | 0.3808 | 0.8466 | 0.5066833 | 722.25 | 2.838263 | 0.01369414 | 0.2072611
9.9 | 0.1801 | 1.2453 | 9.9 | 0.1801 | 1.2453 | 9.9 | 0.4352 | 0.6492 | 9.9 | 0.1812 | 1.3599 | 9.9 | 0.1763 | 2.3332 | 9.9 | 0.4601 | 0.7767 | 0.2688333 | 1268.267 | 4.983973 | 0.007265766 | 0.6859529 | 9.9 | 0.6419 | 0.8327 | 9.9 | 0.522 | 0.7247 | 9.9 | 0.5281 | 1.0279 | 9.9 | 0.7229 | 0.8464 | 9.9 | 0.2533 | 0.1078 | 9.9 | 0.3828 | 0.8636 | 0.5085 | 733.85 | 2.883848 | 0.01374324 | 0.2098375
10 | 0.1815 | 1.2611 | 10 | 0.1815 | 1.2611 | 10 | 0.4366 | 0.6576 | 10 | 0.1831 | 1.3816 | 10 | 0.1779 | 2.3653 | 10 | 0.4621 | 0.7871 | 0.27045 | 1285.633 | 5.05222 | 0.007309459 | 0.6911892 | 10 | 0.6436 | 0.844 | 10 | 0.5237 | 0.7334 | 10 | 0.5296 | 1.0424 | 10 | 0.7243 | 0.8569 | 10 | 0.2547 | 0.1078 | 10 | 0.3841 | 0.873 | 0.51 | 742.9167 | 2.919478 | 0.01378378 | 0.2118053
10.1 | 0.1832 | 1.2778 | 10.1 | 0.1832 | 1.2778 | 10.1 | 0.4386 | 0.6705 | 10.1 | 0.1846 | 1.3965 | 10.1 | 0.1797 | 2.3933 | 10.1 | 0.4634 | 0.7976 | 0.2721167 | 1302.25 | 5.117519 | 0.007354505 | 0.6958347 | 10.1 | 0.6452 | 0.8584 | 10.1 | 0.5253 | 0.7435 | 10.1 | 0.5313 | 1.0581 | 10.1 | 0.7263 | 0.8716 | 10.1 | 0.2564 | 0.1094 | 10.1 | 0.3861 | 0.891 | 0.5117667 | 755.3333 | 2.968272 | 0.01383153 | 0.2146019
10.2 | 0.1846 | 1.2913 | 10.2 | 0.1846 | 1.2913 | 10.2 | 0.44 | 0.6788 | 10.2 | 0.1865 | 1.4202 | 10.2 | 0.1812 | 2.4253 | 10.2 | 0.4656 | 0.8094 | 0.27375 | 1319.383 | 5.184849 | 0.007398649 | 0.7007832 | 10.2 | 0.6471 | 0.8718 | 10.2 | 0.5274 | 0.7544 | 10.2 | 0.5328 | 1.0706 | 10.2 | 0.7278 | 0.8825 | 10.2 | 0.2579 | 0.1098 | 10.2 | 0.3877 | 0.9019 | 0.51345 | 765.1667 | 3.006915 | 0.01387703 | 0.2166829
10.3 | 0.1866 | 1.3129 | 10.3 | 0.1866 | 1.3129 | 10.3 | 0.4419 | 0.6909 | 10.3 | 0.1879 | 1.4344 | 10.3 | 0.1831 | 2.458 | 10.3 | 0.467 | 0.8202 | 0.2755167 | 1338.217 | 5.258859 | 0.007446396 | 0.7062287 | 10.3 | 0.6487 | 0.8858 | 10.3 | 0.5288 | 0.7636 | 10.3 | 0.5347 | 1.0916 | 10.3 | 0.7295 | 0.8961 | 10.3 | 0.2598 | 0.1117 | 10.3 | 0.3893 | 0.916 | 0.5151333 | 777.4667 | 3.055251 | 0.01392252 | 0.2194467
10.4 | 0.188 | 1.3268 | 10.4 | 0.188 | 1.3268 | 10.4 | 0.4436 | 0.7007 | 10.4 | 0.1896 | 1.4552 | 10.4 | 0.1846 | 2.4885 | 10.4 | 0.4688 | 0.8313 | 0.2771 | 1354.883 | 5.324355 | 0.007489189 | 0.7109388 | 10.4 | 0.6504 | 0.8999 | 10.4 | 0.5306 | 0.7751 | 10.4 | 0.5362 | 1.1028 | 10.4 | 0.7311 | 0.9059 | 10.4 | 0.2614 | 0.1122 | 10.4 | 0.3909 | 0.9282 | 0.5167667 | 787.35 | 3.09409 | 0.01396667 | 0.2215339
10.5 | 0.1899 | 1.3486 | 10.5 | 0.1899 | 1.3486 | 10.5 | 0.4451 | 0.7112 | 10.5 | 0.1913 | 1.4726 | 10.5 | 0.1864 | 2.5272 | 10.5 | 0.4702 | 0.8404 | 0.2788 | 1374.767 | 5.402492 | 0.007535135 | 0.7169734 | 10.5 | 0.6519 | 0.9099 | 10.5 | 0.532 | 0.7825 | 10.5 | 0.5381 | 1.1243 | 10.5 | 0.7326 | 0.9189 | 10.5 | 0.2631 | 0.1136 | 10.5 | 0.3925 | 0.9418 | 0.5183667 | 798.5 | 3.137907 | 0.01400991 | 0.2239777
10.6 | 0.1916 | 1.3642 | 10.6 | 0.1916 | 1.3642 | 10.6 | 0.4469 | 0.7213 | 10.6 | 0.1928 | 1.492 | 10.6 | 0.1879 | 2.5523 | 10.6 | 0.4719 | 0.8522 | 0.28045 | 1391.033 | 5.466416 | 0.00757973 | 0.7211887 | 10.6 | 0.6536 | 0.925 | 10.6 | 0.5337 | 0.7932 | 10.6 | 0.5398 | 1.1377 | 10.6 | 0.7346 | 0.9312 | 10.6 | 0.2649 | 0.1152 | 10.6 | 0.3945 | 0.958 | 0.5201833 | 810.05 | 3.183295 | 0.01405901 | 0.2264239
10.7 | 0.1931 | 1.381 | 10.7 | 0.1931 | 1.381 | 10.7 | 0.4482 | 0.7311 | 10.7 | 0.1948 | 1.5125 | 10.7 | 0.1896 | 2.5887 | 10.7 | 0.4737 | 0.8624 | 0.2820833 | 1409.45 | 5.538789 | 0.007623874 | 0.7265058 | 10.7 | 0.6553 | 0.9358 | 10.7 | 0.5353 | 0.8019 | 10.7 | 0.5413 | 1.1522 | 10.7 | 0.736 | 0.9442 | 10.7 | 0.2664 | 0.1155 | 10.7 | 0.3958 | 0.969 | 0.5216833 | 819.7667 | 3.221479 | 0.01409955 | 0.228481
10.8 | 0.1948 | 1.395 | 10.8 | 0.1948 | 1.395 | 10.8 | 0.4503 | 0.7434 | 10.8 | 0.1963 | 1.5309 | 10.8 | 0.1912 | 2.6155 | 10.8 | 0.4753 | 0.8749 | 0.2837833 | 1425.783 | 5.602974 | 0.00766982 | 0.7305223 | 10.8 | 0.657 | 0.954 | 10.8 | 0.5371 | 0.8141 | 10.8 | 0.543 | 1.1693 | 10.8 | 0.7379 | 0.9573 | 10.8 | 0.2682 | 0.1176 | 10.8 | 0.3978 | 0.9865 | 0.5235 | 833.1333 | 3.274007 | 0.01414865 | 0.2314007
10.9 | 0.1963 | 1.4124 | 10.9 | 0.1963 | 1.4124 | 10.9 | 0.4516 | 0.7521 | 10.9 | 0.1982 | 1.5541 | 10.9 | 0.1929 | 2.6535 | 10.9 | 0.4771 | 0.885 | 0.2854 | 1444.917 | 5.678164 | 0.007713514 | 0.7361319 | 10.9 | 0.6586 | 0.9638 | 10.9 | 0.5388 | 0.8234 | 10.9 | 0.5444 | 1.1816 | 10.9 | 0.7394 | 0.9694 | 10.9 | 0.2696 | 0.1181 | 10.9 | 0.3993 | 0.9979 | 0.5250167 | 842.3667 | 3.310292 | 0.01418964 | 0.2332894
11 | 0.1982 | 1.4325 | 11 | 0.1982 | 1.4325 | 11 | 0.4536 | 0.7656 | 11 | 0.1996 | 1.5689 | 11 | 0.1947 | 2.6834 | 11 | 0.4786 | 0.8971 | 0.28715 | 1463.333 | 5.750537 | 0.007760811 | 0.7409711 | 11 | 0.6603 | 0.98 | 11 | 0.5404 | 0.8343 | 11 | 0.5466 | 1.2047 | 11 | 0.7413 | 0.9834 | 11 | 0.2716 | 0.1203 | 11 | 0.4011 | 1.0144 | 0.5268833 | 856.1833 | 3.364588 | 0.01424009 | 0.2362757
11.1 | 0.1997 | 1.447 | 11.1 | 0.1997 | 1.447 | 11.1 | 0.4551 | 0.7747 | 11.1 | 0.2012 | 1.5894 | 11.1 | 0.1963 | 2.7224 | 11.1 | 0.4804 | 0.9091 | 0.2887333 | 1481.6 | 5.82232 | 0.007803604 | 0.7461066 | 11.1 | 0.6621 | 0.9938 | 11.1 | 0.5423 | 0.8451 | 11.1 | 0.5479 | 1.214 | 11.1 | 0.7427 | 0.9942 | 11.1 | 0.273 | 0.1208 | 11.1 | 0.4026 | 1.0261 | 0.5284333 | 865.6667 | 3.401855 | 0.01428198 | 0.2381921
11.2 | 0.2016 | 1.4683 | 11.2 | 0.2016 | 1.4683 | 11.2 | 0.4568 | 0.7869 | 11.2 | 0.2028 | 1.6053 | 11.2 | 0.1982 | 2.7606 | 11.2 | 0.4819 | 0.9187 | 0.2904833 | 1501.35 | 5.899933 | 0.007850901 | 0.7514975 | 11.2 | 0.6636 | 1.0055 | 11.2 | 0.5436 | 0.8547 | 11.2 | 0.5498 | 1.2357 | 11.2 | 0.7444 | 1.0084 | 11.2 | 0.2749 | 0.1229 | 11.2 | 0.4042 | 1.0403 | 0.5300833 | 877.9167 | 3.449994 | 0.01432658 | 0.2408108
11.3 | 0.2031 | 1.4831 | 11.3 | 0.2031 | 1.4831 | 11.3 | 0.4586 | 0.7968 | 11.3 | 0.2046 | 1.6288 | 11.3 | 0.1996 | 2.7884 | 11.3 | 0.4836 | 0.9312 | 0.2921 | 1518.567 | 5.96759 | 0.007894595 | 0.7559083 | 11.3 | 0.6654 | 1.0209 | 11.3 | 0.5454 | 0.8657 | 11.3 | 0.5514 | 1.2488 | 11.3 | 0.7461 | 1.0198 | 11.3 | 0.2766 | 0.1243 | 11.3 | 0.4061 | 1.0556 | 0.5318333 | 889.1833 | 3.49427 | 0.01437387 | 0.2430987
11.4 | 0.2049 | 1.5031 | 11.4 | 0.2049 | 1.5031 | 11.4 | 0.4601 | 0.808 | 11.4 | 0.2064 | 1.6482 | 11.4 | 0.2013 | 2.8263 | 11.4 | 0.4853 | 0.9406 | 0.2938167 | 1538.217 | 6.04481 | 0.007940991 | 0.761216 | 11.4 | 0.6668 | 1.0321 | 11.4 | 0.5469 | 0.8747 | 11.4 | 0.553 | 1.2658 | 11.4 | 0.7476 | 1.0341 | 11.4 | 0.2781 | 0.1254 | 11.4 | 0.4074 | 1.0679 | 0.5333 | 900 | 3.536777 | 0.01441351 | 0.2453792
11.5 | 0.2065 | 1.5173 | 11.5 | 0.2065 | 1.5173 | 11.5 | 0.462 | 0.8196 | 11.5 | 0.208 | 1.6681 | 11.5 | 0.2028 | 2.8519 | 11.5 | 0.4869 | 0.9543 | 0.29545 | 1554.75 | 6.109781 | 0.007985135 | 0.7651444 | 11.5 | 0.6686 | 1.0499 | 11.5 | 0.5488 | 0.8881 | 11.5 | 0.5547 | 1.2806 | 11.5 | 0.7494 | 1.0459 | 11.5 | 0.2798 | 0.1272 | 11.5 | 0.4094 | 1.0849 | 0.5351167 | 912.7667 | 3.586946 | 0.01446261 | 0.2480151
11.6 | 0.208 | 1.5345 | 11.6 | 0.208 | 1.5345 | 11.6 | 0.4633 | 0.8288 | 11.6 | 0.2099 | 1.6901 | 11.6 | 0.2046 | 2.9006 | 11.6 | 0.4886 | 0.9637 | 0.2970667 | 1575.367 | 6.1908 | 0.008028829 | 0.7710713 | 11.6 | 0.6701 | 1.0586 | 11.6 | 0.5503 | 0.8966 | 11.6 | 0.5561 | 1.2964 | 11.6 | 0.7511 | 1.0612 | 11.6 | 0.2812 | 0.1284 | 11.6 | 0.4109 | 1.0974 | 0.5366167 | 923.1 | 3.627554 | 0.01450315 | 0.2501217
11.7 | 0.2098 | 1.5525 | 11.7 | 0.2098 | 1.5525 | 11.7 | 0.4653 | 0.8413 | 11.7 | 0.2112 | 1.7061 | 11.7 | 0.2063 | 2.9315 | 11.7 | 0.4904 | 0.9782 | 0.2988 | 1593.683 | 6.26278 | 0.008075676 | 0.7755115 | 11.7 | 0.6721 | 1.0784 | 11.7 | 0.5521 | 0.91 | 11.7 | 0.5582 | 1.3162 | 11.7 | 0.7529 | 1.075 | 11.7 | 0.2832 | 0.1314 | 11.7 | 0.4128 | 1.1155 | 0.53855 | 937.75 | 3.685125 | 0.01455541 | 0.2531791
11.8 | 0.2113 | 1.5681 | 11.8 | 0.2113 | 1.5681 | 11.8 | 0.4668 | 0.852 | 11.8 | 0.213 | 1.7282 | 11.8 | 0.208 | 2.9757 | 11.8 | 0.4922 | 0.9901 | 0.3004333 | 1613.7 | 6.34144 | 0.00811982 | 0.7809829 | 11.8 | 0.6738 | 1.0911 | 11.8 | 0.5539 | 0.9212 | 11.8 | 0.5594 | 1.3273 | 11.8 | 0.7544 | 1.0862 | 11.8 | 0.2846 | 0.1317 | 11.8 | 0.4143 | 1.1264 | 0.5400667 | 947.3167 | 3.722719 | 0.0145964 | 0.2550437
11.9 | 0.2132 | 1.5874 | 11.9 | 0.2132 | 1.5874 | 11.9 | 0.4686 | 0.8644 | 11.9 | 0.2145 | 1.7444 | 11.9 | 0.2099 | 3.0173 | 11.9 | 0.4936 | 0.9997 | 0.3021667 | 1633.433 | 6.418987 | 0.008166667 | 0.7859985 | 11.9 | 0.6753 | 1.1044 | 11.9 | 0.5554 | 0.9314 | 11.9 | 0.5616 | 1.3501 | 11.9 | 0.7561 | 1.1004 | 11.9 | 0.2865 | 0.1349 | 11.9 | 0.4159 | 1.1422 | 0.5418 | 960.5667 | 3.774788 | 0.01464324 | 0.2577836
12 | 0.2148 | 1.6054 | 12 | 0.2148 | 1.6054 | 12 | 0.4702 | 0.8739 | 12 | 0.2163 | 1.769 | 12 | 0.2112 | 3.0491 | 12 | 0.4953 | 1.012 | 0.3037667 | 1652.467 | 6.493784 | 0.00820991 | 0.7909689 | 12 | 0.677 | 1.119 | 12 | 0.5571 | 0.9428 | 12 | 0.5631 | 1.364 | 12 | 0.7576 | 1.1106 | 12 | 0.2882 | 0.1358 | 12 | 0.4176 | 1.1562 | 0.5434333 | 971.4 | 3.817361 | 0.01468739 | 0.2599074
12.1 | 0.2166 | 1.6221 | 12.1 | 0.2166 | 1.6221 | 12.1 | 0.4717 | 0.8851 | 12.1 | 0.2179 | 1.7862 | 12.1 | 0.213 | 3.0924 | 12.1 | 0.4967 | 1.0216 | 0.3054167 | 1671.583 | 6.568907 | 0.008254505 | 0.7957967 | 12.1 | 0.6784 | 1.1308 | 12.1 | 0.5585 | 0.9518 | 12.1 | 0.5648 | 1.3818 | 12.1 | 0.7594 | 1.1273 | 12.1 | 0.2898 | 0.1377 | 12.1 | 0.4191 | 1.1717 | 0.545 | 983.5167 | 3.864976 | 0.01472973 | 0.2623929
12.2 | 0.2182 | 1.6378 | 12.2 | 0.2182 | 1.6378 | 12.2 | 0.4735 | 0.8954 | 12.2 | 0.2197 | 1.81 | 12.2 | 0.2144 | 3.1224 | 12.2 | 0.4986 | 1.0366 | 0.3071 | 1690 | 6.64128 | 0.0083 | 0.8001543 | 12.2 | 0.6804 | 1.1508 | 12.2 | 0.5604 | 0.9661 | 12.2 | 0.5664 | 1.3952 | 12.2 | 0.761 | 1.138 | 12.2 | 0.2914 | 0.1395 | 12.2 | 0.4213 | 1.1884 | 0.5468167 | 996.3333 | 3.915343 | 0.01477883 | 0.2649292
12.3 | 0.2197 | 1.6566 | 12.3 | 0.2197 | 1.6566 | 12.3 | 0.4749 | 0.9072 | 12.3 | 0.2215 | 1.8307 | 12.3 | 0.2164 | 3.1753 | 12.3 | 0.5003 | 1.0459 | 0.30875 | 1712.05 | 6.727931 | 0.008344595 | 0.8062622 | 12.3 | 0.6818 | 1.1605 | 12.3 | 0.5621 | 0.9759 | 12.3 | 0.5678 | 1.41 | 12.3 | 0.7628 | 1.1546 | 12.3 | 0.2929 | 0.1404 | 12.3 | 0.4228 | 1.2031 | 0.5483667 | 1007.417 | 3.958897 | 0.01482072 | 0.2671191
12.4 | 0.2215 | 1.6726 | 12.4 | 0.2215 | 1.6726 | 12.4 | 0.4769 | 0.9184 | 12.4 | 0.2229 | 1.849 | 12.4 | 0.2179 | 3.2036 | 12.4 | 0.502 | 1.061 | 0.31045 | 1729.533 | 6.796637 | 0.008390541 | 0.8100356 | 12.4 | 0.6838 | 1.1814 | 12.4 | 0.5638 | 0.9898 | 12.4 | 0.5698 | 1.4286 | 12.4 | 0.7646 | 1.168 | 12.4 | 0.2949 | 0.1441 | 12.4 | 0.4245 | 1.2202 | 0.5502333 | 1022.017 | 4.016272 | 0.01487117 | 0.270071
12.5 | 0.223 | 1.692 | 12.5 | 0.223 | 1.692 | 12.5 | 0.4785 | 0.9295 | 12.5 | 0.2247 | 1.8712 | 12.5 | 0.2197 | 3.2545 | 12.5 | 0.5038 | 1.0719 | 0.3121167 | 1751.85 | 6.884335 | 0.008435586 | 0.8161064 | 12.5 | 0.6854 | 1.1929 | 12.5 | 0.5656 | 1 | 12.5 | 0.5711 | 1.4436 | 12.5 | 0.766 | 1.1798 | 12.5 | 0.2963 | 0.1443 | 12.5 | 0.4259 | 1.2316 | 0.5517167 | 1032.033 | 4.055635 | 0.01491126 | 0.2719847
12.6 | 0.2249 | 1.7074 | 12.6 | 0.2249 | 1.7074 | 12.6 | 0.4803 | 0.9411 | 12.6 | 0.2261 | 1.8878 | 12.6 | 0.2214 | 3.2923 | 12.6 | 0.5052 | 1.0833 | 0.3138 | 1769.883 | 6.955202 | 0.008481081 | 0.8200844 | 12.6 | 0.6869 | 1.2087 | 12.6 | 0.5671 | 1.0117 | 12.6 | 0.5732 | 1.465 | 12.6 | 0.7678 | 1.1938 | 12.6 | 0.2982 | 0.1475 | 12.6 | 0.4276 | 1.2485 | 0.5534667 | 1045.867 | 4.109996 | 0.01495856 | 0.2747588
12.7 | 0.2265 | 1.7269 | 12.7 | 0.2265 | 1.7269 | 12.7 | 0.4817 | 0.9498 | 12.7 | 0.2281 | 1.9148 | 12.7 | 0.223 | 3.332 | 12.7 | 0.507 | 1.0955 | 0.3154667 | 1790.983 | 7.03812 | 0.008526126 | 0.8254769 | 12.7 | 0.6886 | 1.2223 | 12.7 | 0.5688 | 1.0228 | 12.7 | 0.5746 | 1.4799 | 12.7 | 0.7693 | 1.2059 | 12.7 | 0.2998 | 0.1485 | 12.7 | 0.4293 | 1.2621 | 0.5550667 | 1056.917 | 4.15342 | 0.0150018 | 0.2768614
12.8 | 0.2283 | 1.7451 | 12.8 | 0.2283 | 1.7451 | 12.8 | 0.4834 | 0.9608 | 12.8 | 0.2296 | 1.9307 | 12.8 | 0.2248 | 3.3746 | 12.8 | 0.5084 | 1.1069 | 0.3171333 | 1810.533 | 7.114946 | 0.008571171 | 0.830102 | 12.8 | 0.6901 | 1.2371 | 12.8 | 0.5703 | 1.0334 | 12.8 | 0.5764 | 1.4995 | 12.8 | 0.7712 | 1.2235 | 12.8 | 0.3016 | 0.1512 | 12.8 | 0.431 | 1.2803 | 0.5567667 | 1070.833 | 4.208109 | 0.01504775 | 0.2796504
12.9 | 0.2298 | 1.7589 | 12.9 | 0.2298 | 1.7589 | 12.9 | 0.4851 | 0.9687 | 12.9 | 0.2314 | 1.9564 | 12.9 | 0.2262 | 3.4072 | 12.9 | 0.5104 | 1.1224 | 0.3187833 | 1828.75 | 7.186533 | 0.008615766 | 0.8341143 | 12.9 | 0.6921 | 1.2564 | 12.9 | 0.5721 | 1.0469 | 12.9 | 0.5779 | 1.5123 | 12.9 | 0.7727 | 1.2335 | 12.9 | 0.3031 | 0.1528 | 12.9 | 0.4327 | 1.2949 | 0.5584333 | 1082.8 | 4.255135 | 0.01509279 | 0.2819316
13 | 0.2314 | 1.7815 | 13 | 0.2314 | 1.7815 | 13 | 0.4867 | 0.978 | 13 | 0.2333 | 1.9778 | 13 | 0.2281 | 3.4579 | 13 | 0.5118 | 1.1314 | 0.32045 | 1851.35 | 7.275346 | 0.008660811 | 0.8400306 | 13 | 0.6934 | 1.2664 | 13 | 0.5736 | 1.0569 | 13 | 0.5796 | 1.5318 | 13 | 0.7745 | 1.2514 | 13 | 0.3047 | 0.1544 | 13 | 0.4342 | 1.3102 | 0.56 | 1095.183 | 4.303799 | 0.01513514 | 0.2843581
13.1 | 0.2331 | 1.795 | 13.1 | 0.2331 | 1.795 | 13.1 | 0.4886 | 0.9813 | 13.1 | 0.2347 | 1.9974 | 13.1 | 0.2295 | 3.4865 | 13.1 | 0.5138 | 1.1474 | 0.3221333 | 1867.1 | 7.337239 | 0.008706306 | 0.84275 | 13.1 | 0.6954 | 1.2871 | 13.1 | 0.5756 | 1.0719 | 13.1 | 0.5814 | 1.5483 | 13.1 | 0.7762 | 1.2634 | 13.1 | 0.3064 | 0.1568 | 13.1 | 0.4362 | 1.3281 | 0.5618667 | 1109.267 | 4.359143 | 0.01518559 | 0.2870579
13.2 | 0.2348 | 1.8185 | 13.2 | 0.2348 | 1.8185 | 13.2 | 0.4901 | 0.9825 | 13.2 | 0.2364 | 2.0175 | 13.2 | 0.2314 | 3.5392 | 13.2 | 0.5154 | 1.1585 | 0.3238167 | 1889.117 | 7.423759 | 0.008751802 | 0.848255 | 13.2 | 0.697 | 1.2991 | 13.2 | 0.5771 | 1.0822 | 13.2 | 0.5829 | 1.5643 | 13.2 | 0.7778 | 1.2775 | 13.2 | 0.3079 | 0.158 | 13.2 | 0.4376 | 1.3415 | 0.5633833 | 1120.433 | 4.403025 | 0.01522658 | 0.2891671
13.3 | 0.2365 | 1.8313 | 13.3 | 0.2365 | 1.8313 | 13.3 | 0.4919 | 0.9802 | 13.3 | 0.2378 | 2.0357 | 13.3 | 0.2331 | 3.5751 | 13.3 | 0.517 | 1.1719 | 0.3254667 | 1904.25 | 7.48323 | 0.008796396 | 0.8507154 | 13.3 | 0.6987 | 1.317 | 13.3 | 0.5788 | 1.0951 | 13.3 | 0.5848 | 1.5831 | 13.3 | 0.7794 | 1.2914 | 13.3 | 0.3098 | 0.1612 | 13.3 | 0.4393 | 1.3584 | 0.5651333 | 1134.367 | 4.457779 | 0.01527387 | 0.2918565
13.4 | 0.2381 | 1.8523 | 13.4 | 0.2381 | 1.8523 | 13.4 | 0.4934 | 0.9775 | 13.4 | 0.2398 | 2.0617 | 13.4 | 0.2346 | 3.6166 | 13.4 | 0.5187 | 1.1838 | 0.3271167 | 1924.033 | 7.560973 | 0.008840991 | 0.8552178 | 13.4 | 0.7003 | 1.3294 | 13.4 | 0.5804 | 1.1062 | 13.4 | 0.5863 | 1.5993 | 13.4 | 0.7809 | 1.303 | 13.4 | 0.3114 | 0.1623 | 13.4 | 0.4408 | 1.3715 | 0.5666833 | 1145.283 | 4.500679 | 0.01531577 | 0.2938592
13.5 | 0.2399 | 1.8716 | 13.5 | 0.2399 | 1.8716 | 13.5 | 0.4952 | 0.9797 | 13.5 | 0.2412 | 2.0788 | 13.5 | 0.2364 | 3.6565 | 13.5 | 0.5201 | 1.1956 | 0.3287833 | 1942.3 | 7.632757 | 0.008886036 | 0.8589608 | 13.5 | 0.7018 | 1.339 | 13.5 | 0.5819 | 1.1178 | 13.5 | 0.5881 | 1.6204 | 13.5 | 0.7829 | 1.3212 | 13.5 | 0.3133 | 0.1651 | 13.5 | 0.4426 | 1.3904 | 0.5684333 | 1158.983 | 4.554517 | 0.01536306 | 0.2964589
13.6 | 0.2414 | 1.887 | 13.6 | 0.2414 | 1.887 | 13.6 | 0.4967 | 0.9803 | 13.6 | 0.2431 | 2.1065 | 13.6 | 0.2378 | 3.6901 | 13.6 | 0.5221 | 1.211 | 0.3304167 | 1960.317 | 7.703558 | 0.00893018 | 0.862643 | 13.6 | 0.7037 | 1.3579 | 13.6 | 0.5839 | 1.1317 | 13.6 | 0.5896 | 1.6339 | 13.6 | 0.7842 | 1.3315 | 13.6 | 0.3148 | 0.1659 | 13.6 | 0.4443 | 1.4037 | 0.5700833 | 1170.767 | 4.600822 | 0.01540766 | 0.2986062
13.7 | 0.2432 | 1.911 | 13.7 | 0.2432 | 1.911 | 13.7 | 0.4984 | 0.9874 | 13.7 | 0.2448 | 2.1258 | 13.7 | 0.2398 | 3.7394 | 13.7 | 0.5234 | 1.2211 | 0.3321333 | 1982.617 | 7.791191 | 0.008976577 | 0.8679468 | 13.7 | 0.7051 | 1.371 | 13.7 | 0.5853 | 1.1428 | 13.7 | 0.5913 | 1.6536 | 13.7 | 0.7862 | 1.35 | 13.7 | 0.3164 | 0.1677 | 13.7 | 0.446 | 1.4231 | 0.5717167 | 1184.7 | 4.655577 | 0.0154518 | 0.3012967
13.8 | 0.2448 | 1.92 | 13.8 | 0.2448 | 1.92 | 13.8 | 0.5001 | 0.9904 | 13.8 | 0.2463 | 2.1485 | 13.8 | 0.2411 | 3.7708 | 13.8 | 0.5254 | 1.2377 | 0.33375 | 1997.9 | 7.851251 | 0.00902027 | 0.8704008 | 13.8 | 0.7071 | 1.3915 | 13.8 | 0.5873 | 1.1574 | 13.8 | 0.5929 | 1.6689 | 13.8 | 0.7878 | 1.3623 | 13.8 | 0.3181 | 0.1699 | 13.8 | 0.4479 | 1.4396 | 0.5735167 | 1198.267 | 4.70889 | 0.01550045 | 0.3037906
13.9 | 0.2464 | 1.9473 | 13.9 | 0.2464 | 1.9473 | 13.9 | 0.5018 | 1.0003 | 13.9 | 0.248 | 2.1684 | 13.9 | 0.2431 | 3.8241 | 13.9 | 0.5271 | 1.249 | 0.3354667 | 2022.733 | 7.94884 | 0.009066667 | 0.8767103 | 13.9 | 0.7086 | 1.4047 | 13.9 | 0.5889 | 1.1694 | 13.9 | 0.5945 | 1.6899 | 13.9 | 0.7895 | 1.3788 | 13.9 | 0.3197 | 0.1713 | 13.9 | 0.4493 | 1.4537 | 0.5750833 | 1211.3 | 4.760108 | 0.01554279 | 0.3062582
14 | 0.248 | 1.9619 | 14 | 0.248 | 1.9619 | 14 | 0.5036 | 1.0072 | 14 | 0.2495 | 2.1898 | 14 | 0.2448 | 3.8603 | 14 | 0.5288 | 1.2643 | 0.3371167 | 2040.9 | 8.02023 | 0.009111261 | 0.8802547 | 14 | 0.7105 | 1.4258 | 14 | 0.5906 | 1.1841 | 14 | 0.5964 | 1.7064 | 14 | 0.7911 | 1.3917 | 14 | 0.3215 | 0.1741 | 14 | 0.451 | 1.4704 | 0.57685 | 1225.417 | 4.815583 | 0.01559054 | 0.3088785
14.1 | 0.2498 | 1.9866 | 14.1 | 0.2498 | 1.9866 | 14.1 | 0.5051 | 1.0153 | 14.1 | 0.2514 | 2.2153 | 14.1 | 0.2463 | 3.9035 | 14.1 | 0.5303 | 1.2753 | 0.3387833 | 2063.767 | 8.110091 | 0.009156306 | 0.8857382 | 14.1 | 0.7119 | 1.4372 | 14.1 | 0.5921 | 1.1942 | 14.1 | 0.5979 | 1.7264 | 14.1 | 0.7926 | 1.4052 | 14.1 | 0.3231 | 0.1756 | 14.1 | 0.4524 | 1.4829 | 0.5783333 | 1236.917 | 4.860775 | 0.01563063 | 0.3109776
14.2 | 0.2516 | 2.0079 | 14.2 | 0.2516 | 2.0079 | 14.2 | 0.5068 | 1.0243 | 14.2 | 0.2529 | 2.234 | 14.2 | 0.248 | 3.9386 | 14.2 | 0.5318 | 1.2883 | 0.34045 | 2083.5 | 8.187638 | 0.009201351 | 0.8898299 | 14.2 | 0.7135 | 1.4537 | 14.2 | 0.5936 | 1.2068 | 14.2 | 0.5999 | 1.7463 | 14.2 | 0.7945 | 1.4214 | 14.2 | 0.3249 | 0.1785 | 14.2 | 0.4544 | 1.504 | 0.5801333 | 1251.783 | 4.919198 | 0.01567928 | 0.3137388
14.3 | 0.2531 | 2.0214 | 14.3 | 0.2531 | 2.0214 | 14.3 | 0.5083 | 1.0311 | 14.3 | 0.2548 | 2.2611 | 14.3 | 0.2494 | 3.979 | 14.3 | 0.5337 | 1.3021 | 0.3420667 | 2102.683 | 8.263023 | 0.009245045 | 0.8937786 | 14.3 | 0.7153 | 1.4699 | 14.3 | 0.5954 | 1.2194 | 14.3 | 0.6013 | 1.7613 | 14.3 | 0.7959 | 1.4344 | 14.3 | 0.3263 | 0.1791 | 14.3 | 0.4559 | 1.5175 | 0.5816833 | 1263.6 | 4.965634 | 0.01572117 | 0.3158565
14.4 | 0.2549 | 2.0467 | 14.4 | 0.2549 | 2.0467 | 14.4 | 0.5102 | 1.0439 | 14.4 | 0.2563 | 2.2813 | 14.4 | 0.2514 | 4.0228 | 14.4 | 0.5351 | 1.3143 | 0.3438 | 2125.95 | 8.354456 | 0.009291892 | 0.8991124 | 14.4 | 0.7168 | 1.4872 | 14.4 | 0.5969 | 1.2333 | 14.4 | 0.603 | 1.7823 | 14.4 | 0.798 | 1.455 | 14.4 | 0.3281 | 0.1819 | 14.4 | 0.4578 | 1.5376 | 0.5834333 | 1279.55 | 5.028314 | 0.01576847 | 0.3188841
14.5 | 0.2562 | 2.0584 | 14.5 | 0.2562 | 2.0584 | 14.5 | 0.5117 | 1.0509 | 14.5 | 0.2581 | 2.3082 | 14.5 | 0.2528 | 4.0602 | 14.5 | 0.5373 | 1.332 | 0.3453833 | 2144.683 | 8.428073 | 0.009334685 | 0.9028771 | 14.5 | 0.7189 | 1.5078 | 14.5 | 0.5989 | 1.2478 | 14.5 | 0.6045 | 1.7981 | 14.5 | 0.7995 | 1.4668 | 14.5 | 0.3297 | 0.1833 | 14.5 | 0.4594 | 1.5523 | 0.58515 | 1292.683 | 5.079925 | 0.01581486 | 0.321212
14.6 | 0.2582 | 2.0861 | 14.6 | 0.2582 | 2.0861 | 14.6 | 0.5136 | 1.0653 | 14.6 | 0.2597 | 2.3278 | 14.6 | 0.2548 | 4.1091 | 14.6 | 0.5388 | 1.3434 | 0.3472167 | 2169.633 | 8.52612 | 0.009384234 | 0.9085579 | 14.6 | 0.7204 | 1.5237 | 14.6 | 0.6004 | 1.2606 | 14.6 | 0.6063 | 1.8216 | 14.6 | 0.8012 | 1.4835 | 14.6 | 0.3314 | 0.1858 | 14.6 | 0.4609 | 1.5687 | 0.5867667 | 1307.317 | 5.13743 | 0.01585856 | 0.3239531
14.7 | 0.2596 | 2.1022 | 14.7 | 0.2596 | 2.1022 | 14.7 | 0.5153 | 1.0736 | 14.7 | 0.2612 | 2.3517 | 14.7 | 0.2563 | 4.1455 | 14.7 | 0.5404 | 1.3583 | 0.3487333 | 2188.917 | 8.601899 | 0.009425225 | 0.9126465 | 14.7 | 0.7221 | 1.5432 | 14.7 | 0.6022 | 1.2756 | 14.7 | 0.608 | 1.8379 | 14.7 | 0.8027 | 1.4956 | 14.7 | 0.3331 | 0.1877 | 14.7 | 0.4627 | 1.585 | 0.5884667 | 1320.833 | 5.190547 | 0.0159045 | 0.326357
14.8 | 0.2616 | 2.1272 | 14.8 | 0.2616 | 2.1272 | 14.8 | 0.5168 | 1.0815 | 14.8 | 0.263 | 2.3754 | 14.8 | 0.2581 | 4.192 | 14.8 | 0.5419 | 1.3697 | 0.3505 | 2212.167 | 8.693266 | 0.009472973 | 0.9176914 | 14.8 | 0.7236 | 1.5563 | 14.8 | 0.6037 | 1.2863 | 14.8 | 0.6098 | 1.8631 | 14.8 | 0.8043 | 1.511 | 14.8 | 0.3347 | 0.1896 | 14.8 | 0.4641 | 1.6 | 0.5900333 | 1334.383 | 5.243795 | 0.01594685 | 0.3288296
14.9 | 0.2633 | 2.1481 | 14.9 | 0.2633 | 2.1481 | 14.9 | 0.5185 | 1.0939 | 14.9 | 0.2644 | 2.398 | 14.9 | 0.2597 | 4.2272 | 14.9 | 0.5435 | 1.3835 | 0.3521167 | 2233.133 | 8.775659 | 0.009516667 | 0.9221358 | 14.9 | 0.7252 | 1.5756 | 14.9 | 0.6054 | 1.3012 | 14.9 | 0.6116 | 1.8818 | 14.9 | 0.8061 | 1.5267 | 14.9 | 0.3366 | 0.1927 | 14.9 | 0.4661 | 1.6202 | 0.5918333 | 1349.7 | 5.303986 | 0.0159955 | 0.3315925
15 | 0.2648 | 2.1645 | 15 | 0.2648 | 2.1645 | 15 | 0.5199 | 1.1034 | 15 | 0.2664 | 2.4249 | 15 | 0.2612 | 4.2698 | 15 | 0.5454 | 1.3974 | 0.35375 | 2254.083 | 8.857988 | 0.009560811 | 0.9264892 | 15 | 0.7269 | 1.5914 | 15 | 0.6071 | 1.3135 | 15 | 0.6129 | 1.8969 | 15 | 0.8076 | 1.5422 | 15 | 0.3381 | 0.194 | 15 | 0.4675 | 1.6341 | 0.59335 | 1362.017 | 5.352387 | 0.01603649 | 0.3337631
15.1 | 0.2665 | 2.187 | 15.1 | 0.2665 | 2.187 | 15.1 | 0.522 | 1.1218 | 15.1 | 0.268 | 2.4491 | 15.1 | 0.2631 | 4.31 | 15.1 | 0.5469 | 1.4124 | 0.3555 | 2277.883 | 8.951516 | 0.009608108 | 0.9316627 | 15.1 | 0.7286 | 1.6127 | 15.1 | 0.6087 | 1.3282 | 15.1 | 0.6146 | 1.9171 | 15.1 | 0.8096 | 1.5597 | 15.1 | 0.3399 | 0.1968 | 15.1 | 0.4694 | 1.6556 | 0.5951333 | 1378.35 | 5.416573 | 0.01608468 | 0.3367535
15.2 | 0.2679 | 2.2034 | 15.2 | 0.2679 | 2.2034 | 15.2 | 0.5233 | 1.1302 | 15.2 | 0.2698 | 2.4766 | 15.2 | 0.2644 | 4.3504 | 15.2 | 0.5488 | 1.4276 | 0.3570167 | 2298.6 | 9.032927 | 0.009649099 | 0.936142 | 15.2 | 0.7304 | 1.6302 | 15.2 | 0.6105 | 1.3418 | 15.2 | 0.6161 | 1.9338 | 15.2 | 0.811 | 1.5728 | 15.2 | 0.3414 | 0.1974 | 15.2 | 0.4711 | 1.67 | 0.59675 | 1391 | 5.466285 | 0.01612838 | 0.3389234
15.3 | 0.2699 | 2.2289 | 15.3 | 0.2699 | 2.2289 | 15.3 | 0.5253 | 1.1477 | 15.3 | 0.2713 | 2.4961 | 15.3 | 0.2664 | 4.3941 | 15.3 | 0.5502 | 1.4404 | 0.3588333 | 2322.683 | 9.127569 | 0.009698198 | 0.9411613 | 15.3 | 0.7319 | 1.6465 | 15.3 | 0.612 | 1.3557 | 15.3 | 0.6181 | 1.9603 | 15.3 | 0.8129 | 1.5924 | 15.3 | 0.3431 | 0.2008 | 15.3 | 0.4727 | 1.6886 | 0.59845 | 1407.383 | 5.530667 | 0.01617432 | 0.3419411
15.4 | 0.2713 | 2.2469 | 15.4 | 0.2713 | 2.2469 | 15.4 | 0.5269 | 1.1591 | 15.4 | 0.2729 | 2.5221 | 15.4 | 0.2679 | 4.4369 | 15.4 | 0.5521 | 1.4576 | 0.3604 | 2344.917 | 9.21494 | 0.009740541 | 0.9460399 | 15.4 | 0.7339 | 1.6684 | 15.4 | 0.6139 | 1.3717 | 15.4 | 0.6196 | 1.9762 | 15.4 | 0.8144 | 1.6046 | 15.4 | 0.3446 | 0.2018 | 15.4 | 0.4744 | 1.7042 | 0.6001333 | 1421.15 | 5.584767 | 0.01621982 | 0.3443174
15.5 | 0.2733 | 2.2705 | 15.5 | 0.2733 | 2.2705 | 15.5 | 0.5284 | 1.1739 | 15.5 | 0.2746 | 2.5442 | 15.5 | 0.2698 | 4.4819 | 15.5 | 0.5536 | 1.469 | 0.3621667 | 2368.333 | 9.306962 | 0.009788288 | 0.9508263 | 15.5 | 0.7352 | 1.6826 | 15.5 | 0.6154 | 1.3835 | 15.5 | 0.6213 | 1.9996 | 15.5 | 0.816 | 1.6223 | 15.5 | 0.3465 | 0.2053 | 15.5 | 0.4758 | 1.7198 | 0.6017 | 1435.517 | 5.641224 | 0.01626216 | 0.3468926
15.6 | 0.2748 | 2.2896 | 15.6 | 0.2748 | 2.2896 | 15.6 | 0.5301 | 1.1866 | 15.6 | 0.2762 | 2.572 | 15.6 | 0.2713 | 4.5171 | 15.6 | 0.5552 | 1.485 | 0.3637333 | 2389.983 | 9.392041 | 0.009830631 | 0.9553854 | 15.6 | 0.737 | 1.703 | 15.6 | 0.6171 | 1.3991 | 15.6 | 0.6231 | 2.019 | 15.6 | 0.8177 | 1.6374 | 15.6 | 0.3483 | 0.207 | 15.6 | 0.4778 | 1.7397 | 0.6035 | 1450.867 | 5.701546 | 0.01631081 | 0.3495562
15.7 | 0.2764 | 2.3129 | 15.7 | 0.2764 | 2.3129 | 15.7 | 0.5316 | 1.2 | 15.7 | 0.2781 | 2.5966 | 15.7 | 0.2729 | 4.5593 | 15.7 | 0.5569 | 1.4977 | 0.3653833 | 2413.233 | 9.483408 | 0.009875225 | 0.9603232 | 15.7 | 0.7385 | 1.7173 | 15.7 | 0.6186 | 1.4108 | 15.7 | 0.6246 | 2.0402 | 15.7 | 0.8193 | 1.6552 | 15.7 | 0.3497 | 0.2083 | 15.7 | 0.4792 | 1.7542 | 0.6049833 | 1464.333 | 5.754466 | 0.0163509 | 0.3519357
15.8 | 0.2782 | 2.3291 | 15.8 | 0.2782 | 2.3291 | 15.8 | 0.5336 | 1.2171 | 15.8 | 0.2797 | 2.6229 | 15.8 | 0.2746 | 4.5947 | 15.8 | 0.5585 | 1.5141 | 0.3671333 | 2434.5 | 9.56698 | 0.009922523 | 0.9641682 | 15.8 | 0.7403 | 1.7391 | 15.8 | 0.6203 | 1.4274 | 15.8 | 0.6264 | 2.0582 | 15.8 | 0.8212 | 1.6722 | 15.8 | 0.3515 | 0.2116 | 15.8 | 0.4811 | 1.775 | 0.6068 | 1480.583 | 5.818325 | 0.0164 | 0.3547759
15.9 | 0.2796 | 2.353 | 15.9 | 0.2796 | 2.353 | 15.9 | 0.5349 | 1.2279 | 15.9 | 0.2815 | 2.6526 | 15.9 | 0.2762 | 4.6432 | 15.9 | 0.5604 | 1.5283 | 0.3687 | 2459.667 | 9.665879 | 0.009964865 | 0.969996 | 15.9 | 0.7419 | 1.7523 | 15.9 | 0.622 | 1.4396 | 15.9 | 0.6278 | 2.0757 | 15.9 | 0.8228 | 1.6891 | 15.9 | 0.3529 | 0.2122 | 15.9 | 0.4827 | 1.7908 | 0.60835 | 1493.283 | 5.868233 | 0.01644189 | 0.3569074
16 | 0.2816 | 2.3776 | 16 | 0.2816 | 2.3776 | 16 | 0.537 | 1.248 | 16 | 0.2829 | 2.6721 | 16 | 0.2782 | 4.6831 | 16 | 0.562 | 1.5445 | 0.37055 | 2483.817 | 9.760783 | 0.01001486 | 0.9746295 | 16 | 0.7436 | 1.7672 | 16 | 0.6238 | 1.4573 | 16 | 0.6297 | 2.1001 | 16 | 0.8246 | 1.7088 | 16 | 0.3549 | 0.2166 | 16 | 0.4844 | 1.8112 | 0.6101667 | 1510.2 | 5.934711 | 0.01649099 | 0.3598759
16.1 | 0.2829 | 2.3939 | 16.1 | 0.2829 | 2.3939 | 16.1 | 0.5386 | 1.2616 | 16.1 | 0.2846 | 2.7024 | 16.1 | 0.2797 | 4.7286 | 16.1 | 0.5639 | 1.5618 | 0.3721 | 2507.033 | 9.852018 | 0.01005676 | 0.9796417 | 16.1 | 0.7455 | 1.7881 | 16.1 | 0.6256 | 1.4728 | 16.1 | 0.6311 | 2.1168 | 16.1 | 0.8261 | 1.7221 | 16.1 | 0.3563 | 0.2166 | 16.1 | 0.486 | 1.8253 | 0.6117667 | 1523.617 | 5.987435 | 0.01653423 | 0.3621235
16.2 | 0.285 | 2.4231 | 16.2 | 0.285 | 2.4231 | 16.2 | 0.5402 | 1.279 | 16.2 | 0.2863 | 2.7242 | 16.2 | 0.2814 | 4.7707 | 16.2 | 0.5653 | 1.5737 | 0.3738667 | 2532.3 | 9.95131 | 0.0101045 | 0.984839 | 16.2 | 0.7469 | 1.8046 | 16.2 | 0.6271 | 1.4854 | 16.2 | 0.6331 | 2.1448 | 16.2 | 0.8277 | 1.7401 | 16.2 | 0.3582 | 0.2208 | 16.2 | 0.4874 | 1.8422 | 0.6134 | 1539.65 | 6.050442 | 0.01657838 | 0.3649598
16.3 | 0.2864 | 2.4379 | 16.3 | 0.2864 | 2.4379 | 16.3 | 0.5418 | 1.2924 | 16.3 | 0.2879 | 2.7565 | 16.3 | 0.2829 | 4.8023 | 16.3 | 0.5669 | 1.5896 | 0.3753833 | 2552.767 | 10.03174 | 0.0101455 | 0.9887875 | 16.3 | 0.7486 | 1.8244 | 16.3 | 0.6288 | 1.5013 | 16.3 | 0.6348 | 2.1631 | 16.3 | 0.8292 | 1.754 | 16.3 | 0.3599 | 0.2222 | 16.3 | 0.4893 | 1.8607 | 0.6151 | 1554.283 | 6.107948 | 0.01662432 | 0.3674103
16.4 | 0.2882 | 2.4666 | 16.4 | 0.2882 | 2.4666 | 16.4 | 0.5433 | 1.3075 | 16.4 | 0.2897 | 2.7803 | 16.4 | 0.2846 | 4.848 | 16.4 | 0.5684 | 1.6021 | 0.3770667 | 2578.517 | 10.13293 | 0.01019099 | 0.9943027 | 16.4 | 0.7501 | 1.8387 | 16.4 | 0.6302 | 1.5127 | 16.4 | 0.6364 | 2.186 | 16.4 | 0.831 | 1.7747 | 16.4 | 0.3614 | 0.2238 | 16.4 | 0.4908 | 1.879 | 0.61665 | 1569.15 | 6.16637 | 0.01666622 | 0.3699922
16.5 | 0.2898 | 2.4816 | 16.5 | 0.2898 | 2.4816 | 16.5 | 0.5452 | 1.3253 | 16.5 | 0.2913 | 2.8108 | 16.5 | 0.2863 | 4.8803 | 16.5 | 0.5703 | 1.6208 | 0.3787833 | 2600.067 | 10.21762 | 0.01023739 | 0.9980687 | 16.5 | 0.752 | 1.8636 | 16.5 | 0.6321 | 1.5322 | 16.5 | 0.638 | 2.2044 | 16.5 | 0.8329 | 1.7913 | 16.5 | 0.3631 | 0.2268 | 16.5 | 0.4928 | 1.8992 | 0.6184833 | 1586.25 | 6.233569 | 0.01671577 | 0.3729155
16.6 | 0.2913 | 2.5062 | 16.6 | 0.2913 | 2.5062 | 16.6 | 0.5466 | 1.3402 | 16.6 | 0.2931 | 2.8404 | 16.6 | 0.288 | 4.9363 | 16.6 | 0.5721 | 1.6352 | 0.3804 | 2627.417 | 10.3251 | 0.01028108 | 1.004281 | 16.6 | 0.7536 | 1.8787 | 16.6 | 0.6337 | 1.5444 | 16.6 | 0.6394 | 2.2222 | 16.6 | 0.8344 | 1.8092 | 16.6 | 0.3646 | 0.2278 | 16.6 | 0.4944 | 1.9155 | 0.6200167 | 1599.633 | 6.286162 | 0.01675721 | 0.3751318
16.7 | 0.2933 | 2.5328 | 16.7 | 0.2933 | 2.5328 | 16.7 | 0.5487 | 1.3602 | 16.7 | 0.2946 | 2.8657 | 16.7 | 0.2897 | 4.9663 | 16.7 | 0.5737 | 1.6518 | 0.3822167 | 2651.6 | 10.42013 | 0.01033018 | 1.008707 | 16.7 | 0.7554 | 1.9019 | 16.7 | 0.6354 | 1.5622 | 16.7 | 0.6414 | 2.2455 | 16.7 | 0.8363 | 1.8283 | 16.7 | 0.3666 | 0.232 | 16.7 | 0.4961 | 1.9368 | 0.6218667 | 1617.783 | 6.357487 | 0.01680721 | 0.3782596
16.8 | 0.2946 | 2.5514 | 16.8 | 0.2946 | 2.5514 | 16.8 | 0.5501 | 1.3747 | 16.8 | 0.2964 | 2.8979 | 16.8 | 0.2913 | 5.0162 | 16.8 | 0.5755 | 1.6674 | 0.38375 | 2676.5 | 10.51798 | 0.01037162 | 1.014111 | 16.8 | 0.7571 | 1.92 | 16.8 | 0.6373 | 1.5781 | 16.8 | 0.6429 | 2.2644 | 16.8 | 0.8377 | 1.8424 | 16.8 | 0.3679 | 0.2322 | 16.8 | 0.4976 | 1.9512 | 0.6234167 | 1631.383 | 6.410931 | 0.0168491 | 0.380491
16.9 | 0.2967 | 2.5808 | 16.9 | 0.2967 | 2.5808 | 16.9 | 0.5519 | 1.3939 | 16.9 | 0.2979 | 2.9195 | 16.9 | 0.2932 | 5.0572 | 16.9 | 0.5769 | 1.6805 | 0.38555 | 2702.117 | 10.61865 | 0.01042027 | 1.019038 | 16.9 | 0.7586 | 1.9379 | 16.9 | 0.6387 | 1.5918 | 16.9 | 0.6448 | 2.2919 | 16.9 | 0.8394 | 1.8615 | 16.9 | 0.3699 | 0.2366 | 16.9 | 0.4993 | 1.9715 | 0.6251167 | 1648.533 | 6.478327 | 0.01689505 | 0.3834454
17 | 0.2982 | 2.6 | 17 | 0.2982 | 2.6 | 17 | 0.5534 | 1.407 | 17 | 0.2996 | 2.9547 | 17 | 0.2946 | 5.0928 | 17 | 0.5787 | 1.6972 | 0.3871167 | 2725.283 | 10.70969 | 0.01046261 | 1.023615 | 17 | 0.7603 | 1.9571 | 17 | 0.6405 | 1.6079 | 17 | 0.6464 | 2.3092 | 17 | 0.8409 | 1.8764 | 17 | 0.3714 | 0.2373 | 17 | 0.501 | 1.9886 | 0.62675 | 1662.75 | 6.534195 | 0.01693919 | 0.3857442
17.1 | 0.2999 | 2.6286 | 17.1 | 0.2999 | 2.6286 | 17.1 | 0.5551 | 1.4258 | 17.1 | 0.3012 | 2.9769 | 17.1 | 0.2963 | 5.1353 | 17.1 | 0.5801 | 1.7107 | 0.38875 | 2750.983 | 10.81068 | 0.01050676 | 1.028927 | 17.1 | 0.7618 | 1.9737 | 17.1 | 0.6419 | 1.621 | 17.1 | 0.6481 | 2.3343 | 17.1 | 0.8428 | 1.8974 | 17.1 | 0.3731 | 0.2402 | 17.1 | 0.5026 | 2.0085 | 0.6283833 | 1679.183 | 6.598774 | 0.01698333 | 0.3885441
17.2 | 0.3014 | 2.6476 | 17.2 | 0.3014 | 2.6476 | 17.2 | 0.5569 | 1.4424 | 17.2 | 0.303 | 3.0142 | 17.2 | 0.2978 | 5.168 | 17.2 | 0.582 | 1.7296 | 0.3904167 | 2774.9 | 10.90467 | 0.0105518 | 1.033441 | 17.2 | 0.7637 | 1.9973 | 17.2 | 0.6439 | 1.6412 | 17.2 | 0.6496 | 2.3515 | 17.2 | 0.8444 | 1.9121 | 17.2 | 0.3748 | 0.2423 | 17.2 | 0.5044 | 2.0268 | 0.6301333 | 1695.2 | 6.661715 | 0.01703063 | 0.3911608
17.3 | 0.3029 | 2.6734 | 17.3 | 0.3029 | 2.6734 | 17.3 | 0.5583 | 1.4598 | 17.3 | 0.3048 | 3.0428 | 17.3 | 0.2996 | 5.2225 | 17.3 | 0.5836 | 1.7428 | 0.3920167 | 2802.45 | 11.01293 | 0.01059505 | 1.039442 | 17.3 | 0.7651 | 2.0122 | 17.3 | 0.6453 | 1.6526 | 17.3 | 0.6512 | 2.3743 | 17.3 | 0.8461 | 1.9334 | 17.3 | 0.3762 | 0.2438 | 17.3 | 0.5059 | 2.0457 | 0.6316333 | 1710.333 | 6.721185 | 0.01707117 | 0.3937155
17.4 | 0.3049 | 2.6971 | 17.4 | 0.3049 | 2.6971 | 17.4 | 0.5603 | 1.4784 | 17.4 | 0.3063 | 3.0696 | 17.4 | 0.3012 | 5.2491 | 17.4 | 0.5854 | 1.7626 | 0.3938333 | 2825.65 | 11.1041 | 0.01064414 | 1.043212 | 17.4 | 0.7671 | 2.0374 | 17.4 | 0.6471 | 1.6729 | 17.4 | 0.653 | 2.3967 | 17.4 | 0.8479 | 1.9509 | 17.4 | 0.3783 | 0.1934 | 17.4 | 0.5078 | 2.0679 | 0.6335333 | 1719.867 | 6.758649 | 0.01712252 | 0.3947227
17.5 | 0.3064 | 2.7215 | 17.5 | 0.3064 | 2.7215 | 17.5 | 0.5618 | 1.4956 | 17.5 | 0.308 | 3.102 | 17.5 | 0.3031 | 5.3072 | 17.5 | 0.5871 | 1.7778 | 0.3954667 | 2854.267 | 11.21656 | 0.01068829 | 1.049425 | 17.5 | 0.7688 | 2.0543 | 17.5 | 0.6488 | 1.6871 | 17.5 | 0.6545 | 2.418 | 17.5 | 0.8494 | 1.9667 | 17.5 | 0.3796 | 0.1933 | 17.5 | 0.5093 | 2.0829 | 0.6350667 | 1733.717 | 6.813076 | 0.01716396 | 0.3969407
17.6 | 0.3083 | 2.7454 | 17.6 | 0.3083 | 2.7454 | 17.6 | 0.5636 | 1.5161 | 17.6 | 0.3094 | 3.1251 | 17.6 | 0.3049 | 5.3453 | 17.6 | 0.5886 | 1.7939 | 0.3971833 | 2878.533 | 11.31192 | 0.01073468 | 1.053773 | 17.6 | 0.7703 | 2.075 | 17.6 | 0.6504 | 1.7038 | 17.6 | 0.6564 | 2.4436 | 17.6 | 0.8511 | 1.9856 | 17.6 | 0.3816 | 0.1982 | 17.6 | 0.511 | 2.1049 | 0.6368 | 1751.85 | 6.884335 | 0.01721081 | 0.4000006
17.7 | 0.3098 | 2.7694 | 17.7 | 0.3098 | 2.7694 | 17.7 | 0.5651 | 1.5307 | 17.7 | 0.3114 | 3.1654 | 17.7 | 0.3063 | 5.3818 | 17.7 | 0.5904 | 1.8105 | 0.3988 | 2904.533 | 11.41409 | 0.01077838 | 1.058981 | 17.7 | 0.7721 | 2.0934 | 17.7 | 0.6522 | 1.7202 | 17.7 | 0.658 | 2.461 | 17.7 | 0.8526 | 1.9999 | 17.7 | 0.3831 | 0.197 | 17.7 | 0.5126 | 2.1202 | 0.6384333 | 1765.283 | 6.937125 | 0.01725495 | 0.4020367
17.8 | 0.3116 | 2.7993 | 17.8 | 0.3116 | 2.7993 | 17.8 | 0.5667 | 1.5498 | 17.8 | 0.3128 | 3.1873 | 17.8 | 0.3079 | 5.4226 | 17.8 | 0.5918 | 1.8249 | 0.4004 | 2930.533 | 11.51627 | 0.01082162 | 1.064191 | 17.8 | 0.7734 | 2.1103 | 17.8 | 0.6536 | 1.7344 | 17.8 | 0.6598 | 2.4873 | 17.8 | 0.8545 | 2.0237 | 17.8 | 0.3848 | 0.1993 | 17.8 | 0.5143 | 2.1426 | 0.6400667 | 1782.933 | 7.006485 | 0.0172991 | 0.4050202
17.9 | 0.3131 | 2.8181 | 17.9 | 0.3131 | 2.8181 | 17.9 | 0.5684 | 1.5662 | 17.9 | 0.3148 | 3.2291 | 17.9 | 0.3094 | 5.4544 | 17.9 | 0.5938 | 1.8454 | 0.4021 | 2955.217 | 11.61327 | 0.01086757 | 1.068617 | 17.9 | 0.7754 | 2.1346 | 17.9 | 0.6556 | 1.7541 | 17.9 | 0.6613 | 2.5051 | 17.9 | 0.856 | 2.038 | 17.9 | 0.3864 | 0.2 | 17.9 | 0.5159 | 2.1591 | 0.6417667 | 1798.483 | 7.067593 | 0.01734505 | 0.4074704
18 | 0.3148 | 2.8464 | 18 | 0.3148 | 2.8464 | 18 | 0.57 | 1.5866 | 18 | 0.3164 | 3.2575 | 18 | 0.3114 | 5.5081 | 18 | 0.5952 | 1.8591 | 0.4037667 | 2984.017 | 11.72644 | 0.01091261 | 1.074577 | 18 | 0.7769 | 2.1495 | 18 | 0.6569 | 1.7657 | 18 | 0.6629 | 2.5301 | 18 | 0.8578 | 2.0605 | 18 | 0.3879 | 0.2006 | 18 | 0.5177 | 2.1829 | 0.64335 | 1814.883 | 7.132041 | 0.01738784 | 0.4101741
18.1 | 0.3164 | 2.8686 | 18.1 | 0.3164 | 2.8686 | 18.1 | 0.5719 | 1.6036 | 18.1 | 0.3179 | 3.2874 | 18.1 | 0.3128 | 5.5384 | 18.1 | 0.5971 | 1.8797 | 0.4054167 | 3007.717 | 11.81958 | 0.01095721 | 1.078704 | 18.1 | 0.7788 | 2.1741 | 18.1 | 0.6589 | 1.7867 | 18.1 | 0.6646 | 2.5512 | 18.1 | 0.8597 | 2.0784 | 18.1 | 0.3899 | 0.2027 | 18.1 | 0.5196 | 2.204 | 0.64525 | 1832.85 | 7.202645 | 0.01743919 | 0.4130149
18.2 | 0.318 | 2.8975 | 18.2 | 0.318 | 2.8975 | 18.2 | 0.5734 | 1.6234 | 18.2 | 0.3197 | 3.3201 | 18.2 | 0.3148 | 5.5943 | 18.2 | 0.5989 | 1.8958 | 0.4071333 | 3038.1 | 11.93898 | 0.0110036 | 1.085006 | 18.2 | 0.7804 | 2.1917 | 18.2 | 0.6605 | 1.8016 | 18.2 | 0.6662 | 2.5768 | 18.2 | 0.8611 | 2.0959 | 18.2 | 0.3913 | 0.2022 | 18.2 | 0.521 | 2.2201 | 0.64675 | 1848.05 | 7.262378 | 0.01747973 | 0.4154742
18.3 | 0.3198 | 2.9204 | 18.3 | 0.3198 | 2.9204 | 18.3 | 0.5754 | 1.6444 | 18.3 | 0.3211 | 3.3487 | 18.3 | 0.3164 | 5.629 | 18.3 | 0.6004 | 1.9138 | 0.4088167 | 3062.783 | 12.03598 | 0.0110491 | 1.089318 | 18.3 | 0.7821 | 2.2146 | 18.3 | 0.6621 | 1.8197 | 18.3 | 0.6681 | 2.6014 | 18.3 | 0.8628 | 2.1134 | 18.3 | 0.3933 | 0.2069 | 18.3 | 0.5227 | 2.2421 | 0.6485167 | 1866.35 | 7.334292 | 0.01752748 | 0.4184454
18.4 | 0.3215 | 2.9509 | 18.4 | 0.3215 | 2.9509 | 18.4 | 0.5767 | 1.6601 | 18.4 | 0.3231 | 3.3899 | 18.4 | 0.3179 | 5.6699 | 18.4 | 0.602 | 1.9293 | 0.41045 | 3091.833 | 12.15014 | 0.01109324 | 1.095274 | 18.4 | 0.7837 | 2.2303 | 18.4 | 0.6638 | 1.8355 | 18.4 | 0.6697 | 2.6263 | 18.4 | 0.8642 | 2.1292 | 18.4 | 0.3948 | 0.2077 | 18.4 | 0.5241 | 2.2564 | 0.65005 | 1880.9 | 7.39147 | 0.01756892 | 0.4207128
18.5 | 0.3233 | 2.9783 | 18.5 | 0.3233 | 2.9783 | 18.5 | 0.5784 | 1.6801 | 18.5 | 0.3245 | 3.4151 | 18.5 | 0.3196 | 5.7046 | 18.5 | 0.6034 | 1.9449 | 0.4120833 | 3116.883 | 12.24858 | 0.01113739 | 1.099771 | 18.5 | 0.7851 | 2.2487 | 18.5 | 0.6652 | 1.8504 | 18.5 | 0.6716 | 2.6566 | 18.5 | 0.8662 | 2.1514 | 18.5 | 0.3965 | 0.2123 | 18.5 | 0.526 | 2.2832 | 0.6517667 | 1900.433 | 7.468231 | 0.01761532 | 0.4239624
18.6 | 0.3248 | 2.9991 | 18.6 | 0.3248 | 2.9991 | 18.6 | 0.58 | 1.6964 | 18.6 | 0.3264 | 3.4589 | 18.6 | 0.3211 | 5.745 | 18.6 | 0.6054 | 1.9648 | 0.41375 | 3143.883 | 12.35468 | 0.01118243 | 1.104829 | 18.6 | 0.787 | 2.2699 | 18.6 | 0.6672 | 1.8697 | 18.6 | 0.673 | 2.6746 | 18.6 | 0.8676 | 2.168 | 18.6 | 0.3981 | 0.2143 | 18.6 | 0.5276 | 2.2991 | 0.6534167 | 1915.933 | 7.529142 | 0.01765991 | 0.4263409
18.7 | 0.3264 | 3.0271 | 18.7 | 0.3264 | 3.0271 | 18.7 | 0.5818 | 1.7187 | 18.7 | 0.328 | 3.4872 | 18.7 | 0.3231 | 5.7945 | 18.7 | 0.6068 | 1.9806 | 0.4154167 | 3172.533 | 12.46727 | 0.01122748 | 1.110425 | 18.7 | 0.7885 | 2.29 | 18.7 | 0.6685 | 1.884 | 18.7 | 0.6746 | 2.7007 | 18.7 | 0.8695 | 2.1918 | 18.7 | 0.3996 | 0.219 | 18.7 | 0.5294 | 2.3233 | 0.6550167 | 1934.8 | 7.603284 | 0.01770315 | 0.4294875
18.8 | 0.3279 | 3.0487 | 18.8 | 0.3279 | 3.0487 | 18.8 | 0.5835 | 1.7347 | 18.8 | 0.3296 | 3.5248 | 18.8 | 0.3245 | 5.825 | 18.8 | 0.6088 | 2.0023 | 0.4170333 | 3197.367 | 12.56486 | 0.01127117 | 1.114778 | 18.8 | 0.7904 | 2.3145 | 18.8 | 0.6706 | 1.905 | 18.8 | 0.6762 | 2.722 | 18.8 | 0.8712 | 2.2094 | 18.8 | 0.4016 | 0.2235 | 18.8 | 0.5312 | 2.3447 | 0.6568667 | 1953.183 | 7.675525 | 0.01775315 | 0.4323472
18.9 | 0.3298 | 3.0834 | 18.9 | 0.3298 | 3.0834 | 18.9 | 0.5853 | 1.7585 | 18.9 | 0.3314 | 3.5584 | 18.9 | 0.3265 | 5.8784 | 18.9 | 0.6104 | 2.018 | 0.4188667 | 3230.017 | 12.69316 | 0.01132072 | 1.121233 | 18.9 | 0.792 | 2.3318 | 18.9 | 0.6721 | 1.9204 | 18.9 | 0.6779 | 2.7538 | 18.9 | 0.8727 | 2.2302 | 18.9 | 0.403 | 0.2273 | 18.9 | 0.5326 | 2.3621 | 0.6583833 | 1970.933 | 7.745279 | 0.01779414 | 0.4352712
19 | 0.3314 | 3.1045 | 19 | 0.3314 | 3.1045 | 19 | 0.5871 | 1.7769 | 19 | 0.3328 | 3.5902 | 19 | 0.3281 | 5.9115 | 19 | 0.612 | 2.0374 | 0.4204667 | 3254.167 | 12.78807 | 0.01136396 | 1.125317 | 19 | 0.7937 | 2.356 | 19 | 0.6738 | 1.9392 | 19 | 0.6797 | 2.7728 | 19 | 0.8744 | 2.2472 | 19 | 0.4049 | 0.2331 | 19 | 0.5344 | 2.3851 | 0.66015 | 1988.9 | 7.815883 | 0.01784189 | 0.4380636
19.1 | 0.3331 | 3.1383 | 19.1 | 0.3331 | 3.1383 | 19.1 | 0.5884 | 1.7934 | 19.1 | 0.3347 | 3.6322 | 19.1 | 0.3297 | 5.9567 | 19.1 | 0.6136 | 2.0529 | 0.4221 | 3285.3 | 12.91041 | 0.01140811 | 1.131687 | 19.1 | 0.7952 | 2.3716 | 19.1 | 0.6754 | 1.9544 | 19.1 | 0.6813 | 2.8014 | 19.1 | 0.8759 | 2.2655 | 19.1 | 0.4064 | 0.2386 | 19.1 | 0.5358 | 2.4019 | 0.6616667 | 2005.567 | 7.881379 | 0.01788288 | 0.4407219
19.2 | 0.3349 | 3.1649 | 19.2 | 0.3349 | 3.1649 | 19.2 | 0.5901 | 1.8135 | 19.2 | 0.3361 | 3.6607 | 19.2 | 0.3313 | 5.9898 | 19.2 | 0.6152 | 2.071 | 0.42375 | 3310.8 | 13.01062 | 0.0114527 | 1.136031 | 19.2 | 0.7969 | 2.3946 | 19.2 | 0.6769 | 1.9725 | 19.2 | 0.6832 | 2.8308 | 19.2 | 0.8779 | 2.2877 | 19.2 | 0.4083 | 0.246 | 19.2 | 0.5378 | 2.4306 | 0.6635 | 2027.033 | 7.965738 | 0.01793243 | 0.4442084
19.3 | 0.3364 | 3.1876 | 19.3 | 0.3364 | 3.1876 | 19.3 | 0.5916 | 1.8296 | 19.3 | 0.3381 | 3.7086 | 19.3 | 0.3327 | 6.0287 | 19.3 | 0.6171 | 2.0898 | 0.4253833 | 3338.65 | 13.12007 | 0.01149685 | 1.141188 | 19.3 | 0.7986 | 2.4136 | 19.3 | 0.6789 | 1.9909 | 19.3 | 0.6846 | 2.8521 | 19.3 | 0.8792 | 2.3057 | 19.3 | 0.4097 | 0.2514 | 19.3 | 0.5392 | 2.445 | 0.6650333 | 2043.117 | 8.028941 | 0.01797387 | 0.4467007
19.4 | 0.3381 | 3.2159 | 19.4 | 0.3381 | 3.2159 | 19.4 | 0.5935 | 1.8538 | 19.4 | 0.3396 | 3.7409 | 19.4 | 0.3347 | 6.0723 | 19.4 | 0.6185 | 2.1066 | 0.4270833 | 3367.567 | 13.2337 | 0.01154279 | 1.14649 | 19.4 | 0.8002 | 2.4358 | 19.4 | 0.6802 | 2.0081 | 19.4 | 0.6864 | 2.8821 | 19.4 | 0.8812 | 2.3296 | 19.4 | 0.4114 | 0.2598 | 19.4 | 0.5411 | 2.4726 | 0.66675 | 2064.667 | 8.113627 | 0.01802027 | 0.45025
19.5 | 0.3396 | 3.2398 | 19.5 | 0.3396 | 3.2398 | 19.5 | 0.5951 | 1.8697 | 19.5 | 0.3414 | 3.7839 | 19.5 | 0.3361 | 6.1077 | 19.5 | 0.6204 | 2.1266 | 0.4287 | 3394.583 | 13.33987 | 0.01158649 | 1.15133 | 19.5 | 0.8021 | 2.4578 | 19.5 | 0.6823 | 2.0285 | 19.5 | 0.6879 | 2.9032 | 19.5 | 0.8828 | 2.3478 | 19.5 | 0.4131 | 0.2665 | 19.5 | 0.5428 | 2.4922 | 0.6685 | 2082.667 | 8.184363 | 0.01806757 | 0.4529864
19.6 | 0.3415 | 3.2764 | 19.6 | 0.3415 | 3.2764 | 19.6 | 0.5968 | 1.8916 | 19.6 | 0.3429 | 3.8185 | 19.6 | 0.3381 | 6.1563 | 19.6 | 0.622 | 2.1435 | 0.4304667 | 3427.117 | 13.46772 | 0.01163423 | 1.157594 | 19.6 | 0.8036 | 2.4778 | 19.6 | 0.6838 | 2.0455 | 19.6 | 0.6897 | 2.9374 | 19.6 | 0.8845 | 2.3725 | 19.6 | 0.4147 | 0.2758 | 19.6 | 0.5443 | 2.5148 | 0.6701 | 2103.967 | 8.268067 | 0.01811081 | 0.4565266
19.7 | 0.343 | 3.2959 | 19.7 | 0.343 | 3.2959 | 19.7 | 0.5986 | 1.9097 | 19.7 | 0.3444 | 3.8576 | 19.7 | 0.3397 | 6.1933 | 19.7 | 0.6238 | 2.1649 | 0.4320833 | 3452.883 | 13.56897 | 0.01167793 | 1.161933 | 19.7 | 0.8054 | 2.486 | 19.7 | 0.6855 | 2.066 | 19.7 | 0.6913 | 2.9592 | 19.7 | 0.8861 | 2.3895 | 19.7 | 0.4164 | 0.2813 | 19.7 | 0.5462 | 2.5382 | 0.6718167 | 2120.033 | 8.331205 | 0.01815721 | 0.4588373
19.8 | 0.3449 | 3.3339 | 19.8 | 0.3449 | 3.3339 | 19.8 | 0.6001 | 1.9294 | 19.8 | 0.3464 | 3.9006 | 19.8 | 0.3415 | 6.2423 | 19.8 | 0.6253 | 2.1799 | 0.43385 | 3486.667 | 13.70173 | 0.01172568 | 1.168524 | 19.8 | 0.8069 | 2.5074 | 19.8 | 0.6871 | 2.0814 | 19.8 | 0.6929 | 2.9904 | 19.8 | 0.8876 | 2.4106 | 19.8 | 0.4181 | 0.2873 | 19.8 | 0.5476 | 2.5571 | 0.6733667 | 2139.033 | 8.40587 | 0.0181991 | 0.4618838
19.9 | 0.3466 | 3.3597 | 19.9 | 0.3466 | 3.3597 | 19.9 | 0.6018 | 1.9474 | 19.9 | 0.3478 | 3.9398 | 19.9 | 0.3429 | 6.2709 | 19.9 | 0.6269 | 2.2002 | 0.4354333 | 3512.95 | 13.80502 | 0.01176847 | 1.173052 | 19.9 | 0.8086 | 2.5348 | 19.9 | 0.6887 | 2.1016 | 19.9 | 0.6948 | 3.0189 | 19.9 | 0.8894 | 2.4299 | 19.9 | 0.42 | 0.2932 | 19.9 | 0.5494 | 2.5849 | 0.67515 | 2160.55 | 8.490425 | 0.0182473 | 0.4652977
20 | 0.3481 | 3.389 | 20 | 0.3481 | 3.389 | 20 | 0.6033 | 1.9646 | 20 | 0.3499 | 3.99 | 20 | 0.3445 | 6.3129 | 20 | 0.6286 | 2.2174 | 0.4370833 | 3543.817 | 13.92632 | 0.01181306 | 1.178891 | 20 | 0.8102 | 2.5524 | 20 | 0.6905 | 2.1191 | 20 | 0.6963 | 3.0445 | 20 | 0.8909 | 2.4511 | 20 | 0.4214 | 0.2957 | 20 | 0.5508 | 2.6009 | 0.6766833 | 2177.283 | 8.556183 | 0.01828874 | 0.4678389
20.1 | 0.3499 | 3.4185 | 20.1 | 0.3499 | 3.4185 | 20.1 | 0.6052 | 1.9867 | 20.1 | 0.3514 | 4.0292 | 20.1 | 0.3463 | 6.3495 | 20.1 | 0.6301 | 2.2373 | 0.4388 | 3573.283 | 14.04212 | 0.01185946 | 1.184044 | 20.1 | 0.8118 | 2.5783 | 20.1 | 0.6919 | 2.1378 | 20.1 | 0.6981 | 3.075 | 20.1 | 0.8929 | 2.4747 | 20.1 | 0.4231 | 0.3023 | 20.1 | 0.5527 | 2.6303 | 0.6784167 | 2199.733 | 8.644406 | 0.01833559 | 0.4714551
20.2 | 0.3513 | 3.4433 | 20.2 | 0.3513 | 3.4433 | 20.2 | 0.6066 | 2.0028 | 20.2 | 0.3531 | 4.0756 | 20.2 | 0.3478 | 6.3921 | 20.2 | 0.6321 | 2.2568 | 0.4403667 | 3602.317 | 14.15621 | 0.0119018 | 1.189417 | 20.2 | 0.8136 | 2.5979 | 20.2 | 0.6939 | 2.1563 | 20.2 | 0.6995 | 3.0973 | 20.2 | 0.8945 | 2.4971 | 20.2 | 0.4246 | 0.3061 | 20.2 | 0.5544 | 2.6502 | 0.6800833 | 2217.483 | 8.714159 | 0.01838063 | 0.4740947
20.3 | 0.3533 | 3.4809 | 20.3 | 0.3533 | 3.4809 | 20.3 | 0.6086 | 2.0269 | 20.3 | 0.3546 | 4.1112 | 20.3 | 0.3499 | 6.4386 | 20.3 | 0.6337 | 2.2784 | 0.4422333 | 3636.15 | 14.28917 | 0.01195225 | 1.195521 | 20.3 | 0.8153 | 2.6248 | 20.3 | 0.6954 | 2.1764 | 20.3 | 0.7013 | 3.1318 | 20.3 | 0.8963 | 2.5222 | 20.3 | 0.4264 | 0.3137 | 20.3 | 0.556 | 2.6758 | 0.6817833 | 2240.783 | 8.805722 | 0.01842658 | 0.4778816
20.4 | 0.3546 | 3.5029 | 20.4 | 0.3546 | 3.5029 | 20.4 | 0.6103 | 2.0438 | 20.4 | 0.3561 | 4.1561 | 20.4 | 0.3514 | 6.4803 | 20.4 | 0.6355 | 2.301 | 0.44375 | 3664.5 | 14.40058 | 0.01199324 | 1.200724 | 20.4 | 0.8172 | 2.6505 | 20.4 | 0.6972 | 2.1965 | 20.4 | 0.7028 | 3.1531 | 20.4 | 0.8978 | 2.5401 | 20.4 | 0.4281 | 0.3182 | 20.4 | 0.5577 | 2.6984 | 0.6834667 | 2259.467 | 8.879143 | 0.01847207 | 0.4806793
20.5 | 0.3566 | 3.5442 | 20.5 | 0.3566 | 3.5442 | 20.5 | 0.6118 | 2.065 | 20.5 | 0.3581 | 4.1988 | 20.5 | 0.3531 | 6.5247 | 20.5 | 0.637 | 2.3168 | 0.4455333 | 3698.95 | 14.53595 | 0.01204144 | 1.207161 | 20.5 | 0.8186 | 2.6681 | 20.5 | 0.6987 | 2.2129 | 20.5 | 0.7047 | 3.1907 | 20.5 | 0.8993 | 2.5632 | 20.5 | 0.4298 | 0.3255 | 20.5 | 0.5591 | 2.7197 | 0.6850333 | 2280.017 | 8.959899 | 0.01851441 | 0.4839418
20.6 | 0.3583 | 3.5706 | 20.6 | 0.3583 | 3.5706 | 20.6 | 0.6135 | 2.0822 | 20.6 | 0.3596 | 4.246 | 20.6 | 0.3546 | 6.5529 | 20.6 | 0.6386 | 2.3384 | 0.44715 | 3726.783 | 14.64533 | 0.01208514 | 1.211847 | 20.6 | 0.8203 | 2.6938 | 20.6 | 0.7004 | 2.2331 | 20.6 | 0.7065 | 3.2197 | 20.6 | 0.9011 | 2.5827 | 20.6 | 0.4316 | 0.3315 | 20.6 | 0.5611 | 2.7479 | 0.6868333 | 2301.45 | 9.044127 | 0.01856306 | 0.4872109
20.7 | 0.3599 | 3.6087 | 20.7 | 0.3599 | 3.6087 | 20.7 | 0.6149 | 2.0995 | 20.7 | 0.3614 | 4.2871 | 20.7 | 0.3562 | 6.5958 | 20.7 | 0.6403 | 2.3557 | 0.4487667 | 3759.25 | 14.77292 | 0.01212883 | 1.218 | 20.7 | 0.8218 | 2.7109 | 20.7 | 0.702 | 2.2492 | 20.7 | 0.708 | 3.2477 | 20.7 | 0.9027 | 2.6075 | 20.7 | 0.433 | 0.3366 | 20.7 | 0.5624 | 2.7681 | 0.6883167 | 2320 | 9.117024 | 0.01860315 | 0.4900795
20.8 | 0.3615 | 3.6368 | 20.8 | 0.3615 | 3.6368 | 20.8 | 0.6169 | 2.122 | 20.8 | 0.363 | 4.3322 | 20.8 | 0.3579 | 6.63 | 20.8 | 0.6419 | 2.3794 | 0.45045 | 3789.533 | 14.89192 | 0.01217432 | 1.223224 | 20.8 | 0.8236 | 2.742 | 20.8 | 0.7037 | 2.2721 | 20.8 | 0.7097 | 3.2733 | 20.8 | 0.9045 | 2.6289 | 20.8 | 0.4348 | 0.3435 | 20.8 | 0.5645 | 2.7996 | 0.6901333 | 2343.233 | 9.208325 | 0.01865225 | 0.4936844
20.9 | 0.3629 | 3.6698 | 20.9 | 0.3629 | 3.6698 | 20.9 | 0.6184 | 2.1401 | 20.9 | 0.3648 | 4.3796 | 20.9 | 0.3596 | 6.6801 | 20.9 | 0.6437 | 2.3986 | 0.45205 | 3823 | 15.02344 | 0.01221757 | 1.229659 | 20.9 | 0.8253 | 2.76 | 20.9 | 0.7055 | 2.2893 | 20.9 | 0.7111 | 3.2987 | 20.9 | 0.9061 | 2.6526 | 20.9 | 0.4363 | 0.3485 | 20.9 | 0.5661 | 2.822 | 0.6917333 | 2361.85 | 9.281484 | 0.0186955 | 0.4964556
21 | 0.3648 | 3.7094 | 21 | 0.3648 | 3.7094 | 21 | 0.6203 | 2.164 | 21 | 0.3663 | 4.4155 | 21 | 0.3614 | 6.7176 | 21 | 0.6453 | 2.4203 | 0.4538167 | 3856.033 | 15.15325 | 0.01226532 | 1.235456 | 21 | 0.827 | 2.788 | 21 | 0.7071 | 2.3119 | 21 | 0.7131 | 3.3387 | 21 | 0.9079 | 2.6782 | 21 | 0.4382 | 0.3578 | 21 | 0.5677 | 2.849 | 0.6935 | 2387.267 | 9.381365 | 0.01874324 | 0.5005198
21.1 | 0.3662 | 3.7402 | 21.1 | 0.3662 | 3.7402 | 21.1 | 0.6218 | 2.1805 | 21.1 | 0.3679 | 4.4628 | 21.1 | 0.3629 | 6.7571 | 21.1 | 0.6471 | 2.4431 | 0.45535 | 3887.317 | 15.27619 | 0.01230676 | 1.241285 | 21.1 | 0.8288 | 2.8136 | 21.1 | 0.7089 | 2.3316 | 21.1 | 0.7145 | 3.364 | 21.1 | 0.9093 | 2.696 | 21.1 | 0.4396 | 0.3604 | 21.1 | 0.5693 | 2.8702 | 0.6950667 | 2405.967 | 9.454852 | 0.01878559 | 0.5033035
21.2 | 0.3684 | 3.7905 | 21.2 | 0.3684 | 3.7905 | 21.2 | 0.6235 | 2.2032 | 21.2 | 0.3696 | 4.5001 | 21.2 | 0.3649 | 6.8037 | 21.2 | 0.6486 | 2.4604 | 0.4572333 | 3924.733 | 15.42323 | 0.01235766 | 1.24807 | 21.2 | 0.8302 | 2.8335 | 21.2 | 0.7103 | 2.3476 | 21.2 | 0.7164 | 3.4029 | 21.2 | 0.9111 | 2.7229 | 21.2 | 0.4415 | 0.3701 | 21.2 | 0.5708 | 2.8962 | 0.6967167 | 2428.867 | 9.544843 | 0.01883018 | 0.5068907
21.3 | 0.3699 | 3.8214 | 21.3 | 0.3699 | 3.8214 | 21.3 | 0.6251 | 2.2197 | 21.3 | 0.3712 | 4.5499 | 21.3 | 0.3662 | 6.8353 | 21.3 | 0.6503 | 2.4841 | 0.4587667 | 3955.3 | 15.54335 | 0.0123991 | 1.253587 | 21.3 | 0.832 | 2.86 | 21.3 | 0.7121 | 2.3697 | 21.3 | 0.7181 | 3.4325 | 21.3 | 0.9127 | 2.7419 | 21.3 | 0.4432 | 0.3755 | 21.3 | 0.5728 | 2.923 | 0.6984833 | 2450.433 | 9.629595 | 0.01887793 | 0.5100981
21.4 | 0.3715 | 3.8611 | 21.4 | 0.3715 | 3.8611 | 21.4 | 0.6266 | 2.2413 | 21.4 | 0.3731 | 4.5873 | 21.4 | 0.368 | 6.8786 | 21.4 | 0.6519 | 2.5014 | 0.4604333 | 3988.467 | 15.67368 | 0.01244414 | 1.259523 | 21.4 | 0.8334 | 2.8782 | 21.4 | 0.7136 | 2.3859 | 21.4 | 0.7196 | 3.4665 | 21.4 | 0.9144 | 2.7711 | 21.4 | 0.4448 | 0.3821 | 21.4 | 0.5741 | 2.9474 | 0.6999833 | 2471.867 | 9.713822 | 0.01891847 | 0.5134571
21.5 | 0.3731 | 3.8902 | 21.5 | 0.3731 | 3.8902 | 21.5 | 0.6285 | 2.2629 | 21.5 | 0.3747 | 4.6401 | 21.5 | 0.3695 | 6.9092 | 21.5 | 0.6536 | 2.5277 | 0.4620833 | 4020.05 | 15.7978 | 0.01248874 | 1.264963 | 21.5 | 0.8354 | 2.9131 | 21.5 | 0.7155 | 2.4128 | 21.5 | 0.7214 | 3.4967 | 21.5 | 0.9161 | 2.7918 | 21.5 | 0.4464 | 0.3888 | 21.5 | 0.5761 | 2.9774 | 0.7018167 | 2496.767 | 9.811673 | 0.01896802 | 0.5172746
21.6 | 0.3746 | 3.9287 | 21.6 | 0.3746 | 3.9287 | 21.6 | 0.63 | 2.2831 | 21.6 | 0.3766 | 4.6858 | 21.6 | 0.3712 | 6.9579 | 21.6 | 0.6553 | 2.5451 | 0.4637167 | 4054.883 | 15.93468 | 0.01253288 | 1.27143 | 21.6 | 0.8369 | 2.9286 | 21.6 | 0.7171 | 2.427 | 21.6 | 0.7228 | 3.5286 | 21.6 | 0.9178 | 2.8193 | 21.6 | 0.4479 | 0.3943 | 21.6 | 0.5776 | 3.0021 | 0.70335 | 2516.65 | 9.88981 | 0.01900946 | 0.5202573
21.7 | 0.3766 | 3.9679 | 21.7 | 0.3766 | 3.9679 | 21.7 | 0.6319 | 2.3068 | 21.7 | 0.3779 | 4.7205 | 21.7 | 0.3729 | 6.9898 | 21.7 | 0.657 | 2.5706 | 0.4654833 | 4087.25 | 16.06188 | 0.01258063 | 1.276715 | 21.7 | 0.8387 | 2.962 | 21.7 | 0.7188 | 2.4519 | 21.7 | 0.7248 | 3.5683 | 21.7 | 0.9196 | 2.8437 | 21.7 | 0.4499 | 0.4041 | 21.7 | 0.5794 | 3.032 | 0.7052 | 2543.667 | 9.995978 | 0.01905946 | 0.5244628
21.8 | 0.378 | 4.0049 | 21.8 | 0.378 | 4.0049 | 21.8 | 0.6335 | 2.3268 | 21.8 | 0.3796 | 4.7655 | 21.8 | 0.3747 | 7.0386 | 21.8 | 0.6588 | 2.5931 | 0.4671 | 4122.3 | 16.19962 | 0.01262432 | 1.283207 | 21.8 | 0.8404 | 2.9861 | 21.8 | 0.7206 | 2.471 | 21.8 | 0.7261 | 3.5966 | 21.8 | 0.9211 | 2.8654 | 21.8 | 0.4512 | 0.4075 | 21.8 | 0.581 | 3.0546 | 0.7067333 | 2563.533 | 10.07405 | 0.0191009 | 0.5274123
21.9 | 0.3799 | 4.0468 | 21.9 | 0.3799 | 4.0468 | 21.9 | 0.6353 | 2.3511 | 21.9 | 0.3811 | 4.801 | 21.9 | 0.3766 | 7.0813 | 21.9 | 0.6603 | 2.6137 | 0.46885 | 4156.783 | 16.33513 | 0.01267162 | 1.289111 | 21.9 | 0.8419 | 3.0117 | 21.9 | 0.722 | 2.4907 | 21.9 | 0.7281 | 3.6399 | 21.9 | 0.9229 | 2.894 | 21.9 | 0.4532 | 0.4177 | 21.9 | 0.5826 | 3.083 | 0.70845 | 2589.5 | 10.17609 | 0.0191473 | 0.5314636
22 | 0.3814 | 4.08 | 22 | 0.3814 | 4.08 | 22 | 0.6368 | 2.3682 | 22 | 0.3829 | 4.8568 | 22 | 0.3779 | 7.1126 | 22 | 0.6621 | 2.6384 | 0.4704167 | 4189.333 | 16.46304 | 0.01271396 | 1.294879 | 22 | 0.8438 | 3.0404 | 22 | 0.7238 | 2.5122 | 22 | 0.7297 | 3.6732 | 22 | 0.9243 | 2.9134 | 22 | 0.4548 | 0.4229 | 22 | 0.5844 | 3.1083 | 0.7101333 | 2611.733 | 10.26346 | 0.01919279 | 0.5347561
22.1 | 0.3832 | 4.1262 | 22.1 | 0.3832 | 4.1262 | 22.1 | 0.6384 | 2.3911 | 22.1 | 0.3846 | 4.8913 | 22.1 | 0.3796 | 7.1514 | 22.1 | 0.6636 | 2.6567 | 0.4721 | 4223.817 | 16.59855 | 0.01275946 | 1.300882 | 22.1 | 0.8451 | 3.0608 | 22.1 | 0.7253 | 2.5305 | 22.1 | 0.7314 | 3.7164 | 22.1 | 0.9261 | 2.9454 | 22.1 | 0.4565 | 0.4312 | 22.1 | 0.5858 | 3.1354 | 0.7117 | 2636.617 | 10.36125 | 0.01923514 | 0.5386626
22.2 | 0.3847 | 4.1549 | 22.2 | 0.3847 | 4.1549 | 22.2 | 0.6401 | 2.4111 | 22.2 | 0.3863 | 4.9454 | 22.2 | 0.381 | 7.18 | 22.2 | 0.6653 | 2.6845 | 0.4736833 | 4255.133 | 16.72162 | 0.01280225 | 1.306147 | 22.2 | 0.8471 | 3.0948 | 22.2 | 0.7271 | 2.558 | 22.2 | 0.7331 | 3.7507 | 22.2 | 0.9276 | 2.9652 | 22.2 | 0.4581 | 0.4369 | 22.2 | 0.5878 | 3.163 | 0.7134667 | 2661.433 | 10.45877 | 0.01928288 | 0.5423863
22.3 | 0.3864 | 4.1963 | 22.3 | 0.3864 | 4.1963 | 22.3 | 0.6417 | 2.4343 | 22.3 | 0.3881 | 4.9876 | 22.3 | 0.3829 | 7.2319 | 22.3 | 0.6669 | 2.7021 | 0.4754 | 4291.417 | 16.8642 | 0.01284865 | 1.312527 | 22.3 | 0.8484 | 3.113 | 22.3 | 0.7286 | 2.5726 | 22.3 | 0.7346 | 3.793 | 22.3 | 0.9295 | 2.9988 | 22.3 | 0.4596 | 0.444 | 22.3 | 0.5893 | 3.1927 | 0.715 | 2685.683 | 10.55407 | 0.01932432 | 0.5461546
22.4 | 0.3881 | 4.2296 | 22.4 | 0.3881 | 4.2296 | 22.4 | 0.6436 | 2.4571 | 22.4 | 0.3895 | 5.0271 | 22.4 | 0.3846 | 7.2654 | 22.4 | 0.6688 | 2.7318 | 0.4771167 | 4323.433 | 16.99002 | 0.01289505 | 1.317562 | 22.4 | 0.8504 | 3.1491 | 22.4 | 0.7306 | 2.6029 | 22.4 | 0.7364 | 3.834 | 22.4 | 0.9313 | 3.0247 | 22.4 | 0.4615 | 0.4526 | 22.4 | 0.5911 | 3.223 | 0.7168833 | 2714.383 | 10.66685 | 0.01937523 | 0.5505408
22.5 | 0.3896 | 4.2707 | 22.5 | 0.3896 | 4.2707 | 22.5 | 0.6451 | 2.479 | 22.5 | 0.3913 | 5.0713 | 22.5 | 0.3864 | 7.3148 | 22.5 | 0.6705 | 2.7545 | 0.47875 | 4360.167 | 17.13437 | 0.01293919 | 1.324223 | 22.5 | 0.8521 | 3.1731 | 22.5 | 0.7323 | 2.6232 | 22.5 | 0.7378 | 3.87 | 22.5 | 0.9327 | 3.0488 | 22.5 | 0.4629 | 0.4579 | 22.5 | 0.5926 | 3.2477 | 0.7184 | 2736.783 | 10.75488 | 0.01941622 | 0.5539122
22.6 | 0.3916 | 4.3093 | 22.6 | 0.3916 | 4.3093 | 22.6 | 0.6471 | 2.5058 | 22.6 | 0.3928 | 5.1107 | 22.6 | 0.3882 | 7.3515 | 22.6 | 0.6719 | 2.7767 | 0.4805333 | 4393.883 | 17.26687 | 0.01298739 | 1.329511 | 22.6 | 0.8536 | 3.2019 | 22.6 | 0.7337 | 2.645 | 22.6 | 0.7398 | 3.9167 | 22.6 | 0.9345 | 3.0784 | 22.6 | 0.4651 | 0.47 | 22.6 | 0.5943 | 3.277 | 0.7201667 | 2764.833 | 10.86511 | 0.01946396 | 0.5582166
22.7 | 0.3931 | 4.349 | 22.7 | 0.3931 | 4.349 | 22.7 | 0.6484 | 2.5227 | 22.7 | 0.3947 | 5.1674 | 22.7 | 0.3896 | 7.3847 | 22.7 | 0.6737 | 2.802 | 0.4821 | 4429.133 | 17.40539 | 0.01302973 | 1.335822 | 22.7 | 0.8554 | 3.2284 | 22.7 | 0.7354 | 2.6673 | 22.7 | 0.7414 | 3.9578 | 22.7 | 0.9359 | 3.0994 | 22.7 | 0.4666 | 0.4744 | 22.7 | 0.5959 | 3.3015 | 0.7217667 | 2788.133 | 10.95667 | 0.01950721 | 0.561673
22.8 | 0.395 | 4.3934 | 22.8 | 0.395 | 4.3934 | 22.8 | 0.6501 | 2.546 | 22.8 | 0.3962 | 5.1991 | 22.8 | 0.3913 | 7.4238 | 22.8 | 0.6751 | 2.8221 | 0.4837833 | 4462.967 | 17.53835 | 0.01307523 | 1.341342 | 22.8 | 0.8567 | 3.2524 | 22.8 | 0.7368 | 2.6871 | 22.8 | 0.7431 | 4.0045 | 22.8 | 0.9378 | 3.1346 | 22.8 | 0.4682 | 0.4833 | 22.8 | 0.5976 | 3.3368 | 0.7233667 | 2816.45 | 11.06795 | 0.01955045 | 0.5661225
22.9 | 0.3964 | 4.4216 | 22.9 | 0.3964 | 4.4216 | 22.9 | 0.6517 | 2.5653 | 22.9 | 0.3981 | 5.2559 | 22.9 | 0.3928 | 7.4584 | 22.9 | 0.6771 | 2.8534 | 0.4854167 | 4496.033 | 17.66829 | 0.01311937 | 1.346734 | 22.9 | 0.8587 | 3.2871 | 22.9 | 0.7389 | 2.7163 | 22.9 | 0.7446 | 4.0386 | 22.9 | 0.9392 | 3.1543 | 22.9 | 0.4698 | 0.4892 | 22.9 | 0.5994 | 3.3631 | 0.7251 | 2841.433 | 11.16613 | 0.0195973 | 0.5697789
23 | 0.398 | 4.4607 | 23 | 0.398 | 4.4607 | 23 | 0.6534 | 2.5921 | 23 | 0.3998 | 5.2957 | 23 | 0.3947 | 7.5032 | 23 | 0.6784 | 2.872 | 0.48705 | 4530.733 | 17.80466 | 0.01316351 | 1.352576 | 23 | 0.8601 | 3.3086 | 23 | 0.7402 | 2.7345 | 23 | 0.7462 | 4.0813 | 23 | 0.9412 | 3.1892 | 23 | 0.4713 | 0.497 | 23 | 0.6011 | 3.3988 | 0.7266833 | 2868.233 | 11.27144 | 0.01964009 | 0.5738999
23.1 | 0.3996 | 4.4909 | 23.1 | 0.3996 | 4.4909 | 23.1 | 0.6552 | 2.6131 | 23.1 | 0.4013 | 5.3406 | 23.1 | 0.3961 | 7.5374 | 23.1 | 0.6804 | 2.9059 | 0.4887 | 4563.133 | 17.93198 | 0.01320811 | 1.357649 | 23.1 | 0.8621 | 3.3468 | 23.1 | 0.7423 | 2.7665 | 23.1 | 0.748 | 4.1191 | 23.1 | 0.9429 | 3.2144 | 23.1 | 0.4732 | 0.5056 | 23.1 | 0.6028 | 3.4285 | 0.72855 | 2896.817 | 11.38377 | 0.01969054 | 0.578134
23.2 | 0.4014 | 4.5378 | 23.2 | 0.4014 | 4.5378 | 23.2 | 0.6568 | 2.638 | 23.2 | 0.403 | 5.3832 | 23.2 | 0.3981 | 7.588 | 23.2 | 0.6821 | 2.9285 | 0.4904667 | 4602.217 | 18.08557 | 0.01325586 | 1.364346 | 23.2 | 0.8637 | 3.3718 | 23.2 | 0.7438 | 2.7865 | 23.2 | 0.7495 | 4.1655 | 23.2 | 0.9444 | 3.2419 | 23.2 | 0.4747 | 0.5127 | 23.2 | 0.6043 | 3.4525 | 0.7300667 | 2921.817 | 11.48201 | 0.01973153 | 0.5819119
23.3 | 0.4033 | 4.5742 | 23.3 | 0.4033 | 4.5742 | 23.3 | 0.6587 | 2.6634 | 23.3 | 0.4044 | 5.4216 | 23.3 | 0.3998 | 7.6236 | 23.3 | 0.6836 | 2.9552 | 0.4921833 | 4635.367 | 18.21584 | 0.01330225 | 1.36938 | 23.3 | 0.8653 | 3.4035 | 23.3 | 0.7454 | 2.8128 | 23.3 | 0.7514 | 4.2059 | 23.3 | 0.9461 | 3.2704 | 23.3 | 0.4766 | 0.5226 | 23.3 | 0.6059 | 3.4858 | 0.7317833 | 2950.167 | 11.59342 | 0.01977793 | 0.5861798
23.4 | 0.4048 | 4.6137 | 23.4 | 0.4048 | 4.6137 | 23.4 | 0.6601 | 2.6831 | 23.4 | 0.4064 | 5.4748 | 23.4 | 0.4013 | 7.6641 | 23.4 | 0.6853 | 2.9805 | 0.4937833 | 4671.65 | 18.35842 | 0.0133455 | 1.375627 | 23.4 | 0.8669 | 3.4291 | 23.4 | 0.747 | 2.834 | 23.4 | 0.753 | 4.2514 | 23.4 | 0.9475 | 3.2959 | 23.4 | 0.478 | 0.5285 | 23.4 | 0.6075 | 3.5098 | 0.7333167 | 2974.783 | 11.69016 | 0.01981937 | 0.5898351
23.5 | 0.4067 | 4.6564 | 23.5 | 0.4067 | 4.6564 | 23.5 | 0.6618 | 2.7088 | 23.5 | 0.4078 | 5.5082 | 23.5 | 0.4031 | 7.6983 | 23.5 | 0.6868 | 3.0054 | 0.4954833 | 4705.583 | 18.49177 | 0.01339144 | 1.380865 | 23.5 | 0.8684 | 3.4587 | 23.5 | 0.7486 | 2.8603 | 23.5 | 0.7548 | 4.2966 | 23.5 | 0.9496 | 3.3321 | 23.5 | 0.4799 | 0.5396 | 23.5 | 0.6094 | 3.5528 | 0.7351167 | 3006.683 | 11.81552 | 0.01986802 | 0.5947004
23.6 | 0.408 | 4.6866 | 23.6 | 0.408 | 4.6866 | 23.6 | 0.6634 | 2.7281 | 23.6 | 0.4097 | 5.5651 | 23.6 | 0.4044 | 7.7317 | 23.6 | 0.6888 | 3.0381 | 0.49705 | 4739.367 | 18.62453 | 0.01343378 | 1.386395 | 23.6 | 0.8704 | 3.4922 | 23.6 | 0.7506 | 2.8896 | 23.6 | 0.7563 | 4.3311 | 23.6 | 0.9509 | 3.3548 | 23.6 | 0.4814 | 0.5446 | 23.6 | 0.6109 | 3.5728 | 0.73675 | 3030.85 | 11.91049 | 0.01991216 | 0.5981514
23.7 | 0.4098 | 4.7275 | 23.7 | 0.4098 | 4.7275 | 23.7 | 0.6651 | 2.7569 | 23.7 | 0.4114 | 5.6046 | 23.7 | 0.4064 | 7.7784 | 23.7 | 0.6901 | 3.0609 | 0.4987667 | 4775.967 | 18.76836 | 0.01348018 | 1.392293 | 23.7 | 0.8718 | 3.5195 | 23.7 | 0.7519 | 2.9122 | 23.7 | 0.7579 | 4.3767 | 23.7 | 0.9529 | 3.3931 | 23.7 | 0.4831 | 0.5536 | 23.7 | 0.6127 | 3.6121 | 0.7383833 | 3061.2 | 12.02976 | 0.01995631 | 0.6028047
23.8 | 0.4113 | 4.7591 | 23.8 | 0.4113 | 4.7591 | 23.8 | 0.6668 | 2.7774 | 23.8 | 0.4131 | 5.6538 | 23.8 | 0.4079 | 7.811 | 23.8 | 0.6921 | 3.0958 | 0.5004167 | 4809.367 | 18.89962 | 0.01352477 | 1.397407 | 23.8 | 0.8738 | 3.5559 | 23.8 | 0.7539 | 2.9453 | 23.8 | 0.7596 | 4.4124 | 23.8 | 0.9544 | 3.4186 | 23.8 | 0.4848 | 0.5596 | 23.8 | 0.6145 | 3.6425 | 0.7401667 | 3089.05 | 12.1392 | 0.0200045 | 0.6068233
23.9 | 0.4131 | 4.8049 | 23.9 | 0.4131 | 4.8049 | 23.9 | 0.6684 | 2.8045 | 23.9 | 0.4147 | 5.6898 | 23.9 | 0.4097 | 7.859 | 23.9 | 0.6937 | 3.1211 | 0.5021167 | 4847.367 | 19.04895 | 0.01357072 | 1.40368 | 23.9 | 0.8753 | 3.5846 | 23.9 | 0.7554 | 2.9694 | 23.9 | 0.7613 | 4.4632 | 23.9 | 0.9561 | 3.452 | 23.9 | 0.4862 | 0.568 | 23.9 | 0.6159 | 3.6702 | 0.7417 | 3117.9 | 12.25257 | 0.02004595 | 0.6112245
24 | 0.4147 | 4.8348 | 24 | 0.4147 | 4.8348 | 24 | 0.6703 | 2.8298 | 24 | 0.4161 | 5.7315 | 24 | 0.4115 | 7.8953 | 24 | 0.6953 | 3.1527 | 0.5037667 | 4879.817 | 19.17647 | 0.01361532 | 1.408448 | 24 | 0.877 | 3.6199 | 24 | 0.7572 | 3.0013 | 24 | 0.763 | 4.4997 | 24 | 0.9578 | 3.4808 | 24 | 0.4882 | 0.5768 | 24 | 0.6177 | 3.7023 | 0.7434833 | 3146.8 | 12.36614 | 0.02009414 | 0.6154103
24.1 | 0.4165 | 4.8824 | 24.1 | 0.4165 | 4.8824 | 24.1 | 0.6718 | 2.8525 | 24.1 | 0.4181 | 5.7803 | 24.1 | 0.4131 | 7.9377 | 24.1 | 0.6971 | 3.1794 | 0.5055167 | 4919.117 | 19.33091 | 0.01366261 | 1.414876 | 24.1 | 0.8786 | 3.6469 | 24.1 | 0.7588 | 3.0238 | 24.1 | 0.7646 | 4.5475 | 24.1 | 0.9593 | 3.5098 | 24.1 | 0.4897 | 0.5846 | 24.1 | 0.6191 | 3.7287 | 0.7450167 | 3173.55 | 12.47126 | 0.02013559 | 0.6193643
24.2 | 0.4183 | 4.9202 | 24.2 | 0.4183 | 4.9202 | 24.2 | 0.6736 | 2.8792 | 24.2 | 0.4194 | 5.8171 | 24.2 | 0.4146 | 7.9657 | 24.2 | 0.6985 | 3.2076 | 0.5071167 | 4951.667 | 19.45882 | 0.01370586 | 1.419745 | 24.2 | 0.8802 | 3.6809 | 24.2 | 0.7603 | 3.0524 | 24.2 | 0.7664 | 4.5904 | 24.2 | 0.9613 | 3.546 | 24.2 | 0.4917 | 0.5953 | 24.2 | 0.621 | 3.7699 | 0.7468167 | 3205.817 | 12.59806 | 0.02018423 | 0.6241536
24.3 | 0.4198 | 4.9547 | 24.3 | 0.4198 | 4.9547 | 24.3 | 0.6749 | 2.9 | 24.3 | 0.4216 | 5.8777 | 24.3 | 0.4161 | 7.9996 | 24.3 | 0.7004 | 3.2394 | 0.5087667 | 4987.683 | 19.60036 | 0.01375045 | 1.425434 | 24.3 | 0.882 | 3.7117 | 24.3 | 0.7622 | 3.0814 | 24.3 | 0.7679 | 4.6284 | 24.3 | 0.9625 | 3.5712 | 24.3 | 0.4931 | 0.6009 | 24.3 | 0.6224 | 3.7913 | 0.74835 | 3230.817 | 12.69631 | 0.02022568 | 0.6277322
24.4 | 0.4215 | 4.9946 | 24.4 | 0.4215 | 4.9946 | 24.4 | 0.6768 | 2.93 | 24.4 | 0.4231 | 5.9148 | 24.4 | 0.418 | 8.0384 | 24.4 | 0.7018 | 3.2651 | 0.51045 | 5022.917 | 19.73882 | 0.01379595 | 1.430769 | 24.4 | 0.8834 | 3.7442 | 24.4 | 0.7636 | 3.1087 | 24.4 | 0.7697 | 4.6756 | 24.4 | 0.9646 | 3.6116 | 24.4 | 0.4948 | 0.6107 | 24.4 | 0.6245 | 3.8378 | 0.7501 | 3264.767 | 12.82972 | 0.02027297 | 0.6328486
24.5 | 0.4229 | 5.0237 | 24.5 | 0.4229 | 5.0237 | 24.5 | 0.6783 | 2.9496 | 24.5 | 0.4247 | 5.9614 | 24.5 | 0.4195 | 8.0788 | 24.5 | 0.7039 | 3.3013 | 0.5120333 | 5056.417 | 19.87046 | 0.01383874 | 1.435858 | 24.5 | 0.8854 | 3.7793 | 24.5 | 0.7656 | 3.1416 | 24.5 | 0.7712 | 4.7086 | 24.5 | 0.9661 | 3.6397 | 24.5 | 0.4963 | 0.6172 | 24.5 | 0.6262 | 3.8662 | 0.7518 | 3292.1 | 12.93714 | 0.02031892 | 0.6367039
24.6 | 0.4249 | 5.0734 | 24.6 | 0.4249 | 5.0734 | 24.6 | 0.6802 | 2.9821 | 24.6 | 0.4263 | 5.9979 | 24.6 | 0.4214 | 8.1197 | 24.6 | 0.7053 | 3.3291 | 0.5138333 | 5095.933 | 20.02575 | 0.01388739 | 1.44201 | 24.6 | 0.8869 | 3.8143 | 24.6 | 0.7671 | 3.1698 | 24.6 | 0.7729 | 4.7599 | 24.6 | 0.9678 | 3.6761 | 24.6 | 0.4981 | 0.6287 | 24.6 | 0.6276 | 3.8978 | 0.7534 | 3324.433 | 13.0642 | 0.02036216 | 0.6415919
24.7 | 0.4264 | 5.104 | 24.7 | 0.4264 | 5.104 | 24.7 | 0.6819 | 3.0076 | 24.7 | 0.4278 | 6.042 | 24.7 | 0.4231 | 8.1564 | 24.7 | 0.7071 | 3.3634 | 0.51545 | 5129.567 | 20.15792 | 0.01393108 | 1.446975 | 24.7 | 0.8888 | 3.8515 | 24.7 | 0.7689 | 3.2064 | 24.7 | 0.7746 | 4.7911 | 24.7 | 0.9694 | 3.7052 | 24.7 | 0.4999 | 0.6371 | 24.7 | 0.6293 | 3.9299 | 0.75515 | 3353.533 | 13.17855 | 0.02040946 | 0.6457081
24.8 | 0.4282 | 5.1501 | 24.8 | 0.4282 | 5.1501 | 24.8 | 0.6834 | 3.0333 | 24.8 | 0.4298 | 6.0863 | 24.8 | 0.4248 | 8.1976 | 24.8 | 0.7086 | 3.3901 | 0.5171667 | 5167.917 | 20.30863 | 0.01397748 | 1.452954 | 24.8 | 0.8903 | 3.8805 | 24.8 | 0.7704 | 3.2301 | 24.8 | 0.7764 | 4.8458 | 24.8 | 0.9709 | 3.738 | 24.8 | 0.5014 | 0.646 | 24.8 | 0.6308 | 3.9593 | 0.7567 | 3383.283 | 13.29546 | 0.02045135 | 0.6501019
24.9 | 0.4301 | 5.1882 | 24.9 | 0.4301 | 5.1882 | 24.9 | 0.6853 | 3.06 | 24.9 | 0.4313 | 6.1324 | 24.9 | 0.4263 | 8.2238 | 24.9 | 0.7101 | 3.4215 | 0.5188667 | 5202.35 | 20.44394 | 0.01402342 | 1.457843 | 24.9 | 0.8919 | 3.9164 | 24.9 | 0.7719 | 3.2628 | 24.9 | 0.7781 | 4.8841 | 24.9 | 0.9729 | 3.7731 | 24.9 | 0.5033 | 0.6566 | 24.9 | 0.6327 | 4.0029 | 0.7584667 | 3415.983 | 13.42397 | 0.0204991 | 0.6548564
25 | 0.4315 | 5.2255 | 25 | 0.4315 | 5.2255 | 25 | 0.6866 | 3.0821 | 25 | 0.4331 | 6.1801 | 25 | 0.4279 | 8.2661 | 25 | 0.7121 | 3.4532 | 0.52045 | 5238.75 | 20.58699 | 0.01406622 | 1.463577 | 25 | 0.8936 | 3.946 | 25 | 0.7737 | 3.2913 | 25 | 0.7796 | 4.923 | 25 | 0.9743 | 3.8057 | 25 | 0.5047 | 0.6636 | 25 | 0.6341 | 4.0299 | 0.76 | 3443.25 | 13.53112 | 0.02054054 | 0.6587518
25.1 | 0.4331 | 5.2602 | 25.1 | 0.4331 | 5.2602 | 25.1 | 0.6886 | 3.1154 | 25.1 | 0.4346 | 6.2188 | 25.1 | 0.4297 | 8.2989 | 25.1 | 0.7134 | 3.4855 | 0.5220833 | 5273.167 | 20.72224 | 0.01411036 | 1.468583 | 25.1 | 0.8952 | 3.9882 | 25.1 | 0.7753 | 3.3256 | 25.1 | 0.7813 | 4.964 | 25.1 | 0.9763 | 3.8456 | 25.1 | 0.5064 | 0.6748 | 25.1 | 0.6361 | 4.0779 | 0.7617667 | 3479.35 | 13.67298 | 0.02058829 | 0.6641145
25.2 | 0.4346 | 5.293 | 25.2 | 0.4346 | 5.293 | 25.2 | 0.69 | 3.1383 | 25.2 | 0.4364 | 6.2724 | 25.2 | 0.4313 | 8.3398 | 25.2 | 0.7156 | 3.5216 | 0.52375 | 5309.683 | 20.86574 | 0.01415541 | 1.474047 | 25.2 | 0.8971 | 4.0221 | 25.2 | 0.7773 | 3.3588 | 25.2 | 0.7827 | 4.9965 | 25.2 | 0.9778 | 3.8783 | 25.2 | 0.5079 | 0.6817 | 25.2 | 0.6377 | 4.1064 | 0.7634167 | 3507.3 | 13.78282 | 0.02063288 | 0.6680025
25.3 | 0.4366 | 5.3378 | 25.3 | 0.4366 | 5.3378 | 25.3 | 0.6919 | 3.1703 | 25.3 | 0.4379 | 6.3056 | 25.3 | 0.4331 | 8.3769 | 25.3 | 0.717 | 3.5544 | 0.5255167 | 5347.133 | 21.01291 | 0.01420315 | 1.479454 | 25.3 | 0.8987 | 4.0638 | 25.3 | 0.7788 | 3.3939 | 25.3 | 0.7847 | 5.051 | 25.3 | 0.9795 | 3.9165 | 25.3 | 0.5098 | 0.6948 | 25.3 | 0.6393 | 4.1455 | 0.7651333 | 3544.25 | 13.92802 | 0.02067928 | 0.6735255
25.4 | 0.4379 | 5.3701 | 25.4 | 0.4379 | 5.3701 | 25.4 | 0.6936 | 3.1969 | 25.4 | 0.4396 | 6.3549 | 25.4 | 0.4346 | 8.4136 | 25.4 | 0.7188 | 3.5895 | 0.5270667 | 5382.517 | 21.15195 | 0.01424505 | 1.484864 | 25.4 | 0.9004 | 4.1006 | 25.4 | 0.7806 | 3.4291 | 25.4 | 0.7862 | 5.0796 | 25.4 | 0.9811 | 3.9446 | 25.4 | 0.5114 | 0.7021 | 25.4 | 0.6409 | 4.175 | 0.7667667 | 3571.833 | 14.03642 | 0.02072342 | 0.6773214
25.5 | 0.4399 | 5.4182 | 25.5 | 0.4399 | 5.4182 | 25.5 | 0.6951 | 3.2255 | 25.5 | 0.4413 | 6.3935 | 25.5 | 0.4364 | 8.4595 | 25.5 | 0.7203 | 3.617 | 0.5288167 | 5421.983 | 21.30705 | 0.01429234 | 1.490802 | 25.5 | 0.9019 | 4.1297 | 25.5 | 0.782 | 3.454 | 25.5 | 0.7881 | 5.1343 | 25.5 | 0.9826 | 3.9819 | 25.5 | 0.5131 | 0.7147 | 25.5 | 0.6424 | 4.2119 | 0.76835 | 3604.417 | 14.16446 | 0.02076622 | 0.6820916
25.6 | 0.4416 | 5.4529 | 25.6 | 0.4416 | 5.4529 | 25.6 | 0.6968 | 3.2517 | 25.6 | 0.4428 | 6.4404 | 25.6 | 0.4379 | 8.4867 | 25.6 | 0.7218 | 3.6523 | 0.5304167 | 5456.15 | 21.44131 | 0.01433559 | 1.495671 | 25.6 | 0.9036 | 4.1707 | 25.6 | 0.7837 | 3.4892 | 25.6 | 0.7898 | 5.1682 | 25.6 | 0.9846 | 4.0164 | 25.6 | 0.5149 | 0.7246 | 25.6 | 0.6444 | 4.2522 | 0.7701667 | 3636.883 | 14.29205 | 0.02081532 | 0.6866121
25.7 | 0.4431 | 5.492 | 25.7 | 0.4431 | 5.492 | 25.7 | 0.6982 | 3.2783 | 25.7 | 0.4448 | 6.4858 | 25.7 | 0.4396 | 8.5311 | 25.7 | 0.7237 | 3.6829 | 0.5320833 | 5493.683 | 21.58881 | 0.01438063 | 1.501242 | 25.7 | 0.9052 | 4.2004 | 25.7 | 0.7853 | 3.518 | 25.7 | 0.7912 | 5.2055 | 25.7 | 0.986 | 4.0574 | 25.7 | 0.5164 | 0.7333 | 25.7 | 0.6458 | 4.2822 | 0.77165 | 3666.133 | 14.40699 | 0.02085541 | 0.6908038
25.8 | 0.4448 | 5.5248 | 25.8 | 0.4448 | 5.5248 | 25.8 | 0.7003 | 3.3115 | 25.8 | 0.4463 | 6.5332 | 25.8 | 0.4412 | 8.5582 | 25.8 | 0.7253 | 3.7226 | 0.5337833 | 5529.183 | 21.72832 | 0.01442658 | 1.506131 | 25.8 | 0.907 | 4.2513 | 25.8 | 0.7871 | 3.5587 | 25.8 | 0.793 | 5.2459 | 25.8 | 0.9879 | 4.0924 | 25.8 | 0.5182 | 0.7448 | 25.8 | 0.6478 | 4.3279 | 0.7735 | 3703.5 | 14.55384 | 0.02090541 | 0.6961757
25.9 | 0.4463 | 5.5617 | 25.9 | 0.4463 | 5.5617 | 25.9 | 0.7016 | 3.3355 | 25.9 | 0.4482 | 6.5843 | 25.9 | 0.4428 | 8.6031 | 25.9 | 0.7271 | 3.7524 | 0.5353833 | 5566.45 | 21.87477 | 0.01446982 | 1.511751 | 25.9 | 0.9086 | 4.2777 | 25.9 | 0.7888 | 3.5891 | 25.9 | 0.7944 | 5.2767 | 25.9 | 0.9894 | 4.1326 | 25.9 | 0.5196 | 0.7523 | 25.9 | 0.6494 | 4.3582 | 0.7750333 | 3731.1 | 14.6623 | 0.02094685 | 0.6999763
26 | 0.4482 | 5.6036 | 26 | 0.4482 | 5.6036 | 26 | 0.7036 | 3.3708 | 26 | 0.4496 | 6.6183 | 26 | 0.4446 | 8.634 | 26 | 0.7286 | 3.7903 | 0.5371333 | 5603.433 | 22.0201 | 0.01451712 | 1.516837 | 26 | 0.9103 | 4.3243 | 26 | 0.7904 | 3.6242 | 26 | 0.7966 | 5.333 | 26 | 0.9912 | 4.1751 | 26 | 0.5215 | 0.7672 | 26 | 0.6511 | 4.3998 | 0.77685 | 3770.6 | 14.81752 | 0.02099595 | 0.7057325
26.1 | 0.4497 | 5.6377 | 26.1 | 0.4497 | 5.6377 | 26.1 | 0.7051 | 3.3968 | 26.1 | 0.4512 | 6.6628 | 26.1 | 0.4464 | 8.6817 | 26.1 | 0.7305 | 3.8278 | 0.5387667 | 5640.75 | 22.16675 | 0.01456126 | 1.52231 | 26.1 | 0.9121 | 4.3622 | 26.1 | 0.7923 | 3.6617 | 26.1 | 0.7978 | 5.3582 | 26.1 | 0.9927 | 4.2063 | 26.1 | 0.523 | 0.7744 | 26.1 | 0.6527 | 4.4286 | 0.7784333 | 3798.567 | 14.92742 | 0.02103874 | 0.7095208
26.2 | 0.4516 | 5.682 | 26.2 | 0.4516 | 5.682 | 26.2 | 0.7069 | 3.4297 | 26.2 | 0.4528 | 6.6983 | 26.2 | 0.4482 | 8.7225 | 26.2 | 0.7319 | 3.8577 | 0.5405 | 5678.7 | 22.31588 | 0.01460811 | 1.527637 | 26.2 | 0.9136 | 4.3966 | 26.2 | 0.7937 | 3.6922 | 26.2 | 0.7998 | 5.4089 | 26.2 | 0.9944 | 4.249 | 26.2 | 0.5248 | 0.7886 | 26.2 | 0.6542 | 4.4653 | 0.7800833 | 3833.433 | 15.06444 | 0.02108333 | 0.7145189
26.3 | 0.4531 | 5.7158 | 26.3 | 0.4531 | 5.7158 | 26.3 | 0.7085 | 3.4566 | 26.3 | 0.4546 | 6.7532 | 26.3 | 0.4496 | 8.7495 | 26.3 | 0.7336 | 3.8953 | 0.5420833 | 5714.367 | 22.45604 | 0.0146509 | 1.532741 | 26.3 | 0.9153 | 4.4368 | 26.3 | 0.7954 | 3.7287 | 26.3 | 0.8014 | 5.4414 | 26.3 | 0.996 | 4.2816 | 26.3 | 0.5266 | 0.7988 | 26.3 | 0.6561 | 4.5008 | 0.7818 | 3864.683 | 15.18725 | 0.02112973 | 0.718762
26.4 | 0.4549 | 5.76 | 26.4 | 0.4549 | 5.76 | 26.4 | 0.7101 | 3.487 | 26.4 | 0.4565 | 6.7967 | 26.4 | 0.4513 | 8.7884 | 26.4 | 0.7352 | 3.9255 | 0.5438167 | 5752.933 | 22.6076 | 0.01469775 | 1.538168 | 26.4 | 0.9168 | 4.4694 | 26.4 | 0.7969 | 3.7584 | 26.4 | 0.803 | 5.4825 | 26.4 | 0.9976 | 4.3281 | 26.4 | 0.5281 | 0.8093 | 26.4 | 0.6574 | 4.5347 | 0.7833 | 3897.067 | 15.3145 | 0.02117027 | 0.7233967
26.5 | 0.4564 | 5.791 | 26.5 | 0.4564 | 5.791 | 26.5 | 0.7119 | 3.5189 | 26.5 | 0.458 | 6.8423 | 26.5 | 0.4528 | 8.812 | 26.5 | 0.7369 | 3.9687 | 0.5454 | 5787.317 | 22.74272 | 0.01474054 | 1.542869 | 26.5 | 0.9186 | 4.5193 | 26.5 | 0.7987 | 3.7999 | 26.5 | 0.8046 | 5.5152 | 26.5 | 0.9994 | 4.3609 | 26.5 | 0.5298 | 0.8203 | 26.5 | 0.6594 | 4.575 | 0.7850833 | 3931.767 | 15.45087 | 0.02121847 | 0.7281801
26.6 | 0.458 | 5.8292 | 26.6 | 0.458 | 5.8292 | 26.6 | 0.7133 | 3.5458 | 26.6 | 0.4599 | 6.8893 | 26.6 | 0.4546 | 8.864 | 26.6 | 0.7386 | 3.9981 | 0.5470667 | 5825.933 | 22.89447 | 0.01478559 | 1.548432 | 26.6 | 0.9201 | 4.5459 | 26.6 | 0.8003 | 3.8297 | 26.6 | 0.8061 | 5.5526 | 26.6 | 1.0011 | 4.4099 | 26.6 | 0.5312 | 0.8278 | 26.6 | 0.6609 | 4.609 | 0.7866167 | 3962.483 | 15.57158 | 0.02125991 | 0.7324385
26.7 | 0.4598 | 5.8624 | 26.7 | 0.4598 | 5.8624 | 26.7 | 0.7153 | 3.5801 | 26.7 | 0.4612 | 6.9251 | 26.7 | 0.4563 | 8.8944 | 26.7 | 0.7404 | 4.0464 | 0.5488 | 5861.8 | 23.03542 | 0.01483243 | 1.553044 | 26.7 | 0.9221 | 4.6006 | 26.7 | 0.8021 | 3.8758 | 26.7 | 0.8081 | 5.5965 | 26.7 | 1.003 | 4.4508 | 26.7 | 0.5332 | 0.8435 | 26.7 | 0.6629 | 4.6545 | 0.7885667 | 4003.617 | 15.73322 | 0.02131261 | 0.7382117
26.8 | 0.4612 | 5.9013 | 26.8 | 0.4612 | 5.9013 | 26.8 | 0.7168 | 3.6104 | 26.8 | 0.463 | 6.9714 | 26.8 | 0.4581 | 8.936 | 26.8 | 0.7423 | 4.0847 | 0.5504333 | 5900.85 | 23.18888 | 0.01487658 | 1.558751 | 26.8 | 0.9238 | 4.6368 | 26.8 | 0.804 | 3.9132 | 26.8 | 0.8094 | 5.6258 | 26.8 | 1.0043 | 4.4836 | 26.8 | 0.5346 | 0.8514 | 26.8 | 0.6643 | 4.6804 | 0.7900667 | 4031.867 | 15.84423 | 0.02135315 | 0.7420091
26.9 | 0.4632 | 5.9401 | 26.9 | 0.4632 | 5.9401 | 26.9 | 0.7186 | 3.6455 | 26.9 | 0.4645 | 7.0076 | 26.9 | 0.4599 | 8.974 | 26.9 | 0.7436 | 4.117 | 0.5521667 | 5937.383 | 23.33244 | 0.01492342 | 1.563478 | 26.9 | 0.9252 | 4.6741 | 26.9 | 0.8054 | 3.9494 | 26.9 | 0.8116 | 5.6767 | 26.9 | 1.006 | 4.5252 | 26.9 | 0.5365 | 0.8658 | 26.9 | 0.6659 | 4.7187 | 0.7917667 | 4068.317 | 15.98747 | 0.0213991 | 0.7471097
27 | 0.4649 | 5.9825 | 27 | 0.4649 | 5.9825 | 27 | 0.7201 | 3.6716 | 27 | 0.4663 | 7.0598 | 27 | 0.4612 | 9.0007 | 27 | 0.7453 | 4.1561 | 0.5537833 | 5975.533 | 23.48236 | 0.01496712 | 1.56893 | 27 | 0.9269 | 4.7126 | 27 | 0.8071 | 3.9866 | 27 | 0.8131 | 5.7106 | 27 | 1.0075 | 4.5574 | 27 | 0.5382 | 0.8754 | 27 | 0.6676 | 4.7507 | 0.7934 | 4098.883 | 16.10759 | 0.02144324 | 0.7511734
27.1 | 0.4666 | 6.0263 | 27.1 | 0.4666 | 6.0263 | 27.1 | 0.7216 | 3.7044 | 27.1 | 0.4679 | 7.0952 | 27.1 | 0.463 | 9.0411 | 27.1 | 0.7468 | 4.1885 | 0.5554167 | 6013.633 | 23.63209 | 0.01501126 | 1.57429 | 27.1 | 0.9284 | 4.7455 | 27.1 | 0.8084 | 4.0184 | 27.1 | 0.8148 | 5.7518 | 27.1 | 1.0094 | 4.6089 | 27.1 | 0.5398 | 0.8858 | 27.1 | 0.6691 | 4.7899 | 0.7949833 | 4133.383 | 16.24317 | 0.02148604 | 0.7559873
27.2 | 0.4681 | 6.0561 | 27.2 | 0.4681 | 6.0561 | 27.2 | 0.7234 | 3.7344 | 27.2 | 0.4697 | 7.149 | 27.2 | 0.4644 | 9.0647 | 27.2 | 0.7486 | 4.2389 | 0.55705 | 6049.867 | 23.77447 | 0.01505541 | 1.579132 | 27.2 | 0.9304 | 4.7965 | 27.2 | 0.8104 | 4.0667 | 27.2 | 0.8163 | 5.7802 | 27.2 | 1.011 | 4.6395 | 27.2 | 0.5414 | 0.8946 | 27.2 | 0.6713 | 4.8279 | 0.7968 | 4167.567 | 16.3775 | 0.02153514 | 0.7605015
27.3 | 0.4697 | 6.0959 | 27.3 | 0.4697 | 6.0959 | 27.3 | 0.7249 | 3.7686 | 27.3 | 0.4715 | 7.1935 | 27.3 | 0.4664 | 9.1154 | 27.3 | 0.7502 | 4.2705 | 0.5587333 | 6089.967 | 23.93206 | 0.0151009 | 1.58481 | 27.3 | 0.9318 | 4.8272 | 27.3 | 0.812 | 4.102 | 27.3 | 0.8177 | 5.8149 | 27.3 | 1.0128 | 4.6904 | 27.3 | 0.5429 | 0.9046 | 27.3 | 0.6728 | 4.8682 | 0.7983333 | 4201.217 | 16.50974 | 0.02157658 | 0.7651695
27.4 | 0.4714 | 6.1271 | 27.4 | 0.4714 | 6.1271 | 27.4 | 0.7269 | 3.8013 | 27.4 | 0.4729 | 7.2312 | 27.4 | 0.4679 | 9.1363 | 27.4 | 0.7521 | 4.3223 | 0.5604333 | 6124.217 | 24.06665 | 0.01514685 | 1.588888 | 27.4 | 0.9337 | 4.8812 | 27.4 | 0.8138 | 4.1512 | 27.4 | 0.8197 | 5.8539 | 27.4 | 1.0146 | 4.7288 | 27.4 | 0.5449 | 0.916 | 27.4 | 0.6745 | 4.9069 | 0.8002 | 4239.667 | 16.66084 | 0.02162703 | 0.7703711
27.5 | 0.473 | 6.1721 | 27.5 | 0.473 | 6.1721 | 27.5 | 0.7285 | 3.8364 | 27.5 | 0.4747 | 7.2759 | 27.5 | 0.4697 | 9.1847 | 27.5 | 0.7538 | 4.3599 | 0.5621167 | 6166.85 | 24.23419 | 0.01519234 | 1.595158 | 27.5 | 0.9354 | 4.9151 | 27.5 | 0.8156 | 4.1875 | 27.5 | 0.8211 | 5.8901 | 27.5 | 1.016 | 4.7658 | 27.5 | 0.5463 | 0.9236 | 27.5 | 0.6759 | 4.933 | 0.8017167 | 4269.183 | 16.77683 | 0.02166802 | 0.774267
27.6 | 0.4749 | 6.2096 | 27.6 | 0.4749 | 6.2096 | 27.6 | 0.7303 | 3.8717 | 27.6 | 0.4761 | 7.3106 | 27.6 | 0.4715 | 9.2182 | 27.6 | 0.7552 | 4.3988 | 0.5638167 | 6203.083 | 24.37658 | 0.01523829 | 1.599693 | 27.6 | 0.9369 | 4.958 | 27.6 | 0.8171 | 4.2292 | 27.6 | 0.8232 | 5.9344 | 27.6 | 1.0178 | 4.8054 | 27.6 | 0.5482 | 0.9356 | 27.6 | 0.6776 | 4.9724 | 0.8034667 | 4305.833 | 16.92086 | 0.02171532 | 0.779213
27.7 | 0.4765 | 6.2495 | 27.7 | 0.4765 | 6.2495 | 27.7 | 0.7317 | 3.8982 | 27.7 | 0.4781 | 7.3657 | 27.7 | 0.473 | 9.2522 | 27.7 | 0.757 | 4.4387 | 0.5654667 | 6242.3 | 24.53069 | 0.01528288 | 1.605109 | 27.7 | 0.9386 | 4.9931 | 27.7 | 0.8188 | 4.2663 | 27.7 | 0.8247 | 5.9675 | 27.7 | 1.0193 | 4.8412 | 27.7 | 0.5498 | 0.9421 | 27.7 | 0.6792 | 5.0019 | 0.8050667 | 4335.35 | 17.03685 | 0.02175856 | 0.7829953
27.8 | 0.4782 | 6.2922 | 27.8 | 0.4782 | 6.2922 | 27.8 | 0.7334 | 3.9333 | 27.8 | 0.4796 | 7.4022 | 27.8 | 0.4748 | 9.288 | 27.8 | 0.7584 | 4.4763 | 0.5671 | 6280.7 | 24.68159 | 0.01532703 | 1.610331 | 27.8 | 0.9401 | 5.0337 | 27.8 | 0.8203 | 4.3054 | 27.8 | 0.8264 | 6.0093 | 27.8 | 1.0212 | 4.892 | 27.8 | 0.5515 | 0.954 | 27.8 | 0.681 | 5.0489 | 0.80675 | 4373.883 | 17.18828 | 0.02180405 | 0.7883064
27.9 | 0.4797 | 6.32 | 27.9 | 0.4797 | 6.32 | 27.9 | 0.7351 | 3.9628 | 27.9 | 0.4814 | 7.4552 | 27.9 | 0.4761 | 9.3148 | 27.9 | 0.7604 | 4.5275 | 0.5687333 | 6316.717 | 24.82313 | 0.01537117 | 1.614915 | 27.9 | 0.9421 | 5.0813 | 27.9 | 0.8221 | 4.3514 | 27.9 | 0.8279 | 6.0355 | 27.9 | 1.0226 | 4.9205 | 27.9 | 0.5531 | 0.9608 | 27.9 | 0.6828 | 5.0805 | 0.8084333 | 4405 | 17.31056 | 0.02184955 | 0.7922615
28 | 0.4814 | 6.3637 | 28 | 0.4814 | 6.3637 | 28 | 0.7367 | 4.0019 | 28 | 0.4833 | 7.4983 | 28 | 0.4781 | 9.3603 | 28 | 0.7618 | 4.558 | 0.57045 | 6357.65 | 24.98399 | 0.01541757 | 1.620488 | 28 | 0.9434 | 5.1129 | 28 | 0.8236 | 4.3879 | 28 | 0.8296 | 6.0763 | 28 | 1.0245 | 4.9728 | 28 | 0.5547 | 0.9713 | 28 | 0.6843 | 5.1182 | 0.8100167 | 4439.9 | 17.4477 | 0.02189234 | 0.7969775
28.1 | 0.4831 | 6.3929 | 28.1 | 0.4831 | 6.3929 | 28.1 | 0.7385 | 4.0334 | 28.1 | 0.4847 | 7.5407 | 28.1 | 0.4794 | 9.3819 | 28.1 | 0.7638 | 4.6112 | 0.5721 | 6392.167 | 25.11963 | 0.01546216 | 1.624587 | 28.1 | 0.9454 | 5.1661 | 28.1 | 0.8255 | 4.4384 | 28.1 | 0.8314 | 6.1092 | 28.1 | 1.0262 | 5.0085 | 28.1 | 0.5564 | 0.982 | 28.1 | 0.6862 | 5.1586 | 0.81185 | 4477.133 | 17.59402 | 0.02194189 | 0.8018462
28.2 | 0.4848 | 6.4407 | 28.2 | 0.4848 | 6.4407 | 28.2 | 0.7401 | 4.0714 | 28.2 | 0.4863 | 7.5781 | 28.2 | 0.4814 | 9.4305 | 28.2 | 0.7654 | 4.6482 | 0.5738 | 6434.933 | 25.28769 | 0.01550811 | 1.630611 | 28.2 | 0.947 | 5.2004 | 28.2 | 0.8272 | 4.4766 | 28.2 | 0.8329 | 6.1487 | 28.2 | 1.0278 | 5.0493 | 28.2 | 0.5579 | 0.9919 | 28.2 | 0.6876 | 5.1898 | 0.8134 | 4509.45 | 17.72102 | 0.02198378 | 0.806095
28.3 | 0.4865 | 6.4716 | 28.3 | 0.4865 | 6.4716 | 28.3 | 0.7419 | 4.1078 | 28.3 | 0.4877 | 7.6165 | 28.3 | 0.4831 | 9.4596 | 28.3 | 0.767 | 4.6927 | 0.57545 | 6469.967 | 25.42536 | 0.0155527 | 1.634787 | 28.3 | 0.9487 | 5.2476 | 28.3 | 0.8287 | 4.522 | 28.3 | 0.8347 | 6.1843 | 28.3 | 1.0294 | 5.0869 | 28.3 | 0.5598 | 1.0051 | 28.3 | 0.6893 | 5.228 | 0.8151 | 4545.65 | 17.86328 | 0.02202973 | 0.8108713
28.4 | 0.4882 | 6.5162 | 28.4 | 0.4882 | 6.5162 | 28.4 | 0.7434 | 4.1399 | 28.4 | 0.4897 | 7.6672 | 28.4 | 0.4846 | 9.4937 | 28.4 | 0.7687 | 4.7309 | 0.5771333 | 6510.683 | 25.58537 | 0.0155982 | 1.640277 | 28.4 | 0.9503 | 5.2807 | 28.4 | 0.8304 | 4.5585 | 28.4 | 0.8363 | 6.2206 | 28.4 | 1.0309 | 5.1221 | 28.4 | 0.5614 | 1.0173 | 28.4 | 0.6908 | 5.2573 | 0.8166833 | 4576.083 | 17.98287 | 0.02207252 | 0.8147175
28.5 | 0.49 | 6.5568 | 28.5 | 0.49 | 6.5568 | 28.5 | 0.7451 | 4.1802 | 28.5 | 0.4911 | 7.7048 | 28.5 | 0.4864 | 9.5235 | 28.5 | 0.7701 | 4.7688 | 0.5787833 | 6548.483 | 25.73391 | 0.01564279 | 1.645097 | 28.5 | 0.9518 | 5.3204 | 28.5 | 0.8319 | 4.5988 | 28.5 | 0.8381 | 6.2632 | 28.5 | 1.0329 | 5.1708 | 28.5 | 0.5633 | 1.032 | 28.5 | 0.6926 | 5.3016 | 0.8184333 | 4614.467 | 18.13371 | 0.02211982 | 0.8197946
28.6 | 0.4914 | 6.5892 | 28.6 | 0.4914 | 6.5892 | 28.6 | 0.7468 | 4.2104 | 28.6 | 0.4931 | 7.7586 | 28.6 | 0.4877 | 9.5504 | 28.6 | 0.7721 | 4.817 | 0.5804167 | 6585.8 | 25.88056 | 0.01568694 | 1.649816 | 28.6 | 0.9538 | 5.3634 | 28.6 | 0.8339 | 4.6434 | 28.6 | 0.8396 | 6.2903 | 28.6 | 1.0342 | 5.2012 | 28.6 | 0.5648 | 1.0411 | 28.6 | 0.6943 | 5.3304 | 0.8201 | 4644.967 | 18.25357 | 0.02216486 | 0.8235361
28.7 | 0.4933 | 6.6322 | 28.7 | 0.4933 | 6.6322 | 28.7 | 0.7484 | 4.254 | 28.7 | 0.4948 | 7.7988 | 28.7 | 0.4897 | 9.5928 | 28.7 | 0.7734 | 4.8514 | 0.58215 | 6626.9 | 26.04207 | 0.01573378 | 1.655169 | 28.7 | 0.9551 | 5.4 | 28.7 | 0.8353 | 4.6824 | 28.7 | 0.8413 | 6.3297 | 28.7 | 1.0362 | 5.2525 | 28.7 | 0.5664 | 1.0557 | 28.7 | 0.696 | 5.3768 | 0.8217167 | 4682.85 | 18.40244 | 0.02220856 | 0.8286192
28.8 | 0.4948 | 6.6588 | 28.8 | 0.4948 | 6.6588 | 28.8 | 0.7501 | 4.2834 | 28.8 | 0.4963 | 7.8425 | 28.8 | 0.4911 | 9.6172 | 28.8 | 0.7754 | 4.9043 | 0.58375 | 6660.833 | 26.17542 | 0.01577703 | 1.659084 | 28.8 | 0.9571 | 5.4478 | 28.8 | 0.8373 | 4.73 | 28.8 | 0.8429 | 6.358 | 28.8 | 1.0378 | 5.2868 | 28.8 | 0.5681 | 1.0669 | 28.8 | 0.6979 | 5.4132 | 0.8235167 | 4717.117 | 18.5371 | 0.02225721 | 0.8328582
28.9 | 0.4964 | 6.7063 | 28.9 | 0.4964 | 6.7063 | 28.9 | 0.7518 | 4.3305 | 28.9 | 0.498 | 7.8802 | 28.9 | 0.4932 | 9.6654 | 28.9 | 0.7771 | 4.9418 | 0.5854833 | 6705.083 | 26.34931 | 0.01582387 | 1.665162 | 28.9 | 0.9586 | 5.4847 | 28.9 | 0.8388 | 4.7693 | 28.9 | 0.8445 | 6.4016 | 28.9 | 1.0395 | 5.3325 | 28.9 | 0.5697 | 1.0835 | 28.9 | 0.6993 | 5.446 | 0.8250667 | 4752.933 | 18.67785 | 0.0222991 | 0.8376055
29 | 0.498 | 6.7336 | 29 | 0.498 | 6.7336 | 29 | 0.7536 | 4.3672 | 29 | 0.4994 | 7.9229 | 29 | 0.4948 | 9.6946 | 29 | 0.7788 | 4.9909 | 0.5871 | 6740.467 | 26.48836 | 0.01586757 | 1.66934 | 29 | 0.9604 | 5.5354 | 29 | 0.8406 | 4.8183 | 29 | 0.8463 | 6.4327 | 29 | 1.0411 | 5.3641 | 29 | 0.5715 | 1.0972 | 29 | 0.701 | 5.4809 | 0.8268167 | 4788.1 | 18.81604 | 0.0223464 | 0.8420169
29.1 | 0.4999 | 6.7832 | 29.1 | 0.4999 | 6.7832 | 29.1 | 0.7551 | 4.4044 | 29.1 | 0.5014 | 7.9696 | 29.1 | 0.4963 | 9.7284 | 29.1 | 0.7803 | 5.024 | 0.5888167 | 6782.133 | 26.6521 | 0.01591396 | 1.674762 | 29.1 | 0.9619 | 5.5648 | 29.1 | 0.8421 | 4.8507 | 29.1 | 0.8479 | 6.4745 | 29.1 | 1.0426 | 5.4033 | 29.1 | 0.5731 | 1.1121 | 29.1 | 0.7024 | 5.5078 | 0.8283333 | 4818.867 | 18.93695 | 0.02238739 | 0.8458758
29.2 | 0.5017 | 6.8206 | 29.2 | 0.5017 | 6.8206 | 29.2 | 0.7568 | 4.4445 | 29.2 | 0.5029 | 8.0087 | 29.2 | 0.498 | 9.7553 | 29.2 | 0.7818 | 5.0662 | 0.5904833 | 6819.317 | 26.79822 | 0.01595901 | 1.679191 | 29.2 | 0.9635 | 5.6081 | 29.2 | 0.8436 | 4.8915 | 29.2 | 0.8499 | 6.5168 | 29.2 | 1.0445 | 5.4459 | 29.2 | 0.5749 | 1.1294 | 29.2 | 0.7043 | 5.5535 | 0.8301167 | 4857.533 | 19.0889 | 0.02243559 | 0.8508314
29.3 | 0.5031 | 6.853 | 29.3 | 0.5031 | 6.853 | 29.3 | 0.7582 | 4.4786 | 29.3 | 0.5047 | 8.0564 | 29.3 | 0.4994 | 9.7859 | 29.3 | 0.7836 | 5.1088 | 0.5920167 | 6855.95 | 26.94218 | 0.01600045 | 1.683839 | 29.3 | 0.9653 | 5.6458 | 29.3 | 0.8454 | 4.9314 | 29.3 | 0.8512 | 6.5447 | 29.3 | 1.0459 | 5.4812 | 29.3 | 0.5763 | 1.1393 | 29.3 | 0.7059 | 5.5843 | 0.8316667 | 4887.783 | 19.20777 | 0.02247748 | 0.8545343
29.4 | 0.5048 | 6.8927 | 29.4 | 0.5048 | 6.8927 | 29.4 | 0.7601 | 4.5342 | 29.4 | 0.5063 | 8.094 | 29.4 | 0.5014 | 9.8234 | 29.4 | 0.7851 | 5.1491 | 0.59375 | 6897.683 | 27.10618 | 0.0160473 | 1.689143 | 29.4 | 0.9668 | 5.6894 | 29.4 | 0.8469 | 4.9779 | 29.4 | 0.8529 | 6.5819 | 29.4 | 1.0481 | 5.5358 | 29.4 | 0.5781 | 1.1573 | 29.4 | 0.7077 | 5.6307 | 0.8334167 | 4928.833 | 19.36909 | 0.02252477 | 0.8599017
29.5 | 0.5062 | 6.9201 | 29.5 | 0.5062 | 6.9201 | 29.5 | 0.7617 | 4.5683 | 29.5 | 0.5081 | 8.1438 | 29.5 | 0.5028 | 9.8521 | 29.5 | 0.7873 | 5.2032 | 0.5953833 | 6934.6 | 27.25126 | 0.01609144 | 1.693525 | 29.5 | 0.9689 | 5.7349 | 29.5 | 0.8489 | 5.0222 | 29.5 | 0.8544 | 6.6104 | 29.5 | 1.0496 | 5.5688 | 29.5 | 0.5797 | 1.1684 | 29.5 | 0.7095 | 5.6624 | 0.8351667 | 4961.183 | 19.49622 | 0.02257207 | 0.8637319
29.6 | 0.5082 | 6.9706 | 29.6 | 0.5082 | 6.9706 | 29.6 | 0.7636 | 4.6263 | 29.6 | 0.5096 | 8.1776 | 29.6 | 0.5048 | 9.8917 | 29.6 | 0.7887 | 5.242 | 0.5971833 | 6979.8 | 27.42888 | 0.01614009 | 1.699426 | 29.6 | 0.9704 | 5.7786 | 29.6 | 0.8504 | 5.0654 | 29.6 | 0.8562 | 6.655 | 29.6 | 1.0511 | 5.612 | 29.6 | 0.5814 | 1.1878 | 29.6 | 0.7109 | 5.6985 | 0.8367333 | 4999.55 | 19.64699 | 0.02261441 | 0.8687817
29.7 | 0.5096 | 6.9961 | 29.7 | 0.5096 | 6.9961 | 29.7 | 0.7653 | 4.6669 | 29.7 | 0.5112 | 8.2221 | 29.7 | 0.5064 | 9.9208 | 29.7 | 0.7904 | 5.2873 | 0.59875 | 7014.883 | 27.56675 | 0.01618243 | 1.703499 | 29.7 | 0.9721 | 5.8215 | 29.7 | 0.8522 | 5.1126 | 29.7 | 0.8579 | 6.6824 | 29.7 | 1.0527 | 5.6435 | 29.7 | 0.5831 | 1.1998 | 29.7 | 0.7127 | 5.7305 | 0.83845 | 5031.717 | 19.7734 | 0.02266081 | 0.8725812
29.8 | 0.5116 | 7.0496 | 29.8 | 0.5116 | 7.0496 | 29.8 | 0.7667 | 4.7078 | 29.8 | 0.5129 | 8.2611 | 29.8 | 0.5081 | 9.9584 | 29.8 | 0.7919 | 5.3211 | 0.6004667 | 7057.933 | 27.73593 | 0.01622883 | 1.709053 | 29.8 | 0.9736 | 5.8541 | 29.8 | 0.8537 | 5.1458 | 29.8 | 0.8598 | 6.7344 | 29.8 | 1.0543 | 5.6838 | 29.8 | 0.5848 | 1.2172 | 29.8 | 0.7141 | 5.7641 | 0.84005 | 5066.567 | 19.91035 | 0.02270405 | 0.8769513
29.9 | 0.5133 | 7.0836 | 29.9 | 0.5133 | 7.0836 | 29.9 | 0.7685 | 4.7536 | 29.9 | 0.5144 | 8.3032 | 29.9 | 0.5097 | 9.9818 | 29.9 | 0.7935 | 5.3648 | 0.6021167 | 7095.1 | 27.88198 | 0.01627342 | 1.713345 | 29.9 | 0.9752 | 5.897 | 29.9 | 0.8554 | 5.1927 | 29.9 | 0.8616 | 6.7662 | 29.9 | 1.0561 | 5.7228 | 29.9 | 0.5866 | 1.2337 | 29.9 | 0.7161 | 5.8058 | 0.8418333 | 5103.033 | 20.05365 | 0.02275225 | 0.881392
30 | 0.5147 | 7.1179 | 30 | 0.5147 | 7.1179 | 30 | 0.7699 | 4.7903 | 30 | 0.5164 | 8.3485 | 30 | 0.5112 | 10.0151 | 30 | 0.7954 | 5.4052 | 0.6037167 | 7132.483 | 28.02889 | 0.01631667 | 1.717807 | 30 | 0.9769 | 5.9335 | 30 | 0.8571 | 5.2293 | 30 | 0.8629 | 6.795 | 30 | 1.0577 | 5.766 | 30 | 0.5881 | 1.2477 | 30 | 0.7175 | 5.8365 | 0.8433667 | 5134.667 | 20.17796 | 0.02279369 | 0.8852433
30.1 | 0.5164 | 7.1544 | 30.1 | 0.5164 | 7.1544 | 30.1 | 0.772 | 4.8517 | 30.1 | 0.5181 | 8.3947 | 30.1 | 0.5131 | 10.0438 | 30.1 | 0.7969 | 5.4522 | 0.6054833 | 7175.2 | 28.19675 | 0.01636441 | 1.723053 | 30.1 | 0.9786 | 5.9847 | 30.1 | 0.8587 | 5.2776 | 30.1 | 0.8646 | 6.8316 | 30.1 | 1.0596 | 5.8087 | 30.1 | 0.5899 | 1.2661 | 30.1 | 0.7194 | 5.8831 | 0.8451333 | 5175.3 | 20.33764 | 0.02284144 | 0.8903836
30.2 | 0.5179 | 7.1857 | 30.2 | 0.5179 | 7.1857 | 30.2 | 0.7733 | 4.8839 | 30.2 | 0.5198 | 8.4438 | 30.2 | 0.5144 | 10.0769 | 30.2 | 0.7988 | 5.4957 | 0.6070167 | 7211.95 | 28.34117 | 0.01640586 | 1.727503 | 30.2 | 0.9804 | 6.0217 | 30.2 | 0.8604 | 5.3178 | 30.2 | 0.8661 | 6.8598 | 30.2 | 1.061 | 5.8438 | 30.2 | 0.5914 | 1.2772 | 30.2 | 0.7211 | 5.9151 | 0.8467333 | 5205.9 | 20.45789 | 0.02288468 | 0.8939557
30.3 | 0.5199 | 7.234 | 30.3 | 0.5199 | 7.234 | 30.3 | 0.7753 | 4.9411 | 30.3 | 0.5213 | 8.4759 | 30.3 | 0.5164 | 10.1102 | 30.3 | 0.8003 | 5.5341 | 0.60885 | 7254.883 | 28.50989 | 0.01645541 | 1.732555 | 30.3 | 0.9819 | 6.0653 | 30.3 | 0.862 | 5.3622 | 30.3 | 0.8681 | 6.9084 | 30.3 | 1.0629 | 5.8926 | 30.3 | 0.5931 | 1.2978 | 30.3 | 0.7227 | 5.9548 | 0.84845 | 5246.85 | 20.61882 | 0.02293108 | 0.8991647
30.4 | 0.5213 | 7.2628 | 30.4 | 0.5213 | 7.2628 | 30.4 | 0.7769 | 4.9804 | 30.4 | 0.5229 | 8.5192 | 30.4 | 0.518 | 10.1449 | 30.4 | 0.8022 | 5.5852 | 0.6104333 | 7292.55 | 28.65791 | 0.0164982 | 1.737033 | 30.4 | 0.9838 | 6.1114 | 30.4 | 0.8639 | 5.4109 | 30.4 | 0.8696 | 6.9354 | 30.4 | 1.0643 | 5.9222 | 30.4 | 0.5946 | 1.3088 | 30.4 | 0.7244 | 5.9853 | 0.8501 | 5279 | 20.74516 | 0.02297568 | 0.9029183
30.5 | 0.5233 | 7.312 | 30.5 | 0.5233 | 7.312 | 30.5 | 0.7784 | 5.028 | 30.5 | 0.5246 | 8.5536 | 30.5 | 0.5197 | 10.181 | 30.5 | 0.8036 | 5.6179 | 0.61215 | 7334.083 | 28.82113 | 0.01654459 | 1.742027 | 30.5 | 0.9852 | 6.1463 | 30.5 | 0.8654 | 5.4473 | 30.5 | 0.8713 | 6.9757 | 30.5 | 1.066 | 5.9659 | 30.5 | 0.5965 | 1.3309 | 30.5 | 0.7258 | 6.0197 | 0.8517 | 5314.3 | 20.88388 | 0.02301892 | 0.9072485
30.6 | 0.5249 | 7.3435 | 30.6 | 0.5249 | 7.3435 | 30.6 | 0.7801 | 5.0681 | 30.6 | 0.5263 | 8.6043 | 30.6 | 0.5213 | 10.204 | 30.6 | 0.8053 | 5.6642 | 0.6138 | 7371.267 | 28.96725 | 0.01658919 | 1.746152 | 30.6 | 0.9869 | 6.1914 | 30.6 | 0.8671 | 5.4943 | 30.6 | 0.8731 | 7.0084 | 30.6 | 1.0677 | 5.9987 | 30.6 | 0.5983 | 1.346 | 30.6 | 0.7278 | 6.0597 | 0.8534833 | 5349.75 | 21.02319 | 0.02306712 | 0.9113921
30.7 | 0.5264 | 7.3832 | 30.7 | 0.5264 | 7.3832 | 30.7 | 0.7816 | 5.112 | 30.7 | 0.5281 | 8.6451 | 30.7 | 0.5228 | 10.236 | 30.7 | 0.8069 | 5.7001 | 0.6153667 | 7409.933 | 29.1192 | 0.01663153 | 1.750843 | 30.7 | 0.9884 | 6.225 | 30.7 | 0.8686 | 5.5285 | 30.7 | 0.8746 | 7.0459 | 30.7 | 1.0693 | 6.043 | 30.7 | 0.5997 | 1.3603 | 30.7 | 0.7292 | 6.0926 | 0.8549667 | 5382.55 | 21.15208 | 0.02310721 | 0.9153891
30.8 | 0.5282 | 7.4172 | 30.8 | 0.5282 | 7.4172 | 30.8 | 0.7836 | 5.1647 | 30.8 | 0.5297 | 8.6881 | 30.8 | 0.5246 | 10.2619 | 30.8 | 0.8085 | 5.7471 | 0.6171333 | 7449.367 | 29.27416 | 0.01667928 | 1.755121 | 30.8 | 0.9902 | 6.275 | 30.8 | 0.8703 | 5.5784 | 30.8 | 0.8764 | 7.0766 | 30.8 | 1.0712 | 6.0809 | 30.8 | 0.6015 | 1.3791 | 30.8 | 0.7311 | 6.1349 | 0.8567833 | 5420.817 | 21.30246 | 0.02315631 | 0.9199422
30.9 | 0.5296 | 7.4502 | 30.9 | 0.5296 | 7.4502 | 30.9 | 0.7849 | 5.1999 | 30.9 | 0.5314 | 8.7355 | 30.9 | 0.5262 | 10.3029 | 30.9 | 0.8103 | 5.7869 | 0.6186667 | 7487.6 | 29.42441 | 0.01672072 | 1.759757 | 30.9 | 0.9919 | 6.3089 | 30.9 | 0.8719 | 5.6133 | 30.9 | 0.8778 | 7.1086 | 30.9 | 1.0727 | 6.1242 | 30.9 | 0.6029 | 1.3908 | 30.9 | 0.7328 | 6.1687 | 0.8583333 | 5452.417 | 21.42664 | 0.0231982 | 0.923634
31 | 0.5316 | 7.4934 | 31 | 0.5316 | 7.4934 | 31 | 0.787 | 5.2576 | 31 | 0.5329 | 8.7692 | 31 | 0.5281 | 10.3331 | 31 | 0.812 | 5.8346 | 0.6205333 | 7530.217 | 29.59188 | 0.01677117 | 1.764449 | 31 | 0.9936 | 6.3608 | 31 | 0.8738 | 5.6665 | 31 | 0.8797 | 7.1481 | 31 | 1.0747 | 6.1703 | 31 | 0.6048 | 1.4147 | 31 | 0.7345 | 6.2128 | 0.8601833 | 5495.533 | 21.59608 | 0.0232482 | 0.9289357
31.1 | 0.5329 | 7.521 | 31.1 | 0.5329 | 7.521 | 31.1 | 0.7886 | 5.2993 | 31.1 | 0.5346 | 8.8161 | 31.1 | 0.5297 | 10.3713 | 31.1 | 0.8139 | 5.8824 | 0.6221 | 7568.517 | 29.74239 | 0.01681351 | 1.768958 | 31.1 | 0.9956 | 6.4052 | 31.1 | 0.8757 | 5.7124 | 31.1 | 0.8811 | 7.1751 | 31.1 | 1.0761 | 6.1996 | 31.1 | 0.6063 | 1.4253 | 31.1 | 0.736 | 6.239 | 0.8618 | 5526.1 | 21.7162 | 0.02329189 | 0.9323502
31.2 | 0.535 | 7.5672 | 31.2 | 0.535 | 7.5672 | 31.2 | 0.7902 | 5.3479 | 31.2 | 0.5362 | 8.8508 | 31.2 | 0.5314 | 10.4021 | 31.2 | 0.8153 | 5.9172 | 0.62385 | 7608.733 | 29.90043 | 0.01686081 | 1.773369 | 31.2 | 0.9969 | 6.4411 | 31.2 | 0.8771 | 5.7488 | 31.2 | 0.8831 | 7.2219 | 31.2 | 1.0777 | 6.2396 | 31.2 | 0.6082 | 1.4501 | 31.2 | 0.7375 | 6.2739 | 0.8634167 | 5562.567 | 21.85951 | 0.02333559 | 0.9367455
31.3 | 0.5365 | 7.5972 | 31.3 | 0.5365 | 7.5972 | 31.3 | 0.7918 | 5.387 | 31.3 | 0.5379 | 8.9028 | 31.3 | 0.5329 | 10.4237 | 31.3 | 0.8169 | 5.96 | 0.6254167 | 7644.65 | 30.04158 | 0.01690315 | 1.777276 | 31.3 | 0.9986 | 6.4818 | 31.3 | 0.8788 | 5.7934 | 31.3 | 0.8848 | 7.2537 | 31.3 | 1.0792 | 6.2703 | 31.3 | 0.6099 | 1.4642 | 31.3 | 0.7393 | 6.3077 | 0.8651 | 5595.183 | 21.98768 | 0.02338108 | 0.9404048
31.4 | 0.5382 | 7.6408 | 31.4 | 0.5382 | 7.6408 | 31.4 | 0.7932 | 5.43 | 31.4 | 0.5396 | 8.9353 | 31.4 | 0.5346 | 10.4592 | 31.4 | 0.8184 | 5.9943 | 0.6270333 | 7683.4 | 30.19385 | 0.01694685 | 1.78168 | 31.4 | 1 | 6.5137 | 31.4 | 0.8802 | 5.8246 | 31.4 | 0.8864 | 7.2933 | 31.4 | 1.081 | 6.3196 | 31.4 | 0.6114 | 1.4809 | 31.4 | 0.7408 | 6.3464 | 0.8666333 | 5629.75 | 22.12352 | 0.02342252 | 0.9445404
31.5 | 0.5398 | 7.6719 | 31.5 | 0.5398 | 7.6719 | 31.5 | 0.7952 | 5.4778 | 31.5 | 0.5413 | 8.983 | 31.5 | 0.5362 | 10.4799 | 31.5 | 0.8203 | 6.0474 | 0.6287667 | 7721.983 | 30.34548 | 0.01699369 | 1.78569 | 31.5 | 1.0019 | 6.5662 | 31.5 | 0.8821 | 5.8796 | 31.5 | 0.888 | 7.321 | 31.5 | 1.0828 | 6.3559 | 31.5 | 0.6131 | 1.4986 | 31.5 | 0.7428 | 6.3852 | 0.86845 | 5667.75 | 22.27285 | 0.02347162 | 0.9489268
31.6 | 0.5413 | 7.7062 | 31.6 | 0.5413 | 7.7062 | 31.6 | 0.7966 | 5.522 | 31.6 | 0.5432 | 9.028 | 31.6 | 0.5381 | 10.5297 | 31.6 | 0.8221 | 6.0867 | 0.6304333 | 7763.133 | 30.50719 | 0.01703874 | 1.79046 | 31.6 | 1.0036 | 6.6016 | 31.6 | 0.8837 | 5.9143 | 31.6 | 0.8894 | 7.3509 | 31.6 | 1.0844 | 6.3985 | 31.6 | 0.6146 | 1.5142 | 31.6 | 0.7444 | 6.4214 | 0.8700167 | 5700.15 | 22.40017 | 0.02351396 | 0.9526328
31.7 | 0.5433 | 7.7447 | 31.7 | 0.5433 | 7.7447 | 31.7 | 0.7986 | 5.5751 | 31.7 | 0.5446 | 9.0624 | 31.7 | 0.5396 | 10.545 | 31.7 | 0.8236 | 6.1342 | 0.6321667 | 7801.017 | 30.65606 | 0.01708559 | 1.794264 | 31.7 | 1.0054 | 6.6533 | 31.7 | 0.8854 | 5.9646 | 31.7 | 0.8914 | 7.3899 | 31.7 | 1.0863 | 6.4401 | 31.7 | 0.6166 | 1.5379 | 31.7 | 0.7461 | 6.4629 | 0.8718667 | 5741.45 | 22.56247 | 0.02356396 | 0.957499
31.8 | 0.5446 | 7.7819 | 31.8 | 0.5446 | 7.7819 | 31.8 | 0.8001 | 5.6173 | 31.8 | 0.5464 | 9.1085 | 31.8 | 0.5414 | 10.5864 | 31.8 | 0.8255 | 6.1778 | 0.6337667 | 7842.3 | 30.81829 | 0.01712883 | 1.799206 | 31.8 | 1.0071 | 6.6916 | 31.8 | 0.8873 | 6.0081 | 31.8 | 0.8929 | 7.4238 | 31.8 | 1.0876 | 6.4729 | 31.8 | 0.6179 | 1.55 | 31.8 | 0.7476 | 6.4885 | 0.8734 | 5772.483 | 22.68443 | 0.02360541 | 0.9609844
31.9 | 0.5468 | 7.8274 | 31.9 | 0.5468 | 7.8274 | 31.9 | 0.8019 | 5.669 | 31.9 | 0.5479 | 9.1384 | 31.9 | 0.5432 | 10.6176 | 31.9 | 0.8269 | 6.215 | 0.6355833 | 7882.467 | 30.97614 | 0.01717793 | 1.803252 | 31.9 | 1.0086 | 6.7322 | 31.9 | 0.8886 | 6.0464 | 31.9 | 0.8948 | 7.4689 | 31.9 | 1.0894 | 6.514 | 31.9 | 0.6199 | 1.5747 | 31.9 | 0.7492 | 6.5272 | 0.8750833 | 5810.567 | 22.83408 | 0.0236509 | 0.9654636
32 | 0.5482 | 7.8617 | 32 | 0.5482 | 7.8617 | 32 | 0.8033 | 5.7047 | 32 | 0.5496 | 9.1898 | 32 | 0.5446 | 10.639 | 32 | 0.8286 | 6.2588 | 0.6370833 | 7919.283 | 31.12082 | 0.01721847 | 1.807409 | 32 | 1.0103 | 6.77 | 32 | 0.8904 | 6.0902 | 32 | 0.8964 | 7.4967 | 32 | 1.0909 | 6.5459 | 32 | 0.6214 | 1.5883 | 32 | 0.7509 | 6.5569 | 0.8767167 | 5841.333 | 22.95499 | 0.02369505 | 0.9687675
32.1 | 0.5499 | 7.8987 | 32.1 | 0.5499 | 7.8987 | 32.1 | 0.805 | 5.7551 | 32.1 | 0.5512 | 9.2201 | 32.1 | 0.5463 | 10.6689 | 32.1 | 0.8301 | 6.295 | 0.6387333 | 7956.083 | 31.26543 | 0.01726306 | 1.811117 | 32.1 | 1.0118 | 6.8079 | 32.1 | 0.8919 | 6.1255 | 32.1 | 0.8981 | 7.5375 | 32.1 | 1.0927 | 6.5925 | 32.1 | 0.6231 | 1.6092 | 32.1 | 0.7526 | 6.5997 | 0.8783667 | 5878.717 | 23.1019 | 0.02373964 | 0.9731359
32.2 | 0.5514 | 7.9276 | 32.2 | 0.5514 | 7.9276 | 32.2 | 0.8068 | 5.7985 | 32.2 | 0.5531 | 9.2742 | 32.2 | 0.5478 | 10.6885 | 32.2 | 0.832 | 6.3453 | 0.6404167 | 7993.617 | 31.41293 | 0.01730856 | 1.814878 | 32.2 | 1.0137 | 6.8567 | 32.2 | 0.8939 | 6.1794 | 32.2 | 0.8996 | 7.5609 | 32.2 | 1.0943 | 6.623 | 32.2 | 0.6248 | 1.6259 | 32.2 | 0.7544 | 6.6333 | 0.8801167 | 5913.2 | 23.23741 | 0.02378694 | 0.9768979
32.3 | 0.5529 | 7.9676 | 32.3 | 0.5529 | 7.9676 | 32.3 | 0.8083 | 5.8472 | 32.3 | 0.5549 | 9.3127 | 32.3 | 0.5497 | 10.7315 | 32.3 | 0.8335 | 6.3795 | 0.6420333 | 8034.35 | 31.573 | 0.01735225 | 1.819533 | 32.3 | 1.0151 | 6.8906 | 32.3 | 0.8953 | 6.2104 | 32.3 | 0.9012 | 7.5986 | 32.3 | 1.0961 | 6.6728 | 32.3 | 0.6263 | 1.6428 | 32.3 | 0.7559 | 6.6702 | 0.88165 | 5947.567 | 23.37246 | 0.02382838 | 0.9808666
32.4 | 0.5549 | 8.0026 | 32.4 | 0.5549 | 8.0026 | 32.4 | 0.8103 | 5.894 | 32.4 | 0.5562 | 9.347 | 32.4 | 0.5512 | 10.7438 | 32.4 | 0.8354 | 6.433 | 0.6438167 | 8070.5 | 31.71506 | 0.01740045 | 1.822657 | 32.4 | 1.0171 | 6.9431 | 32.4 | 0.8971 | 6.2642 | 32.4 | 0.903 | 7.632 | 32.4 | 1.0979 | 6.7122 | 32.4 | 0.6282 | 1.6652 | 32.4 | 0.7578 | 6.7122 | 0.8835167 | 5988.15 | 23.53194 | 0.02387883 | 0.9854731
32.5 | 0.5564 | 8.0475 | 32.5 | 0.5564 | 8.0475 | 32.5 | 0.8117 | 5.9397 | 32.5 | 0.558 | 9.3881 | 32.5 | 0.5531 | 10.7922 | 32.5 | 0.8372 | 6.4742 | 0.6454667 | 8114.867 | 31.88941 | 0.01744505 | 1.827992 | 32.5 | 1.0188 | 6.981 | 32.5 | 0.8988 | 6.3043 | 32.5 | 0.9045 | 7.6653 | 32.5 | 1.0994 | 6.7468 | 32.5 | 0.6296 | 1.6779 | 32.5 | 0.7593 | 6.7395 | 0.8850667 | 6019.133 | 23.6537 | 0.02392072 | 0.9888372
32.6 | 0.5583 | 8.0811 | 32.6 | 0.5583 | 8.0811 | 32.6 | 0.8136 | 5.9917 | 32.6 | 0.5594 | 9.4185 | 32.6 | 0.5549 | 10.8163 | 32.6 | 0.8386 | 6.5142 | 0.6471833 | 8150.483 | 32.02938 | 0.01749144 | 1.831146 | 32.6 | 1.0203 | 7.0256 | 32.6 | 0.9004 | 6.3483 | 32.6 | 0.9064 | 7.7003 | 32.6 | 1.1011 | 6.786 | 32.6 | 0.6316 | 1.7029 | 32.6 | 0.761 | 6.7802 | 0.8868 | 6057.217 | 23.80336 | 0.02396757 | 0.9931487
32.7 | 0.5598 | 8.1203 | 32.7 | 0.5598 | 8.1203 | 32.7 | 0.8151 | 6.0299 | 32.7 | 0.5614 | 9.4711 | 32.7 | 0.5562 | 10.8369 | 32.7 | 0.8404 | 6.5562 | 0.6487833 | 8189.117 | 32.18119 | 0.01753468 | 1.835288 | 32.7 | 1.022 | 7.0623 | 32.7 | 0.9022 | 6.3908 | 32.7 | 0.908 | 7.7329 | 32.7 | 1.1025 | 6.8166 | 32.7 | 0.6331 | 1.7179 | 32.7 | 0.7626 | 6.8075 | 0.8884 | 6088 | 23.92433 | 0.02401081 | 0.9963982
32.8 | 0.5616 | 8.1608 | 32.8 | 0.5616 | 8.1608 | 32.8 | 0.8168 | 6.079 | 32.8 | 0.5628 | 9.4983 | 32.8 | 0.5579 | 10.8625 | 32.8 | 0.8418 | 6.5907 | 0.6504167 | 8225.35 | 32.32358 | 0.01757883 | 1.838779 | 32.8 | 1.0234 | 7.0993 | 32.8 | 0.9036 | 6.4298 | 32.8 | 0.9098 | 7.7721 | 32.8 | 1.1045 | 6.8671 | 32.8 | 0.6348 | 1.7404 | 32.8 | 0.7642 | 6.8497 | 0.89005 | 6126.4 | 24.07523 | 0.02405541 | 1.000824
32.9 | 0.5631 | 8.1894 | 32.9 | 0.5631 | 8.1894 | 32.9 | 0.8184 | 6.1191 | 32.9 | 0.5648 | 9.5548 | 32.9 | 0.5594 | 10.8798 | 32.9 | 0.8438 | 6.6427 | 0.6521 | 8262.533 | 32.4697 | 0.01762432 | 1.842323 | 32.9 | 1.0254 | 7.1473 | 32.9 | 0.9056 | 6.4788 | 32.9 | 0.9113 | 7.7941 | 32.9 | 1.106 | 6.8979 | 32.9 | 0.6364 | 1.7564 | 32.9 | 0.7659 | 6.8772 | 0.8917667 | 6158.617 | 24.20183 | 0.0241018 | 1.00415
33 | 0.5648 | 8.2312 | 33 | 0.5648 | 8.2312 | 33 | 0.82 | 6.1716 | 33 | 0.5664 | 9.5903 | 33 | 0.5614 | 10.92 | 33 | 0.8452 | 6.677 | 0.6537667 | 8303.55 | 32.63089 | 0.01766937 | 1.846749 | 33 | 1.0269 | 7.185 | 33 | 0.9069 | 6.512 | 33 | 0.9129 | 7.8293 | 33 | 1.1078 | 6.9449 | 33 | 0.6379 | 1.7755 | 33 | 0.7677 | 6.9242 | 0.89335 | 6195.15 | 24.3454 | 0.02414459 | 1.008317
33.1 | 0.5664 | 8.2614 | 33.1 | 0.5664 | 8.2614 | 33.1 | 0.8218 | 6.2123 | 33.1 | 0.5679 | 9.6285 | 33.1 | 0.5628 | 10.935 | 33.1 | 0.8471 | 6.7281 | 0.6554 | 8337.783 | 32.76542 | 0.01771351 | 1.849741 | 33.1 | 1.0288 | 7.2341 | 33.1 | 0.9089 | 6.5649 | 33.1 | 0.9146 | 7.8564 | 33.1 | 1.1097 | 6.9826 | 33.1 | 0.6399 | 1.796 | 33.1 | 0.7696 | 6.9638 | 0.89525 | 6232.967 | 24.49401 | 0.02419595 | 1.012319
33.2 | 0.568 | 8.3044 | 33.2 | 0.568 | 8.3044 | 33.2 | 0.8234 | 6.264 | 33.2 | 0.5697 | 9.667 | 33.2 | 0.5648 | 10.9774 | 33.2 | 0.8489 | 6.7691 | 0.6571333 | 8381.05 | 32.93545 | 0.01776036 | 1.854436 | 33.2 | 1.0304 | 7.2736 | 33.2 | 0.9105 | 6.6037 | 33.2 | 0.9163 | 7.8949 | 33.2 | 1.1111 | 7.0207 | 33.2 | 0.6413 | 1.8137 | 33.2 | 0.771 | 6.993 | 0.8967667 | 6266.6 | 24.62618 | 0.02423694 | 1.01606
33.3 | 0.5698 | 8.3316 | 33.3 | 0.5698 | 8.3316 | 33.3 | 0.8254 | 6.316 | 33.3 | 0.5711 | 9.7004 | 33.3 | 0.5664 | 10.9957 | 33.3 | 0.8504 | 6.8122 | 0.6588167 | 8414.583 | 33.06722 | 0.01780586 | 1.857098 | 33.3 | 1.0321 | 7.322 | 33.3 | 0.9121 | 6.6507 | 33.3 | 0.9181 | 7.9274 | 33.3 | 1.1128 | 7.0535 | 33.3 | 0.6433 | 1.8376 | 33.3 | 0.7727 | 7.0311 | 0.8985167 | 6303.717 | 24.77204 | 0.02428423 | 1.020087
33.4 | 0.5716 | 8.3831 | 33.4 | 0.5716 | 8.3831 | 33.4 | 0.8267 | 6.3539 | 33.4 | 0.5731 | 9.7507 | 33.4 | 0.5679 | 11.02 | 33.4 | 0.852 | 6.8481 | 0.6604833 | 8456.483 | 33.23188 | 0.0178509 | 1.861636 | 33.4 | 1.0336 | 7.3535 | 33.4 | 0.9138 | 6.6883 | 33.4 | 0.9197 | 7.9613 | 33.4 | 1.1142 | 7.086 | 33.4 | 0.6448 | 1.8553 | 33.4 | 0.7741 | 7.0546 | 0.9000333 | 6333.167 | 24.88777 | 0.02432523 | 1.023126
33.5 | 0.5734 | 8.4223 | 33.5 | 0.5734 | 8.4223 | 33.5 | 0.8284 | 6.4014 | 33.5 | 0.5744 | 9.7792 | 33.5 | 0.5696 | 11.0377 | 33.5 | 0.8534 | 6.885 | 0.6621 | 8491.317 | 33.36877 | 0.01789459 | 1.86474 | 33.5 | 1.0351 | 7.3924 | 33.5 | 0.9152 | 6.7278 | 33.5 | 0.9216 | 8.0032 | 33.5 | 1.1161 | 7.1303 | 33.5 | 0.6465 | 1.8776 | 33.5 | 0.776 | 7.1043 | 0.90175 | 6372.6 | 25.04274 | 0.02437162 | 1.027537
33.6 | 0.5748 | 8.4474 | 33.6 | 0.5748 | 8.4474 | 33.6 | 0.8299 | 6.4402 | 33.6 | 0.5764 | 9.8304 | 33.6 | 0.5711 | 11.0616 | 33.6 | 0.8554 | 6.9313 | 0.6637333 | 8526.383 | 33.50657 | 0.01793874 | 1.867833 | 33.6 | 1.0369 | 7.4322 | 33.6 | 0.9172 | 6.7742 | 33.6 | 0.923 | 8.0233 | 33.6 | 1.1176 | 7.1638 | 33.6 | 0.6481 | 1.8933 | 33.6 | 0.7776 | 7.1318 | 0.9034 | 6403.1 | 25.16259 | 0.02441622 | 1.030569
33.7 | 0.5764 | 8.4855 | 33.7 | 0.5764 | 8.4855 | 33.7 | 0.8317 | 6.4938 | 33.7 | 0.5781 | 9.8637 | 33.7 | 0.5731 | 11.0938 | 33.7 | 0.8568 | 6.9702 | 0.6654167 | 8565.417 | 33.65996 | 0.01798423 | 1.871637 | 33.7 | 1.0385 | 7.4765 | 33.7 | 0.9185 | 6.8113 | 33.7 | 0.9246 | 8.0567 | 33.7 | 1.1196 | 7.2118 | 33.7 | 0.6496 | 1.9151 | 33.7 | 0.7794 | 7.1756 | 0.9050333 | 6441.167 | 25.31219 | 0.02446036 | 1.034825
33.8 | 0.5779 | 8.512 | 33.8 | 0.5779 | 8.512 | 33.8 | 0.8335 | 6.5326 | 33.8 | 0.5796 | 9.9059 | 33.8 | 0.5744 | 11.1069 | 33.8 | 0.8588 | 7.0213 | 0.6670167 | 8598.45 | 33.78977 | 0.01802748 | 1.874348 | 33.8 | 1.0404 | 7.522 | 33.8 | 0.9206 | 6.8629 | 33.8 | 0.9261 | 8.0812 | 33.8 | 1.1213 | 7.2475 | 33.8 | 0.6516 | 1.9349 | 33.8 | 0.7812 | 7.2124 | 0.9068667 | 6476.817 | 25.45228 | 0.02450991 | 1.038449
33.9 | 0.5798 | 8.5623 | 33.9 | 0.5798 | 8.5623 | 33.9 | 0.8353 | 6.593 | 33.9 | 0.5814 | 9.942 | 33.9 | 0.5765 | 11.1444 | 33.9 | 0.8604 | 7.0604 | 0.6688667 | 8644.067 | 33.96904 | 0.01807748 | 1.879081 | 33.9 | 1.0421 | 7.5628 | 33.9 | 0.9222 | 6.9038 | 33.9 | 0.9279 | 8.1245 | 33.9 | 1.1228 | 7.2862 | 33.9 | 0.653 | 1.9568 | 33.9 | 0.7826 | 7.2416 | 0.9084333 | 6512.617 | 25.59297 | 0.02455225 | 1.042388
34 | 0.5814 | 8.5889 | 34 | 0.5814 | 8.5889 | 34 | 0.8371 | 6.637 | 34 | 0.5828 | 9.976 | 34 | 0.5781 | 11.1612 | 34 | 0.862 | 7.1051 | 0.6704667 | 8676.183 | 34.09525 | 0.01812072 | 1.881561 | 34 | 1.0438 | 7.6093 | 34 | 0.9238 | 6.9479 | 34 | 0.9297 | 8.1512 | 34 | 1.1244 | 7.3178 | 34 | 0.6549 | 1.9759 | 34 | 0.7844 | 7.2784 | 0.9101667 | 6546.75 | 25.7271 | 0.0245991 | 1.045855
34.1 | 0.5832 | 8.6383 | 34.1 | 0.5832 | 8.6383 | 34.1 | 0.8384 | 6.6755 | 34.1 | 0.5848 | 10.0193 | 34.1 | 0.5797 | 11.1877 | 34.1 | 0.8636 | 7.14 | 0.67215 | 8716.517 | 34.25375 | 0.01816622 | 1.885574 | 34.1 | 1.0453 | 7.6402 | 34.1 | 0.9254 | 6.9833 | 34.1 | 0.9314 | 8.1908 | 34.1 | 1.1259 | 7.3551 | 34.1 | 0.6564 | 1.997 | 34.1 | 0.7857 | 7.3058 | 0.9116833 | 6578.7 | 25.85266 | 0.02464009 | 1.049211
34.2 | 0.585 | 8.675 | 34.2 | 0.585 | 8.675 | 34.2 | 0.8401 | 6.7221 | 34.2 | 0.5861 | 10.0504 | 34.2 | 0.5814 | 11.2016 | 34.2 | 0.8651 | 7.1827 | 0.6737833 | 8751.133 | 34.38978 | 0.01821036 | 1.888473 | 34.2 | 1.0468 | 7.6832 | 34.2 | 0.9269 | 7.0259 | 34.2 | 0.9332 | 8.2267 | 34.2 | 1.1278 | 7.3946 | 34.2 | 0.6583 | 2.02 | 34.2 | 0.7877 | 7.3536 | 0.91345 | 6617.333 | 26.00448 | 0.02468784 | 1.053331
34.3 | 0.5864 | 8.7013 | 34.3 | 0.5864 | 8.7013 | 34.3 | 0.8416 | 6.7611 | 34.3 | 0.5882 | 10.1024 | 34.3 | 0.5828 | 11.2223 | 34.3 | 0.8671 | 7.2247 | 0.6754167 | 8785.517 | 34.5249 | 0.0182545 | 1.891308 | 34.3 | 1.0486 | 7.7171 | 34.3 | 0.9288 | 7.067 | 34.3 | 0.9346 | 8.2472 | 34.3 | 1.1293 | 7.4306 | 34.3 | 0.6597 | 2.0364 | 34.3 | 0.7892 | 7.3766 | 0.9150333 | 6645.817 | 26.11641 | 0.02473063 | 1.056035
34.4 | 0.5881 | 8.7396 | 34.4 | 0.5881 | 8.7396 | 34.4 | 0.8436 | 6.8188 | 34.4 | 0.5897 | 10.1354 | 34.4 | 0.5848 | 11.2465 | 34.4 | 0.8686 | 7.2667 | 0.67715 | 8824.433 | 34.67783 | 0.01830135 | 1.894824 | 34.4 | 1.0502 | 7.7641 | 34.4 | 0.9303 | 7.1109 | 34.4 | 0.9363 | 8.2851 | 34.4 | 1.1312 | 7.4728 | 34.4 | 0.6614 | 2.0598 | 34.4 | 0.7911 | 7.4242 | 0.91675 | 6686.15 | 26.27491 | 0.02477703 | 1.060454
34.5 | 0.5896 | 8.7706 | 34.5 | 0.5896 | 8.7706 | 34.5 | 0.8451 | 6.8573 | 34.5 | 0.5914 | 10.1772 | 34.5 | 0.5861 | 11.2654 | 34.5 | 0.8704 | 7.3123 | 0.6787 | 8858.9 | 34.81328 | 0.01834324 | 1.89788 | 34.5 | 1.052 | 7.804 | 34.5 | 0.9322 | 7.1554 | 34.5 | 0.9378 | 8.3081 | 34.5 | 1.1328 | 7.5063 | 34.5 | 0.6631 | 2.0766 | 34.5 | 0.7928 | 7.4563 | 0.91845 | 6717.783 | 26.39922 | 0.02482297 | 1.0635
34.6 | 0.5916 | 8.8184 | 34.6 | 0.5916 | 8.8184 | 34.6 | 0.8468 | 6.9099 | 34.6 | 0.5929 | 10.2061 | 34.6 | 0.5881 | 11.2965 | 34.6 | 0.8719 | 7.3512 | 0.6804833 | 8900.083 | 34.97512 | 0.01839144 | 1.901706 | 34.6 | 1.0536 | 7.8449 | 34.6 | 0.9337 | 7.1966 | 34.6 | 0.9397 | 8.3531 | 34.6 | 1.1345 | 7.5516 | 34.6 | 0.6647 | 2.1021 | 34.6 | 0.7943 | 7.4919 | 0.9200833 | 6756.7 | 26.55215 | 0.02486712 | 1.067762
34.7 | 0.593 | 8.8419 | 34.7 | 0.593 | 8.8419 | 34.7 | 0.8486 | 6.9537 | 34.7 | 0.5944 | 10.2411 | 34.7 | 0.5897 | 11.3158 | 34.7 | 0.8738 | 7.4007 | 0.6820833 | 8932.517 | 35.10257 | 0.01843468 | 1.904159 | 34.7 | 1.0554 | 7.893 | 34.7 | 0.9355 | 7.2425 | 34.7 | 0.9412 | 8.3788 | 34.7 | 1.1361 | 7.5798 | 34.7 | 0.6664 | 2.1184 | 34.7 | 0.7961 | 7.5274 | 0.9217833 | 6789.983 | 26.68295 | 0.02491306 | 1.071042
34.8 | 0.5949 | 8.8925 | 34.8 | 0.5949 | 8.8925 | 34.8 | 0.8501 | 7.0024 | 34.8 | 0.5964 | 10.28 | 34.8 | 0.5915 | 11.3458 | 34.8 | 0.8753 | 7.433 | 0.68385 | 8974.367 | 35.26703 | 0.01848243 | 1.908138 | 34.8 | 1.0569 | 7.9242 | 34.8 | 0.9371 | 7.2768 | 34.8 | 0.9429 | 8.417 | 34.8 | 1.1376 | 7.6199 | 34.8 | 0.6682 | 2.1459 | 34.8 | 0.7975 | 7.5566 | 0.9233667 | 6823.4 | 26.81427 | 0.02495586 | 1.074468
34.9 | 0.5966 | 8.9238 | 34.9 | 0.5966 | 8.9238 | 34.9 | 0.8518 | 7.0438 | 34.9 | 0.5978 | 10.316 | 34.9 | 0.5929 | 11.3507 | 34.9 | 0.8769 | 7.4784 | 0.6854333 | 9006.083 | 35.39167 | 0.01852523 | 1.910458 | 34.9 | 1.0586 | 7.9699 | 34.9 | 0.9387 | 7.3222 | 34.9 | 0.9448 | 8.4509 | 34.9 | 1.1394 | 7.6526 | 34.9 | 0.67 | 2.1676 | 34.9 | 0.7994 | 7.5994 | 0.92515 | 6860.433 | 26.9598 | 0.02500405 | 1.078217
35 | 0.5981 | 8.9608 | 35 | 0.5981 | 8.9608 | 35 | 0.8533 | 7.0865 | 35 | 0.5999 | 10.3616 | 35 | 0.5946 | 11.3689 | 35 | 0.8786 | 7.5141 | 0.6871 | 9042.117 | 35.53327 | 0.01857027 | 1.913449 | 35 | 1.0602 | 8.0012 | 35 | 0.9404 | 7.3592 | 35 | 0.9462 | 8.4805 | 35 | 1.1408 | 7.6915 | 35 | 0.6714 | 2.1835 | 35 | 0.8008 | 7.6242 | 0.9266333 | 6890.017 | 27.07605 | 0.02504414 | 1.081133
35.1 | 0.5998 | 8.9967 | 35.1 | 0.5998 | 8.9967 | 35.1 | 0.8551 | 7.1383 | 35.1 | 0.6014 | 10.3961 | 35.1 | 0.5963 | 11.381 | 35.1 | 0.8801 | 7.5582 | 0.68875 | 9077.833 | 35.67363 | 0.01861486 | 1.916406 | 35.1 | 1.0618 | 8.0489 | 35.1 | 0.9419 | 7.4047 | 35.1 | 0.9481 | 8.5141 | 35.1 | 1.1428 | 7.7295 | 35.1 | 0.6731 | 2.2063 | 35.1 | 0.8028 | 7.6707 | 0.9284167 | 6929.033 | 27.22938 | 0.02509234 | 1.085167
35.2 | 0.6013 | 9.0281 | 35.2 | 0.6013 | 9.0281 | 35.2 | 0.8566 | 7.1776 | 35.2 | 0.6031 | 10.434 | 35.2 | 0.5978 | 11.3955 | 35.2 | 0.882 | 7.598 | 0.69035 | 9110.217 | 35.80089 | 0.01865811 | 1.918785 | 35.2 | 1.0636 | 8.0809 | 35.2 | 0.9438 | 7.4431 | 35.2 | 0.9495 | 8.5386 | 35.2 | 1.1445 | 7.7721 | 35.2 | 0.6746 | 2.2229 | 35.2 | 0.8044 | 7.7023 | 0.9300667 | 6959.983 | 27.35101 | 0.02513694 | 1.08808
35.3 | 0.6032 | 9.0734 | 35.3 | 0.6032 | 9.0734 | 35.3 | 0.8586 | 7.2356 | 35.3 | 0.6046 | 10.4587 | 35.3 | 0.6 | 11.4158 | 35.3 | 0.8838 | 7.6458 | 0.6922333 | 9150.45 | 35.959 | 0.01870901 | 1.922015 | 35.3 | 1.0653 | 8.1325 | 35.3 | 0.9454 | 7.4917 | 35.3 | 0.9513 | 8.5782 | 35.3 | 1.1462 | 7.8152 | 35.3 | 0.6764 | 2.2525 | 35.3 | 0.806 | 7.7394 | 0.9317667 | 7001.583 | 27.51448 | 0.02518288 | 1.092587
35.4 | 0.6046 | 9.0987 | 35.4 | 0.6046 | 9.0987 | 35.4 | 0.8603 | 7.2782 | 35.4 | 0.6061 | 10.4949 | 35.4 | 0.6015 | 11.4321 | 35.4 | 0.8855 | 7.6928 | 0.6937667 | 9182.567 | 36.08521 | 0.01875045 | 1.924498 | 35.4 | 1.0672 | 8.1788 | 35.4 | 0.9472 | 7.5361 | 35.4 | 0.9528 | 8.5991 | 35.4 | 1.1478 | 7.843 | 35.4 | 0.6781 | 2.2677 | 35.4 | 0.8077 | 7.7707 | 0.9334667 | 7032.567 | 27.63624 | 0.02522883 | 1.095423
35.5 | 0.6066 | 9.1487 | 35.5 | 0.6066 | 9.1487 | 35.5 | 0.8618 | 7.3273 | 35.5 | 0.6081 | 10.5283 | 35.5 | 0.6031 | 11.4488 | 35.5 | 0.887 | 7.7238 | 0.6955333 | 9220.933 | 36.23598 | 0.0187982 | 1.92763 | 35.5 | 1.0686 | 8.2103 | 35.5 | 0.9487 | 7.5725 | 35.5 | 0.9548 | 8.6442 | 35.5 | 1.1493 | 7.8812 | 35.5 | 0.6798 | 2.296 | 35.5 | 0.8091 | 7.8013 | 0.93505 | 7067.583 | 27.77385 | 0.02527162 | 1.099013
35.6 | 0.6083 | 9.1756 | 35.6 | 0.6083 | 9.1756 | 35.6 | 0.8634 | 7.3664 | 35.6 | 0.6096 | 10.5691 | 35.6 | 0.6046 | 11.4507 | 35.6 | 0.8886 | 7.7665 | 0.6971333 | 9250.65 | 36.35276 | 0.01884144 | 1.929404 | 35.6 | 1.0703 | 8.2532 | 35.6 | 0.9503 | 7.6145 | 35.6 | 0.9566 | 8.6779 | 35.6 | 1.151 | 7.9086 | 35.6 | 0.6816 | 2.316 | 35.6 | 0.8111 | 7.8409 | 0.9368167 | 7101.85 | 27.90851 | 0.02531937 | 1.102259
35.7 | 0.6099 | 9.217 | 35.7 | 0.6099 | 9.217 | 35.7 | 0.8648 | 7.4071 | 35.7 | 0.6114 | 10.5982 | 35.7 | 0.6063 | 11.4702 | 35.7 | 0.8902 | 7.7979 | 0.69875 | 9284.567 | 36.48604 | 0.01888514 | 1.931998 | 35.7 | 1.0717 | 8.281 | 35.7 | 0.9519 | 7.6491 | 35.7 | 0.958 | 8.7072 | 35.7 | 1.1527 | 7.9548 | 35.7 | 0.683 | 2.3361 | 35.7 | 0.8124 | 7.8721 | 0.9382833 | 7133.383 | 28.03243 | 0.02535901 | 1.105423
35.8 | 0.6115 | 9.2444 | 35.8 | 0.6115 | 9.2444 | 35.8 | 0.8668 | 7.4572 | 35.8 | 0.613 | 10.636 | 35.8 | 0.6079 | 11.4789 | 35.8 | 0.8919 | 7.8492 | 0.7004333 | 9318.35 | 36.6188 | 0.01893063 | 1.934368 | 35.8 | 1.0736 | 8.3354 | 35.8 | 0.9537 | 7.7023 | 35.8 | 0.9598 | 8.7374 | 35.8 | 1.1545 | 7.989 | 35.8 | 0.6848 | 2.3585 | 35.8 | 0.8145 | 7.9169 | 0.94015 | 7173.25 | 28.18909 | 0.02540946 | 1.109394
35.9 | 0.6129 | 9.2775 | 35.9 | 0.6129 | 9.2775 | 35.9 | 0.8684 | 7.5025 | 35.9 | 0.6148 | 10.6754 | 35.9 | 0.6096 | 11.5064 | 35.9 | 0.8937 | 7.8856 | 0.70205 | 9354.15 | 36.75949 | 0.01897432 | 1.937328 | 35.9 | 1.0753 | 8.3671 | 35.9 | 0.9555 | 7.7381 | 35.9 | 0.9611 | 8.7585 | 35.9 | 1.1561 | 8.0281 | 35.9 | 0.6863 | 2.3787 | 35.9 | 0.8161 | 7.9501 | 0.9417333 | 7203.433 | 28.3077 | 0.02545225 | 1.112189
36 | 0.6148 | 9.3164 | 36 | 0.6148 | 9.3164 | 36 | 0.8703 | 7.5581 | 36 | 0.6163 | 10.699 | 36 | 0.6114 | 11.5188 | 36 | 0.8953 | 7.9302 | 0.7038167 | 9389.817 | 36.89965 | 0.01902207 | 1.939833 | 36 | 1.077 | 8.4143 | 36 | 0.9572 | 7.7898 | 36 | 0.9631 | 8.8008 | 36 | 1.1579 | 8.0693 | 36 | 0.6882 | 2.4085 | 36 | 0.8177 | 7.9876 | 0.9435167 | 7245.05 | 28.47125 | 0.02550045 | 1.1165
36.1 | 0.6162 | 9.3444 | 36.1 | 0.6162 | 9.3444 | 36.1 | 0.8719 | 7.598 | 36.1 | 0.6179 | 10.7357 | 36.1 | 0.6129 | 11.5361 | 36.1 | 0.8972 | 7.9751 | 0.7053833 | 9422.283 | 37.02723 | 0.01906441 | 1.942217 | 36.1 | 1.0788 | 8.457 | 36.1 | 0.9589 | 7.83 | 36.1 | 0.9646 | 8.8237 | 36.1 | 1.1593 | 8.095 | 36.1 | 0.6896 | 2.4231 | 36.1 | 0.8193 | 8.0156 | 0.9450833 | 7274.067 | 28.58528 | 0.02554279 | 1.119113
36.2 | 0.6184 | 9.3971 | 36.2 | 0.6184 | 9.3971 | 36.2 | 0.8735 | 7.6485 | 36.2 | 0.6196 | 10.7611 | 36.2 | 0.6149 | 11.5601 | 36.2 | 0.8986 | 8.0069 | 0.7072333 | 9461.8 | 37.18252 | 0.01911441 | 1.945261 | 36.2 | 1.0802 | 8.4881 | 36.2 | 0.9603 | 7.8632 | 36.2 | 0.9664 | 8.8618 | 36.2 | 1.1611 | 8.1352 | 36.2 | 0.6915 | 2.4546 | 36.2 | 0.8208 | 8.0516 | 0.9467167 | 7309.083 | 28.72288 | 0.02558694 | 1.12256
36.3 | 0.62 | 9.3959 | 36.3 | 0.62 | 9.3959 | 36.3 | 0.8751 | 7.6834 | 36.3 | 0.6212 | 10.8036 | 36.3 | 0.6162 | 11.5665 | 36.3 | 0.9003 | 8.0515 | 0.7088 | 9482.8 | 37.26505 | 0.01915676 | 1.945269 | 36.3 | 1.082 | 8.5303 | 36.3 | 0.9621 | 7.9088 | 36.3 | 0.9681 | 8.8904 | 36.3 | 1.1626 | 8.1621 | 36.3 | 0.6932 | 2.4723 | 36.3 | 0.8228 | 8.086 | 0.9484667 | 7341.65 | 28.85086 | 0.02563423 | 1.125482
36.4 | 0.6215 | 9.4229 | 36.4 | 0.6215 | 9.4229 | 36.4 | 0.8766 | 7.7319 | 36.4 | 0.623 | 10.8282 | 36.4 | 0.618 | 11.5877 | 36.4 | 0.9018 | 8.0824 | 0.7104 | 9512.667 | 37.38242 | 0.0192 | 1.947001 | 36.4 | 1.0834 | 8.5609 | 36.4 | 0.9636 | 7.94 | 36.4 | 0.9696 | 8.9212 | 36.4 | 1.1644 | 8.2095 | 36.4 | 0.6948 | 2.4993 | 36.4 | 0.8242 | 8.1217 | 0.95 | 7375.433 | 28.98362 | 0.02567568 | 1.128836
36.5 | 0.6231 | 9.4432 | 36.5 | 0.6231 | 9.4432 | 36.5 | 0.8784 | 7.776 | 36.5 | 0.6248 | 10.8748 | 36.5 | 0.6194 | 11.5941 | 36.5 | 0.9036 | 8.1354 | 0.7120667 | 9544.45 | 37.50732 | 0.01924505 | 1.948934 | 36.5 | 1.0854 | 8.6137 | 36.5 | 0.9655 | 7.9994 | 36.5 | 0.9713 | 8.9462 | 36.5 | 1.1661 | 8.235 | 36.5 | 0.6964 | 2.5206 | 36.5 | 0.8261 | 8.1599 | 0.9518 | 7412.467 | 29.12915 | 0.02572432 | 1.132358
36.6 | 0.6246 | 9.4741 | 36.6 | 0.6246 | 9.4741 | 36.6 | 0.8799 | 7.8216 | 36.6 | 0.6266 | 10.9084 | 36.6 | 0.6213 | 11.6203 | 36.6 | 0.9052 | 8.1645 | 0.7137 | 9577.167 | 37.63589 | 0.01928919 | 1.951139 | 36.6 | 1.0868 | 8.6395 | 36.6 | 0.967 | 8.0246 | 36.6 | 0.9728 | 8.976 | 36.6 | 1.1678 | 8.2792 | 36.6 | 0.6979 | 2.5404 | 36.6 | 0.8276 | 8.1938 | 0.9533167 | 7442.25 | 29.24619 | 0.02576532 | 1.135099
36.7 | 0.6265 | 9.5062 | 36.7 | 0.6265 | 9.5062 | 36.7 | 0.8819 | 7.8712 | 36.7 | 0.6279 | 10.9096 | 36.7 | 0.6229 | 11.6288 | 36.7 | 0.907 | 8.2157 | 0.71545 | 9606.283 | 37.75031 | 0.01933649 | 1.952284 | 36.7 | 1.0887 | 8.692 | 36.7 | 0.9688 | 8.0785 | 36.7 | 0.9748 | 9.0121 | 36.7 | 1.1696 | 8.3155 | 36.7 | 0.6999 | 2.5714 | 36.7 | 0.8294 | 8.2341 | 0.9552 | 7483.933 | 29.41 | 0.02581622 | 1.139206
36.8 | 0.628 | 9.5402 | 36.8 | 0.628 | 9.5402 | 36.8 | 0.8835 | 7.9171 | 36.8 | 0.6296 | 10.8646 | 36.8 | 0.6247 | 11.6537 | 36.8 | 0.9088 | 8.2569 | 0.7171 | 9628.783 | 37.83873 | 0.01938108 | 1.952354 | 36.8 | 1.0904 | 8.7305 | 36.8 | 0.9706 | 8.1174 | 36.8 | 0.9761 | 9.0362 | 36.8 | 1.1711 | 8.3429 | 36.8 | 0.7012 | 2.5889 | 36.8 | 0.831 | 8.2612 | 0.9567333 | 7512.85 | 29.52363 | 0.02585766 | 1.141775
36.9 | 0.6299 | 9.5737 | 36.9 | 0.6299 | 9.5737 | 36.9 | 0.8853 | 7.9679 | 36.9 | 0.6311 | 10.8242 | 36.9 | 0.6266 | 11.6625 | 36.9 | 0.9103 | 8.2936 | 0.71885 | 9649.267 | 37.91922 | 0.01942838 | 1.951744 | 36.9 | 1.092 | 8.767 | 36.9 | 0.972 | 8.1543 | 36.9 | 0.9781 | 9.0752 | 36.9 | 1.1729 | 8.3814 | 36.9 | 0.7032 | 2.6221 | 36.9 | 0.8326 | 8.2987 | 0.9584667 | 7549.783 | 29.66877 | 0.0259045 | 1.145313
37 | 0.6314 | 9.6041 | 37 | 0.6314 | 9.6041 | 37 | 0.8867 | 8.0026 | 37 | 0.633 | 10.7527 | 37 | 0.6279 | 11.6477 | 37 | 0.9121 | 8.3369 | 0.7204167 | 9658.017 | 37.95361 | 0.01947072 | 1.949266 | 37 | 1.0938 | 8.809 | 37 | 0.9737 | 8.1939 | 37 | 0.9798 | 9.1041 | 37 | 1.1743 | 8.4046 | 37 | 0.7049 | 2.6431 | 37 | 0.8343 | 8.3281 | 0.9601333 | 7580.467 | 29.78935 | 0.02594955 | 1.147972
37.1 | 0.6333 | 9.6472 | 37.1 | 0.6333 | 9.6472 | 37.1 | 0.8883 | 8.0511 | 37.1 | 0.6348 | 10.5104 | 37.1 | 0.6296 | 11.624 | 37.1 | 0.9135 | 8.3673 | 0.7221333 | 9641.2 | 37.88752 | 0.01951712 | 1.941246 | 37.1 | 1.0951 | 8.8387 | 37.1 | 0.9752 | 8.2282 | 37.1 | 0.9814 | 9.1384 | 37.1 | 1.1761 | 8.438 | 37.1 | 0.7066 | 2.6716 | 37.1 | 0.8358 | 8.3661 | 0.9617 | 7613.5 | 29.91916 | 0.02599189 | 1.151096
37.2 | 0.6347 | 9.6678 | 37.2 | 0.6347 | 9.6678 | 37.2 | 0.8901 | 8.0909 | 37.2 | 0.6366 | 9.9429 | 37.2 | 0.6311 | 11.5618 | 37.2 | 0.9153 | 8.4179 | 0.72375 | 9558.183 | 37.56129 | 0.01956081 | 1.920232 | 37.2 | 1.0971 | 8.8854 | 37.2 | 0.9771 | 8.2804 | 37.2 | 0.9831 | 9.1631 | 37.2 | 1.1776 | 8.4472 | 37.2 | 0.7081 | 2.6919 | 37.2 | 0.8378 | 8.3988 | 0.9634667 | 7644.467 | 30.04086 | 0.02603964 | 1.153659
37.3 | 0.6364 | 9.7064 | 37.3 | 0.6364 | 9.7064 | 37.3 | 0.8917 | 8.1427 | 37.27 | 0.6383 | 8.7236 | 37.28 | 0.6337 | 9.2785 | 37.3 | 0.9168 | 8.4464 | 0.72555 | 9000.667 | 35.37038 | 0.01960946 | 1.803741 | 37.3 | 1.0984 | 8.9118 | 37.3 | 0.9785 | 8.3074 | 37.3 | 0.9846 | 9.1928 | 37.3 | 1.1795 | 8.4929 | 37.3 | 0.7096 | 2.7177 | 37.3 | 0.8393 | 8.4394 | 0.9649833 | 7677 | 30.1687 | 0.02608063 | 1.156747
37.4 | 0.6381 | 9.7322 | 37.4 | 0.6381 | 9.7322 | 37.4 | 0.8936 | 8.1888 | [6 empty] | 37.4 | 0.9187 | 8.4989 | 0.772125 | 9038.025 | 35.51719 | 0.02086824 | 1.701973 | 37.4 | 1.1004 | 8.965 | 37.4 | 0.9806 | 8.3661 | 37.4 | 0.9864 | 9.2216 | 37.4 | 1.1813 | 8.5246 | 37.4 | 0.7115 | 2.7444 | 37.4 | 0.8411 | 8.4764 | 0.9668833 | 7716.35 | 30.32334 | 0.02613198 | 1.160392
37.5 | 0.6396 | 9.7691 | 37.5 | 0.6396 | 9.7691 | 37.5 | 0.8951 | 8.2351 | [6 empty] | 37.5 | 0.9205 | 8.5375 | 0.7737 | 9077.7 | 35.67311 | 0.02091081 | 1.705965 | 37.5 | 1.1021 | 8.9993 | 37.5 | 0.9823 | 8.403 | 37.5 | 0.9878 | 9.2488 | 37.5 | 1.1827 | 8.554 | 37.5 | 0.7129 | 2.7686 | 37.5 | 0.8426 | 8.5031 | 0.9684 | 7746.133 | 30.44038 | 0.02617297 | 1.163046
37.6 | 0.6416 | 9.802 | 37.6 | 0.6416 | 9.802 | 37.6 | 0.8971 | 8.2906 | [6 empty] | 37.6 | 0.9219 | 8.5746 | 0.77555 | 9117.3 | 35.82873 | 0.02096081 | 1.70932 | 37.6 | 1.1036 | 9.0397 | 37.6 | 0.9837 | 8.4411 | 37.6 | 0.9898 | 9.2844 | 37.6 | 1.1844 | 8.5889 | 37.6 | 0.7151 | 2.807 | 37.6 | 0.8443 | 8.5379 | 0.97015 | 7783.167 | 30.58591 | 0.02622027 | 1.166499
37.7 | 0.6432 | 9.8361 | 37.7 | 0.6432 | 9.8361 | 37.7 | 0.8984 | 8.3237 | [6 empty] | 37.7 | 0.9237 | 8.6148 | 0.777125 | 9152.675 | 35.96774 | 0.02100338 | 1.712474 | 37.7 | 1.1054 | 9.0759 | 37.7 | 0.9854 | 8.4776 | 37.7 | 0.9914 | 9.3168 | 37.7 | 1.1858 | 8.6129 | 37.7 | 0.7165 | 2.8266 | 37.7 | 0.8459 | 8.5656 | 0.9717333 | 7812.567 | 30.70145 | 0.02626306 | 1.168997
37.8 | 0.6451 | 9.8766 | 37.8 | 0.6451 | 9.8766 | 37.8 | 0.9 | 8.3695 | [6 empty] | 37.8 | 0.9251 | 8.6445 | 0.778825 | 9191.8 | 36.12149 | 0.02104932 | 1.71604 | 37.8 | 1.1067 | 9.1072 | 37.8 | 0.9868 | 8.5119 | 37.8 | 0.9931 | 9.3508 | 37.8 | 1.1878 | 8.6582 | 37.8 | 0.7182 | 2.8556 | 37.8 | 0.8476 | 8.6105 | 0.9733667 | 7849.033 | 30.84475 | 0.02630721 | 1.172483
37.9 | 0.6464 | 9.8951 | 37.9 | 0.6464 | 9.8951 | 37.9 | 0.9016 | 8.4076 | [6 empty] | 37.9 | 0.9271 | 8.6951 | 0.780375 | 9223.225 | 36.24498 | 0.02109122 | 1.718487 | 37.9 | 1.1087 | 9.1523 | 37.9 | 0.9888 | 8.5607 | 37.9 | 0.9947 | 9.371 | 37.9 | 1.1892 | 8.6818 | 37.9 | 0.7197 | 2.8766 | 37.9 | 0.8494 | 8.6393 | 0.9750833 | 7880.283 | 30.96756 | 0.0263536 | 1.175079
38 | 0.648 | 9.9283 | 38 | 0.648 | 9.9283 | 38 | 0.9034 | 8.4621 | [6 empty] | 38 | 0.9284 | 8.7229 | 0.78195 | 9260.4 | 36.39107 | 0.02113378 | 1.721938 | 38 | 1.11 | 9.1823 | 38 | 0.9902 | 8.5932 | 38 | 0.9962 | 9.4021 | 38 | 1.1913 | 8.7325 | 38 | 0.7213 | 2.9053 | 38 | 0.8511 | 8.6822 | 0.9766833 | 7916.267 | 31.10896 | 0.02639685 | 1.178511
38.1 | 0.6496 | 9.9508 | 38.1 | 0.6496 | 9.9508 | 38.1 | 0.9051 | 8.5025 | [6 empty] | 38.1 | 0.9304 | 8.7772 | 0.783675 | 9295.325 | 36.52832 | 0.02118041 | 1.724628 | 38.1 | 1.1121 | 9.2311 | 38.1 | 0.9922 | 8.6484 | 38.1 | 0.9979 | 9.4249 | 38.1 | 1.1929 | 8.7644 | 38.1 | 0.7232 | 2.9341 | 38.1 | 0.8528 | 8.715 | 0.9785167 | 7952.983 | 31.25325 | 0.0264464 | 1.181758
38.2 | 0.6514 | 9.9944 | 38.2 | 0.6514 | 9.9944 | 38.2 | 0.9068 | 8.5545 | [6 empty] | 38.2 | 0.9321 | 8.813 | 0.785425 | 9339.075 | 36.70025 | 0.0212277 | 1.728884 | 38.2 | 1.1137 | 9.2646 | 38.2 | 0.9938 | 8.6817 | 38.2 | 0.9995 | 9.4587 | 38.2 | 1.1944 | 8.7957 | 38.2 | 0.7247 | 2.9619 | 38.2 | 0.8542 | 8.7411 | 0.98005 | 7983.95 | 31.37494 | 0.02648784 | 1.184504
38.3 | 0.6533 | 10.0222 | 38.3 | 0.6533 | 10.0222 | 38.3 | 0.9087 | 8.6036 | [6 empty] | 38.3 | 0.9336 | 8.8506 | 0.787225 | 9374.65 | 36.84005 | 0.02127635 | 1.731502 | 38.3 | 1.1153 | 9.3027 | 38.3 | 0.9954 | 8.7254 | 38.3 | 1.0014 | 9.4862 | 38.3 | 1.1961 | 8.8293 | 38.3 | 0.7266 | 2.9928 | 38.3 | 0.8559 | 8.7799 | 0.9817833 | 8019.383 | 31.51419 | 0.02653468 | 1.18766
38.4 | 0.6548 | 10.0533 | 38.4 | 0.6548 | 10.0533 | 38.4 | 0.9101 | 8.6405 | [6 empty] | 38.4 | 0.9353 | 8.8864 | 0.78875 | 9408.375 | 36.97258 | 0.02131757 | 1.734371 | 38.4 | 1.1169 | 9.3337 | 38.4 | 0.997 | 8.7567 | 38.4 | 1.0031 | 9.5189 | 38.4 | 1.1975 | 8.86 | 38.4 | 0.728 | 3.016 | 38.4 | 0.8575 | 8.8031 | 0.9833333 | 8048.067 | 31.6269 | 0.02657658 | 1.190029
38.5 | 0.6566 | 10.0877 | 38.5 | 0.6566 | 10.0877 | 38.5 | 0.9118 | 8.6894 | [6 empty] | 38.5 | 0.9367 | 8.9209 | 0.790425 | 9446.425 | 37.1221 | 0.02136284 | 1.737695 | 38.5 | 1.1184 | 9.371 | 38.5 | 0.9986 | 8.7989 | 38.5 | 1.0048 | 9.5499 | 38.5 | 1.1996 | 8.9054 | 38.5 | 0.7299 | 3.0507 | 38.5 | 0.8594 | 8.8546 | 0.9851167 | 8088.417 | 31.78547 | 0.02662477 | 1.193831
38.6 | 0.658 | 10.1112 | 38.6 | 0.658 | 10.1112 | 38.6 | 0.9133 | 8.7251 | [6 empty] | 38.6 | 0.9388 | 8.9675 | 0.792025 | 9478.75 | 37.24913 | 0.02140608 | 1.740119 | 38.6 | 1.1204 | 9.41 | 38.6 | 1.0006 | 8.8416 | 38.6 | 1.0063 | 9.569 | 38.6 | 1.2009 | 8.9315 | 38.6 | 0.7313 | 3.0706 | 38.6 | 0.8609 | 8.8721 | 0.9867333 | 8115.8 | 31.89308 | 0.02666847 | 1.19591
38.7 | 0.6598 | 10.1451 | 38.7 | 0.6598 | 10.1451 | 38.7 | 0.9151 | 8.7811 | [6 empty] | 38.7 | 0.9401 | 8.9998 | 0.7937 | 9517.775 | 37.40249 | 0.02145135 | 1.743596 | 38.7 | 1.1218 | 9.4457 | 38.7 | 1.0019 | 8.8769 | 38.7 | 1.0079 | 9.5988 | 38.7 | 1.2029 | 8.9759 | 38.7 | 0.7331 | 3.102 | 38.7 | 0.8627 | 8.9188 | 0.9883833 | 8153.017 | 32.03933 | 0.02671306 | 1.199388
38.8 | 0.6613 | 10.1684 | 38.8 | 0.6613 | 10.1684 | 38.8 | 0.9168 | 8.8178 | [6 empty] | 38.8 | 0.9421 | 9.0494 | 0.795375 | 9551 | 37.53306 | 0.02149662 | 1.745998 | 38.8 | 1.1237 | 9.4876 | 38.8 | 1.0039 | 8.9263 | 38.8 | 1.0096 | 9.6174 | 38.8 | 1.2045 | 9.0018 | 38.8 | 0.7347 | 3.1254 | 38.8 | 0.8645 | 8.9505 | 0.99015 | 8184.833 | 32.16436 | 0.02676081 | 1.20192
38.9 | 0.6631 | 10.207 | 38.9 | 0.6631 | 10.207 | 38.9 | 0.9184 | 8.8678 | [6 empty] | 38.9 | 0.9437 | 9.083 | 0.797075 | 9591.2 | 37.69103 | 0.02154257 | 1.749607 | 38.9 | 1.1253 | 9.5219 | 38.9 | 1.0055 | 8.961 | 38.9 | 1.0113 | 9.6531 | 38.9 | 1.2061 | 9.0387 | 38.9 | 0.7363 | 3.1575 | 38.9 | 0.8659 | 8.9812 | 0.9917333 | 8218.9 | 32.29824 | 0.0268036 | 1.204996
39 | 0.6647 | 10.2277 | 39 | 0.6647 | 10.2277 | 39 | 0.9203 | 8.9153 | [6 empty] | 39 | 0.9453 | 9.1267 | 0.79875 | 9624.35 | 37.82131 | 0.02158784 | 1.751973 | 39 | 1.1271 | 9.5638 | 39 | 1.0072 | 9.0066 | 39 | 1.013 | 9.6746 | 39 | 1.2078 | 9.0681 | 39 | 0.7382 | 3.1858 | 39 | 0.8677 | 9.0141 | 0.9935 | 8252.167 | 32.42897 | 0.02685135 | 1.207722
39.1 | 0.6666 | 10.2702 | 39.1 | 0.6666 | 10.2702 | 39.1 | 0.9218 | 8.9552 | [6 empty] | 39.1 | 0.947 | 9.1595 | 0.8005 | 9663.775 | 37.97624 | 0.02163514 | 1.755304 | 39.1 | 1.1286 | 9.5937 | 39.1 | 1.0088 | 9.0378 | 39.1 | 1.0147 | 9.7066 | 39.1 | 1.2093 | 9.0976 | 39.1 | 0.7398 | 3.2181 | 39.1 | 0.8691 | 9.0414 | 0.99505 | 8282.533 | 32.5483 | 0.02689324 | 1.210278
39.2 | 0.6684 | 10.3006 | 39.2 | 0.6684 | 10.3006 | 39.2 | 0.9235 | 9.0002 | [6 empty] | 39.2 | 0.9484 | 9.197 | 0.802175 | 9699.6 | 38.11702 | 0.02168041 | 1.758132 | 39.2 | 1.1302 | 9.6292 | 39.2 | 1.0103 | 9.0791 | 39.2 | 1.0165 | 9.7283 | 39.2 | 1.2112 | 9.1368 | 39.2 | 0.7417 | 3.2521 | 39.2 | 0.871 | 9.0861 | 0.9968167 | 8318.6 | 32.69003 | 0.02694099 | 1.213394
39.3 | 0.6698 | 10.3228 | 39.3 | 0.6698 | 10.3228 | 39.3 | 0.9249 | 9.0369 | [6 empty] | 39.3 | 0.9504 | 9.2376 | 0.803725 | 9730.025 | 38.23658 | 0.0217223 | 1.760246 | 39.3 | 1.132 | 9.6612 | 39.3 | 1.0121 | 9.1159 | 39.3 | 1.0179 | 9.745 | 39.3 | 1.2125 | 9.164 | 39.3 | 0.7431 | 3.2739 | 39.3 | 0.8724 | 9.1061 | 0.9983333 | 8344.35 | 32.79122 | 0.02698198 | 1.215301
39.4 | 0.6715 | 10.3529 | 39.4 | 0.6715 | 10.3529 | 39.4 | 0.9268 | 9.0898 | [6 empty] | 39.4 | 0.9517 | 9.2719 | 0.805375 | 9766.875 | 38.38139 | 0.02176689 | 1.763292 | 39.4 | 1.1334 | 9.698 | 39.4 | 1.0136 | 9.155 | 39.4 | 1.0197 | 9.7718 | 39.4 | 1.2146 | 9.2084 | 39.4 | 0.7447 | 3.3047 | 39.4 | 0.8745 | 9.1572 | 1.000083 | 8382.517 | 32.94121 | 0.02702928 | 1.218723
39.5 | 0.6729 | 10.3716 | 39.5 | 0.6729 | 10.3716 | 39.5 | 0.9282 | 9.1241 | [6 empty] | 39.5 | 0.9538 | 9.3158 | 0.80695 | 9795.775 | 38.49496 | 0.02180946 | 1.765058 | 39.5 | 1.1354 | 9.7324 | 39.5 | 1.0156 | 9.1969 | 39.5 | 1.0212 | 9.7855 | 39.5 | 1.2161 | 9.2379 | 39.5 | 0.7463 | 3.3275 | 39.5 | 0.8763 | 9.1868 | 1.001817 | 8411.167 | 33.0538 | 0.02707613 | 1.220773
39.6 | 0.6749 | 10.4144 | 39.6 | 0.6749 | 10.4144 | 39.6 | 0.9302 | 9.1826 | [6 empty] | 39.6 | 0.9553 | 9.3532 | 0.808825 | 9841.15 | 38.67328 | 0.02186014 | 1.769123 | 39.6 | 1.137 | 9.7732 | 39.6 | 1.0171 | 9.2333 | 39.6 | 1.0229 | 9.8131 | 39.6 | 1.2178 | 9.2755 | 39.6 | 0.748 | 3.3667 | 39.6 | 0.8776 | 9.2158 | 1.0034 | 8446.267 | 33.19173 | 0.02711892 | 1.223933
39.7 | 0.6764 | 10.4349 | 39.7 | 0.6764 | 10.4349 | 39.7 | 0.9321 | 9.2283 | [6 empty] | 39.7 | 0.9571 | 9.3965 | 0.8105 | 9873.65 | 38.80099 | 0.02190541 | 1.771298 | 39.7 | 1.1387 | 9.8113 | 39.7 | 1.019 | 9.2825 | 39.7 | 1.0245 | 9.8212 | 39.7 | 1.2194 | 9.3016 | 39.7 | 0.7499 | 3.3945 | 39.7 | 0.8793 | 9.2458 | 1.005133 | 8476.15 | 33.30916 | 0.02716577 | 1.226145
39.8 | 0.6782 | 10.4725 | 39.8 | 0.6782 | 10.4725 | 39.8 | 0.9335 | 9.2702 | [6 empty] | 39.8 | 0.9586 | 9.4269 | 0.812125 | 9910.525 | 38.9459 | 0.02194932 | 1.774355 | 39.8 | 1.1402 | 9.8391 | 39.8 | 1.0203 | 9.3079 | 39.8 | 1.0264 | 9.856 | 39.8 | 1.2209 | 9.3311 | 39.8 | 0.7514 | 3.4266 | 39.8 | 0.8808 | 9.271 | 1.006667 | 8505.283 | 33.42365 | 0.02720721 | 1.228485
39.9 | 0.6801 | 10.5026 | 39.9 | 0.6801 | 10.5026 | 39.9 | 0.9352 | 9.3104 | [6 empty] | 39.9 | 0.9601 | 9.4632 | 0.813875 | 9944.7 | 39.0802 | 0.02199662 | 1.776646 | 39.9 | 1.1419 | 9.873 | 39.9 | 1.0219 | 9.3501 | 39.9 | 1.0282 | 9.8738 | 39.9 | 1.2228 | 9.3635 | 39.9 | 0.7533 | 3.4578 | 39.9 | 0.8828 | 9.3146 | 1.008483 | 8538.8 | 33.55536 | 0.02725631 | 1.231105
40 | 0.6815 | 10.5288 | 40 | 0.6815 | 10.5288 | 40 | 0.9365 | 9.3453 | [6 empty] | 40 | 0.962 | 9.5009 | 0.815375 | 9975.95 | 39.20301 | 0.02203716 | 1.77895 | 40 | 1.1436 | 9.8998 | 40 | 1.0236 | 9.3817 | 40 | 1.0296 | 9.8904 | 40 | 1.2243 | 9.3956 | 40 | 0.7547 | 3.4851 | 40 | 0.8841 | 9.3396 | 1.009983 | 8565.367 | 33.65976 | 0.02729685 | 1.233101
40.1 | 0.6831 | 10.5523 | 40.1 | 0.6831 | 10.5523 | 40.1 | 0.9386 | 9.3988 | [6 empty] | 40.1 | 0.9635 | 9.5404 | 0.817075 | 10010.95 | 39.34055 | 0.02208311 | 1.781477 | 40.1 | 1.1452 | 9.9428 | 40.1 | 1.0252 | 9.4254 | 40.1 | 1.0313 | 9.9094 | 40.1 | 1.2263 | 9.4333 | 40.1 | 0.7564 | 3.5182 | 40.1 | 0.8861 | 9.3864 | 1.01175 | 8602.583 | 33.80602 | 0.02734459 | 1.236296
40.2 | 0.6846 | 10.5743 | 40.2 | 0.6846 | 10.5743 | 40.2 | 0.94 | 9.4369 | [6 empty] | 40.2 | 0.9656 | 9.5823 | 0.8187 | 10041.95 | 39.46237 | 0.02212703 | 1.783447 | 40.2 | 1.1471 | 9.9735 | 40.2 | 1.0273 | 9.4642 | 40.2 | 1.0328 | 9.9183 | 40.2 | 1.2278 | 9.4624 | 40.2 | 0.7579 | 3.5436 | 40.2 | 0.8878 | 9.4117 | 1.01345 | 8628.95 | 33.90963 | 0.02739054 | 1.238005
40.3 | 0.6865 | 10.6094 | 40.3 | 0.6865 | 10.6094 | 40.3 | 0.9419 | 9.4888 | [6 empty] | 40.3 | 0.9671 | 9.6207 | 0.8205 | 10082.075 | 39.62005 | 0.02217568 | 1.786645 | 40.3 | 1.1488 | 10.0152 | 40.3 | 1.0289 | 9.5109 | 40.3 | 1.0347 | 9.9527 | 40.3 | 1.2295 | 9.4967 | 40.3 | 0.7598 | 3.5836 | 40.3 | 0.8893 | 9.4469 | 1.015167 | 8667.667 | 34.06178 | 0.02743694 | 1.241457
40.4 | 0.6879 | 10.6313 | 40.4 | 0.6879 | 10.6313 | 40.4 | 0.9436 | 9.5318 | [6 empty] | 40.4 | 0.9688 | 9.6597 | 0.82205 | 10113.525 | 39.74364 | 0.02221757 | 1.788839 | 40.4 | 1.1504 | 10.0489 | 40.4 | 1.0306 | 9.5496 | 40.4 | 1.0362 | 9.9589 | 40.4 | 1.231 | 9.5182 | 40.4 | 0.7614 | 3.6076 | 40.4 | 0.8909 | 9.4718 | 1.01675 | 8692.5 | 34.15937 | 0.02747973 | 1.243075
40.5 | 0.6899 | 10.6706 | 40.5 | 0.6899 | 10.6706 | 40.5 | 0.9451 | 9.5759 | [6 empty] | 40.5 | 0.9703 | 9.6866 | 0.8238 | 10150.925 | 39.89061 | 0.02226486 | 1.79164 | 40.5 | 1.1519 | 10.0726 | 40.5 | 1.032 | 9.5764 | 40.5 | 1.0381 | 9.9908 | 40.5 | 1.2326 | 9.5519 | 40.5 | 0.7631 | 3.6487 | 40.5 | 0.8925 | 9.5057 | 1.018367 | 8724.35 | 34.28453 | 0.02752342 | 1.245649
40.6 | 0.6916 | 10.6951 | 40.6 | 0.6916 | 10.6951 | 40.6 | 0.9468 | 9.6149 | [6 empty] | 40.6 | 0.9718 | 9.7267 | 0.82545 | 10182.95 | 40.01646 | 0.02230946 | 1.793699 | 40.6 | 1.1536 | 10.1119 | 40.6 | 1.0337 | 9.6162 | 40.6 | 1.0398 | 10.0022 | 40.6 | 1.2345 | 9.5805 | 40.6 | 0.7649 | 3.6803 | 40.6 | 0.8945 | 9.5428 | 1.020167 | 8755.65 | 34.40753 | 0.02757207 | 1.247912
40.7 | 0.6931 | 10.7209 | 40.7 | 0.6931 | 10.7209 | 40.7 | 0.9482 | 9.6562 | [6 empty] | 40.7 | 0.9737 | 9.7583 | 0.827025 | 10214.075 | 40.13878 | 0.02235203 | 1.795756 | 40.7 | 1.1551 | 10.1349 | 40.7 | 1.0353 | 9.6473 | 40.7 | 1.0413 | 10.0127 | 40.7 | 1.236 | 9.6202 | 40.7 | 0.7664 | 3.7101 | 40.7 | 0.8957 | 9.5684 | 1.021633 | 8782.267 | 34.51213 | 0.02761171 | 1.249909
40.8 | 0.6948 | 10.7416 | 40.8 | 0.6948 | 10.7416 | 40.8 | 0.9503 | 9.7053 | [6 empty] | 40.8 | 0.9753 | 9.8057 | 0.8288 | 10248.55 | 40.27426 | 0.0224 | 1.797958 | 40.8 | 1.1571 | 10.1891 | 40.8 | 1.0371 | 9.6966 | 40.8 | 1.043 | 10.0282 | 40.8 | 1.2379 | 9.6446 | 40.8 | 0.7682 | 3.7435 | 40.8 | 0.8978 | 9.61 | 1.023517 | 8818.667 | 34.65517 | 0.02766261 | 1.25278
40.9 | 0.6963 | 10.7675 | 40.9 | 0.6963 | 10.7675 | 40.9 | 0.9516 | 9.7404 | [6 empty] | 40.9 | 0.9771 | 9.8344 | 0.830325 | 10277.45 | 40.38783 | 0.02244122 | 1.799716 | 40.9 | 1.1586 | 10.2089 | 40.9 | 1.0388 | 9.7277 | 40.9 | 1.0444 | 10.0294 | 40.9 | 1.2394 | 9.68 | 40.9 | 0.7696 | 3.77 | 40.9 | 0.8994 | 9.6378 | 1.025033 | 8842.3 | 34.74804 | 0.0277036 | 1.254279
41 | 0.6982 | 10.7982 | 41 | 0.6982 | 10.7982 | 41 | 0.9536 | 9.7929 | [6 empty] | 41 | 0.9787 | 9.8775 | 0.832175 | 10316.7 | 40.54207 | 0.02249122 | 1.802573 | 41 | 1.1603 | 10.2521 | 41 | 1.0404 | 9.7692 | 41 | 1.0466 | 10.0585 | 41 | 1.2413 | 9.7152 | 41 | 0.7715 | 3.8146 | 41 | 0.9011 | 9.6765 | 1.026867 | 8881.017 | 34.90019 | 0.02775315 | 1.257522
41.1 | 0.6997 | 10.8233 | 41.1 | 0.6997 | 10.8233 | 41.1 | 0.9553 | 9.8352 | [6 empty] | 41.1 | 0.9805 | 9.9172 | 0.8338 | 10349.75 | 40.67195 | 0.02253514 | 1.804824 | 41.1 | 1.1622 | 10.2871 | 41.1 | 1.0423 | 9.8108 | 41.1 | 1.0478 | 10.0526 | 41.1 | 1.2427 | 9.7365 | 41.1 | 0.773 | 3.8423 | 41.1 | 0.9026 | 9.6981 | 1.028433 | 8904.567 | 34.99274 | 0.0277955 | 1.258935
41.2 | 0.7016 | 10.855 | 41.2 | 0.7016 | 10.855 | 41.2 | 0.9569 | 9.8822 | [6 empty] | 41.2 | 0.9819 | 9.9448 | 0.8355 | 10384.25 | 40.80752 | 0.02258108 | 1.807155 | 41.2 | 1.1636 | 10.315 | 41.2 | 1.0436 | 9.8437 | 41.2 | 1.0498 | 10.0689 | 41.2 | 1.2444 | 9.7707 | 41.2 | 0.7748 | 3.8858 | 41.2 | 0.9042 | 9.7288 | 1.030067 | 8935.483 | 35.11423 | 0.02783964 | 1.261303
41.3 | 0.7032 | 10.877 | 41.3 | 0.7032 | 10.877 | 41.3 | 0.9586 | 9.9197 | [6 empty] | 41.3 | 0.9836 | 9.9835 | 0.83715 | 10414.3 | 40.92561 | 0.02262568 | 1.808813 | 41.3 | 1.1654 | 10.3475 | 41.3 | 1.0454 | 9.881 | 41.3 | 1.0515 | 10.0604 | 41.3 | 1.246 | 9.7925 | 41.3 | 0.7766 | 3.9199 | 41.3 | 0.906 | 9.7563 | 1.031817 | 8959.6 | 35.209 | 0.02788694 | 1.262563
41.4 | 0.7049 | 10.9094 | 41.4 | 0.7049 | 10.9094 | 41.4 | 0.9601 | 9.9634 | [6 empty] | 41.4 | 0.9852 | 10.0106 | 0.838775 | 10448.2 | 41.05883 | 0.02266959 | 1.811185 | 41.4 | 1.1668 | 10.3739 | 41.4 | 1.0469 | 9.9119 | 41.4 | 1.053 | 10.0241 | 41.4 | 1.2476 | 9.8324 | 41.4 | 0.7781 | 3.9568 | 41.4 | 0.9074 | 9.786 | 1.0333 | 8980.85 | 35.29251 | 0.02792703 | 1.26374
41.5 | 0.7064 | 10.925 | 41.5 | 0.7064 | 10.925 | 41.5 | 0.9619 | 10.0061 | [6 empty] | 41.5 | 0.9869 | 10.0572 | 0.8404 | 10478.325 | 41.17722 | 0.02271351 | 1.812895 | 41.5 | 1.1686 | 10.4194 | 41.5 | 1.0487 | 9.9562 | 41.5 | 1.0549 | 9.4909 | 41.5 | 1.2494 | 9.8541 | 41.5 | 0.7797 | 3.9871 | 41.5 | 0.9095 | 9.8149 | 1.035133 | 8920.433 | 35.05509 | 0.02797658 | 1.253016
41.6 | 0.708 | 10.9519 | 41.6 | 0.708 | 10.9519 | 41.6 | 0.9633 | 10.0443 | [6 empty] | 41.6 | 0.9886 | 10.0819 | 0.841975 | 10507.5 | 41.29187 | 0.02275608 | 1.814542 | 41.6 | 1.1701 | 10.4375 | 41.6 | 1.0503 | 9.9839 | 41.6 | 1.0563 | 9.0554 | 41.6 | 1.2512 | 9.8982 | 41.6 | 0.7812 | 4.0188 | 41.6 | 0.911 | 9.8382 | 1.036683 | 8872 | 34.86476 | 0.02801847 | 1.244349
41.7 | 0.7098 | 10.9622 | 41.7 | 0.7098 | 10.9622 | 41.7 | 0.9653 | 10.0922 | [6 empty] | 41.7 | 0.9904 | 10.1328 | 0.843825 | 10537.35 | 41.40917 | 0.02280608 | 1.815707 | 41.7 | 1.1721 | 10.4894 | 41.7 | 1.0521 | 10.0325 | 41.7 | 1.0583 | 8.7049 | 41.7 | 1.253 | 9.9296 | 41.7 | 0.7832 | 4.0612 | 41.7 | 0.9129 | 9.8721 | 1.0386 | 8848.283 | 34.77156 | 0.02807027 | 1.238733
41.8 | 0.7113 | 10.9837 | 41.8 | 0.7113 | 10.9837 | 41.8 | 0.9669 | 10.1355 | [6 empty] | 41.8 | 0.9922 | 10.1677 | 0.845425 | 10567.65 | 41.52824 | 0.02284932 | 1.817482 | 41.8 | 1.1739 | 10.521 | 41.8 | 1.0541 | 10.0697 | 41.8 | 1.0595 | 8.4485 | 41.8 | 1.2544 | 9.9496 | 41.8 | 0.7846 | 4.0939 | 41.8 | 0.9143 | 9.8822 | 1.040133 | 8827.483 | 34.68982 | 0.02811171 | 1.233999
41.9 | 0.7132 | 11.0083 | 41.9 | 0.7132 | 11.0083 | 41.9 | 0.9686 | 10.1818 | [6 empty] | 41.9 | 0.9936 | 10.1945 | 0.84715 | 10598.225 | 41.64839 | 0.02289595 | 1.819029 | 41.9 | 1.1753 | 10.5485 | 41.9 | 1.0554 | 10.1016 | 41.9 | 1.0616 | 8.2953 | 41.9 | 1.256 | 9.9793 | 41.9 | 0.7866 | 4.1395 | 41.9 | 0.9159 | 9.9088 | 1.0418 | 8828.833 | 34.69512 | 0.02815676 | 1.232213
42 | 0.7149 | 11.0365 | 42 | 0.7149 | 11.0365 | 42 | 0.9701 | 10.215 | [6 empty] | 42 | 0.9952 | 10.2299 | 0.848775 | 10629.475 | 41.7712 | 0.02293986 | 1.8209 | 42 | 1.1769 | 10.5786 | 42 | 1.0571 | 10.1343 | 42 | 1.0632 | 8.1743 | 42 | 1.2575 | 9.9986 | 42 | 0.7882 | 4.172 | 42 | 0.9176 | 9.9256 | 1.043417 | 8830.567 | 34.70193 | 0.02820045 | 1.230545
42.1 | 0.7166 | 11.0665 | 42.1 | 0.7166 | 11.0665 | 42.1 | 0.9716 | 10.2589 | [6 empty] | 42.1 | 0.9967 | 10.2552 | 0.850375 | 10661.775 | 41.89813 | 0.02298311 | 1.822997 | 42.1 | 1.1784 | 10.6024 | 42.1 | 1.0584 | 10.1618 | 42.1 | 1.0647 | 8.0923 | 42.1 | 1.2594 | 10.0426 | 42.1 | 0.7898 | 4.212 | 42.1 | 0.9191 | 9.9439 | 1.044967 | 8842.5 | 34.74883 | 0.02824234 | 1.230381
42.2 | 0.7182 | 11.0796 | 42.2 | 0.7182 | 11.0796 | 42.2 | 0.9734 | 10.295 | [6 empty] | 42.2 | 0.9986 | 10.303 | 0.8521 | 10689.3 | 42.00629 | 0.02302973 | 1.824003 | 42.2 | 1.1804 | 10.6461 | 42.2 | 1.0604 | 10.2081 | 42.14 | 1.0654 | 8.0549 | 42.2 | 1.261 | 10.0612 | 42.2 | 0.7914 | 4.2425 | 42.2 | 0.9213 | 9.8696 | 1.04665 | 8847.067 | 34.76678 | 0.02828784 | 1.229036
42.3 | 0.7197 | 11.1021 | 42.3 | 0.7197 | 11.1021 | 42.3 | 0.9749 | 10.3429 | [6 empty] | 42.3 | 1.0002 | 10.3264 | 0.853625 | 10718.375 | 42.12055 | 0.02307095 | 1.825697 | 42.3 | 1.1818 | 10.667 | 42.3 | 1.062 | 10.2394 |  |  |  | 42.3 | 1.2628 | 10.1054 | 42.3 | 0.7929 | 4.2787 | 42.3 | 0.9229 | 9.6679 | 1.04448 | 8991.68 | 35.33507 | 0.02822919 | 1.251721
42.4 | 0.7214 | 11.1192 | 42.4 | 0.7214 | 11.1192 | 42.4 | 0.9769 | 10.3841 | [6 empty] | 42.4 | 1.0021 | 10.3745 | 0.85545 | 10749.25 | 42.24188 | 0.02312027 | 1.82705 | 42.4 | 1.1838 | 10.7152 | 42.4 | 1.0639 | 10.2864 |  |  |  | 42.4 | 1.2646 | 10.1323 | 42.4 | 0.7949 | 4.3171 | 42.4 | 0.9246 | 9.598 | 1.04636 | 9009.8 | 35.40628 | 0.02828 | 1.25199
42.5 | 0.7231 | 11.1508 | 42.5 | 0.7231 | 11.1508 | 42.5 | 0.9786 | 10.4334 | [6 empty] | 42.5 | 1.0038 | 10.4025 | 0.85715 | 10784.375 | 42.37992 | 0.02316622 | 1.829384 | 42.5 | 1.1854 | 10.7403 | 42.5 | 1.0656 | 10.3179 |  |  |  | 42.5 | 1.266 | 10.1562 | 42.5 | 0.7963 | 4.3519 | 42.5 | 0.9259 | 9.4705 | 1.04784 | 9007.36 | 35.39669 | 0.02832 | 1.249883
42.6 | 0.7249 | 11.1723 | 42.6 | 0.7249 | 11.1723 | 42.6 | 0.9803 | 10.4768 | [6 empty] | 42.6 | 1.0052 | 10.43 | 0.858825 | 10812.85 | 42.49182 | 0.02321149 | 1.830637 | 42.6 | 1.1869 | 10.7731 | 42.6 | 1.0671 | 10.353 |  |  |  | 42.6 | 1.2678 | 10.1845 | 42.6 | 0.7982 | 4.393 | 42.6 | 0.9276 | 9.4665 | 1.04952 | 9034.02 | 35.50146 | 0.02836541 | 1.251576
42.7 | 0.7265 | 11.2006 | 42.7 | 0.7265 | 11.2006 | 42.7 | 0.9817 | 10.5098 | [6 empty] | 42.7 | 1.007 | 10.4574 | 0.860425 | 10842.1 | 42.60676 | 0.02325473 | 1.832176 | 42.7 | 1.1886 | 10.7961 | 42.7 | 1.0687 | 10.3827 |  |  |  | 42.7 | 1.2692 | 10.2092 | 42.7 | 0.7998 | 4.4265 | 42.7 | 0.9292 | 9.4664 | 1.0511 | 9056.18 | 35.58854 | 0.02840811 | 1.25276
42.8 | 0.7283 | 11.2285 | 42.8 | 0.7283 | 11.2285 | 42.8 | 0.9834 | 10.5545 | [6 empty] | 42.8 | 1.0084 | 10.4817 | 0.8621 | 10873.3 | 42.72937 | 0.0233 | 1.833878 | 42.8 | 1.1901 | 10.8277 | 42.8 | 1.0702 | 10.416 |  |  |  | 42.8 | 1.2712 | 10.2501 | 42.8 | 0.8015 | 4.4699 | 42.8 | 0.931 | 9.494 | 1.0528 | 9091.54 | 35.72749 | 0.02845405 | 1.255621
42.9 | 0.7297 | 11.2405 | 42.9 | 0.7297 | 11.2405 | 42.9 | 0.9851 | 10.5888 | [6 empty] | 42.9 | 1.0104 | 10.5202 | 0.863725 | 10897.5 | 42.82447 | 0.02334392 | 1.834502 | 42.9 | 1.1921 | 10.8644 | 42.9 | 1.0721 | 10.4557 |  |  |  | 42.9 | 1.2726 | 10.2633 | 42.9 | 0.8031 | 4.4979 | 42.9 | 0.9327 | 9.5099 | 1.05452 | 9118.24 | 35.83242 | 0.02850054 | 1.257254
43 | 0.7314 | 11.2706 | 43 | 0.7314 | 11.2706 | 43 | 0.9867 | 10.6402 | [6 empty] | 43 | 1.0118 | 10.5262 | 0.865325 | 10926.9 | 42.94 | 0.02338716 | 1.83605 | 43 | 1.1934 | 10.8864 | 43 | 1.0736 | 10.4863 |  |  |  | 43 | 1.2745 | 10.3073 | 43 | 0.8047 | 4.538 | 43 | 0.9342 | 9.5379 | 1.05608 | 9151.18 | 35.96186 | 0.0285427 | 1.259932
43.1 | 0.733 | 11.284 | 43.1 | 0.733 | 11.284 | 43.1 | 0.9885 | 10.6766 | [6 empty] | 43.1 | 1.0138 | 10.4384 | 0.867075 | 10920.75 | 42.91584 | 0.02343446 | 1.831313 | 43.1 | 1.1954 | 10.9282 | 43.1 | 1.0756 | 10.5317 |  |  |  | 43.1 | 1.2763 | 10.3306 | 43.1 | 0.8064 | 4.5702 | 43.1 | 0.9362 | 9.5696 | 1.05798 | 9186.06 | 36.09893 | 0.02859405 | 1.262463
43.2 | 0.7348 | 11.3206 | 43.2 | 0.7348 | 11.3206 | 43.2 | 0.9901 | 10.7256 | [6 empty] | 43.2 | 1.0156 | 10.3479 | 0.868825 | 10928.675 | 42.94698 | 0.02348176 | 1.828951 | 43.2 | 1.1971 | 10.9525 | 43.2 | 1.0773 | 10.5653 |  |  |  | 43.2 | 1.2778 | 10.3588 | 43.2 | 0.8079 | 4.6085 | 43.2 | 0.9376 | 9.592 | 1.05954 | 9215.42 | 36.21431 | 0.02863622 | 1.264633
43.3 | 0.7364 | 11.3331 | 43.3 | 0.7364 | 11.3331 | 43.3 | 0.9919 | 10.7684 | [6 empty] | 43.3 | 1.017 | 10.3155 | 0.870425 | 10937.525 | 42.98176 | 0.023525 | 1.827067 | 43.3 | 1.1987 | 10.9866 | 43.3 | 1.0788 | 10.6025 |  |  |  | 43.3 | 1.2794 | 10.3816 | 43.3 | 0.8098 | 4.6455 | 43.3 | 0.9393 | 9.6217 | 1.0612 | 9247.58 | 36.34069 | 0.02868108 | 1.267061
43.4 | 0.7382 | 11.36 | 43.4 | 0.7382 | 11.36 | 43.4 | 0.9934 | 10.8029 | [6 empty] | 43.4 | 1.0188 | 10.3051 | 0.87215 | 10957 | 43.05829 | 0.02357162 | 1.8267 | 43.4 | 1.2003 | 11.0062 | 43.4 | 1.0804 | 10.6302 |  |  |  | 43.4 | 1.2809 | 10.4022 | 43.4 | 0.8114 | 4.6863 | 43.4 | 0.9407 | 9.6444 | 1.06274 | 9273.86 | 36.44397 | 0.0287227 | 1.268821
43.5 | 0.74 | 11.3709 | 43.5 | 0.74 | 11.3709 | 43.5 | 0.9951 | 10.8501 | [6 empty] | 43.5 | 1.0201 | 10.3048 | 0.8738 | 10974.175 | 43.12578 | 0.02361622 | 1.826109 | 43.5 | 1.2018 | 11.034 | 43.5 | 1.0819 | 10.6639 |  |  |  | 43.5 | 1.2828 | 10.4357 | 43.5 | 0.8133 | 4.7291 | 43.5 | 0.9426 | 9.683 | 1.06448 | 9309.14 | 36.58261 | 0.02876973 | 1.271566
43.6 | 0.7414 | 11.3751 | 43.6 | 0.7414 | 11.3751 | 43.6 | 0.9967 | 10.8811 | [6 empty] | 43.6 | 1.0221 | 10.3228 | 0.8754 | 10988.525 | 43.18217 | 0.02365946 | 1.825155 | 43.6 | 1.2037 | 11.0626 | 43.6 | 1.0839 | 10.7007 |  |  |  | 43.6 | 1.2842 | 10.4536 | 43.6 | 0.8148 | 4.7572 | 43.6 | 0.9442 | 9.7055 | 1.06616 | 9335.92 | 36.68785 | 0.02881514 | 1.273214
43.7 | 0.7433 | 11.3924 | 43.7 | 0.7433 | 11.3924 | 43.7 | 0.9984 | 10.9316 | [6 empty] | 43.7 | 1.0234 | 10.3292 | 0.8771 | 11011.4 | 43.27207 | 0.02370541 | 1.825409 | 43.7 | 1.2051 | 11.0905 | 43.7 | 1.0853 | 10.734 |  |  |  | 43.7 | 1.2862 | 10.4915 | 43.7 | 0.8164 | 4.796 | 43.7 | 0.9461 | 9.7477 | 1.06782 | 9371.94 | 36.8294 | 0.02886 | 1.27614
43.8 | 0.7447 | 11.3828 | 43.8 | 0.7447 | 11.3828 | 43.8 | 1 | 10.9609 | [6 empty] | 43.8 | 1.0254 | 10.3556 | 0.8787 | 11020.525 | 43.30793 | 0.02374865 | 1.823595 | 43.8 | 1.2071 | 11.1248 | 43.8 | 1.0872 | 10.7742 |  |  |  | 43.8 | 1.2879 | 10.5115 | 43.8 | 0.818 | 4.8248 | 43.8 | 0.9479 | 9.7788 | 1.06962 | 9402.82 | 36.95075 | 0.02890865 | 1.27819
43.9 | 0.7464 | 11.395 | 43.9 | 0.7464 | 11.395 | 43.9 | 1.0019 | 11.0172 | [6 empty] | 43.9 | 1.0271 | 10.3711 | 0.88045 | 11044.575 | 43.40244 | 0.02379595 | 1.823943 | 43.9 | 1.2087 | 11.1497 | 43.9 | 1.0889 | 10.806 |  |  |  | 43.9 | 1.2895 | 10.5392 | 43.9 | 0.8197 | 4.8706 | 43.9 | 0.9493 | 9.8041 | 1.07122 | 9433.92 | 37.07296 | 0.02895189 | 1.280502
44 | 0.7481 | 11.3885 | 44 | 0.7481 | 11.3885 | 44 | 1.0037 | 11.0556 | [6 empty] | 44 | 1.0288 | 10.3991 | 0.882175 | 11057.925 | 43.4549 | 0.02384257 | 1.822576 | 44 | 1.2105 | 11.1862 | 44 | 1.0906 | 10.8495 |  |  |  | 44 | 1.2911 | 10.5517 | 44 | 0.8214 | 4.9038 | 44 | 0.9509 | 9.8326 | 1.0729 | 9464.76 | 37.19416 | 0.0289973 | 1.282677
44.1 | 0.7499 | 11.407 | 44.1 | 0.7499 | 11.407 | 44.1 | 1.0051 | 11.0924 | [6 empty] | 44.1 | 1.0303 | 10.4109 | 0.8838 | 11079.325 | 43.539 | 0.02388649 | 1.822746 | 44.1 | 1.2119 | 11.1999 | 44.1 | 1.0921 | 10.8712 |  |  |  | 44.1 | 1.2926 | 10.574 | 44.1 | 0.8231 | 4.944 | 44.1 | 0.9524 | 9.853 | 1.07442 | 9488.42 | 37.28713 | 0.02903838 | 1.284064
44.2 | 0.7517 | 11.4112 | 44.2 | 0.7517 | 11.4112 | 44.2 | 1.0068 | 11.1318 | [6 empty] | 44.2 | 1.0318 | 10.4353 | 0.8855 | 11097.375 | 43.60993 | 0.02393243 | 1.82221 | 44.2 | 1.2135 | 11.2285 | 44.2 | 1.0936 | 10.9045 |  |  |  | 44.2 | 1.2945 | 10.5977 | 44.2 | 0.8249 | 4.9856 | 44.2 | 0.9543 | 9.8944 | 1.07616 | 9522.14 | 37.41965 | 0.02908541 | 1.286544
44.3 | 0.7531 | 11.4112 | 44.3 | 0.7531 | 11.4112 | 44.3 | 1.0082 | 11.1617 | [6 empty] | 44.3 | 1.0336 | 10.4601 | 0.887 | 11111.05 | 43.66367 | 0.02397297 | 1.821371 | 44.3 | 1.2153 | 11.2494 | 44.3 | 1.0954 | 10.9335 |  |  |  | 44.3 | 1.2958 | 10.6158 | 44.3 | 0.8263 | 5.0132 | 44.3 | 0.9559 | 9.9182 | 1.07774 | 9546.02 | 37.51349 | 0.02912811 | 1.287879
44.4 | 0.7549 | 11.4192 | 44.4 | 0.7549 | 11.4192 | 44.4 | 1.0101 | 11.2156 | [6 empty] | 44.4 | 1.035 | 10.4833 | 0.888725 | 11134.325 | 43.75513 | 0.02401959 | 1.821643 | 44.4 | 1.2167 | 11.277 | 44.4 | 1.0969 | 10.9718 |  |  |  | 44.4 | 1.2981 | 10.6543 | 44.4 | 0.8281 | 5.0553 | 44.4 | 0.9578 | 9.9567 | 1.07952 | 9583.02 | 37.65889 | 0.02917622 | 1.290739
44.5 | 0.7563 | 11.4146 | 44.5 | 0.7563 | 11.4146 | 44.5 | 1.0117 | 11.2428 | [6 empty] | 44.5 | 1.0373 | 10.5225 | 0.8904 | 11148.625 | 43.81133 | 0.02406486 | 1.820552 | 44.5 | 1.2189 | 11.3058 | 44.5 | 1.0989 | 11.0055 |  |  |  | 44.5 | 1.2996 | 10.6701 | 44.5 | 0.8296 | 5.0827 | 44.5 | 0.9595 | 9.9786 | 1.0813 | 9608.54 | 37.75918 | 0.02922432 | 1.292046
44.6 | 0.7582 | 11.4339 | 44.6 | 0.7582 | 11.4339 | 44.6 | 1.0136 | 11.2941 | [6 empty] | 44.6 | 1.0388 | 10.5463 | 0.8922 | 11177.05 | 43.92303 | 0.02411351 | 1.821511 | 44.6 | 1.2204 | 11.3362 | 44.6 | 1.1005 | 11.0406 |  |  |  | 44.6 | 1.3011 | 10.6938 | 44.6 | 0.8314 | 5.1316 | 44.6 | 0.961 | 10.0036 | 1.08288 | 9641.16 | 37.88736 | 0.02926703 | 1.294541
44.7 | 0.7596 | 11.4275 | 44.7 | 0.7596 | 11.4275 | 44.7 | 1.0153 | 11.3171 | [6 empty] | 44.7 | 1.0404 | 10.5755 | 0.893725 | 11186.9 | 43.96174 | 0.02415473 | 1.820005 | 44.7 | 1.2221 | 11.3637 | 44.7 | 1.1023 | 11.0775 |  |  |  | 44.7 | 1.3027 | 10.7071 | 44.7 | 0.8331 | 5.1588 | 44.7 | 0.9627 | 10.0234 | 1.08458 | 9666.1 | 37.98537 | 0.02931297 | 1.295855
44.8 | 0.7616 | 11.4461 | 44.8 | 0.7616 | 11.4461 | 44.8 | 1.0167 | 11.3489 | [6 empty] | 44.8 | 1.0419 | 10.5909 | 0.89545 | 11208 | 44.04466 | 0.02420135 | 1.819926 | 44.8 | 1.2236 | 11.3767 | 44.8 | 1.1036 | 11.0977 |  |  |  | 44.8 | 1.3043 | 10.7303 | 44.8 | 0.8347 | 5.2038 | 44.8 | 0.9641 | 10.0463 | 1.08606 | 9690.96 | 38.08307 | 0.02935297 | 1.297418
44.9 | 0.7633 | 11.4471 | 44.9 | 0.7633 | 11.4471 | 44.9 | 1.0185 | 11.3855 | [6 empty] | 44.9 | 1.0435 | 10.6194 | 0.89715 | 11224.775 | 44.11058 | 0.0242473 | 1.819196 | 44.9 | 1.2252 | 11.4046 | 44.9 | 1.1054 | 11.1338 |  |  |  | 44.9 | 1.3061 | 10.7496 | 44.9 | 0.8366 | 5.2413 | 44.9 | 0.9661 | 10.0773 | 1.08788 | 9721.32 | 38.20237 | 0.02940216 | 1.299305
45 | 0.7648 | 11.4413 | 45 | 0.7648 | 11.4413 | 45 | 1.0198 | 11.4126 | [6 empty] | 45 | 1.0453 | 10.6443 | 0.898675 | 11234.875 | 44.15027 | 0.02428851 | 1.817743 | 45 | 1.2269 | 11.4239 | 45 | 1.107 | 11.1559 |  |  |  | 45 | 1.3077 | 10.7774 | 45 | 0.8381 | 5.2746 | 45 | 0.9674 | 10.0946 | 1.08942 | 9745.28 | 38.29653 | 0.02944378 | 1.300666
45.1 | 0.7665 | 11.4387 | 45.1 | 0.7665 | 11.4387 | 45.1 | 1.0221 | 11.4702 | [6 empty] | 45.1 | 1.0469 | 10.6774 | 0.9005 | 11256.25 | 44.23427 | 0.02433784 | 1.81751 | 45.1 | 1.2286 | 11.4611 | 45.1 | 1.1087 | 11.1949 |  |  |  | 45.1 | 1.3096 | 10.8008 | 45.1 | 0.8399 | 5.3157 | 45.1 | 0.9694 | 10.1291 | 1.09124 | 9780.32 | 38.43423 | 0.02949297 | 1.303166
45.2 | 0.7679 | 11.4308 | 45.2 | 0.7679 | 11.4308 | 45.2 | 1.0233 | 11.4937 | [6 empty] | 45.2 | 1.0488 | 10.7044 | 0.901975 | 11264.925 | 44.26836 | 0.0243777 | 1.815936 | 45.2 | 1.2304 | 11.4816 | 45.2 | 1.1104 | 11.2197 |  |  |  | 45.2 | 1.3111 | 10.8185 | 45.2 | 0.8413 | 5.3425 | 45.2 | 0.9712 | 10.148 | 1.09288 | 9802.06 | 38.51966 | 0.0295373 | 1.304102
45.3 | 0.7699 | 11.4465 | 45.3 | 0.7699 | 11.4465 | 45.3 | 1.0253 | 11.5439 | [6 empty] | 45.3 | 1.0503 | 10.7278 | 0.90385 | 11291.175 | 44.37151 | 0.02442838 | 1.816392 | 45.3 | 1.2319 | 11.5094 | 45.3 | 1.1121 | 11.2472 |  |  |  | 45.3 | 1.3129 | 10.851 | 45.3 | 0.8431 | 5.3899 | 45.3 | 0.9727 | 10.1702 | 1.09454 | 9833.54 | 38.64337 | 0.02958216 | 1.306306
45.4 | 0.7714 | 11.4428 | 45.4 | 0.7714 | 11.4428 | 45.4 | 1.0269 | 11.5772 | [6 empty] | 45.4 | 1.0522 | 10.762 | 0.905475 | 11306.2 | 44.43056 | 0.0244723 | 1.815545 | 45.4 | 1.2339 | 11.5414 | 45.4 | 1.1139 | 11.2808 |  |  |  | 45.4 | 1.3143 | 10.86 | 45.4 | 0.8446 | 5.4149 | 45.4 | 0.9744 | 10.1843 | 1.09622 | 9856.28 | 38.73273 | 0.02962757 | 1.307321
45.5 | 0.7732 | 11.4604 | 45.5 | 0.7732 | 11.4604 | 45.5 | 1.0284 | 11.6157 | [6 empty] | 45.5 | 1.0535 | 10.774 | 0.907075 | 11327.625 | 44.51475 | 0.02451554 | 1.815777 | 45.5 | 1.2352 | 11.5583 | 45.5 | 1.1153 | 11.2986 |  |  |  | 45.5 | 1.3161 | 10.8859 | 45.5 | 0.8465 | 5.4634 | 45.5 | 0.9758 | 10.2008 | 1.09778 | 9881.4 | 38.83145 | 0.02966973 | 1.30879
45.6 | 0.7749 | 11.4608 | 45.6 | 0.7749 | 11.4608 | 45.6 | 1.0301 | 11.6469 | [6 empty] | 45.6 | 1.0553 | 10.8026 | 0.9088 | 11342.775 | 44.57429 | 0.02456216 | 1.814754 | 45.6 | 1.237 | 11.5858 | 45.6 | 1.1171 | 11.3304 |  |  |  | 45.6 | 1.3176 | 10.8964 | 45.6 | 0.8482 | 5.4975 | 45.6 | 0.9778 | 10.2247 | 1.09954 | 9906.96 | 38.93189 | 0.0297173 | 1.310075
45.7 | 0.7764 | 11.4676 | 45.7 | 0.7764 | 11.4676 | 45.7 | 1.0316 | 11.6818 | [6 empty] | 45.7 | 1.0569 | 10.8179 | 0.910325 | 11358.725 | 44.63697 | 0.02460338 | 1.814262 | 45.7 | 1.2384 | 11.6016 | 45.7 | 1.1186 | 11.3458 |  |  |  | 45.7 | 1.3193 | 10.9237 | 45.7 | 0.8497 | 5.5316 | 45.7 | 0.9793 | 10.243 | 1.10106 | 9929.14 | 39.01905 | 0.02975838 | 1.311196
45.8 | 0.7782 | 11.4677 | 45.8 | 0.7782 | 11.4677 | 45.8 | 1.0336 | 11.7184 | [6 empty] | 45.8 | 1.0585 | 10.8486 | 0.912125 | 11375.6 | 44.70328 | 0.02465203 | 1.813371 | 45.8 | 1.2402 | 11.6322 | 45.8 | 1.1203 | 11.3696 |  |  |  | 45.8 | 1.3211 | 10.9428 | 45.8 | 0.8515 | 5.5699 | 45.8 | 0.9811 | 10.2689 | 1.10284 | 9956.68 | 39.12728 | 0.02980649 | 1.31271
45.9 | 0.7796 | 11.4689 | 45.9 | 0.7796 | 11.4689 | 45.9 | 1.0348 | 11.7432 | [6 empty] | 45.9 | 1.0604 | 10.8677 | 0.9136 | 11387.175 | 44.74877 | 0.02469189 | 1.812286 | 45.9 | 1.2419 | 11.647 | 45.9 | 1.1219 | 11.3772 |  |  |  | 45.9 | 1.3228 | 10.9697 | 45.9 | 0.8529 | 5.5966 | 45.9 | 0.9828 | 10.2846 | 1.10446 | 9975.02 | 39.19935 | 0.02985027 | 1.313199
46 | 0.7816 | 11.4818 | 46 | 0.7816 | 11.4818 | 46 | 1.037 | 11.7924 | [6 empty] | 46 | 1.0621 | 10.897 | 0.915575 | 11413.25 | 44.85124 | 0.02474527 | 1.812518 | 46 | 1.2437 | 11.6825 | 46 | 1.1238 | 11.4123 |  |  |  | 46 | 1.3247 | 10.9975 | 46 | 0.8548 | 5.6452 | 46 | 0.9845 | 10.3086 | 1.1063 | 10009.22 | 39.33375 | 0.0299 | 1.31551
46.1 | 0.7829 | 11.478 | 46.1 | 0.7829 | 11.478 | 46.1 | 1.0386 | 11.8258 | [6 empty] | 46.1 | 1.0639 | 10.9252 | 0.917075 | 11426.75 | 44.90429 | 0.02478581 | 1.811693 | 46.1 | 1.2456 | 11.71 | 46.1 | 1.1257 | 11.4402 |  |  |  | 46.1 | 1.326 | 11.0054 | 46.1 | 0.8562 | 5.6698 | 46.1 | 0.9859 | 10.3122 | 1.10788 | 10027.52 | 39.40566 | 0.0299427 | 1.316036
46.2 | 0.785 | 11.4899 | 46.2 | 0.785 | 11.4899 | 46.2 | 1.0402 | 11.863 | [6 empty] | 46.2 | 1.0653 | 10.9348 | 0.918875 | 11444.4 | 44.97365 | 0.02483446 | 1.810937 | 46.2 | 1.2469 | 11.7257 | 46.2 | 1.1271 | 11.4561 |  |  |  | 46.2 | 1.3276 | 11.0261 | 46.2 | 0.8582 | 5.7207 | 46.2 | 0.9874 | 10.3224 | 1.10944 | 10050.2 | 39.49479 | 0.02998486 | 1.317158
46.3 | 0.7866 | 11.4835 | 46.3 | 0.7866 | 11.4835 | 46.3 | 1.0418 | 11.8886 | [6 empty] | 46.3 | 1.0669 | 10.9567 | 0.920475 | 11453.075 | 45.00774 | 0.0248777 | 1.80916 | 46.3 | 1.2486 | 11.7475 | 46.3 | 1.1288 | 11.4816 |  |  |  | 46.3 | 1.3292 | 11.0358 | 46.3 | 0.8599 | 5.7524 | 46.3 | 0.9892 | 10.3358 | 1.11114 | 10070.62 | 39.57504 | 0.03003081 | 1.317814
46.4 | 0.7882 | 11.4895 | 46.4 | 0.7882 | 11.4895 | 46.4 | 1.0433 | 11.9191 | [6 empty] | 46.4 | 1.0684 | 10.9665 | 0.922025 | 11466.15 | 45.05912 | 0.02491959 | 1.80818 | 46.4 | 1.25 | 11.7581 | 46.4 | 1.1301 | 11.4936 |  |  |  | 46.4 | 1.3311 | 11.0689 | 46.4 | 0.8614 | 5.7875 | 46.4 | 0.9908 | 10.357 | 1.11268 | 10093.02 | 39.66306 | 0.03007243 | 1.318918
46.5 | 0.7898 | 11.4858 | 46.5 | 0.7898 | 11.4858 | 46.5 | 1.0452 | 11.9545 | [6 empty] | 46.5 | 1.0703 | 10.9988 | 0.923775 | 11481.225 | 45.11836 | 0.02496689 | 1.807128 | 46.5 | 1.2519 | 11.7922 | 46.5 | 1.1321 | 11.5354 |  |  |  | 46.5 | 1.3329 | 11.0854 | 46.5 | 0.8631 | 5.8215 | 46.5 | 0.9928 | 10.3769 | 1.11456 | 10122.28 | 39.77805 | 0.03012324 | 1.32051
46.6 | 0.7912 | 11.4868 | 46.6 | 0.7912 | 11.4868 | 46.6 | 1.0466 | 11.987 | [6 empty] | 46.6 | 1.0721 | 11.0137 | 0.925275 | 11493.575 | 45.1669 | 0.02500743 | 1.806139 | 46.6 | 1.2536 | 11.8083 | 46.6 | 1.1337 | 11.5525 |  |  |  | 46.6 | 1.3344 | 11.1085 | 46.6 | 0.8645 | 5.8536 | 46.6 | 0.9944 | 10.3948 | 1.11612 | 10143.54 | 39.86159 | 0.03016541 | 1.321434
46.7 | 0.7932 | 11.4923 | 46.7 | 0.7932 | 11.4923 | 46.7 | 1.0487 | 12.0239 | [6 empty] | 46.7 | 1.0737 | 11.0349 | 0.9272 | 11510.85 | 45.23478 | 0.02505946 | 1.805098 | 46.7 | 1.2554 | 11.8398 | 46.7 | 1.1355 | 11.5878 |  |  |  | 46.7 | 1.3363 | 11.1298 | 46.7 | 0.8666 | 5.8983 | 46.7 | 0.9961 | 10.4163 | 1.11798 | 10174.4 | 39.98287 | 0.03021568 | 1.323249
46.8 | 0.7946 | 11.4923 | 46.8 | 0.7946 | 11.4923 | 46.8 | 1.0502 | 12.0393 | [6 empty] | 46.8 | 1.0759 | 10.0403 | 0.928825 | 11266.05 | 44.27278 | 0.02510338 | 1.763618 | 46.8 | 1.2571 | 11.856 | 46.8 | 1.1373 | 11.6136 |  |  |  | 46.8 | 1.3376 | 11.1416 | 46.8 | 0.8679 | 5.9274 | 46.8 | 0.9976 | 10.4201 | 1.1195 | 10191.74 | 40.05101 | 0.03025676 | 1.323705
46.9 | 0.7968 | 11.3918 | 46.9 | 0.7968 | 11.3918 | 46.9 | 1.0519 | 12.0663 | [6 empty] | 46.9 | 1.0771 | 9.7525 | 0.93065 | 11150.6 | 43.81909 | 0.0251527 | 1.742122 | 46.9 | 1.2586 | 11.877 | 46.9 | 1.1386 | 11.6335 |  |  |  | 46.9 | 1.3394 | 11.1638 | 46.9 | 0.8699 | 5.9742 | 46.9 | 0.9992 | 10.4373 | 1.12114 | 10217.16 | 40.1509 | 0.03030108 | 1.325065
47 | 0.7983 | 11.3575 | 47 | 0.7983 | 11.3575 | 47 | 1.0533 | 12.0776 | [6 empty] | 47 | 1.0788 | 9.6562 | 0.932175 | 11112.2 | 43.66819 | 0.02519392 | 1.733283 | 47 | 1.2603 | 11.8939 | 47 | 1.1404 | 11.6601 |  |  |  | 47 | 1.3409 | 11.1765 | 47 | 0.8714 | 6.0045 | 47 | 1.0009 | 10.4447 | 1.12278 | 10235.94 | 40.2247 | 0.03034541 | 1.325562
47.1 | 0.7999 | 11.3385 | 47.1 | 0.7999 | 11.3385 | 47.1 | 1.0551 | 12.1078 | [6 empty] | 47.1 | 1.0802 | 9.5972 | 0.933775 | 11095.5 | 43.60256 | 0.02523716 | 1.727712 | 47.1 | 1.2618 | 11.9125 | 47.1 | 1.1419 | 11.6796 |  |  |  | 47.1 | 1.3428 | 11.2044 | 47.1 | 0.8731 | 6.0452 | 47.1 | 1.0026 | 10.4661 | 1.12444 | 10261.56 | 40.32538 | 0.03039027 | 1.326918
47.2 | 0.8014 | 11.3153 | 47.2 | 0.8014 | 11.3153 | 47.2 | 1.0569 | 12.1281 | [6 empty] | 47.2 | 1.082 | 9.5451 | 0.935425 | 11075.95 | 43.52573 | 0.02528176 | 1.721626 | 47.2 | 1.2637 | 11.9406 | 47.2 | 1.1439 | 11.7182 |  |  |  | 47.2 | 1.3443 | 11.2153 | 47.2 | 0.8748 | 6.0779 | 47.2 | 1.0044 | 10.4761 | 1.12622 | 10285.62 | 40.41993 | 0.03043838 | 1.327927
47.3 | 0.8029 | 11.3053 | 47.3 | 0.8029 | 11.3053 | 47.3 | 1.0583 | 12.1535 | [6 empty] | 47.3 | 1.0836 | 9.3282 | 0.936925 | 11023.075 | 43.31795 | 0.0253223 | 1.710664 | 47.3 | 1.2651 | 11.9522 | 47.3 | 1.1452 | 11.7308 |  |  |  | 47.3 | 1.3462 | 11.246 | 47.3 | 0.8763 | 6.1123 | 47.3 | 1.006 | 10.4923 | 1.12776 | 10306.72 | 40.50285 | 0.03048 | 1.328834
47.4 | 0.8049 | 11.2948 | 47.4 | 0.8049 | 11.2948 | 47.4 | 1.0604 | 12.0008 | [6 empty] | 47.4 | 1.0854 | 9.2077 | 0.9389 | 10949.525 | 43.02891 | 0.02537568 | 1.695676 | 47.4 | 1.2671 | 11.983 | 47.4 | 1.1472 | 11.7715 |  |  |  | 47.4 | 1.348 | 11.2665 | 47.4 | 0.8783 | 6.1526 | 47.4 | 1.0079 | 10.5081 | 1.1297 | 10336.34 | 40.61925 | 0.03053243 | 1.330364
47.5 | 0.8064 | 11.2906 | 47.5 | 0.8064 | 11.2906 | 47.5 | 1.0619 | 11.9932 | [6 empty] | 47.5 | 1.0873 | 9.07 | 0.9405 | 10911.1 | 42.87791 | 0.02541892 | 1.68685 | 47.5 | 1.2688 | 12.002 | 47.5 | 1.1489 | 11.7953 |  |  |  | 47.5 | 1.3494 | 11.2792 | 47.5 | 0.8795 | 6.1823 | 47.5 | 1.0093 | 10.4586 | 1.13118 | 10343.48 | 40.64731 | 0.03057243 | 1.329541
|  |  | 47.6 | 0.8083 | 11.2742 | [17 empty] | 47.6 | 1.2703 | 12.0191 | 47.6 | 1.1504 | 11.8212 |  |  |  | 47.6 | 1.3511 | 11.2981 | 47.6 | 0.8816 | 6.2272 | 47.6 | 1.011 | 10.4096 | 1.13288 | 10355.04 | 40.69274 | 0.03061838 | 1.32903
|  |  | 47.7 | 0.8099 | 11.2577 | [17 empty] | 47.7 | 1.2721 | 12.0299 | 47.7 | 1.1522 | 11.8458 |  |  |  | 47.7 | 1.3525 | 11.3067 | 47.7 | 0.8831 | 6.2597 | 47.7 | 1.0126 | 10.3701 | 1.1345 | 10362.44 | 40.72182 | 0.03066216 | 1.32808
|  |  | 47.8 | 0.8116 | 11.2426 | [17 empty] | 47.8 | 1.2734 | 12.0426 | 47.8 | 1.1536 | 11.8658 |  |  |  | 47.8 | 1.3545 | 11.3366 | 47.8 | 0.8848 | 6.3001 | 47.8 | 1.0143 | 10.3581 | 1.13612 | 10380.64 | 40.79334 | 0.03070595 | 1.328516
|  |  | 47.9 | 0.8131 | 11.1946 | [17 empty] | 47.9 | 1.2754 | 12.0638 | 47.9 | 1.1555 | 11.8981 |  |  |  | 47.9 | 1.356 | 11.3467 | 47.9 | 0.8864 | 6.3304 | 47.9 | 1.0159 | 10.3335 | 1.13784 | 10394.5 | 40.8478 | 0.03075243 | 1.328279
|  |  | 48 | 0.8148 | 11.155 | [17 empty] | 48 | 1.2769 | 12.0783 | 48 | 1.1569 | 11.9141 |  |  |  | 48 | 1.3578 | 11.3726 | 48 | 0.8879 | 6.3657 | 48 | 1.0178 | 10.3358 | 1.13946 | 10413.3 | 40.92168 | 0.03079622 | 1.328789
|  |  | 48.1 | 0.8164 | 11.0997 | [17 empty] | 48.1 | 1.2788 | 12.1022 | 48.1 | 1.1589 | 11.9517 |  |  |  | 48.1 | 1.3597 | 11.3892 | 48.1 | 0.8898 | 6.4004 | 48.1 | 1.0196 | 10.3343 | 1.14136 | 10435.56 | 41.00916 | 0.03084757 | 1.329413
|  |  | 48.2 | 0.818 | 11.0585 | [17 empty] | 48.2 | 1.2805 | 12.1167 | 48.2 | 1.1606 | 11.9734 |  |  |  | 48.2 | 1.3611 | 11.4033 | 48.2 | 0.8913 | 6.4377 | 48.2 | 1.021 | 10.3248 | 1.1429 | 10451.18 | 41.07054 | 0.03088919 | 1.329609
|  |  | 48.3 | 0.8199 | 10.9602 | [17 empty] | 48.3 | 1.2821 | 12.1347 | 48.3 | 1.1621 | 11.9943 |  |  |  | 48.3 | 1.3628 | 11.4112 | 48.3 | 0.8933 | 6.4783 | 48.3 | 1.0227 | 10.3286 | 1.1446 | 10469.42 | 41.14222 | 0.03093514 | 1.329951
|  |  | 48.4 | 0.8222 | 9.6935 | [17 empty] | 48.4 | 1.2836 | 12.1342 | 48.4 | 1.1638 | 11.9945 |  |  |  | 48.4 | 1.3642 | 11.4218 | 48.4 | 0.8948 | 6.5147 | 48.4 | 1.0241 | 10.3179 | 1.1461 | 10476.62 | 41.17052 | 0.03097568 | 1.329124
|  |  | 48.41 | 0.8226 | 9.0548 | [17 empty] | 48.5 | 1.2851 | 12.1389 | 48.5 | 1.1651 | 12.0037 |  |  |  | 48.5 | 1.3661 | 11.4407 | 48.5 | 0.8965 | 6.5517 | 48.5 | 1.0261 | 10.3389 | 1.14778 | 10494.78 | 41.24188 | 0.03102108 | 1.329479
[23 empty] | 48.6 | 1.2869 | 12.1387 | 48.6 | 1.1671 | 12.0239 |  |  |  | 48.6 | 1.3676 | 11.4485 | 48.6 | 0.8981 | 6.5786 | 48.6 | 1.0276 | 10.3361 | 1.14946 | 10505.16 | 41.28267 | 0.03106649 | 1.328849
[23 empty] | 48.7 | 1.2884 | 12.1372 | 48.7 | 1.1685 | 12.0383 |  |  |  | 48.7 | 1.3696 | 11.4639 | 48.7 | 0.8996 | 6.6167 | 48.7 | 1.0294 | 10.3501 | 1.1511 | 10521.24 | 41.34586 | 0.03111081 | 1.328987
[23 empty] | 48.8 | 1.2904 | 12.1335 | 48.8 | 1.1706 | 12.065 |  |  |  | 48.8 | 1.3713 | 11.4698 | 48.8 | 0.9015 | 6.6492 | 48.8 | 1.0312 | 10.3593 | 1.153 | 10535.36 | 41.40135 | 0.03116216 | 1.328578
[23 empty] | 48.9 | 1.2921 | 12.1176 | 48.9 | 1.1722 | 12.0818 |  |  |  | 48.9 | 1.3727 | 11.4794 | 48.9 | 0.9031 | 6.6923 | 48.9 | 1.0326 | 10.3596 | 1.15454 | 10546.14 | 41.44371 | 0.03120378 | 1.328163
[23 empty] | 49 | 1.2938 | 12.0888 | 49 | 1.1738 | 12.1012 |  |  |  | 49 | 1.3744 | 11.4819 | 49 | 0.9049 | 6.7235 | 49 | 1.0344 | 10.3692 | 1.15626 | 10552.92 | 41.47036 | 0.03125027 | 1.32704
[23 empty] | 49.1 | 1.2952 | 12.0222 | 49.1 | 1.1754 | 12.1118 |  |  |  | 49.1 | 1.3759 | 11.4909 | 49.1 | 0.9064 | 6.7622 | 49.1 | 1.0358 | 10.3669 | 1.15774 | 10550.8 | 41.46202 | 0.03129027 | 1.325077
[23 empty] | 49.2 | 1.2969 | 11.9786 | 49.2 | 1.1769 | 12.1301 |  |  |  | 49.2 | 1.3779 | 11.5028 | 49.2 | 0.9082 | 6.8012 | 49.2 | 1.0378 | 10.3789 | 1.15954 | 10558.32 | 41.49158 | 0.03133892 | 1.323963
[23 empty] | 49.3 | 1.2986 | 11.9261 | 49.3 | 1.1788 | 12.1453 |  |  |  | 49.3 | 1.3793 | 11.5116 | 49.3 | 0.9097 | 6.829 | 49.3 | 1.0391 | 10.3497 | 1.1611 | 10552.34 | 41.46808 | 0.03138108 | 1.321436
[23 empty] | 49.4 | 1.3002 | 11.8871 | 49.4 | 1.1803 | 12.1635 |  |  |  | 49.4 | 1.3812 | 11.5248 | 49.4 | 0.9114 | 6.8668 | 49.4 | 1.0411 | 10.3179 | 1.16284 | 10552.02 | 41.46682 | 0.03142811 | 1.319418
[23 empty] | 49.5 | 1.3021 | 11.8264 | 49.5 | 1.1823 | 12.1813 |  |  |  | 49.5 | 1.3828 | 11.5307 | 49.5 | 0.913 | 6.8941 | 49.5 | 1.0428 | 10.2802 | 1.1646 | 10542.54 | 41.42956 | 0.03147568 | 1.316241
[23 empty] | 49.6 | 1.3037 | 11.7387 | 49.6 | 1.1838 | 12.1955 |  |  |  | 49.6 | 1.3845 | 11.5451 | 49.6 | 0.9147 | 6.9407 | 49.6 | 1.0444 | 10.2527 | 1.16622 | 10534.54 | 41.39813 | 0.03151946 | 1.313415
[23 empty] | 49.7 | 1.3056 | 11.5861 | 49.7 | 1.1856 | 12.2092 |  |  |  | 49.7 | 1.3861 | 11.5426 | 49.7 | 0.9164 | 6.9657 | 49.7 | 1.0461 | 10.2297 | 1.16796 | 10506.66 | 41.28856 | 0.03156649 | 1.307987
[23 empty] | 49.8 | 1.307 | 11.4505 | 49.8 | 1.1871 | 12.1901 |  |  |  | 49.8 | 1.3877 | 11.5481 | 49.8 | 0.9182 | 7.0159 | 49.8 | 1.0475 | 10.2058 | 1.1695 | 10482.08 | 41.19197 | 0.03160811 | 1.303209
[23 empty] | 49.9 | 1.3087 | 11.3419 | 49.9 | 1.1887 | 12.045 |  |  |  | 49.9 | 1.3894 | 11.5452 | 49.9 | 0.92 | 7.0519 | 49.9 | 1.0494 | 10.2009 | 1.17124 | 10436.98 | 41.01474 | 0.03165514 | 1.295674
MAXES | 0.8064 | 11.4923 |  | 0.8226 | 11.4923 |  | 1.0619 | 12.1535 |  | 0.6383 | 10.9096 |  | 0.6337 | 11.6625 |  | 1.0873 | 11.0349
|  | 45.16189 |  |  | 45.16189 |  |  | 47.76024 |  |  | 42.87202 |  |  | 45.83073 |  |  | 43.36442
[15 empty] | MAX AVS. | 0.8417 | 11.45752 | 1.353733 | 11457.52 | 45.0252 | 0.03658739 | 1.230621
45.0252
[23 empty] | MAXES | 1.3087 | 12.1389 |  | 1.1887 | 12.2092 |  | 1.0654 | 10.0689 |  | 1.3894 | 11.5481 |  | 0.92 | 7.0519 |  | 1.0494 | 10.5081
[25 empty] | 47.70286 |  |  | 47.97912 |  |  | 39.56828 |  |  | 45.38117 |  |  | 27.71222 |  |  | 41.29422
[38 empty] | MAX AVS. | 1.1536 | 10.58752 | 1.353733 | 10587.52 | 41.60631 | 0.03658739 | 1.137176
41.60631

## 28 DAYS
ACCELERATOR 28 DAYS | [17 empty] | AVERAGES |  | OUTPUT GRAPH |  |  | NON-ACCELERATOR 28 DAYS | [17 empty] | AVERAGES |  | OUTPUT GRAPH
Time | Extension | Load | Time | Extension | Load | Time | Extension | Load | Time | Extension | Load | Time | Extension | Load | Time | Extension | Load | Extension | Load | Stress | Strain | E | Time | Extension | Load | Time | Extension | Load | Time | Extension | Load | Time | Extension | Load | Time | Extension | Load | Time | Extension | Load | Extension | Load | Stress | Strain | E
(s) | (mm) | (kN) | (s) | (mm) | (kN) | (s) | (mm) | (kN) | (s) | (mm) | (kN) | (s) | (mm) | (kN) | (s) | (mm) | (kN) | (mm) | (N) | (N/mm2) |  | (kN/mm2) | (s) | (mm) | (kN) | (s) | (mm) | (kN) | (s) | (mm) | (kN) | (s) | (mm) | (kN) | (s) | (mm) | (kN) | (s) | (mm) | (kN) | (mm) | (N) | (N/mm2) |  | (kN/mm2)
0 | 0.2046 | 0.0132 | 0 | 0.4788 | 0.0147 | 0 | 0.2793 | 0.0145 | 0 | 0.4579 | 0.012 | 0 | 0.2525 | 0.0127 | 0 | 0.1233 | 0.0097 | 0.26352 | 12.42 | 0 | 0 | #DIV/0! | 0 | 0.066 | 0.0105 | 0 | 0.0547 | 0.0129 | 0 | 0.0247 | 0.0272 | 0 | 0.0137 | 0.0926 | 0 | 0.4623 | 0.0115 | 0 | 0.3827 | 0.0088 | 0.16735 | 27.25 | 0 | 0 | #DIV/0!
0.1 | 0.2047 | 0.0133 | 0.1 | 0.4789 | 0.0147 | 0.1 | 0.2794 | 0.015 | 0.1 | 0.4579 | 0.0122 | 0.1 | 0.2526 | 0.0125 | 0.1 | 0.1234 | 0.0099 | 0.29865 | 13.25 | 0.05206921 | 0.008071622 | 0.006450898 | 0.1 | 0.0661 | 0.0104 | 0.1 | 0.0548 | 0.0129 | 0.1 | 0.0248 | 0.027 | 0.1 | 0.0138 | 0.0923 | 0.1 | 0.4624 | 0.0116 | 0.1 | 0.3828 | 0.009 | 0.16745 | 27.2 | 0.1068892 | 0.004525676 | 0.02361841
0.2 | 0.2061 | 0.016 | 0.2 | 0.4801 | 0.0168 | 0.2 | 0.2809 | 0.0192 | 0.2 | 0.459 | 0.0144 | 0.2 | 0.2539 | 0.0141 | 0.2 | 0.1249 | 0.0133 | 0.299975 | 15.925 | 0.0625813 | 0.008107432 | 0.007719003 | 0.2 | 0.0673 | 0.012 | 0.2 | 0.0561 | 0.0163 | 0.2 | 0.0261 | 0.0307 | 0.2 | 0.0153 | 0.1004 | 0.2 | 0.4638 | 0.0139 | 0.2 | 0.3841 | 0.0113 | 0.1687833 | 30.76667 | 0.1209054 | 0.004561712 | 0.02650438
0.3 | 0.2084 | 0.0223 | 0.3 | 0.4826 | 0.0266 | 0.3 | 0.2834 | 0.0276 | 0.3 | 0.4617 | 0.0231 | 0.3 | 0.2563 | 0.0206 | 0.3 | 0.1272 | 0.0188 | 0.30245 | 23.4 | 0.09195619 | 0.008174324 | 0.01124939 | 0.3 | 0.0701 | 0.018 | 0.3 | 0.0586 | 0.0253 | 0.3 | 0.0288 | 0.0424 | 0.3 | 0.0181 | 0.1205 | 0.3 | 0.4663 | 0.0209 | 0.3 | 0.3865 | 0.0197 | 0.1714 | 41.13333 | 0.1616438 | 0.004632432 | 0.03489393
0.4 | 0.2107 | 0.0293 | 0.4 | 0.4851 | 0.0341 | 0.4 | 0.2857 | 0.0354 | 0.4 | 0.4642 | 0.0279 | 0.4 | 0.2588 | 0.0263 | 0.4 | 0.1297 | 0.0253 | 0.30485 | 29.725 | 0.1168119 | 0.008239189 | 0.01417759 | 0.4 | 0.0725 | 0.024 | 0.4 | 0.0611 | 0.0328 | 0.4 | 0.0311 | 0.0539 | 0.4 | 0.0201 | 0.1381 | 0.4 | 0.4687 | 0.0271 | 0.4 | 0.3888 | 0.0293 | 0.1737167 | 50.86667 | 0.1998934 | 0.004695045 | 0.04257539
0.5 | 0.213 | 0.0307 | 0.5 | 0.487 | 0.0375 | 0.5 | 0.2876 | 0.0393 | 0.5 | 0.4659 | 0.029 | 0.5 | 0.2607 | 0.0287 | 0.5 | 0.1316 | 0.0279 | 0.3068 | 31.925 | 0.1254573 | 0.008291892 | 0.01513012 | 0.5 | 0.0741 | 0.0277 | 0.5 | 0.0629 | 0.0369 | 0.5 | 0.0329 | 0.0595 | 0.5 | 0.0218 | 0.1518 | 0.5 | 0.4703 | 0.0284 | 0.5 | 0.3909 | 0.0347 | 0.1754833 | 56.5 | 0.222031 | 0.004742793 | 0.04681439
0.6 | 0.2146 | 0.0314 | 0.6 | 0.4885 | 0.041 | 0.6 | 0.2893 | 0.0424 | 0.6 | 0.4676 | 0.0316 | 0.6 | 0.2623 | 0.031 | 0.6 | 0.1333 | 0.029 | 0.30845 | 34.1 | 0.1340045 | 0.008336486 | 0.01607446 | 0.6 | 0.0758 | 0.0324 | 0.6 | 0.0644 | 0.0409 | 0.6 | 0.0347 | 0.0644 | 0.6 | 0.0235 | 0.1639 | 0.6 | 0.4724 | 0.0296 | 0.6 | 0.3928 | 0.0383 | 0.1772667 | 61.58333 | 0.2420072 | 0.004790991 | 0.05051297
0.7 | 0.2162 | 0.0327 | 0.7 | 0.4905 | 0.0446 | 0.7 | 0.2909 | 0.0455 | 0.7 | 0.4695 | 0.0346 | 0.7 | 0.2643 | 0.0342 | 0.7 | 0.1349 | 0.0305 | 0.310225 | 36.75 | 0.1444184 | 0.008384459 | 0.01722453 | 0.7 | 0.0776 | 0.0362 | 0.7 | 0.0663 | 0.0462 | 0.7 | 0.0361 | 0.0673 | 0.7 | 0.0251 | 0.1781 | 0.7 | 0.474 | 0.0296 | 0.7 | 0.3943 | 0.0405 | 0.1789 | 66.31667 | 0.260608 | 0.004835135 | 0.05389881
0.8 | 0.2179 | 0.0353 | 0.8 | 0.4921 | 0.0473 | 0.8 | 0.2928 | 0.049 | 0.8 | 0.4709 | 0.0373 | 0.8 | 0.2658 | 0.0362 | 0.8 | 0.1368 | 0.0321 | 0.31185 | 39.45 | 0.1550287 | 0.008428378 | 0.01839366 | 0.8 | 0.0792 | 0.0403 | 0.8 | 0.0679 | 0.0495 | 0.8 | 0.0381 | 0.0731 | 0.8 | 0.027 | 0.1885 | 0.8 | 0.4757 | 0.031 | 0.8 | 0.3961 | 0.0442 | 0.1806667 | 71.1 | 0.2794053 | 0.004882883 | 0.05722139
0.9 | 0.2194 | 0.0373 | 0.9 | 0.4939 | 0.0494 | 0.9 | 0.2943 | 0.0517 | 0.9 | 0.4729 | 0.0406 | 0.9 | 0.2676 | 0.0393 | 0.9 | 0.1381 | 0.0326 | 0.31355 | 42.225 | 0.1659338 | 0.008474324 | 0.01958077 | 0.9 | 0.0811 | 0.0446 | 0.9 | 0.0697 | 0.0547 | 0.9 | 0.0396 | 0.0752 | 0.9 | 0.0286 | 0.2011 | 0.9 | 0.4773 | 0.0323 | 0.9 | 0.3975 | 0.0459 | 0.1823 | 75.63333 | 0.2972202 | 0.004927027 | 0.06032445
1 | 0.2214 | 0.0413 | 1 | 0.4954 | 0.0496 | 1 | 0.2962 | 0.056 | 1 | 0.4744 | 0.0431 | 1 | 0.2691 | 0.0414 | 1 | 0.1402 | 0.0345 | 0.315275 | 45.45 | 0.1786072 | 0.008520946 | 0.02096096 | 1 | 0.0826 | 0.0479 | 1 | 0.0714 | 0.0589 | 1 | 0.0414 | 0.081 | 1 | 0.0304 | 0.2121 | 1 | 0.4788 | 0.0335 | 1 | 0.3994 | 0.05 | 0.184 | 80.56667 | 0.316607 | 0.004972973 | 0.06366554
1.1 | 0.2228 | 0.0431 | 1.1 | 0.4971 | 0.051 | 1.1 | 0.2976 | 0.0586 | 1.1 | 0.4762 | 0.0466 | 1.1 | 0.2708 | 0.0447 | 1.1 | 0.1416 | 0.0352 | 0.31685 | 48.25 | 0.1896105 | 0.008563514 | 0.02214167 | 1.1 | 0.0845 | 0.052 | 1.1 | 0.0729 | 0.0634 | 1.1 | 0.0431 | 0.0842 | 1.1 | 0.0318 | 0.2204 | 1.1 | 0.4807 | 0.0357 | 1.1 | 0.4009 | 0.0518 | 0.18565 | 84.58333 | 0.3323915 | 0.005017568 | 0.06624554
1.2 | 0.2247 | 0.0477 | 1.2 | 0.4988 | 0.0523 | 1.2 | 0.2994 | 0.0636 | 1.2 | 0.4777 | 0.049 | 1.2 | 0.2726 | 0.0474 | 1.2 | 0.1434 | 0.0373 | 0.3186 | 51.925 | 0.2040524 | 0.008610811 | 0.02369723 | 1.2 | 0.0859 | 0.0542 | 1.2 | 0.0747 | 0.0687 | 1.2 | 0.0446 | 0.0881 | 1.2 | 0.0336 | 0.2316 | 1.2 | 0.4821 | 0.0364 | 1.2 | 0.4028 | 0.0551 | 0.1872833 | 89.01667 | 0.3498134 | 0.005061712 | 0.0691097
1.3 | 0.2262 | 0.05 | 1.3 | 0.5003 | 0.0538 | 1.3 | 0.3011 | 0.0674 | 1.3 | 0.4794 | 0.0522 | 1.3 | 0.274 | 0.0498 | 1.3 | 0.1449 | 0.038 | 0.320175 | 54.85 | 0.2155469 | 0.008653378 | 0.02490899 | 1.3 | 0.0876 | 0.0566 | 1.3 | 0.0762 | 0.0727 | 1.3 | 0.0464 | 0.0931 | 1.3 | 0.0352 | 0.2394 | 1.3 | 0.4841 | 0.0393 | 1.3 | 0.4045 | 0.0576 | 0.189 | 93.11667 | 0.3659254 | 0.005108108 | 0.07163618
1.4 | 0.2279 | 0.0539 | 1.4 | 0.5021 | 0.056 | 1.4 | 0.3026 | 0.0719 | 1.4 | 0.4811 | 0.0538 | 1.4 | 0.2759 | 0.0533 | 1.4 | 0.1466 | 0.0395 | 0.321875 | 58.225 | 0.2288098 | 0.008699324 | 0.02630202 | 1.4 | 0.0892 | 0.0586 | 1.4 | 0.0781 | 0.0795 | 1.4 | 0.0478 | 0.0963 | 1.4 | 0.0369 | 0.251 | 1.4 | 0.4856 | 0.0403 | 1.4 | 0.4059 | 0.0597 | 0.1905833 | 97.56667 | 0.3834128 | 0.005150901 | 0.07443606
1.5 | 0.2296 | 0.057 | 1.5 | 0.5038 | 0.0585 | 1.5 | 0.3044 | 0.0763 | 1.5 | 0.4827 | 0.0558 | 1.5 | 0.2775 | 0.0563 | 1.5 | 0.1484 | 0.0409 | 0.32355 | 61.35 | 0.2410903 | 0.008744595 | 0.02757021 | 1.5 | 0.0909 | 0.062 | 1.5 | 0.0795 | 0.0834 | 1.5 | 0.0499 | 0.1036 | 1.5 | 0.0386 | 0.2588 | 1.5 | 0.4874 | 0.043 | 1.5 | 0.4078 | 0.0634 | 0.19235 | 102.3667 | 0.4022756 | 0.005198649 | 0.0773808
1.6 | 0.2312 | 0.0603 | 1.6 | 0.5056 | 0.0619 | 1.6 | 0.3061 | 0.0809 | 1.6 | 0.4845 | 0.0588 | 1.6 | 0.2793 | 0.0586 | 1.6 | 0.1499 | 0.0419 | 0.325275 | 64.65 | 0.2540584 | 0.008791216 | 0.02889912 | 1.6 | 0.0927 | 0.065 | 1.6 | 0.0814 | 0.0906 | 1.6 | 0.0512 | 0.1057 | 1.6 | 0.0403 | 0.27 | 1.6 | 0.4889 | 0.0446 | 1.6 | 0.4092 | 0.0661 | 0.19395 | 107 | 0.4204834 | 0.005241892 | 0.08021597
1.7 | 0.2331 | 0.0649 | 1.7 | 0.507 | 0.0644 | 1.7 | 0.308 | 0.0868 | 1.7 | 0.4861 | 0.0612 | 1.7 | 0.2808 | 0.0598 | 1.7 | 0.1518 | 0.0439 | 0.327 | 68.175 | 0.2679108 | 0.008837838 | 0.03031407 | 1.7 | 0.0943 | 0.0684 | 1.7 | 0.0832 | 0.0961 | 1.7 | 0.0532 | 0.1132 | 1.7 | 0.0421 | 0.2799 | 1.7 | 0.4906 | 0.0471 | 1.7 | 0.4112 | 0.0714 | 0.1957667 | 112.6833 | 0.4428175 | 0.005290991 | 0.08369274
1.8 | 0.2344 | 0.0672 | 1.8 | 0.5088 | 0.069 | 1.8 | 0.3094 | 0.0904 | 1.8 | 0.4879 | 0.0646 | 1.8 | 0.2824 | 0.0634 | 1.8 | 0.1534 | 0.0447 | 0.328525 | 71.4 | 0.2805843 | 0.008879054 | 0.03160069 | 1.8 | 0.0962 | 0.0722 | 1.8 | 0.0848 | 0.1021 | 1.8 | 0.0548 | 0.1172 | 1.8 | 0.0436 | 0.2886 | 1.8 | 0.4924 | 0.0494 | 1.8 | 0.4126 | 0.0734 | 0.1974 | 117.15 | 0.4603704 | 0.005335135 | 0.0862903
1.9 | 0.2364 | 0.0727 | 1.9 | 0.5104 | 0.0721 | 1.9 | 0.3111 | 0.0963 | 1.9 | 0.4894 | 0.0667 | 1.9 | 0.2841 | 0.0657 | 1.9 | 0.1551 | 0.0463 | 0.33025 | 75.35 | 0.2961068 | 0.008925676 | 0.03317472 | 1.9 | 0.0976 | 0.0737 | 1.9 | 0.0864 | 0.1081 | 1.9 | 0.0564 | 0.1228 | 1.9 | 0.0453 | 0.2994 | 1.9 | 0.4938 | 0.0508 | 1.9 | 0.4144 | 0.0792 | 0.1989833 | 122.3333 | 0.4807396 | 0.005377928 | 0.08939124
2 | 0.2379 | 0.0761 | 2 | 0.5121 | 0.0771 | 2 | 0.3126 | 0.1006 | 2 | 0.4911 | 0.0702 | 2 | 0.2857 | 0.0692 | 2 | 0.1566 | 0.0472 | 0.331825 | 79.025 | 0.3105486 | 0.008968243 | 0.03462759 | 2 | 0.0993 | 0.0763 | 2 | 0.0878 | 0.1138 | 2 | 0.0581 | 0.1279 | 2 | 0.0468 | 0.3077 | 2 | 0.4958 | 0.054 | 2 | 0.4161 | 0.0829 | 0.20065 | 127.1 | 0.4994714 | 0.005422973 | 0.09210288
2.1 | 0.2397 | 0.081 | 2.1 | 0.5138 | 0.0809 | 2.1 | 0.3144 | 0.107 | 2.1 | 0.4927 | 0.0724 | 2.1 | 0.2875 | 0.0725 | 2.1 | 0.1583 | 0.049 | 0.333575 | 83.225 | 0.3270536 | 0.009015541 | 0.03627665 | 2.1 | 0.1008 | 0.0776 | 2.1 | 0.0898 | 0.1217 | 2.1 | 0.0595 | 0.1334 | 2.1 | 0.0486 | 0.3206 | 2.1 | 0.4972 | 0.0555 | 2.1 | 0.4177 | 0.0872 | 0.2022667 | 132.6667 | 0.5213471 | 0.005466667 | 0.09536836
2.2 | 0.2413 | 0.0843 | 2.2 | 0.5154 | 0.0862 | 2.2 | 0.316 | 0.1115 | 2.2 | 0.4944 | 0.0765 | 2.2 | 0.2892 | 0.0761 | 2.2 | 0.16 | 0.0502 | 0.335225 | 87.1 | 0.3422814 | 0.009060135 | 0.03777884 | 2.2 | 0.1026 | 0.0808 | 2.2 | 0.0912 | 0.1268 | 2.2 | 0.0615 | 0.141 | 2.2 | 0.0501 | 0.3279 | 2.2 | 0.4991 | 0.059 | 2.2 | 0.4195 | 0.0923 | 0.204 | 137.9667 | 0.5421747 | 0.005513514 | 0.09833561
2.3 | 0.2429 | 0.0893 | 2.3 | 0.5173 | 0.0913 | 2.3 | 0.3178 | 0.1179 | 2.3 | 0.4961 | 0.0792 | 2.3 | 0.2909 | 0.0802 | 2.3 | 0.1617 | 0.0516 | 0.336925 | 91.65 | 0.3601617 | 0.009106081 | 0.03955178 | 2.3 | 0.1042 | 0.0828 | 2.3 | 0.0931 | 0.1357 | 2.3 | 0.0628 | 0.1447 | 2.3 | 0.052 | 0.3409 | 2.3 | 0.5006 | 0.0611 | 2.3 | 0.4209 | 0.0962 | 0.2056 | 143.5667 | 0.5641813 | 0.005556757 | 0.1015307
2.4 | 0.2447 | 0.0939 | 2.4 | 0.5188 | 0.0953 | 2.4 | 0.3196 | 0.1242 | 2.4 | 0.4979 | 0.0828 | 2.4 | 0.2923 | 0.0829 | 2.4 | 0.1634 | 0.0531 | 0.338625 | 95.95 | 0.3770597 | 0.009152027 | 0.04119958 | 2.4 | 0.106 | 0.0862 | 2.4 | 0.0948 | 0.1415 | 2.4 | 0.0649 | 0.1542 | 2.4 | 0.0538 | 0.3507 | 2.4 | 0.5023 | 0.0645 | 2.4 | 0.4229 | 0.1024 | 0.20745 | 149.9167 | 0.5891353 | 0.005606757 | 0.1050759
2.5 | 0.2461 | 0.0979 | 2.5 | 0.5206 | 0.1015 | 2.5 | 0.321 | 0.129 | 2.5 | 0.4996 | 0.0859 | 2.5 | 0.2942 | 0.0878 | 2.5 | 0.165 | 0.0545 | 0.340225 | 100.15 | 0.3935646 | 0.00919527 | 0.04280077 | 2.5 | 0.1078 | 0.0895 | 2.5 | 0.0964 | 0.1496 | 2.5 | 0.0664 | 0.1588 | 2.5 | 0.0553 | 0.3614 | 2.5 | 0.504 | 0.0675 | 2.5 | 0.4242 | 0.1051 | 0.2090167 | 155.3167 | 0.6103559 | 0.005649099 | 0.1080448
2.6 | 0.2482 | 0.1039 | 2.6 | 0.5221 | 0.1052 | 2.6 | 0.3228 | 0.1359 | 2.6 | 0.501 | 0.088 | 2.6 | 0.2957 | 0.0914 | 2.6 | 0.1668 | 0.0562 | 0.341925 | 104.8 | 0.411838 | 0.009241216 | 0.04456534 | 2.6 | 0.1092 | 0.092 | 2.6 | 0.098 | 0.1552 | 2.6 | 0.0681 | 0.1663 | 2.6 | 0.057 | 0.3718 | 2.6 | 0.5055 | 0.0705 | 2.6 | 0.4262 | 0.1125 | 0.2106667 | 161.3833 | 0.6341964 | 0.005693694 | 0.1113858
2.7 | 0.2497 | 0.1085 | 2.7 | 0.5238 | 0.1115 | 2.7 | 0.3243 | 0.1408 | 2.7 | 0.5028 | 0.092 | 2.7 | 0.2975 | 0.0968 | 2.7 | 0.1682 | 0.0571 | 0.343575 | 109.525 | 0.4304061 | 0.009285811 | 0.04635094 | 2.7 | 0.111 | 0.0963 | 2.7 | 0.0996 | 0.1631 | 2.7 | 0.0696 | 0.1722 | 2.7 | 0.0584 | 0.3808 | 2.7 | 0.5074 | 0.0738 | 2.7 | 0.4278 | 0.1166 | 0.2123 | 167.1333 | 0.6567925 | 0.005737838 | 0.1144669
2.8 | 0.2514 | 0.1142 | 2.8 | 0.5254 | 0.1159 | 2.8 | 0.3261 | 0.1491 | 2.8 | 0.5043 | 0.0944 | 2.8 | 0.2991 | 0.1005 | 2.8 | 0.1701 | 0.0592 | 0.345225 | 114.55 | 0.4501531 | 0.009330405 | 0.04824582 | 2.8 | 0.1124 | 0.0984 | 2.8 | 0.1014 | 0.171 | 2.8 | 0.0712 | 0.1794 | 2.8 | 0.0603 | 0.3937 | 2.8 | 0.5089 | 0.0767 | 2.8 | 0.4294 | 0.1226 | 0.2139333 | 173.6333 | 0.6823359 | 0.005781982 | 0.1180107
2.9 | 0.2529 | 0.1182 | 2.9 | 0.5272 | 0.123 | 2.9 | 0.3276 | 0.1535 | 2.9 | 0.5063 | 0.0995 | 2.9 | 0.3008 | 0.1062 | 2.9 | 0.1716 | 0.0601 | 0.3469 | 119.35 | 0.4690159 | 0.009375676 | 0.05002475 | 2.9 | 0.1144 | 0.1036 | 2.9 | 0.1029 | 0.1775 | 2.9 | 0.0731 | 0.1875 | 2.9 | 0.0618 | 0.4021 | 2.9 | 0.5109 | 0.0811 | 2.9 | 0.4311 | 0.1273 | 0.2157 | 179.85 | 0.7067658 | 0.00582973 | 0.1212348
3 | 0.2545 | 0.1243 | 3 | 0.529 | 0.1288 | 3 | 0.3294 | 0.1614 | 3 | 0.5077 | 0.1014 | 3 | 0.3026 | 0.1114 | 3 | 0.1733 | 0.062 | 0.34855 | 124.625 | 0.4897453 | 0.00942027 | 0.05198846 | 3 | 0.1159 | 0.1059 | 3 | 0.1048 | 0.1867 | 3 | 0.0745 | 0.1934 | 3 | 0.0638 | 0.4174 | 3 | 0.5123 | 0.0835 | 3 | 0.4326 | 0.1327 | 0.2173167 | 186.6 | 0.7332917 | 0.005873423 | 0.1248491
3.1 | 0.2564 | 0.1295 | 3.1 | 0.5304 | 0.1335 | 3.1 | 0.3312 | 0.1678 | 3.1 | 0.5096 | 0.1067 | 3.1 | 0.3041 | 0.1163 | 3.1 | 0.1749 | 0.0626 | 0.350325 | 130.075 | 0.5111624 | 0.009468243 | 0.05398704 | 3.1 | 0.1177 | 0.1113 | 3.1 | 0.1063 | 0.1939 | 3.1 | 0.0765 | 0.204 | 3.1 | 0.0654 | 0.4262 | 3.1 | 0.514 | 0.0877 | 3.1 | 0.4345 | 0.1394 | 0.2190667 | 193.75 | 0.7613894 | 0.005920721 | 0.1285974
3.2 | 0.2579 | 0.1352 | 3.2 | 0.5322 | 0.1407 | 3.2 | 0.3327 | 0.1743 | 3.2 | 0.5113 | 0.1109 | 3.2 | 0.3059 | 0.1224 | 3.2 | 0.1768 | 0.0654 | 0.35195 | 135.7 | 0.5332673 | 0.009512162 | 0.05606163 | 3.2 | 0.1194 | 0.1149 | 3.2 | 0.1081 | 0.2038 | 3.2 | 0.078 | 0.2099 | 3.2 | 0.0669 | 0.4373 | 3.2 | 0.5155 | 0.0907 | 3.2 | 0.4358 | 0.1435 | 0.2206167 | 200.0167 | 0.7860158 | 0.005962613 | 0.1318241
3.3 | 0.2598 | 0.1409 | 3.3 | 0.5336 | 0.1453 | 3.3 | 0.3345 | 0.1817 | 3.3 | 0.5128 | 0.1146 | 3.3 | 0.3074 | 0.127 | 3.3 | 0.1786 | 0.0666 | 0.353625 | 141.05 | 0.5542915 | 0.009557432 | 0.05799586 | 3.3 | 0.1209 | 0.1191 | 3.3 | 0.1096 | 0.2103 | 3.3 | 0.0798 | 0.2191 | 3.3 | 0.0686 | 0.4473 | 3.3 | 0.5173 | 0.0955 | 3.3 | 0.4379 | 0.1513 | 0.22235 | 207.1 | 0.8138516 | 0.006009459 | 0.1354284
3.4 | 0.2613 | 0.1468 | 3.4 | 0.5356 | 0.1541 | 3.4 | 0.3359 | 0.1876 | 3.4 | 0.5146 | 0.1196 | 3.4 | 0.3092 | 0.1348 | 3.4 | 0.1799 | 0.0674 | 0.35525 | 147.2 | 0.5784594 | 0.009601351 | 0.06024771 | 3.4 | 0.1227 | 0.124 | 3.4 | 0.1113 | 0.2197 | 3.4 | 0.0812 | 0.2252 | 3.4 | 0.0701 | 0.4583 | 3.4 | 0.5191 | 0.0994 | 3.4 | 0.4394 | 0.1558 | 0.2239667 | 213.7333 | 0.8399189 | 0.006053153 | 0.1387573
3.5 | 0.2632 | 0.1538 | 3.5 | 0.5369 | 0.158 | 3.5 | 0.3378 | 0.1964 | 3.5 | 0.5159 | 0.1228 | 3.5 | 0.3106 | 0.1391 | 3.5 | 0.1817 | 0.0693 | 0.356875 | 153.025 | 0.6013503 | 0.00964527 | 0.06234665 | 3.5 | 0.1241 | 0.1279 | 3.5 | 0.113 | 0.2275 | 3.5 | 0.0829 | 0.2343 | 3.5 | 0.0721 | 0.4717 | 3.5 | 0.5207 | 0.1041 | 3.5 | 0.4411 | 0.1626 | 0.22565 | 221.35 | 0.8698505 | 0.006098649 | 0.14263
3.6 | 0.2646 | 0.158 | 3.6 | 0.5389 | 0.1673 | 3.6 | 0.3391 | 0.2011 | 3.6 | 0.5179 | 0.1295 | 3.6 | 0.3126 | 0.1475 | 3.6 | 0.1831 | 0.0701 | 0.35855 | 159.025 | 0.6249288 | 0.009690541 | 0.06448853 | 3.6 | 0.1261 | 0.1344 | 3.6 | 0.1145 | 0.2363 | 3.6 | 0.0848 | 0.242 | 3.6 | 0.0735 | 0.4814 | 3.6 | 0.5226 | 0.1086 | 3.6 | 0.4426 | 0.1674 | 0.22735 | 228.35 | 0.8973588 | 0.006144595 | 0.1460404
3.7 | 0.2663 | 0.1656 | 3.7 | 0.5406 | 0.1731 | 3.7 | 0.3411 | 0.2109 | 3.7 | 0.5193 | 0.1322 | 3.7 | 0.3142 | 0.1529 | 3.7 | 0.1851 | 0.0727 | 0.360225 | 165.4 | 0.6499809 | 0.009735811 | 0.06676187 | 3.7 | 0.1275 | 0.1376 | 3.7 | 0.1164 | 0.2454 | 3.7 | 0.0862 | 0.2492 | 3.7 | 0.0754 | 0.4962 | 3.7 | 0.5239 | 0.1116 | 3.7 | 0.4443 | 0.1747 | 0.22895 | 235.7833 | 0.92657 | 0.006187838 | 0.1497405
3.8 | 0.2679 | 0.1704 | 3.8 | 0.5421 | 0.18 | 3.8 | 0.3428 | 0.2176 | 3.8 | 0.5213 | 0.1403 | 3.8 | 0.3158 | 0.1593 | 3.8 | 0.1865 | 0.0732 | 0.36195 | 171.9 | 0.6755243 | 0.009782432 | 0.06905484 | 3.8 | 0.1294 | 0.1444 | 3.8 | 0.118 | 0.2543 | 3.8 | 0.0882 | 0.2587 | 3.8 | 0.0769 | 0.5064 | 3.8 | 0.5257 | 0.1173 | 3.8 | 0.4461 | 0.1811 | 0.2307167 | 243.7 | 0.9576805 | 0.006235586 | 0.1535831
3.9 | 0.2696 | 0.1784 | 3.9 | 0.5438 | 0.1874 | 3.9 | 0.3444 | 0.2257 | 3.9 | 0.5229 | 0.1443 | 3.9 | 0.3175 | 0.1662 | 3.9 | 0.1884 | 0.076 | 0.3636 | 178.65 | 0.7020501 | 0.009827027 | 0.07144075 | 3.9 | 0.1311 | 0.1488 | 3.9 | 0.1198 | 0.2648 | 3.9 | 0.0897 | 0.2665 | 3.9 | 0.0787 | 0.521 | 3.9 | 0.5271 | 0.1204 | 3.9 | 0.4476 | 0.1867 | 0.2323333 | 251.3667 | 0.9878086 | 0.006279279 | 0.1573124
4 | 0.2713 | 0.1834 | 4 | 0.5453 | 0.1939 | 4 | 0.3461 | 0.233 | 4 | 0.5244 | 0.15 | 4 | 0.3189 | 0.1717 | 4 | 0.1901 | 0.0771 | 0.365175 | 184.525 | 0.7251374 | 0.009869595 | 0.07347186 | 4 | 0.1327 | 0.1542 | 4 | 0.1213 | 0.2712 | 4 | 0.0915 | 0.2772 | 4 | 0.0803 | 0.5314 | 4 | 0.529 | 0.1267 | 4 | 0.4495 | 0.1946 | 0.23405 | 259.2167 | 1.018657 | 0.006325676 | 0.1610353
4.1 | 0.2731 | 0.1919 | 4.1 | 0.5473 | 0.2041 | 4.1 | 0.3476 | 0.2404 | 4.1 | 0.5261 | 0.1555 | 4.1 | 0.3209 | 0.1809 | 4.1 | 0.1916 | 0.0785 | 0.366925 | 192.175 | 0.7552 | 0.009916892 | 0.0761529 | 4.1 | 0.1344 | 0.1586 | 4.1 | 0.123 | 0.2817 | 4.1 | 0.0929 | 0.2836 | 4.1 | 0.0819 | 0.5442 | 4.1 | 0.5306 | 0.1304 | 4.1 | 0.451 | 0.2004 | 0.2356333 | 266.4833 | 1.047213 | 0.006368468 | 0.1644372
4.2 | 0.2749 | 0.1989 | 4.2 | 0.5486 | 0.2091 | 4.2 | 0.3495 | 0.2501 | 4.2 | 0.5276 | 0.1606 | 4.2 | 0.3223 | 0.1852 | 4.2 | 0.1934 | 0.0806 | 0.368575 | 198.7 | 0.7808417 | 0.009961486 | 0.07838606 | 4.2 | 0.1357 | 0.1629 | 4.2 | 0.1246 | 0.2889 | 4.2 | 0.0946 | 0.2937 | 4.2 | 0.0836 | 0.557 | 4.2 | 0.5323 | 0.1365 | 4.2 | 0.4528 | 0.2087 | 0.2372667 | 274.6167 | 1.079175 | 0.006412613 | 0.1682895
4.3 | 0.2763 | 0.2037 | 4.3 | 0.5506 | 0.22 | 4.3 | 0.3509 | 0.2564 | 4.3 | 0.5296 | 0.1685 | 4.3 | 0.3243 | 0.1953 | 4.3 | 0.1949 | 0.082 | 0.370275 | 205.975 | 0.8094306 | 0.01000743 | 0.08088294 | 4.3 | 0.1377 | 0.1691 | 4.3 | 0.1262 | 0.2994 | 4.3 | 0.0963 | 0.302 | 4.3 | 0.0851 | 0.5691 | 4.3 | 0.5341 | 0.1414 | 4.3 | 0.4543 | 0.2139 | 0.23895 | 282.4833 | 1.110089 | 0.006458108 | 0.1718908
4.4 | 0.278 | 0.2114 | 4.4 | 0.5522 | 0.2267 | 4.4 | 0.3528 | 0.2666 | 4.4 | 0.5309 | 0.1723 | 4.4 | 0.3259 | 0.2006 | 4.4 | 0.1969 | 0.0841 | 0.3719 | 212.725 | 0.8359564 | 0.01005135 | 0.08316856 | 4.4 | 0.1391 | 0.1725 | 4.4 | 0.128 | 0.3077 | 4.4 | 0.0979 | 0.3121 | 4.4 | 0.0872 | 0.5848 | 4.4 | 0.5356 | 0.1467 | 4.4 | 0.456 | 0.2219 | 0.2406333 | 290.95 | 1.143361 | 0.006503604 | 0.1758043
4.5 | 0.2794 | 0.2164 | 4.5 | 0.5537 | 0.2357 | 4.5 | 0.3544 | 0.2742 | 4.5 | 0.533 | 0.1817 | 4.5 | 0.3274 | 0.2074 | 4.5 | 0.1982 | 0.0846 | 0.37355 | 219.925 | 0.8642506 | 0.01009595 | 0.08560373 | 4.5 | 0.1411 | 0.1793 | 4.5 | 0.1297 | 0.3177 | 4.5 | 0.0997 | 0.3213 | 4.5 | 0.0886 | 0.5959 | 4.5 | 0.5374 | 0.1525 | 4.5 | 0.4578 | 0.228 | 0.2423833 | 299.1167 | 1.175454 | 0.006550901 | 0.179434
4.6 | 0.2813 | 0.2262 | 4.6 | 0.5555 | 0.2435 | 4.6 | 0.3561 | 0.2831 | 4.6 | 0.5345 | 0.1858 | 4.6 | 0.3291 | 0.2143 | 4.6 | 0.2002 | 0.088 | 0.37525 | 227.35 | 0.893429 | 0.01014189 | 0.08809294 | 4.6 | 0.1427 | 0.1831 | 4.6 | 0.1315 | 0.3282 | 4.6 | 0.1013 | 0.3314 | 4.6 | 0.0904 | 0.6116 | 4.6 | 0.5388 | 0.1575 | 4.6 | 0.4593 | 0.235 | 0.244 | 307.8 | 1.209578 | 0.006594595 | 0.1834195
4.7 | 0.2829 | 0.2302 | 4.7 | 0.557 | 0.2517 | 4.7 | 0.3578 | 0.2897 | 4.7 | 0.5361 | 0.1935 | 4.7 | 0.3306 | 0.2205 | 4.7 | 0.2018 | 0.0891 | 0.37685 | 233.475 | 0.9174988 | 0.01018514 | 0.09008214 | 4.7 | 0.1444 | 0.1892 | 4.7 | 0.1329 | 0.3352 | 4.7 | 0.1032 | 0.3429 | 4.7 | 0.0919 | 0.6218 | 4.7 | 0.5407 | 0.1651 | 4.7 | 0.4611 | 0.2424 | 0.2457 | 316.1 | 1.242195 | 0.006640541 | 0.1870623
4.8 | 0.2848 | 0.2401 | 4.8 | 0.5589 | 0.2618 | 4.8 | 0.3593 | 0.2983 | 4.8 | 0.5378 | 0.1987 | 4.8 | 0.3327 | 0.2303 | 4.8 | 0.2034 | 0.0913 | 0.37865 | 241.85 | 0.9504104 | 0.01023378 | 0.0928699 | 4.8 | 0.1459 | 0.1929 | 4.8 | 0.1348 | 0.3471 | 4.8 | 0.1046 | 0.3507 | 4.8 | 0.0935 | 0.6355 | 4.8 | 0.5421 | 0.1694 | 4.8 | 0.4627 | 0.2501 | 0.2472667 | 324.2833 | 1.274353 | 0.006682883 | 0.1906891
4.9 | 0.2864 | 0.2456 | 4.9 | 0.5603 | 0.2671 | 4.9 | 0.3612 | 0.3073 | 4.9 | 0.5393 | 0.2056 | 4.9 | 0.334 | 0.2344 | 4.9 | 0.205 | 0.0924 | 0.380225 | 248.225 | 0.9754626 | 0.01027635 | 0.09492305 | 4.9 | 0.1475 | 0.1988 | 4.9 | 0.1363 | 0.3543 | 4.9 | 0.1064 | 0.3621 | 4.9 | 0.0953 | 0.648 | 4.9 | 0.5441 | 0.178 | 4.9 | 0.4645 | 0.2581 | 0.2490167 | 333.2167 | 1.309459 | 0.00673018 | 0.1945652
5 | 0.2879 | 0.2521 | 5 | 0.5623 | 0.2794 | 5 | 0.3626 | 0.3148 | 5 | 0.5413 | 0.2136 | 5 | 0.336 | 0.2447 | 5 | 0.2066 | 0.0944 | 0.38195 | 256.3 | 1.007195 | 0.01032297 | 0.09756834 | 5 | 0.1494 | 0.2046 | 5 | 0.138 | 0.3667 | 5 | 0.1079 | 0.3703 | 5 | 0.0968 | 0.6619 | 5 | 0.5458 | 0.1833 | 5 | 0.466 | 0.2638 | 0.25065 | 341.7667 | 1.343058 | 0.006774324 | 0.1982571
5.1 | 0.2896 | 0.2596 | 5.1 | 0.5638 | 0.2861 | 5.1 | 0.3645 | 0.3251 | 5.1 | 0.5426 | 0.2183 | 5.1 | 0.3375 | 0.2499 | 5.1 | 0.2085 | 0.0973 | 0.38355 | 263.225 | 1.034409 | 0.01036622 | 0.09978654 | 5.1 | 0.1509 | 0.2094 | 5.1 | 0.1396 | 0.3742 | 5.1 | 0.1096 | 0.3827 | 5.1 | 0.0987 | 0.6763 | 5.1 | 0.5473 | 0.19 | 5.1 | 0.4677 | 0.2728 | 0.2523 | 350.9 | 1.37895 | 0.006818919 | 0.2022241
5.2 | 0.2911 | 0.2658 | 5.2 | 0.5656 | 0.2967 | 5.2 | 0.366 | 0.3332 | 5.2 | 0.5446 | 0.2277 | 5.2 | 0.3392 | 0.2581 | 5.2 | 0.2098 | 0.0977 | 0.385225 | 271.2 | 1.065749 | 0.01041149 | 0.1023628 | 5.2 | 0.1527 | 0.2162 | 5.2 | 0.1413 | 0.3862 | 5.2 | 0.1114 | 0.3917 | 5.2 | 0.1003 | 0.6892 | 5.2 | 0.549 | 0.196 | 5.2 | 0.4693 | 0.2786 | 0.254 | 359.65 | 1.413335 | 0.006864865 | 0.2058795
5.3 | 0.2931 | 0.2764 | 5.3 | 0.5671 | 0.3044 | 5.3 | 0.3678 | 0.3441 | 5.3 | 0.5461 | 0.2325 | 5.3 | 0.3408 | 0.2639 | 5.3 | 0.2119 | 0.101 | 0.38695 | 279.225 | 1.097285 | 0.01045811 | 0.1049219 | 5.3 | 0.1543 | 0.2212 | 5.3 | 0.1431 | 0.3966 | 5.3 | 0.1131 | 0.4043 | 5.3 | 0.1021 | 0.7047 | 5.3 | 0.5504 | 0.202 | 5.3 | 0.471 | 0.2885 | 0.2556667 | 369.55 | 1.45224 | 0.00690991 | 0.2101677
5.4 | 0.2945 | 0.2802 | 5.4 | 0.5686 | 0.3143 | 5.4 | 0.3694 | 0.3525 | 5.4 | 0.5479 | 0.2412 | 5.4 | 0.3424 | 0.2712 | 5.4 | 0.2134 | 0.1021 | 0.38855 | 286.275 | 1.12499 | 0.01050135 | 0.1071281 | 5.4 | 0.1561 | 0.2287 | 5.4 | 0.1446 | 0.4057 | 5.4 | 0.1149 | 0.4149 | 5.4 | 0.1035 | 0.7151 | 5.4 | 0.5524 | 0.2103 | 5.4 | 0.4727 | 0.2946 | 0.2573667 | 378.2167 | 1.486298 | 0.006955856 | 0.2136757
5.5 | 0.2964 | 0.2915 | 5.5 | 0.5706 | 0.3246 | 5.5 | 0.3711 | 0.3634 | 5.5 | 0.5494 | 0.2466 | 5.5 | 0.3442 | 0.2793 | 5.5 | 0.2152 | 0.1049 | 0.390275 | 295.2 | 1.160063 | 0.01054797 | 0.1099797 | 5.5 | 0.1576 | 0.2333 | 5.5 | 0.1465 | 0.4177 | 5.5 | 0.1163 | 0.4232 | 5.5 | 0.1053 | 0.7313 | 5.5 | 0.5538 | 0.2154 | 5.5 | 0.4745 | 0.3046 | 0.259 | 387.5833 | 1.523106 | 0.007 | 0.2175866
5.6 | 0.2981 | 0.2972 | 5.6 | 0.5719 | 0.3329 | 5.6 | 0.3729 | 0.373 | 5.6 | 0.5511 | 0.2547 | 5.6 | 0.3456 | 0.2842 | 5.6 | 0.2167 | 0.1059 | 0.391925 | 302.275 | 1.187866 | 0.01059257 | 0.1121414 | 5.6 | 0.1593 | 0.2412 | 5.6 | 0.1479 | 0.4253 | 5.6 | 0.1181 | 0.4351 | 5.6 | 0.1069 | 0.7431 | 5.6 | 0.5558 | 0.2248 | 5.6 | 0.4762 | 0.3124 | 0.2607 | 396.9833 | 1.560046 | 0.007045946 | 0.2214104
5.7 | 0.2996 | 0.3055 | 5.7 | 0.574 | 0.3462 | 5.7 | 0.3742 | 0.3826 | 5.7 | 0.5529 | 0.2625 | 5.7 | 0.3477 | 0.2937 | 5.7 | 0.2183 | 0.108 | 0.3936 | 311.075 | 1.222448 | 0.01063784 | 0.114915 | 5.7 | 0.1609 | 0.2464 | 5.7 | 0.1497 | 0.4387 | 5.7 | 0.1195 | 0.444 | 5.7 | 0.1086 | 0.759 | 5.7 | 0.5573 | 0.2302 | 5.7 | 0.4776 | 0.319 | 0.2622667 | 406.2167 | 1.596331 | 0.007088288 | 0.2252068
5.8 | 0.3013 | 0.3127 | 5.8 | 0.5755 | 0.356 | 5.8 | 0.3761 | 0.3933 | 5.8 | 0.5542 | 0.2687 | 5.8 | 0.3492 | 0.2991 | 5.8 | 0.2201 | 0.1103 | 0.3952 | 318.45 | 1.251429 | 0.01068108 | 0.1171632 | 5.8 | 0.1625 | 0.2534 | 5.8 | 0.1512 | 0.446 | 5.8 | 0.1214 | 0.4584 | 5.8 | 0.1104 | 0.7729 | 5.8 | 0.559 | 0.2383 | 5.8 | 0.4794 | 0.3288 | 0.2639833 | 416.3 | 1.635956 | 0.007134685 | 0.2292961
5.9 | 0.3028 | 0.3201 | 5.9 | 0.5772 | 0.3683 | 5.9 | 0.3778 | 0.4038 | 5.9 | 0.5562 | 0.2782 | 5.9 | 0.3509 | 0.3074 | 5.9 | 0.2215 | 0.112 | 0.396925 | 327.375 | 1.286502 | 0.0107277 | 0.1199234 | 5.9 | 0.1643 | 0.2603 | 5.9 | 0.1531 | 0.4602 | 5.9 | 0.1229 | 0.4666 | 5.9 | 0.1119 | 0.7886 | 5.9 | 0.5606 | 0.2444 | 5.9 | 0.4809 | 0.3352 | 0.2656167 | 425.8833 | 1.673616 | 0.007178829 | 0.2331321
6 | 0.3048 | 0.3306 | 6 | 0.5788 | 0.3776 | 6 | 0.3796 | 0.4156 | 6 | 0.5577 | 0.285 | 6 | 0.3524 | 0.3121 | 6 | 0.2237 | 0.1154 | 0.398625 | 335.825 | 1.319709 | 0.01077365 | 0.1224941 | 6 | 0.1659 | 0.2676 | 6 | 0.1548 | 0.4703 | 6 | 0.1247 | 0.4805 | 6 | 0.1138 | 0.8049 | 6 | 0.5622 | 0.252 | 6 | 0.4828 | 0.3477 | 0.2673667 | 437.1667 | 1.717956 | 0.007226126 | 0.2377424
6.1 | 0.3061 | 0.3353 | 6.1 | 0.5803 | 0.3901 | 6.1 | 0.3809 | 0.4235 | 6.1 | 0.5596 | 0.2954 | 6.1 | 0.354 | 0.32 | 6.1 | 0.2251 | 0.1164 | 0.40015 | 343.55 | 1.350066 | 0.01081486 | 0.1248343 | 6.1 | 0.1678 | 0.2759 | 6.1 | 0.1563 | 0.4804 | 6.1 | 0.1264 | 0.4904 | 6.1 | 0.1152 | 0.8169 | 6.1 | 0.564 | 0.2598 | 6.1 | 0.4843 | 0.3525 | 0.269 | 445.9833 | 1.752604 | 0.00727027 | 0.2410645
6.2 | 0.3081 | 0.3477 | 6.2 | 0.5822 | 0.4019 | 6.2 | 0.3827 | 0.4352 | 6.2 | 0.5611 | 0.3012 | 6.2 | 0.3558 | 0.3265 | 6.2 | 0.2268 | 0.1193 | 0.401925 | 352.65 | 1.385827 | 0.01086284 | 0.127575 | 6.2 | 0.1693 | 0.2809 | 6.2 | 0.1581 | 0.4921 | 6.2 | 0.128 | 0.5025 | 6.2 | 0.117 | 0.8335 | 6.2 | 0.5654 | 0.2664 | 6.2 | 0.4861 | 0.3648 | 0.27065 | 456.7 | 1.794718 | 0.007314865 | 0.2453521
6.3 | 0.3097 | 0.3541 | 6.3 | 0.5837 | 0.4141 | 6.3 | 0.3844 | 0.4436 | 6.3 | 0.5628 | 0.3105 | 6.3 | 0.3573 | 0.3341 | 6.3 | 0.2283 | 0.1202 | 0.40355 | 360.575 | 1.41697 | 0.01090676 | 0.1299167 | 6.3 | 0.171 | 0.2894 | 6.3 | 0.1594 | 0.501 | 6.3 | 0.1297 | 0.5135 | 6.3 | 0.1185 | 0.8459 | 6.3 | 0.5674 | 0.2759 | 6.3 | 0.4879 | 0.3727 | 0.2723167 | 466.4 | 1.832836 | 0.00735991 | 0.2490297
6.4 | 0.3114 | 0.3649 | 6.4 | 0.5856 | 0.4267 | 6.4 | 0.3859 | 0.4556 | 6.4 | 0.5644 | 0.3179 | 6.4 | 0.3593 | 0.3425 | 6.4 | 0.2299 | 0.123 | 0.40525 | 370.225 | 1.454892 | 0.0109527 | 0.1328341 | 6.4 | 0.1726 | 0.2946 | 6.4 | 0.1614 | 0.5159 | 6.4 | 0.1312 | 0.5238 | 6.4 | 0.1203 | 0.8647 | 6.4 | 0.569 | 0.2815 | 6.4 | 0.4894 | 0.3812 | 0.2739833 | 476.95 | 1.874295 | 0.007404955 | 0.2531136
6.5 | 0.313 | 0.3713 | 6.5 | 0.5871 | 0.4391 | 6.5 | 0.3877 | 0.4648 | 6.5 | 0.566 | 0.3276 | 6.5 | 0.3608 | 0.3495 | 6.5 | 0.2317 | 0.1253 | 0.406875 | 378.3 | 1.486625 | 0.01099662 | 0.1351893 | 6.5 | 0.1743 | 0.3038 | 6.5 | 0.1628 | 0.5235 | 6.5 | 0.1331 | 0.5375 | 6.5 | 0.1219 | 0.8778 | 6.5 | 0.5708 | 0.2898 | 6.5 | 0.4911 | 0.3913 | 0.2756667 | 487.2833 | 1.914902 | 0.00745045 | 0.2570184
6.6 | 0.3145 | 0.3803 | 6.6 | 0.5889 | 0.4535 | 6.6 | 0.3894 | 0.4768 | 6.6 | 0.5679 | 0.3368 | 6.6 | 0.3626 | 0.3587 | 6.6 | 0.2333 | 0.1282 | 0.4086 | 388.15 | 1.525333 | 0.01104324 | 0.1381237 | 6.6 | 0.1759 | 0.3098 | 6.6 | 0.1648 | 0.5393 | 6.6 | 0.1345 | 0.5468 | 6.6 | 0.1237 | 0.8959 | 6.6 | 0.5723 | 0.2952 | 6.6 | 0.4926 | 0.3988 | 0.2773 | 497.6333 | 1.955575 | 0.007494595 | 0.2609314
6.7 | 0.3163 | 0.3902 | 6.7 | 0.5904 | 0.4637 | 6.7 | 0.3912 | 0.488 | 6.7 | 0.5696 | 0.3461 | 6.7 | 0.364 | 0.3635 | 6.7 | 0.2351 | 0.1314 | 0.410275 | 396.95 | 1.559915 | 0.01108851 | 0.1406785 | 6.7 | 0.1776 | 0.3181 | 6.7 | 0.1664 | 0.5493 | 6.7 | 0.1365 | 0.5638 | 6.7 | 0.1256 | 0.9133 | 6.7 | 0.5739 | 0.3041 | 6.7 | 0.4945 | 0.4115 | 0.2790833 | 510.0167 | 2.004239 | 0.007542793 | 0.2657158
6.8 | 0.3178 | 0.3981 | 6.8 | 0.5921 | 0.4789 | 6.8 | 0.3926 | 0.4965 | 6.8 | 0.5713 | 0.3565 | 6.8 | 0.3658 | 0.3732 | 6.8 | 0.2366 | 0.133 | 0.411875 | 406.075 | 1.595774 | 0.01113176 | 0.1433533 | 6.8 | 0.1794 | 0.3265 | 6.8 | 0.1679 | 0.5616 | 6.8 | 0.1381 | 0.5743 | 6.8 | 0.1269 | 0.9266 | 6.8 | 0.5757 | 0.312 | 6.8 | 0.4958 | 0.4171 | 0.2806333 | 519.6833 | 2.042226 | 0.007584685 | 0.2692566
6.9 | 0.3199 | 0.4112 | 6.9 | 0.5938 | 0.4898 | 6.9 | 0.3944 | 0.5086 | 6.9 | 0.5727 | 0.3632 | 6.9 | 0.3674 | 0.3799 | 6.9 | 0.2386 | 0.1362 | 0.4136 | 415.725 | 1.633696 | 0.01117838 | 0.1461479 | 6.9 | 0.1808 | 0.3317 | 6.9 | 0.1697 | 0.5736 | 6.9 | 0.1398 | 0.5886 | 6.9 | 0.1287 | 0.9437 | 6.9 | 0.5772 | 0.3196 | 6.9 | 0.4979 | 0.4323 | 0.28235 | 531.5833 | 2.08899 | 0.007631081 | 0.2737476
7 | 0.3214 | 0.4184 | 7 | 0.5954 | 0.5045 | 7 | 0.3959 | 0.5175 | 7 | 0.5744 | 0.3746 | 7 | 0.3691 | 0.3895 | 7 | 0.2399 | 0.1355 | 0.4152 | 425 | 1.670144 | 0.01122162 | 0.1488327 | 7 | 0.1827 | 0.3415 | 7 | 0.1712 | 0.5859 | 7 | 0.1414 | 0.6001 | 7 | 0.1301 | 0.9567 | 7 | 0.5791 | 0.3288 | 7 | 0.4995 | 0.44 | 0.284 | 542.1667 | 2.13058 | 0.007675676 | 0.2775756
7.1 | 0.3231 | 0.4294 | 7.1 | 0.5971 | 0.5163 | 7.1 | 0.3977 | 0.5308 | 7.1 | 0.576 | 0.3826 | 7.1 | 0.3709 | 0.3966 | 7.1 | 0.2417 | 0.1375 | 0.416925 | 434.85 | 1.708853 | 0.01126824 | 0.1516521 | 7.1 | 0.1841 | 0.3465 | 7.1 | 0.1732 | 0.6012 | 7.1 | 0.1428 | 0.6124 | 7.1 | 0.132 | 0.9774 | 7.1 | 0.5807 | 0.3367 | 7.1 | 0.5011 | 0.4502 | 0.28565 | 554.0667 | 2.177344 | 0.00772027 | 0.2820296
7.2 | 0.3246 | 0.4365 | 7.2 | 0.5988 | 0.5324 | 7.2 | 0.3993 | 0.5396 | 7.2 | 0.5778 | 0.395 | 7.2 | 0.3724 | 0.4059 | 7.2 | 0.2432 | 0.1383 | 0.418525 | 444.25 | 1.745792 | 0.01131149 | 0.154338 | 7.2 | 0.1861 | 0.358 | 7.2 | 0.1745 | 0.6108 | 7.2 | 0.1448 | 0.6283 | 7.2 | 0.1336 | 0.9919 | 7.2 | 0.5826 | 0.3468 | 7.2 | 0.5028 | 0.4599 | 0.2874 | 565.95 | 2.224043 | 0.007767568 | 0.2863243
7.3 | 0.3262 | 0.4476 | 7.3 | 0.6007 | 0.5468 | 7.3 | 0.4011 | 0.5531 | 7.3 | 0.5794 | 0.4035 | 7.3 | 0.3743 | 0.4158 | 7.3 | 0.2449 | 0.1407 | 0.42025 | 455 | 1.788037 | 0.01135811 | 0.1574238 | 7.3 | 0.1876 | 0.3627 | 7.3 | 0.1765 | 0.6274 | 7.3 | 0.1462 | 0.6401 | 7.3 | 0.1354 | 1.015 | 7.3 | 0.5839 | 0.3524 | 7.3 | 0.5042 | 0.4689 | 0.2889667 | 577.75 | 2.270414 | 0.00780991 | 0.2907094
7.4 | 0.328 | 0.4577 | 7.4 | 0.6021 | 0.5571 | 7.4 | 0.4028 | 0.5636 | 7.4 | 0.5811 | 0.415 | 7.4 | 0.3757 | 0.4221 | 7.4 | 0.2468 | 0.1424 | 0.4219 | 464.6 | 1.825763 | 0.0114027 | 0.1601167 | 7.4 | 0.1893 | 0.373 | 7.4 | 0.178 | 0.6384 | 7.4 | 0.1482 | 0.6581 | 7.4 | 0.1371 | 1.034 | 7.4 | 0.5856 | 0.3619 | 7.4 | 0.5062 | 0.4823 | 0.2907333 | 591.2833 | 2.323597 | 0.007857658 | 0.2957111
7.5 | 0.3296 | 0.4681 | 7.5 | 0.6037 | 0.5724 | 7.5 | 0.4043 | 0.5739 | 7.5 | 0.5829 | 0.4265 | 7.5 | 0.3774 | 0.4322 | 7.5 | 0.2484 | 0.1446 | 0.42355 | 475.175 | 1.86732 | 0.0114473 | 0.1631232 | 7.5 | 0.1911 | 0.3808 | 7.5 | 0.1797 | 0.6533 | 7.5 | 0.1497 | 0.6693 | 7.5 | 0.1386 | 1.053 | 7.5 | 0.5872 | 0.3695 | 7.5 | 0.5075 | 0.4898 | 0.2923 | 602.6167 | 2.368134 | 0.0079 | 0.2997638
7.6 | 0.3314 | 0.4798 | 7.6 | 0.6053 | 0.5837 | 7.6 | 0.4061 | 0.587 | 7.6 | 0.5844 | 0.4362 | 7.6 | 0.3791 | 0.4394 | 7.6 | 0.2503 | 0.1478 | 0.42525 | 485.6 | 1.908287 | 0.01149324 | 0.1660356 | 7.6 | 0.1926 | 0.3884 | 7.6 | 0.1814 | 0.6648 | 7.6 | 0.1514 | 0.6857 | 7.6 | 0.1404 | 1.0734 | 7.6 | 0.5889 | 0.3797 | 7.6 | 0.5096 | 0.5048 | 0.29405 | 616.1333 | 2.421251 | 0.007947297 | 0.3046634
7.7 | 0.3329 | 0.4891 | 7.7 | 0.6071 | 0.6025 | 7.7 | 0.4076 | 0.5964 | 7.7 | 0.5862 | 0.4483 | 7.7 | 0.3808 | 0.451 | 7.7 | 0.2516 | 0.149 | 0.426875 | 496.2 | 1.949943 | 0.01153716 | 0.1690141 | 7.7 | 0.1945 | 0.3981 | 7.7 | 0.1829 | 0.6782 | 7.7 | 0.153 | 0.6976 | 7.7 | 0.1418 | 1.0918 | 7.7 | 0.5907 | 0.3882 | 7.7 | 0.5111 | 0.5133 | 0.2956667 | 627.8667 | 2.46736 | 0.007990991 | 0.3087677
7.8 | 0.3348 | 0.5028 | 7.8 | 0.6087 | 0.6128 | 7.8 | 0.4094 | 0.6111 | 7.8 | 0.5876 | 0.4576 | 7.8 | 0.3824 | 0.4574 | 7.8 | 0.2534 | 0.1522 | 0.42855 | 507.225 | 1.993268 | 0.01158243 | 0.1720941 | 7.8 | 0.1959 | 0.404 | 7.8 | 0.1848 | 0.6929 | 7.8 | 0.1546 | 0.7127 | 7.8 | 0.1437 | 1.1173 | 7.8 | 0.5923 | 0.3977 | 7.8 | 0.5128 | 0.5258 | 0.29735 | 641.7333 | 2.521853 | 0.008036486 | 0.3138004
7.9 | 0.3362 | 0.5106 | 7.9 | 0.6105 | 0.632 | 7.9 | 0.4109 | 0.619 | 7.9 | 0.5894 | 0.4716 | 7.9 | 0.3841 | 0.4697 | 7.9 | 0.2548 | 0.1485 | 0.43015 | 517.725 | 2.034531 | 0.01162568 | 0.1750032 | 7.9 | 0.1977 | 0.4153 | 7.9 | 0.1861 | 0.7041 | 7.9 | 0.1564 | 0.7274 | 7.9 | 0.1451 | 1.1341 | 7.9 | 0.5942 | 0.4087 | 7.9 | 0.5143 | 0.535 | 0.2989667 | 654.1 | 2.570451 | 0.00808018 | 0.318118
8 | 0.3379 | 0.524 | 8 | 0.6123 | 0.6462 | 8 | 0.4128 | 0.6351 | 8 | 0.591 | 0.4808 | 8 | 0.386 | 0.4796 | 8 | 0.2567 | 0.1526 | 0.431925 | 529.875 | 2.082277 | 0.01167365 | 0.1783742 | 8 | 0.1991 | 0.4206 | 8 | 0.1882 | 0.7207 | 8 | 0.1578 | 0.7418 | 8 | 0.147 | 1.1595 | 8 | 0.5956 | 0.415 | 8 | 0.5159 | 0.5474 | 0.3006 | 667.5 | 2.623109 | 0.008124324 | 0.3228711
8.1 | 0.3396 | 0.5334 | 8.1 | 0.6137 | 0.6594 | 8.1 | 0.4144 | 0.6453 | 8.1 | 0.5928 | 0.4965 | 8.1 | 0.3874 | 0.4879 | 8.1 | 0.2584 | 0.1551 | 0.43355 | 540.775 | 2.125111 | 0.01171757 | 0.1813611 | 8.1 | 0.2011 | 0.4328 | 8.1 | 0.1896 | 0.7328 | 8.1 | 0.1598 | 0.7592 | 8.1 | 0.1487 | 1.1799 | 8.1 | 0.5974 | 0.4262 | 8.1 | 0.5179 | 0.5601 | 0.3024167 | 681.8333 | 2.679436 | 0.008173423 | 0.3278229
8.2 | 0.3412 | 0.5467 | 8.2 | 0.6155 | 0.6752 | 8.2 | 0.416 | 0.6578 | 8.2 | 0.5946 | 0.5082 | 8.2 | 0.3892 | 0.4983 | 8.2 | 0.2601 | 0.1586 | 0.43525 | 552.75 | 2.17217 | 0.01176351 | 0.1846532 | 8.2 | 0.2027 | 0.4405 | 8.2 | 0.1914 | 0.7482 | 8.2 | 0.1614 | 0.7727 | 8.2 | 0.1503 | 1.2035 | 8.2 | 0.5989 | 0.4332 | 8.2 | 0.5192 | 0.5694 | 0.3039833 | 694.5833 | 2.72954 | 0.008215766 | 0.332232
8.3 | 0.343 | 0.5579 | 8.3 | 0.617 | 0.6889 | 8.3 | 0.4178 | 0.6702 | 8.3 | 0.5961 | 0.5205 | 8.3 | 0.3906 | 0.506 | 8.3 | 0.2619 | 0.1618 | 0.436875 | 563.65 | 2.215005 | 0.01180743 | 0.1875941 | 8.3 | 0.2043 | 0.4488 | 8.3 | 0.1929 | 0.7597 | 8.3 | 0.1631 | 0.7906 | 8.3 | 0.1521 | 1.2239 | 8.3 | 0.6006 | 0.4453 | 8.3 | 0.5213 | 0.5849 | 0.3057167 | 708.8667 | 2.78567 | 0.008262613 | 0.3371415
8.4 | 0.3446 | 0.5712 | 8.4 | 0.6189 | 0.7104 | 8.4 | 0.4192 | 0.6805 | 8.4 | 0.5978 | 0.5334 | 8.4 | 0.3925 | 0.5189 | 8.4 | 0.2633 | 0.1641 | 0.438525 | 576 | 2.263537 | 0.01185203 | 0.1909831 | 8.4 | 0.2061 | 0.4585 | 8.4 | 0.1946 | 0.7743 | 8.4 | 0.1646 | 0.8021 | 8.4 | 0.1535 | 1.2457 | 8.4 | 0.6023 | 0.4529 | 8.4 | 0.5227 | 0.5948 | 0.3073 | 721.3833 | 2.834857 | 0.008305405 | 0.3413268
8.5 | 0.3466 | 0.5856 | 8.5 | 0.6203 | 0.7226 | 8.5 | 0.4211 | 0.6969 | 8.5 | 0.5993 | 0.544 | 8.5 | 0.394 | 0.5259 | 8.5 | 0.2651 | 0.1685 | 0.44025 | 588.1 | 2.311087 | 0.01189865 | 0.194231 | 8.5 | 0.2074 | 0.4652 | 8.5 | 0.1964 | 0.7879 | 8.5 | 0.1662 | 0.8193 | 8.5 | 0.1554 | 1.2698 | 8.5 | 0.6039 | 0.4643 | 8.5 | 0.5245 | 0.6097 | 0.3089667 | 736.0333 | 2.892428 | 0.00835045 | 0.3463799
8.6 | 0.3479 | 0.5953 | 8.6 | 0.6222 | 0.7474 | 8.6 | 0.4225 | 0.7059 | 8.6 | 0.6012 | 0.5614 | 8.6 | 0.396 | 0.5412 | 8.6 | 0.2665 | 0.1705 | 0.4419 | 600.95 | 2.361584 | 0.01194324 | 0.1977339 | 8.6 | 0.2094 | 0.478 | 8.6 | 0.1978 | 0.8016 | 8.6 | 0.1681 | 0.8341 | 8.6 | 0.1567 | 1.2892 | 8.6 | 0.6058 | 0.475 | 8.6 | 0.526 | 0.6196 | 0.3106333 | 749.5833 | 2.945676 | 0.008395495 | 0.3508639
8.7 | 0.3496 | 0.6093 | 8.7 | 0.6239 | 0.7645 | 8.7 | 0.4246 | 0.7236 | 8.7 | 0.6026 | 0.5721 | 8.7 | 0.3977 | 0.5494 | 8.7 | 0.2684 | 0.175 | 0.443625 | 613.6 | 2.411296 | 0.01198986 | 0.2011112 | 8.7 | 0.2107 | 0.4835 | 8.7 | 0.1998 | 0.8176 | 8.7 | 0.1696 | 0.8507 | 8.7 | 0.1587 | 1.3163 | 8.7 | 0.6072 | 0.4828 | 8.7 | 0.5276 | 0.6333 | 0.3122667 | 764.0333 | 3.002461 | 0.00843964 | 0.355757
8.8 | 0.3511 | 0.6193 | 8.8 | 0.6254 | 0.7847 | 8.8 | 0.4262 | 0.7345 | 8.8 | 0.6046 | 0.5913 | 8.8 | 0.3991 | 0.5586 | 8.8 | 0.2699 | 0.1767 | 0.44525 | 625.925 | 2.45973 | 0.01203378 | 0.204402 | 8.8 | 0.2128 | 0.4977 | 8.8 | 0.2014 | 0.8323 | 8.8 | 0.1714 | 0.8671 | 8.8 | 0.1604 | 1.3388 | 8.8 | 0.6091 | 0.4945 | 8.8 | 0.5294 | 0.6466 | 0.3140833 | 779.5 | 3.063241 | 0.008488739 | 0.3608594
8.9 | 0.3529 | 0.6362 | 8.9 | 0.6271 | 0.8042 | 8.9 | 0.4277 | 0.7472 | 8.9 | 0.6063 | 0.6039 | 8.9 | 0.4008 | 0.569 | 8.9 | 0.2718 | 0.1808 | 0.446925 | 639.075 | 2.511406 | 0.01207905 | 0.2079141 | 8.9 | 0.2144 | 0.5053 | 8.9 | 0.2031 | 0.8479 | 8.9 | 0.1731 | 0.8835 | 8.9 | 0.162 | 1.3646 | 8.9 | 0.6105 | 0.5021 | 8.9 | 0.5309 | 0.6592 | 0.3156667 | 793.7667 | 3.119306 | 0.008531532 | 0.3656209
9 | 0.3547 | 0.6479 | 9 | 0.6286 | 0.8236 | 9 | 0.4294 | 0.7598 | 9 | 0.6078 | 0.6208 | 9 | 0.4023 | 0.5784 | 9 | 0.2735 | 0.1806 | 0.44855 | 651.725 | 2.561117 | 0.01212297 | 0.2112615 | 9 | 0.2159 | 0.515 | 9 | 0.2046 | 0.8598 | 9 | 0.1749 | 0.9034 | 9 | 0.1636 | 1.3845 | 9 | 0.6123 | 0.515 | 9 | 0.5328 | 0.6743 | 0.31735 | 808.6667 | 3.177859 | 0.008577027 | 0.3705082
9.1 | 0.3563 | 0.6641 | 9.1 | 0.6306 | 0.8489 | 9.1 | 0.4308 | 0.7717 | 9.1 | 0.6094 | 0.6361 | 9.1 | 0.4043 | 0.5926 | 9.1 | 0.275 | 0.1775 | 0.4502 | 666.125 | 2.617706 | 0.01216757 | 0.215138 | 9.1 | 0.2176 | 0.5238 | 9.1 | 0.2062 | 0.8767 | 9.1 | 0.1763 | 0.9153 | 9.1 | 0.1651 | 1.4092 | 9.1 | 0.6138 | 0.5219 | 9.1 | 0.5344 | 0.6875 | 0.3189 | 822.4 | 3.231828 | 0.008618919 | 0.374969
9.2 | 0.3582 | 0.6786 | 9.2 | 0.6319 | 0.8648 | 9.2 | 0.433 | 0.7896 | 9.2 | 0.6109 | 0.6524 | 9.2 | 0.4057 | 0.6001 | 9.2 | 0.2767 | 0.1824 | 0.45195 | 680.175 | 2.672919 | 0.01221486 | 0.2188251 | 9.2 | 0.2191 | 0.5336 | 9.2 | 0.2081 | 0.8912 | 9.2 | 0.1779 | 0.9335 | 9.2 | 0.1671 | 1.4339 | 9.2 | 0.6157 | 0.536 | 9.2 | 0.5362 | 0.7043 | 0.3206833 | 838.75 | 3.296079 | 0.008667117 | 0.3802971
9.3 | 0.3596 | 0.6921 | 9.3 | 0.6339 | 0.8935 | 9.3 | 0.4342 | 0.7988 | 9.3 | 0.6128 | 0.6719 | 9.3 | 0.4076 | 0.6137 | 9.3 | 0.2782 | 0.1859 | 0.45355 | 694.125 | 2.727739 | 0.01225811 | 0.2225253 | 9.3 | 0.2211 | 0.546 | 9.3 | 0.2096 | 0.9091 | 9.3 | 0.1796 | 0.9474 | 9.3 | 0.1684 | 1.4567 | 9.3 | 0.6175 | 0.5466 | 9.3 | 0.5377 | 0.7147 | 0.3223167 | 853.4167 | 3.353716 | 0.008711261 | 0.3849862
9.4 | 0.3614 | 0.7106 | 9.4 | 0.6355 | 0.9126 | 9.4 | 0.4363 | 0.8168 | 9.4 | 0.6143 | 0.6876 | 9.4 | 0.4092 | 0.6219 | 9.4 | 0.2801 | 0.1927 | 0.4553 | 709.225 | 2.787078 | 0.01230541 | 0.2264922 | 9.4 | 0.2224 | 0.5529 | 9.4 | 0.2114 | 0.9238 | 9.4 | 0.1813 | 0.9677 | 9.4 | 0.1704 | 1.4838 | 9.4 | 0.6189 | 0.5562 | 9.4 | 0.5393 | 0.7305 | 0.32395 | 869.15 | 3.415544 | 0.008755405 | 0.3901069
9.5 | 0.3628 | 0.7247 | 9.5 | 0.6372 | 0.9385 | 9.5 | 0.4378 | 0.8284 | 9.5 | 0.6163 | 0.7109 | 9.5 | 0.4109 | 0.6344 | 9.5 | 0.2816 | 0.1962 | 0.45695 | 724.6 | 2.847498 | 0.01235 | 0.2305666 | 9.5 | 0.2244 | 0.5667 | 9.5 | 0.213 | 0.9414 | 9.5 | 0.1831 | 0.9834 | 9.5 | 0.172 | 1.5091 | 9.5 | 0.6208 | 0.5679 | 9.5 | 0.541 | 0.7429 | 0.3257167 | 885.2333 | 3.478747 | 0.008803153 | 0.3951706
9.6 | 0.3647 | 0.747 | 9.6 | 0.6388 | 0.9578 | 9.6 | 0.4394 | 0.8441 | 9.6 | 0.6179 | 0.7262 | 9.6 | 0.4125 | 0.6424 | 9.6 | 0.2834 | 0.2042 | 0.458625 | 739.925 | 2.907722 | 0.01239527 | 0.2345831 | 9.6 | 0.2259 | 0.5745 | 9.6 | 0.2148 | 0.9586 | 9.6 | 0.1847 | 1.0027 | 9.6 | 0.1737 | 1.5391 | 9.6 | 0.6221 | 0.5763 | 9.6 | 0.5426 | 0.7591 | 0.3273 | 901.7167 | 3.543523 | 0.008845946 | 0.4005815
9.7 | 0.3663 | 0.7621 | 9.7 | 0.6403 | 0.98 | 9.7 | 0.4411 | 0.8564 | 9.7 | 0.6195 | 0.7472 | 9.7 | 0.414 | 0.6527 | 9.7 | 0.2852 | 0.2091 | 0.460225 | 754.6 | 2.965391 | 0.01243851 | 0.2384039 | 9.7 | 0.2276 | 0.5866 | 9.7 | 0.2163 | 0.9724 | 9.7 | 0.1866 | 1.0229 | 9.7 | 0.1753 | 1.5608 | 9.7 | 0.6241 | 0.5908 | 9.7 | 0.5446 | 0.7738 | 0.3290833 | 917.8833 | 3.607054 | 0.008894144 | 0.4055538
9.8 | 0.3681 | 0.7858 | 9.8 | 0.6421 | 1.005 | 9.8 | 0.4426 | 0.871 | 9.8 | 0.6211 | 0.7632 | 9.8 | 0.4158 | 0.6645 | 9.8 | 0.2868 | 0.2159 | 0.4619 | 771.125 | 3.03033 | 0.01248378 | 0.2427413 | 9.8 | 0.2293 | 0.5957 | 9.8 | 0.2181 | 0.991 | 9.8 | 0.1879 | 1.0365 | 9.8 | 0.1769 | 1.5933 | 9.8 | 0.6255 | 0.5986 | 9.8 | 0.5461 | 0.7902 | 0.3306333 | 934.2167 | 3.67124 | 0.008936036 | 0.4108354
9.9 | 0.3698 | 0.8039 | 9.9 | 0.6436 | 1.0271 | 9.9 | 0.4445 | 0.8866 | 9.9 | 0.6227 | 0.7836 | 9.9 | 0.4173 | 0.6728 | 9.9 | 0.2884 | 0.2213 | 0.463575 | 786.725 | 3.091634 | 0.01252905 | 0.2467572 | 9.9 | 0.2309 | 0.6075 | 9.9 | 0.2196 | 1.0053 | 9.9 | 0.1898 | 1.0571 | 9.9 | 0.1787 | 1.6193 | 9.9 | 0.6274 | 0.6133 | 9.9 | 0.5479 | 0.8066 | 0.3323833 | 951.5167 | 3.739224 | 0.008983333 | 0.4162402
10 | 0.3712 | 0.8225 | 10 | 0.6458 | 1.059 | 10 | 0.4458 | 0.8993 | 10 | 0.6246 | 0.8048 | 10 | 0.4193 | 0.6898 | 10 | 0.2898 | 0.2263 | 0.465225 | 804.1 | 3.159913 | 0.01257365 | 0.2513124 | 10 | 0.2328 | 0.6196 | 10 | 0.2213 | 1.0255 | 10 | 0.1912 | 1.0717 | 10 | 0.1802 | 1.6507 | 10 | 0.6291 | 0.624 | 10 | 0.5493 | 0.8178 | 0.3339833 | 968.2167 | 3.804851 | 0.009026577 | 0.4215165
10.1 | 0.3731 | 0.8427 | 10.1 | 0.6473 | 1.0791 | 10.1 | 0.4479 | 0.9178 | 10.1 | 0.626 | 0.8229 | 10.1 | 0.4209 | 0.7004 | 10.1 | 0.2918 | 0.2334 | 0.466975 | 820.95 | 3.22613 | 0.01262095 | 0.2556171 | 10.1 | 0.2341 | 0.6286 | 10.1 | 0.2229 | 1.0394 | 10.1 | 0.193 | 1.0949 | 10.1 | 0.1821 | 1.6794 | 10.1 | 0.6306 | 0.635 | 10.1 | 0.5511 | 0.8358 | 0.3356333 | 985.5167 | 3.872836 | 0.009071171 | 0.4269389
10.2 | 0.3745 | 0.8605 | 10.2 | 0.6489 | 1.1055 | 10.2 | 0.4494 | 0.9317 | 10.2 | 0.6279 | 0.8465 | 10.2 | 0.4226 | 0.7171 | 10.2 | 0.2932 | 0.2379 | 0.4686 | 838.95 | 3.296865 | 0.01266486 | 0.2603159 | 10.2 | 0.2361 | 0.6429 | 10.2 | 0.2247 | 1.0618 | 10.2 | 0.1946 | 1.1095 | 10.2 | 0.1836 | 1.7095 | 10.2 | 0.6324 | 0.6465 | 10.2 | 0.5526 | 0.85 | 0.3373333 | 1003.367 | 3.942982 | 0.009117117 | 0.4324812
10.3 | 0.3764 | 0.8862 | 10.3 | 0.6504 | 1.1255 | 10.3 | 0.4512 | 0.949 | 10.3 | 0.6295 | 0.8656 | 10.3 | 0.4241 | 0.7275 | 10.3 | 0.2952 | 0.2456 | 0.4703 | 857.075 | 3.368092 | 0.01271081 | 0.2649785 | 10.3 | 0.2376 | 0.6537 | 10.3 | 0.2266 | 1.0797 | 10.3 | 0.1963 | 1.1331 | 10.3 | 0.1854 | 1.7423 | 10.3 | 0.6338 | 0.6569 | 10.3 | 0.5544 | 0.8728 | 0.3390167 | 1023.083 | 4.020463 | 0.009162613 | 0.4387901
10.4 | 0.3778 | 0.9023 | 10.4 | 0.652 | 1.1527 | 10.4 | 0.4526 | 0.9608 | 10.4 | 0.6313 | 0.8911 | 10.4 | 0.4256 | 0.742 | 10.4 | 0.2967 | 0.2495 | 0.471825 | 874.05 | 3.434799 | 0.01275203 | 0.2693532 | 10.4 | 0.2394 | 0.6675 | 10.4 | 0.2279 | 1.096 | 10.4 | 0.1982 | 1.156 | 10.4 | 0.1869 | 1.7674 | 10.4 | 0.6358 | 0.6719 | 10.4 | 0.5561 | 0.8894 | 0.3407167 | 1041.367 | 4.092312 | 0.009208559 | 0.4444031
10.5 | 0.3797 | 0.9284 | 10.5 | 0.6539 | 1.179 | 10.5 | 0.4543 | 0.9771 | 10.5 | 0.6328 | 0.907 | 10.5 | 0.4274 | 0.7569 | 10.5 | 0.2984 | 0.2558 | 0.47355 | 892.35 | 3.506714 | 0.01279865 | 0.273991 | 10.5 | 0.2409 | 0.677 | 10.5 | 0.2296 | 1.1174 | 10.5 | 0.1996 | 1.1773 | 10.5 | 0.1887 | 1.8015 | 10.5 | 0.6371 | 0.6804 | 10.5 | 0.5577 | 0.9118 | 0.3422667 | 1060.9 | 4.169074 | 0.00925045 | 0.4506887
10.6 | 0.3815 | 0.9488 | 10.6 | 0.6554 | 1.2061 | 10.6 | 0.4561 | 0.9923 | 10.6 | 0.6344 | 0.9292 | 10.6 | 0.429 | 0.7721 | 10.6 | 0.3 | 0.2595 | 0.47525 | 910.6 | 3.578432 | 0.01284459 | 0.2785944 | 10.6 | 0.2426 | 0.6906 | 10.6 | 0.2311 | 1.1356 | 10.6 | 0.2014 | 1.2032 | 10.6 | 0.1903 | 1.8266 | 10.6 | 0.6391 | 0.697 | 10.6 | 0.5596 | 0.933 | 0.3440167 | 1081 | 4.248062 | 0.009297748 | 0.4568915
10.7 | 0.3831 | 0.9721 | 10.7 | 0.6572 | 1.2364 | 10.7 | 0.4576 | 1.0088 | 10.7 | 0.6361 | 0.9493 | 10.7 | 0.431 | 0.7913 | 10.7 | 0.3016 | 0.2654 | 0.47695 | 930.375 | 3.656143 | 0.01289054 | 0.2836299 | 10.7 | 0.2443 | 0.7022 | 10.7 | 0.233 | 1.163 | 10.7 | 0.2029 | 1.223 | 10.7 | 0.1919 | 1.8608 | 10.7 | 0.6407 | 0.7075 | 10.7 | 0.561 | 0.9523 | 0.3456333 | 1101.467 | 4.32849 | 0.009341441 | 0.4633643
10.8 | 0.3847 | 0.9916 | 10.8 | 0.6587 | 1.2622 | 10.8 | 0.4596 | 1.0261 | 10.8 | 0.6377 | 0.9732 | 10.8 | 0.4325 | 0.8058 | 10.8 | 0.3034 | 0.2708 | 0.478625 | 949.175 | 3.730022 | 0.01293581 | 0.2883485 | 10.8 | 0.2458 | 0.7156 | 10.8 | 0.2345 | 1.1796 | 10.8 | 0.2047 | 1.2527 | 10.8 | 0.1936 | 1.8872 | 10.8 | 0.6423 | 0.7212 | 10.8 | 0.5628 | 0.9741 | 0.3472833 | 1121.733 | 4.408133 | 0.009386036 | 0.469648
10.9 | 0.3861 | 1.0113 | 10.9 | 0.6606 | 1.2984 | 10.9 | 0.4611 | 1.0421 | 10.9 | 0.6396 | 0.9952 | 10.9 | 0.4342 | 0.8264 | 10.9 | 0.3049 | 0.275 | 0.48025 | 968.75 | 3.806947 | 0.01297973 | 0.2932994 | 10.9 | 0.2478 | 0.7292 | 10.9 | 0.2364 | 1.2092 | 10.9 | 0.2061 | 1.2713 | 10.9 | 0.1953 | 1.9226 | 10.9 | 0.6441 | 0.7324 | 10.9 | 0.5642 | 0.9926 | 0.3489833 | 1142.883 | 4.491248 | 0.009431982 | 0.4761722
11 | 0.3881 | 1.0364 | 11 | 0.6621 | 1.3224 | 11 | 0.4629 | 1.0604 | 11 | 0.6411 | 1.018 | 11 | 0.4358 | 0.8392 | 11 | 0.3067 | 0.281 | 0.481975 | 988.5 | 3.88456 | 0.01302635 | 0.2982078 | 11 | 0.2494 | 0.7435 | 11 | 0.2381 | 1.2296 | 11 | 0.2081 | 1.3034 | 11 | 0.1971 | 1.9561 | 11 | 0.6456 | 0.7453 | 11 | 0.566 | 1.018 | 0.3507167 | 1165.983 | 4.582025 | 0.009478829 | 0.4833957
11.1 | 0.3894 | 1.057 | 11.1 | 0.6638 | 1.3566 | 11.1 | 0.4643 | 1.0732 | 11.1 | 0.643 | 1.0444 | 11.1 | 0.4374 | 0.8605 | 11.1 | 0.3083 | 0.2857 | 0.483525 | 1008.775 | 3.964235 | 0.01306824 | 0.3033487 | 11.1 | 0.2511 | 0.7578 | 11.1 | 0.2396 | 1.2522 | 11.1 | 0.2098 | 1.3284 | 11.1 | 0.1986 | 1.982 | 11.1 | 0.6475 | 0.7595 | 11.1 | 0.5676 | 1.036 | 0.3523667 | 1185.983 | 4.66062 | 0.009523423 | 0.4893849
11.2 | 0.3914 | 1.085 | 11.2 | 0.6654 | 1.3844 | 11.2 | 0.466 | 1.092 | 11.2 | 0.6444 | 1.061 | 11.2 | 0.4391 | 0.8774 | 11.2 | 0.3102 | 0.2923 | 0.485225 | 1028.85 | 4.043125 | 0.01311419 | 0.3083016 | 11.2 | 0.2525 | 0.7683 | 11.2 | 0.2414 | 1.2749 | 11.2 | 0.2113 | 1.3537 | 11.2 | 0.2003 | 2.0172 | 11.2 | 0.6488 | 0.7695 | 11.2 | 0.5694 | 1.065 | 0.35395 | 1208.1 | 4.747533 | 0.009566216 | 0.4962812
11.3 | 0.3931 | 1.1061 | 11.3 | 0.667 | 1.4184 | 11.3 | 0.4677 | 1.1068 | 11.3 | 0.6461 | 1.0884 | 11.3 | 0.4407 | 0.8991 | 11.3 | 0.3116 | 0.2953 | 0.4869 | 1050.1 | 4.126632 | 0.01315946 | 0.3135868 | 11.3 | 0.2542 | 0.7838 | 11.3 | 0.2429 | 1.2976 | 11.3 | 0.2131 | 1.3799 | 11.3 | 0.2018 | 2.042 | 11.3 | 0.6507 | 0.7854 | 11.3 | 0.5713 | 1.0862 | 0.3556667 | 1229.15 | 4.830254 | 0.009612613 | 0.5024913
11.4 | 0.3947 | 1.1327 | 11.4 | 0.6689 | 1.4501 | 11.4 | 0.4693 | 1.1258 | 11.4 | 0.6478 | 1.109 | 11.4 | 0.4426 | 0.9201 | 11.4 | 0.3134 | 0.3022 | 0.4886 | 1071.9 | 4.212301 | 0.01320541 | 0.3189831 | 11.4 | 0.2559 | 0.7967 | 11.4 | 0.2448 | 1.3263 | 11.4 | 0.2145 | 1.4024 | 11.4 | 0.2036 | 2.0809 | 11.4 | 0.6523 | 0.7979 | 11.4 | 0.5727 | 1.109 | 0.3573 | 1252.2 | 4.920835 | 0.009656757 | 0.5095743
11.5 | 0.3962 | 1.1522 | 11.5 | 0.6704 | 1.484 | 11.5 | 0.4711 | 1.1413 | 11.5 | 0.6494 | 1.1389 | 11.5 | 0.4441 | 0.9423 | 11.5 | 0.315 | 0.306 | 0.4902 | 1093.675 | 4.297871 | 0.01324865 | 0.3244007 | 11.5 | 0.2576 | 0.814 | 11.5 | 0.2462 | 1.3442 | 11.5 | 0.2164 | 1.435 | 11.5 | 0.2052 | 2.1055 | 11.5 | 0.6541 | 0.8131 | 11.5 | 0.5744 | 1.1319 | 0.3589833 | 1273.95 | 5.006307 | 0.009702252 | 0.5159943
11.6 | 0.3978 | 1.1785 | 11.6 | 0.6724 | 1.5207 | 11.6 | 0.4727 | 1.16 | 11.6 | 0.6511 | 1.1623 | 11.6 | 0.446 | 0.968 | 11.6 | 0.3166 | 0.3124 | 0.4919 | 1117.2 | 4.390319 | 0.01329459 | 0.3302334 | 11.6 | 0.2593 | 0.8254 | 11.6 | 0.2481 | 1.3748 | 11.6 | 0.2179 | 1.4569 | 11.6 | 0.207 | 2.1455 | 11.6 | 0.6556 | 0.8236 | 11.6 | 0.5758 | 1.1521 | 0.3606167 | 1296.383 | 5.094465 | 0.009746396 | 0.5227024
11.7 | 0.3998 | 1.2049 | 11.7 | 0.6738 | 1.547 | 11.7 | 0.4746 | 1.1787 | 11.7 | 0.6528 | 1.1917 | 11.7 | 0.4474 | 0.9862 | 11.7 | 0.3184 | 0.3183 | 0.49365 | 1140.375 | 4.481391 | 0.01334189 | 0.3358887 | 11.7 | 0.261 | 0.8426 | 11.7 | 0.2498 | 1.396 | 11.7 | 0.2198 | 1.4897 | 11.7 | 0.2088 | 2.1774 | 11.7 | 0.6572 | 0.838 | 11.7 | 0.5778 | 1.1821 | 0.3624 | 1320.967 | 5.191071 | 0.009794595 | 0.5299934
11.8 | 0.4011 | 1.2283 | 11.8 | 0.6754 | 1.5811 | 11.8 | 0.4759 | 1.1928 | 11.8 | 0.6546 | 1.2212 | 11.8 | 0.4491 | 1.0132 | 11.8 | 0.32 | 0.3245 | 0.495175 | 1163.875 | 4.57374 | 0.01338311 | 0.3417547 | 11.8 | 0.2628 | 0.858 | 11.8 | 0.2513 | 1.4222 | 11.8 | 0.2215 | 1.5164 | 11.8 | 0.2102 | 2.2057 | 11.8 | 0.6591 | 0.8515 | 11.8 | 0.5793 | 1.2031 | 0.3640333 | 1342.817 | 5.276936 | 0.009838739 | 0.5363427
11.9 | 0.4031 | 1.2571 | 11.9 | 0.6769 | 1.6082 | 11.9 | 0.4777 | 1.2118 | 11.9 | 0.656 | 1.2442 | 11.9 | 0.4507 | 1.0338 | 11.9 | 0.3219 | 0.3317 | 0.496875 | 1186.725 | 4.663535 | 0.01342905 | 0.347272 | 11.9 | 0.2643 | 0.8698 | 11.9 | 0.253 | 1.4444 | 11.9 | 0.223 | 1.5449 | 11.9 | 0.212 | 2.2402 | 11.9 | 0.6604 | 0.8646 | 11.9 | 0.5812 | 1.2351 | 0.36565 | 1366.5 | 5.370006 | 0.009882432 | 0.5433891
12 | 0.4046 | 1.2826 | 12 | 0.6788 | 1.6493 | 12 | 0.4793 | 1.227 | 12 | 0.6579 | 1.2766 | 12 | 0.4524 | 1.0623 | 12 | 0.3233 | 0.3345 | 0.49855 | 1212.125 | 4.76335 | 0.01347432 | 0.3535131 | 12 | 0.266 | 0.8866 | 12 | 0.2545 | 1.4684 | 12 | 0.2247 | 1.5712 | 12 | 0.2134 | 2.2682 | 12 | 0.6624 | 0.8798 | 12 | 0.5828 | 1.2581 | 0.3673 | 1388.717 | 5.457312 | 0.009927027 | 0.5497428
12.1 | 0.4064 | 1.3146 | 12.1 | 0.6805 | 1.6798 | 12.1 | 0.481 | 1.2476 | 12.1 | 0.6593 | 1.2984 | 12.1 | 0.4542 | 1.0849 | 12.1 | 0.3251 | 0.3415 | 0.500225 | 1236.375 | 4.858647 | 0.01351959 | 0.3593781 | 12.1 | 0.2675 | 0.8984 | 12.1 | 0.2564 | 1.4969 | 12.1 | 0.2261 | 1.5999 | 12.1 | 0.2154 | 2.3098 | 12.1 | 0.664 | 0.8936 | 12.1 | 0.5844 | 1.2863 | 0.3689667 | 1414.15 | 5.557258 | 0.009972072 | 0.5572822
12.2 | 0.4079 | 1.3366 | 12.2 | 0.6821 | 1.7179 | 12.2 | 0.4826 | 1.2618 | 12.2 | 0.6611 | 1.3325 | 12.2 | 0.4558 | 1.1132 | 12.2 | 0.3266 | 0.3447 | 0.50185 | 1261.025 | 4.955515 | 0.01356351 | 0.3653563 | 12.2 | 0.2693 | 0.918 | 12.2 | 0.2577 | 1.5171 | 12.2 | 0.2282 | 1.6337 | 12.2 | 0.2169 | 2.3353 | 12.2 | 0.6658 | 0.9094 | 12.2 | 0.5861 | 1.3105 | 0.3706667 | 1437.333 | 5.648363 | 0.01001802 | 0.5638204
12.3 | 0.4096 | 1.3696 | 12.3 | 0.684 | 1.7529 | 12.3 | 0.4844 | 1.2849 | 12.3 | 0.6626 | 1.3547 | 12.3 | 0.4578 | 1.1427 | 12.3 | 0.3283 | 0.3525 | 0.5036 | 1287.975 | 5.061422 | 0.01361081 | 0.3718678 | 12.3 | 0.2708 | 0.9287 | 12.3 | 0.2598 | 1.5494 | 12.3 | 0.2295 | 1.6591 | 12.3 | 0.2187 | 2.3762 | 12.3 | 0.6672 | 0.9203 | 12.3 | 0.5876 | 1.337 | 0.3722667 | 1461.783 | 5.744446 | 0.01006126 | 0.5709469
12.4 | 0.4113 | 1.3949 | 12.4 | 0.6853 | 1.7822 | 12.4 | 0.4862 | 1.3062 | 12.4 | 0.6644 | 1.3904 | 12.4 | 0.4591 | 1.1638 | 12.4 | 0.33 | 0.3568 | 0.50525 | 1313.825 | 5.163006 | 0.01365541 | 0.3780925 | 12.4 | 0.2727 | 0.9503 | 12.4 | 0.2614 | 1.5724 | 12.4 | 0.2315 | 1.6959 | 12.4 | 0.2204 | 2.407 | 12.4 | 0.6689 | 0.9366 | 12.4 | 0.5894 | 1.3671 | 0.37405 | 1488.217 | 5.848322 | 0.01010946 | 0.5785
12.5 | 0.4128 | 1.4265 | 12.5 | 0.6871 | 1.8191 | 12.5 | 0.4877 | 1.3268 | 12.5 | 0.6663 | 1.4208 | 12.5 | 0.4608 | 1.1915 | 12.5 | 0.3318 | 0.3645 | 0.5069 | 1341.4 | 5.271369 | 0.0137 | 0.3847715 | 12.5 | 0.2745 | 0.9648 | 12.5 | 0.2631 | 1.6032 | 12.5 | 0.2331 | 1.7247 | 12.5 | 0.2219 | 2.4401 | 12.5 | 0.6706 | 0.9492 | 12.5 | 0.5909 | 1.3932 | 0.3756833 | 1512.533 | 5.94388 | 0.0101536 | 0.5853961
12.6 | 0.4147 | 1.4562 | 12.6 | 0.6886 | 1.8483 | 12.6 | 0.4894 | 1.3501 | 12.6 | 0.6678 | 1.447 | 12.6 | 0.4623 | 1.2135 | 12.6 | 0.3336 | 0.3714 | 0.50855 | 1366.7 | 5.370792 | 0.01374459 | 0.3907566 | 12.6 | 0.2759 | 0.9785 | 12.6 | 0.2647 | 1.6256 | 12.6 | 0.2348 | 1.7608 | 12.6 | 0.2237 | 2.4747 | 12.6 | 0.6722 | 0.9655 | 12.6 | 0.5929 | 1.4299 | 0.3773667 | 1539.167 | 6.048543 | 0.0101991 | 0.5930468
12.7 | 0.4163 | 1.4903 | 12.7 | 0.6904 | 1.8888 | 12.7 | 0.4909 | 1.3696 | 12.7 | 0.6696 | 1.4786 | 12.7 | 0.4641 | 1.2477 | 12.7 | 0.3349 | 0.3754 | 0.510225 | 1396.55 | 5.488095 | 0.01378986 | 0.3979803 | 12.7 | 0.2776 | 0.9949 | 12.7 | 0.2662 | 1.6521 | 12.7 | 0.2364 | 1.7904 | 12.7 | 0.2251 | 2.5053 | 12.7 | 0.6741 | 0.9796 | 12.7 | 0.5944 | 1.4571 | 0.3789667 | 1563.233 | 6.143119 | 0.01024234 | 0.5997768
12.8 | 0.4181 | 1.5257 | 12.8 | 0.6921 | 1.918 | 12.8 | 0.4928 | 1.398 | 12.8 | 0.6709 | 1.5024 | 12.8 | 0.4658 | 1.2701 | 12.8 | 0.3368 | 0.3841 | 0.5119 | 1424.05 | 5.596163 | 0.01383514 | 0.4044892 | 12.8 | 0.2791 | 1.0084 | 12.8 | 0.2681 | 1.6807 | 12.8 | 0.2379 | 1.8274 | 12.8 | 0.2271 | 2.5461 | 12.8 | 0.6756 | 0.9954 | 12.8 | 0.5961 | 1.4915 | 0.38065 | 1591.583 | 6.254527 | 0.01028784 | 0.6079535
12.9 | 0.4196 | 1.5501 | 12.9 | 0.6938 | 1.9602 | 12.9 | 0.4943 | 1.4172 | 12.9 | 0.6728 | 1.5406 | 12.9 | 0.4675 | 1.3033 | 12.9 | 0.3382 | 0.3879 | 0.51355 | 1452.8 | 5.709143 | 0.01387973 | 0.4113296 | 12.9 | 0.281 | 1.0299 | 12.9 | 0.2695 | 1.7078 | 12.9 | 0.2398 | 1.8621 | 12.9 | 0.2284 | 2.5714 | 12.9 | 0.6774 | 1.0118 | 12.9 | 0.5977 | 1.5179 | 0.3823 | 1616.817 | 6.353688 | 0.01033243 | 0.6149266
13 | 0.4213 | 1.5853 | 13 | 0.6956 | 1.9945 | 13 | 0.4963 | 1.4513 | 13 | 0.6743 | 1.5638 | 13 | 0.4693 | 1.3325 | 13 | 0.3401 | 0.398 | 0.5153 | 1483.225 | 5.828706 | 0.01392703 | 0.4185176 | 13 | 0.2824 | 1.0407 | 13 | 0.2716 | 1.7453 | 13 | 0.2412 | 1.8935 | 13 | 0.2304 | 2.6157 | 13 | 0.6789 | 1.0242 | 13 | 0.5993 | 1.5507 | 0.3839667 | 1645.017 | 6.464507 | 0.01037748 | 0.6229363
13.1 | 0.4229 | 1.611 | 13.1 | 0.6971 | 2.0275 | 13.1 | 0.4979 | 1.4735 | 13.1 | 0.6762 | 1.6008 | 13.1 | 0.4707 | 1.3579 | 13.1 | 0.3416 | 0.4012 | 0.516925 | 1510.8 | 5.937069 | 0.01397095 | 0.4249583 | 13.1 | 0.2844 | 1.064 | 13.1 | 0.2731 | 1.7722 | 13.1 | 0.2431 | 1.9318 | 13.1 | 0.232 | 2.6461 | 13.1 | 0.6807 | 1.0416 | 13.1 | 0.6011 | 1.5832 | 0.3857333 | 1673.15 | 6.575064 | 0.01042523 | 0.630688
13.2 | 0.4246 | 1.6487 | 13.2 | 0.6989 | 2.0624 | 13.2 | 0.4993 | 1.4968 | 13.2 | 0.6779 | 1.6306 | 13.2 | 0.4726 | 1.3881 | 13.2 | 0.3434 | 0.4108 | 0.5186 | 1541.05 | 6.055944 | 0.01401622 | 0.432067 | 13.2 | 0.2861 | 1.0777 | 13.2 | 0.2748 | 1.8056 | 13.2 | 0.2447 | 1.9672 | 13.2 | 0.2336 | 2.6828 | 13.2 | 0.6823 | 1.0556 | 13.2 | 0.6026 | 1.6145 | 0.38735 | 1700.567 | 6.682805 | 0.01046892 | 0.6383472
13.3 | 0.4263 | 1.6768 | 13.3 | 0.7003 | 2.0931 | 13.3 | 0.5011 | 1.5223 | 13.3 | 0.6794 | 1.6589 | 13.3 | 0.4739 | 1.4133 | 13.3 | 0.3452 | 0.4171 | 0.520175 | 1567.825 | 6.161163 | 0.01405878 | 0.438243 | 13.3 | 0.2876 | 1.0943 | 13.3 | 0.2763 | 1.8301 | 13.3 | 0.2464 | 2.0061 | 13.3 | 0.2353 | 2.7151 | 13.3 | 0.6839 | 1.0771 | 13.3 | 0.6045 | 1.6505 | 0.389 | 1728.867 | 6.794017 | 0.01051351 | 0.6462175
13.4 | 0.428 | 1.713 | 13.4 | 0.7022 | 2.1356 | 13.4 | 0.5025 | 1.5463 | 13.4 | 0.6812 | 1.6898 | 13.4 | 0.4759 | 1.4506 | 13.4 | 0.3466 | 0.4232 | 0.5219 | 1599.925 | 6.287308 | 0.01410541 | 0.4457375 | 13.4 | 0.2893 | 1.1102 | 13.4 | 0.2779 | 1.8634 | 13.4 | 0.2479 | 2.0349 | 13.4 | 0.2367 | 2.7486 | 13.4 | 0.6856 | 1.0918 | 13.4 | 0.6061 | 1.6822 | 0.3905833 | 1755.183 | 6.897435 | 0.01055631 | 0.6533947
13.5 | 0.4298 | 1.7482 | 13.5 | 0.7037 | 2.1645 | 13.5 | 0.5045 | 1.5792 | 13.5 | 0.6826 | 1.7175 | 13.5 | 0.4774 | 1.4743 | 13.5 | 0.3485 | 0.432 | 0.523575 | 1629.8 | 6.404709 | 0.01415068 | 0.452608 | 13.5 | 0.2908 | 1.1263 | 13.5 | 0.2797 | 1.8926 | 13.5 | 0.2496 | 2.0745 | 13.5 | 0.2388 | 2.7888 | 13.5 | 0.6873 | 1.115 | 13.5 | 0.6079 | 1.7214 | 0.39235 | 1786.433 | 7.020239 | 0.01060405 | 0.6620335
13.6 | 0.4311 | 1.774 | 13.6 | 0.7056 | 2.2074 | 13.6 | 0.5059 | 1.6014 | 13.6 | 0.6846 | 1.7561 | 13.6 | 0.4791 | 1.5097 | 13.6 | 0.3499 | 0.4362 | 0.525175 | 1660.3 | 6.524567 | 0.01419392 | 0.4596734 | 13.6 | 0.2928 | 1.1476 | 13.6 | 0.2813 | 1.9262 | 13.6 | 0.2514 | 2.1068 | 13.6 | 0.2401 | 2.8186 | 13.6 | 0.6891 | 1.1333 | 13.6 | 0.6094 | 1.7466 | 0.3940167 | 1813.183 | 7.12536 | 0.0106491 | 0.6691045
13.7 | 0.433 | 1.8117 | 13.7 | 0.7074 | 2.2423 | 13.7 | 0.5078 | 1.635 | 13.7 | 0.6859 | 1.7789 | 13.7 | 0.4809 | 1.5388 | 13.7 | 0.3517 | 0.4461 | 0.5269 | 1691.1 | 6.645603 | 0.01424054 | 0.4666679 | 13.7 | 0.2941 | 1.1594 | 13.7 | 0.2831 | 1.9584 | 13.7 | 0.2528 | 2.1451 | 13.7 | 0.2422 | 2.8642 | 13.7 | 0.6906 | 1.1509 | 13.7 | 0.6109 | 1.7811 | 0.3956167 | 1843.183 | 7.243253 | 0.01069234 | 0.6774243
13.8 | 0.4345 | 1.8377 | 13.8 | 0.7088 | 2.2788 | 13.8 | 0.5094 | 1.6599 | 13.8 | 0.6879 | 1.8185 | 13.8 | 0.4824 | 1.5706 | 13.8 | 0.3532 | 0.4495 | 0.52855 | 1721.675 | 6.765755 | 0.01428514 | 0.4736221 | 13.8 | 0.2961 | 1.1829 | 13.8 | 0.2846 | 1.9887 | 13.8 | 0.2548 | 2.1805 | 13.8 | 0.2437 | 2.8968 | 13.8 | 0.6923 | 1.172 | 13.8 | 0.6126 | 1.8114 | 0.39735 | 1872.05 | 7.356692 | 0.01073919 | 0.6850323
13.9 | 0.4363 | 1.8794 | 13.9 | 0.7105 | 2.311 | 13.9 | 0.5111 | 1.694 | 13.9 | 0.6895 | 1.846 | 13.9 | 0.4843 | 1.6002 | 13.9 | 0.3551 | 0.4605 | 0.5303 | 1754.9 | 6.896321 | 0.01433243 | 0.4811689 | 13.9 | 0.2977 | 1.1969 | 13.9 | 0.2865 | 2.0255 | 13.9 | 0.2564 | 2.2199 | 13.9 | 0.2453 | 2.9339 | 13.9 | 0.6938 | 1.1879 | 13.9 | 0.6143 | 1.8488 | 0.399 | 1902.15 | 7.474977 | 0.01078378 | 0.6931683
14 | 0.4379 | 1.9045 | 14 | 0.7119 | 2.3434 | 14 | 0.5128 | 1.7206 | 14 | 0.6911 | 1.88 | 14 | 0.4856 | 1.6293 | 14 | 0.3569 | 0.467 | 0.53185 | 1783.6 | 7.009105 | 0.01437432 | 0.4876128 | 14 | 0.2993 | 1.2168 | 14 | 0.2879 | 2.0518 | 14 | 0.2581 | 2.2595 | 14 | 0.2469 | 2.9656 | 14 | 0.6957 | 1.2143 | 14 | 0.6161 | 1.8829 | 0.4006667 | 1931.817 | 7.59156 | 0.01082883 | 0.7010509
14.1 | 0.4396 | 1.9438 | 14.1 | 0.7139 | 2.3839 | 14.1 | 0.5143 | 1.751 | 14.1 | 0.6929 | 1.9102 | 14.1 | 0.4875 | 1.6641 | 14.1 | 0.3583 | 0.4735 | 0.533575 | 1817.275 | 7.141439 | 0.01442095 | 0.495213 | 14.1 | 0.3009 | 1.2328 | 14.1 | 0.2896 | 2.0872 | 14.1 | 0.2596 | 2.2892 | 14.1 | 0.2484 | 3.0018 | 14.1 | 0.6972 | 1.2291 | 14.1 | 0.6177 | 1.9183 | 0.4022333 | 1959.733 | 7.701265 | 0.01087117 | 0.7084117
14.2 | 0.4414 | 1.9772 | 14.2 | 0.7153 | 2.4167 | 14.2 | 0.5161 | 1.7843 | 14.2 | 0.6943 | 1.9404 | 14.2 | 0.4889 | 1.6903 | 14.2 | 0.3601 | 0.4818 | 0.535175 | 1848.05 | 7.262378 | 0.01446419 | 0.5020937 | 14.2 | 0.3025 | 1.2536 | 14.2 | 0.2913 | 2.1154 | 14.2 | 0.2613 | 2.3306 | 14.2 | 0.2505 | 3.0426 | 14.2 | 0.6991 | 1.2575 | 14.2 | 0.6196 | 1.9583 | 0.40405 | 1993 | 7.831995 | 0.01092027 | 0.7171979
14.3 | 0.4429 | 2.0089 | 14.3 | 0.7173 | 2.4603 | 14.3 | 0.5175 | 1.8115 | 14.3 | 0.6963 | 1.9764 | 14.3 | 0.4909 | 1.7296 | 14.3 | 0.3615 | 0.4876 | 0.5369 | 1881.6 | 7.394221 | 0.01451081 | 0.5095663 | 14.3 | 0.3044 | 1.2791 | 14.3 | 0.2929 | 2.1507 | 14.3 | 0.263 | 2.3618 | 14.3 | 0.2518 | 3.0768 | 14.3 | 0.7008 | 1.2764 | 14.3 | 0.6209 | 1.9853 | 0.4056333 | 2021.683 | 7.944713 | 0.01096306 | 0.7246801
14.4 | 0.4448 | 2.046 | 14.4 | 0.7189 | 2.4939 | 14.4 | 0.5195 | 1.8506 | 14.4 | 0.6976 | 2.0006 | 14.4 | 0.4926 | 1.7602 | 14.4 | 0.3635 | 0.4992 | 0.538625 | 1914.35 | 7.52292 | 0.01455743 | 0.5167752 | 14.4 | 0.3057 | 1.297 | 14.4 | 0.2947 | 2.1818 | 14.4 | 0.2646 | 2.4048 | 14.4 | 0.2539 | 3.1184 | 14.4 | 0.7022 | 1.2962 | 14.4 | 0.6227 | 2.0243 | 0.4073 | 2053.75 | 8.070728 | 0.01100811 | 0.7331621
14.5 | 0.4462 | 2.0725 | 14.5 | 0.7205 | 2.5333 | 14.5 | 0.5211 | 1.879 | 14.5 | 0.6996 | 2.0399 | 14.5 | 0.4942 | 1.7947 | 14.5 | 0.3648 | 0.5037 | 0.540275 | 1946.525 | 7.64936 | 0.01460203 | 0.523856 | 14.5 | 0.3078 | 1.3265 | 14.5 | 0.2964 | 2.2187 | 14.5 | 0.2664 | 2.4377 | 14.5 | 0.2553 | 3.1527 | 14.5 | 0.704 | 1.3193 | 14.5 | 0.6243 | 2.0538 | 0.4090333 | 2084.783 | 8.192681 | 0.01105495 | 0.7410868
14.6 | 0.448 | 2.1138 | 14.6 | 0.7221 | 2.5642 | 14.6 | 0.5228 | 1.9162 | 14.6 | 0.7012 | 2.0699 | 14.6 | 0.4959 | 1.8225 | 14.6 | 0.3669 | 0.5162 | 0.541975 | 1980.6 | 7.783266 | 0.01464797 | 0.5313545 | 14.6 | 0.3093 | 1.3476 | 14.6 | 0.2982 | 2.2544 | 14.6 | 0.268 | 2.4797 | 14.6 | 0.2571 | 3.1933 | 14.6 | 0.7054 | 1.3381 | 14.6 | 0.6259 | 2.0934 | 0.41065 | 2117.75 | 8.322232 | 0.01109865 | 0.7498419
14.7 | 0.4494 | 2.1384 | 14.7 | 0.7236 | 2.603 | 14.7 | 0.5244 | 1.9421 | 14.7 | 0.7028 | 2.1049 | 14.7 | 0.4973 | 1.8537 | 14.7 | 0.3684 | 0.5229 | 0.543475 | 2009.775 | 7.897917 | 0.01468851 | 0.5376934 | 14.7 | 0.3111 | 1.3775 | 14.7 | 0.2996 | 2.2816 | 14.7 | 0.2698 | 2.5177 | 14.7 | 0.2586 | 3.224 | 14.7 | 0.7075 | 1.3702 | 14.7 | 0.6277 | 2.1242 | 0.4123833 | 2149.2 | 8.445822 | 0.0111455 | 0.757779
14.8 | 0.4514 | 2.1823 | 14.8 | 0.7256 | 2.6415 | 14.8 | 0.5258 | 1.9736 | 14.8 | 0.7044 | 2.1313 | 14.8 | 0.4993 | 1.8895 | 14.8 | 0.37 | 0.5317 | 0.545225 | 2044.175 | 8.0331 | 0.01473581 | 0.5451414 | 14.8 | 0.3126 | 1.3971 | 14.8 | 0.3013 | 2.3155 | 14.8 | 0.2713 | 2.5516 | 14.8 | 0.2603 | 3.264 | 14.8 | 0.7088 | 1.3845 | 14.8 | 0.6293 | 2.1629 | 0.4139333 | 2179.267 | 8.563977 | 0.01118739 | 0.7655028
14.9 | 0.4531 | 2.2149 | 14.9 | 0.727 | 2.6756 | 14.9 | 0.5277 | 2.0062 | 14.9 | 0.7059 | 2.1651 | 14.9 | 0.5006 | 1.9183 | 14.9 | 0.3717 | 0.5395 | 0.546825 | 2076.125 | 8.158656 | 0.01477905 | 0.5520418 | 14.9 | 0.3142 | 1.4232 | 14.9 | 0.3028 | 2.3423 | 14.9 | 0.273 | 2.5927 | 14.9 | 0.2621 | 3.2987 | 14.9 | 0.7108 | 1.4167 | 14.9 | 0.6312 | 2.2013 | 0.4156833 | 2212.483 | 8.69451 | 0.01123468 | 0.7738989
15 | 0.4546 | 2.248 | 15 | 0.7289 | 2.7157 | 15 | 0.5292 | 2.039 | 15 | 0.7079 | 2.1982 | 15 | 0.5026 | 1.9562 | 15 | 0.3732 | 0.5482 | 0.548575 | 2110.35 | 8.293151 | 0.01482635 | 0.5593521 | 15 | 0.316 | 1.4488 | 15 | 0.3046 | 2.3838 | 15 | 0.2746 | 2.6247 | 15 | 0.2634 | 3.336 | 15 | 0.7124 | 1.4366 | 15 | 0.6326 | 2.2317 | 0.4172667 | 2243.6 | 8.816791 | 0.01127748 | 0.7818052
15.1 | 0.4564 | 2.2825 | 15.1 | 0.7304 | 2.7519 | 15.1 | 0.5312 | 2.0772 | 15.1 | 0.7092 | 2.2291 | 15.1 | 0.5043 | 1.9886 | 15.1 | 0.3752 | 0.5595 | 0.550275 | 2144.35 | 8.426763 | 0.0148723 | 0.566608 | 15.1 | 0.3174 | 1.4742 | 15.1 | 0.3064 | 2.4127 | 15.1 | 0.2763 | 2.6699 | 15.1 | 0.2654 | 3.3741 | 15.1 | 0.7139 | 1.4621 | 15.1 | 0.6344 | 2.2721 | 0.4189667 | 2277.517 | 8.950075 | 0.01132342 | 0.7904036
15.2 | 0.4578 | 2.3117 | 15.2 | 0.7322 | 2.7946 | 15.2 | 0.5328 | 2.1081 | 15.2 | 0.7113 | 2.2661 | 15.2 | 0.5058 | 2.0243 | 15.2 | 0.3765 | 0.5654 | 0.551925 | 2177.55 | 8.557231 | 0.01491689 | 0.5736604 | 15.2 | 0.3196 | 1.5063 | 15.2 | 0.3081 | 2.4524 | 15.2 | 0.2779 | 2.6994 | 15.2 | 0.267 | 3.4146 | 15.2 | 0.7157 | 1.4862 | 15.2 | 0.6359 | 2.3008 | 0.4207 | 2309.95 | 9.07753 | 0.01137027 | 0.7983566
15.3 | 0.4597 | 2.3547 | 15.3 | 0.7337 | 2.8247 | 15.3 | 0.5345 | 2.1453 | 15.3 | 0.7128 | 2.2982 | 15.3 | 0.5074 | 2.051 | 15.3 | 0.3785 | 0.5778 | 0.5536 | 2212.3 | 8.69379 | 0.01496216 | 0.5810517 | 15.3 | 0.3211 | 1.5317 | 15.3 | 0.3099 | 2.485 | 15.3 | 0.2798 | 2.7477 | 15.3 | 0.2688 | 3.4557 | 15.3 | 0.7171 | 1.5066 | 15.3 | 0.6377 | 2.3425 | 0.4224 | 2344.867 | 9.214744 | 0.01141622 | 0.8071627
15.4 | 0.4611 | 2.3811 | 15.4 | 0.7354 | 2.8664 | 15.4 | 0.5359 | 2.171 | 15.4 | 0.7145 | 2.3337 | 15.4 | 0.509 | 2.0879 | 15.4 | 0.38 | 0.585 | 0.555125 | 2243.425 | 8.816103 | 0.01500338 | 0.5876079 | 15.4 | 0.3228 | 1.5615 | 15.4 | 0.3113 | 2.5151 | 15.4 | 0.2815 | 2.784 | 15.4 | 0.2702 | 3.4853 | 15.4 | 0.7191 | 1.5379 | 15.4 | 0.6393 | 2.3715 | 0.4240333 | 2375.883 | 9.336632 | 0.01146036 | 0.8146892
15.5 | 0.4631 | 2.4265 | 15.5 | 0.7371 | 2.9 | 15.5 | 0.5376 | 2.2079 | 15.5 | 0.716 | 2.3592 | 15.5 | 0.5109 | 2.1207 | 15.5 | 0.3817 | 0.5958 | 0.5569 | 2278.575 | 8.954234 | 0.01505135 | 0.5949123 | 15.5 | 0.3242 | 1.582 | 15.5 | 0.3131 | 2.5497 | 15.5 | 0.2829 | 2.82 | 15.5 | 0.2719 | 3.5247 | 15.5 | 0.7204 | 1.557 | 15.5 | 0.6411 | 2.415 | 0.4256 | 2408.067 | 9.463104 | 0.0115027 | 0.8226853
15.6 | 0.4648 | 2.4579 | 15.6 | 0.7386 | 2.9385 | 15.6 | 0.5393 | 2.2386 | 15.6 | 0.7177 | 2.3963 | 15.6 | 0.5123 | 2.1544 | 15.6 | 0.3834 | 0.6038 | 0.558525 | 2311.8 | 9.0848 | 0.01509527 | 0.6018309 | 15.6 | 0.3259 | 1.6136 | 15.6 | 0.3145 | 2.5789 | 15.6 | 0.2847 | 2.8598 | 15.6 | 0.2735 | 3.557 | 15.6 | 0.7225 | 1.5928 | 15.6 | 0.6429 | 2.4527 | 0.4273333 | 2442.467 | 9.598287 | 0.01154955 | 0.831053
15.7 | 0.4663 | 2.4934 | 15.7 | 0.7405 | 2.9765 | 15.7 | 0.5409 | 2.2756 | 15.7 | 0.7195 | 2.4272 | 15.7 | 0.5143 | 2.19 | 15.7 | 0.3849 | 0.6139 | 0.56025 | 2346.55 | 9.221359 | 0.01514189 | 0.6089965 | 15.7 | 0.3276 | 1.6407 | 15.7 | 0.3164 | 2.6185 | 15.7 | 0.2861 | 2.8921 | 15.7 | 0.2752 | 3.6016 | 15.7 | 0.7241 | 1.616 | 15.7 | 0.6443 | 2.4854 | 0.42895 | 2475.717 | 9.728952 | 0.01159324 | 0.8391915
15.8 | 0.4679 | 2.5251 | 15.8 | 0.7422 | 3.0177 | 15.8 | 0.5429 | 2.3105 | 15.8 | 0.7209 | 2.4613 | 15.8 | 0.5158 | 2.2239 | 15.8 | 0.3868 | 0.6239 | 0.561875 | 2380.2 | 9.353595 | 0.01518581 | 0.6159431 | 15.8 | 0.3292 | 1.6749 | 15.8 | 0.3179 | 2.6462 | 15.8 | 0.2881 | 2.94 | 15.8 | 0.277 | 3.636 | 15.8 | 0.7257 | 1.6463 | 15.8 | 0.6461 | 2.524 | 0.4306667 | 2511.233 | 9.868523 | 0.01163964 | 0.8478375
15.9 | 0.4694 | 2.5609 | 15.9 | 0.7439 | 3.0605 | 15.9 | 0.5444 | 2.3454 | 15.9 | 0.7229 | 2.4947 | 15.9 | 0.5176 | 2.2623 | 15.9 | 0.3881 | 0.6318 | 0.563575 | 2415.825 | 9.493592 | 0.01523176 | 0.6232763 | 15.9 | 0.3311 | 1.7052 | 15.9 | 0.3198 | 2.6884 | 15.9 | 0.2896 | 2.9688 | 15.9 | 0.2786 | 3.6793 | 15.9 | 0.7272 | 1.6694 | 15.9 | 0.6475 | 2.553 | 0.4323 | 2544.017 | 9.997354 | 0.01168378 | 0.8556606
16 | 0.4714 | 2.6017 | 16 | 0.7454 | 3.0898 | 16 | 0.5462 | 2.384 | 16 | 0.7244 | 2.5283 | 16 | 0.5191 | 2.2917 | 16 | 0.3902 | 0.6442 | 0.565275 | 2451.425 | 9.633492 | 0.0152777 | 0.6305589 | 16 | 0.3326 | 1.7368 | 16 | 0.3215 | 2.7205 | 16 | 0.2915 | 3.0193 | 16 | 0.2804 | 3.7196 | 16 | 0.7287 | 1.6972 | 16 | 0.6494 | 2.5985 | 0.4340167 | 2581.983 | 10.14655 | 0.01173018 | 0.8649955
16.1 | 0.4728 | 2.6309 | 16.1 | 0.7471 | 3.1322 | 16.1 | 0.5476 | 2.4114 | 16.1 | 0.7262 | 2.564 | 16.1 | 0.5208 | 2.3312 | 16.1 | 0.3917 | 0.653 | 0.56685 | 2484.375 | 9.762977 | 0.01532027 | 0.6372588 | 16.1 | 0.3345 | 1.7733 | 16.1 | 0.3229 | 2.7537 | 16.1 | 0.2931 | 3.0538 | 16.1 | 0.2818 | 3.7511 | 16.1 | 0.7307 | 1.7275 | 16.1 | 0.6509 | 2.6278 | 0.43565 | 2614.533 | 10.27447 | 0.01177432 | 0.8726163
16.2 | 0.4748 | 2.6742 | 16.2 | 0.7488 | 3.1638 | 16.2 | 0.5494 | 2.4499 | 16.2 | 0.7277 | 2.5922 | 16.2 | 0.5226 | 2.362 | 16.2 | 0.3935 | 0.6645 | 0.568625 | 2519.575 | 9.901304 | 0.01536824 | 0.6442704 | 16.2 | 0.3359 | 1.7999 | 16.2 | 0.3248 | 2.7873 | 16.2 | 0.2946 | 3.0894 | 16.2 | 0.2836 | 3.7927 | 16.2 | 0.7321 | 1.7537 | 16.2 | 0.6528 | 2.6716 | 0.4373 | 2649.1 | 10.41031 | 0.01181892 | 0.880817
16.3 | 0.4763 | 2.7062 | 16.3 | 0.7504 | 3.2072 | 16.3 | 0.551 | 2.4799 | 16.3 | 0.7294 | 2.6293 | 16.3 | 0.524 | 2.3977 | 16.3 | 0.395 | 0.6719 | 0.570175 | 2553.275 | 10.03374 | 0.01541014 | 0.6511128 | 16.3 | 0.3376 | 1.8363 | 16.3 | 0.3261 | 2.8177 | 16.3 | 0.2963 | 3.128 | 16.3 | 0.2852 | 3.827 | 16.3 | 0.7342 | 1.7882 | 16.3 | 0.6546 | 2.7084 | 0.439 | 2684.267 | 10.5485 | 0.01186486 | 0.8890537
16.4 | 0.478 | 2.7458 | 16.4 | 0.7522 | 3.2421 | 16.4 | 0.5526 | 2.52 | 16.4 | 0.7311 | 2.6582 | 16.4 | 0.5259 | 2.4315 | 16.4 | 0.3966 | 0.6829 | 0.5719 | 2588.875 | 10.17364 | 0.01545676 | 0.6581999 | 16.4 | 0.3393 | 1.8645 | 16.4 | 0.3281 | 2.8582 | 16.4 | 0.2977 | 3.1619 | 16.4 | 0.2869 | 3.8734 | 16.4 | 0.7357 | 1.8142 | 16.4 | 0.6559 | 2.743 | 0.4406 | 2719.2 | 10.68578 | 0.01190811 | 0.8973534
16.5 | 0.4796 | 2.7767 | 16.5 | 0.7538 | 3.2835 | 16.5 | 0.5544 | 2.5516 | 16.5 | 0.7327 | 2.6946 | 16.5 | 0.5275 | 2.4709 | 16.5 | 0.3984 | 0.6917 | 0.57355 | 2623.45 | 10.30951 | 0.01550135 | 0.6650715 | 16.5 | 0.3409 | 1.9006 | 16.5 | 0.3295 | 2.8874 | 16.5 | 0.2999 | 3.2132 | 16.5 | 0.2886 | 3.9048 | 16.5 | 0.7374 | 1.8467 | 16.5 | 0.6578 | 2.7803 | 0.44235 | 2755.5 | 10.82843 | 0.01195541 | 0.9057351
16.6 | 0.4812 | 2.8142 | 16.6 | 0.7556 | 3.3254 | 16.6 | 0.5561 | 2.5904 | 16.6 | 0.7345 | 2.7236 | 16.6 | 0.5293 | 2.5099 | 16.6 | 0.3999 | 0.7014 | 0.575275 | 2659.525 | 10.45127 | 0.01554797 | 0.6721952 | 16.6 | 0.3426 | 1.9281 | 16.6 | 0.3314 | 2.9289 | 16.6 | 0.3012 | 3.2412 | 16.6 | 0.2903 | 3.9514 | 16.6 | 0.7389 | 1.8687 | 16.6 | 0.6592 | 2.8134 | 0.4439333 | 2788.617 | 10.95857 | 0.0119982 | 0.9133514
16.7 | 0.4831 | 2.8523 | 16.7 | 0.757 | 3.3553 | 16.7 | 0.558 | 2.6309 | 16.7 | 0.7361 | 2.7625 | 16.7 | 0.5308 | 2.5381 | 16.7 | 0.4018 | 0.7123 | 0.577 | 2695.95 | 10.59441 | 0.01559459 | 0.6793645 | 16.7 | 0.3443 | 1.9664 | 16.7 | 0.3332 | 2.9631 | 16.7 | 0.3032 | 3.2913 | 16.7 | 0.2921 | 3.9896 | 16.7 | 0.7406 | 1.9014 | 16.7 | 0.6612 | 2.859 | 0.4457667 | 2828.467 | 11.11517 | 0.01204775 | 0.9225933
16.8 | 0.4844 | 2.8832 | 16.8 | 0.7588 | 3.3998 | 16.8 | 0.5594 | 2.6596 | 16.8 | 0.7379 | 2.796 | 16.8 | 0.5324 | 2.5784 | 16.8 | 0.4034 | 0.7234 | 0.578525 | 2729.3 | 10.72547 | 0.01563581 | 0.6859556 | 16.8 | 0.3462 | 2.0018 | 16.8 | 0.3347 | 3.0004 | 16.8 | 0.3048 | 3.325 | 16.8 | 0.2936 | 4.0262 | 16.8 | 0.7424 | 1.93 | 16.8 | 0.6625 | 2.8875 | 0.4473667 | 2861.817 | 11.24623 | 0.01209099 | 0.9301329
16.9 | 0.4865 | 2.9253 | 16.9 | 0.7604 | 3.4304 | 16.9 | 0.5611 | 2.6966 | 16.9 | 0.7394 | 2.8244 | 16.9 | 0.5341 | 2.6071 | 16.9 | 0.4051 | 0.7343 | 0.580275 | 2763.35 | 10.85928 | 0.01568311 | 0.6924188 | 16.9 | 0.3476 | 2.0312 | 16.9 | 0.3364 | 3.0299 | 16.9 | 0.3064 | 3.3659 | 16.9 | 0.2953 | 4.0657 | 16.9 | 0.7438 | 1.9596 | 16.9 | 0.6644 | 2.9335 | 0.4489833 | 2897.633 | 11.38698 | 0.01213468 | 0.9383828
17 | 0.488 | 2.96 | 17 | 0.7621 | 3.4782 | 17 | 0.5625 | 2.7254 | 17 | 0.7411 | 2.8598 | 17 | 0.5357 | 2.6495 | 17 | 0.4066 | 0.7424 | 0.581825 | 2798.675 | 10.9981 | 0.015725 | 0.6994021 | 17 | 0.3493 | 2.0658 | 17 | 0.3378 | 3.0626 | 17 | 0.3081 | 3.4009 | 17 | 0.2968 | 4.0998 | 17 | 0.7458 | 1.9916 | 17 | 0.6661 | 2.9682 | 0.45065 | 2931.483 | 11.52 | 0.01217973 | 0.9458339
17.1 | 0.4897 | 2.9995 | 17.1 | 0.7638 | 3.5078 | 17.1 | 0.5644 | 2.7687 | 17.1 | 0.7427 | 2.8876 | 17.1 | 0.5375 | 2.6797 | 17.1 | 0.4083 | 0.7549 | 0.583575 | 2833.875 | 11.13643 | 0.0157723 | 0.706075 | 17.1 | 0.3508 | 2.0933 | 17.1 | 0.3398 | 3.1005 | 17.1 | 0.3095 | 3.4396 | 17.1 | 0.2986 | 4.147 | 17.1 | 0.7473 | 2.0206 | 17.1 | 0.6677 | 3.0081 | 0.4522833 | 2968.183 | 11.66422 | 0.01222387 | 0.9542166
17.2 | 0.4913 | 3.0297 | 17.2 | 0.7654 | 3.5528 | 17.2 | 0.566 | 2.7987 | 17.2 | 0.7444 | 2.9299 | 17.2 | 0.5392 | 2.7232 | 17.2 | 0.4101 | 0.764 | 0.585225 | 2870.375 | 11.27986 | 0.01581689 | 0.7131528 | 17.2 | 0.3526 | 2.1354 | 17.2 | 0.3412 | 3.1341 | 17.2 | 0.3115 | 3.4835 | 17.2 | 0.3001 | 4.1776 | 17.2 | 0.7491 | 2.0551 | 17.2 | 0.6695 | 3.0445 | 0.454 | 3005.033 | 11.80903 | 0.01227027 | 0.9624103
17.3 | 0.4928 | 3.068 | 17.3 | 0.7673 | 3.5926 | 17.3 | 0.5678 | 2.8404 | 17.3 | 0.7461 | 2.9557 | 17.3 | 0.5409 | 2.7592 | 17.3 | 0.4117 | 0.7773 | 0.5869 | 2905.825 | 11.41917 | 0.01586216 | 0.7199 | 17.3 | 0.3543 | 2.1651 | 17.3 | 0.3431 | 3.1755 | 17.3 | 0.3128 | 3.5147 | 17.3 | 0.302 | 4.2275 | 17.3 | 0.7506 | 2.0789 | 17.3 | 0.6709 | 3.0804 | 0.4556167 | 3040.35 | 11.94782 | 0.01231396 | 0.970266
17.4 | 0.4947 | 3.1023 | 17.4 | 0.7688 | 3.6286 | 17.4 | 0.5696 | 2.8779 | 17.4 | 0.7479 | 2.9985 | 17.4 | 0.5424 | 2.7898 | 17.4 | 0.4134 | 0.7856 | 0.58865 | 2942.125 | 11.56182 | 0.01590946 | 0.7267262 | 17.4 | 0.356 | 2.2077 | 17.4 | 0.3448 | 3.2086 | 17.4 | 0.3149 | 3.5643 | 17.4 | 0.3038 | 4.2654 | 17.4 | 0.7522 | 2.1122 | 17.4 | 0.6729 | 3.1229 | 0.4574333 | 3080.183 | 12.10436 | 0.01236306 | 0.9790742
17.5 | 0.4961 | 3.1411 | 17.5 | 0.7706 | 3.672 | 17.5 | 0.571 | 2.9088 | 17.5 | 0.7496 | 3.0288 | 17.5 | 0.5441 | 2.829 | 17.5 | 0.4151 | 0.7993 | 0.5902 | 2976.925 | 11.69858 | 0.01595135 | 0.7333909 | 17.5 | 0.3578 | 2.2406 | 17.5 | 0.3464 | 3.2473 | 17.5 | 0.3164 | 3.6008 | 17.5 | 0.3053 | 4.3053 | 17.5 | 0.754 | 2.1402 | 17.5 | 0.6741 | 3.1532 | 0.459 | 3114.567 | 12.23947 | 0.01240541 | 0.9866242
17.6 | 0.4981 | 3.179 | 17.6 | 0.772 | 3.7019 | 17.6 | 0.5728 | 2.9455 | 17.6 | 0.751 | 3.058 | 17.6 | 0.5457 | 2.8594 | 17.6 | 0.4168 | 0.811 | 0.5919 | 3010.475 | 11.83042 | 0.0159973 | 0.7395261 | 17.6 | 0.3592 | 2.273 | 17.6 | 0.3479 | 3.2762 | 17.6 | 0.3181 | 3.6443 | 17.6 | 0.307 | 4.3432 | 17.6 | 0.7555 | 2.1745 | 17.6 | 0.6762 | 3.1985 | 0.46065 | 3151.617 | 12.38507 | 0.01245 | 0.9947848
17.7 | 0.4997 | 3.2177 | 17.7 | 0.7738 | 3.7494 | 17.7 | 0.5742 | 2.9764 | 17.7 | 0.7527 | 3.0937 | 17.7 | 0.5474 | 2.9051 | 17.7 | 0.4183 | 0.8206 | 0.5935 | 3048.225 | 11.97877 | 0.01604054 | 0.7467808 | 17.7 | 0.361 | 2.3082 | 17.7 | 0.3496 | 3.3148 | 17.7 | 0.3196 | 3.6769 | 17.7 | 0.3084 | 4.3786 | 17.7 | 0.7573 | 2.2026 | 17.7 | 0.6778 | 3.2352 | 0.4622833 | 3186.05 | 12.52039 | 0.01249414 | 1.0021
17.8 | 0.5014 | 3.2561 | 17.8 | 0.7753 | 3.7791 | 17.8 | 0.5761 | 3.0206 | 17.8 | 0.7543 | 3.1219 | 17.8 | 0.5491 | 2.9341 | 17.8 | 0.4201 | 0.8344 | 0.595225 | 3083.175 | 12.11611 | 0.01608716 | 0.7531541 | 17.8 | 0.3624 | 2.3392 | 17.8 | 0.3514 | 3.3494 | 17.8 | 0.3211 | 3.7163 | 17.8 | 0.3103 | 4.4233 | 17.8 | 0.7589 | 2.2379 | 17.8 | 0.6794 | 3.2767 | 0.4639167 | 3223.8 | 12.66873 | 0.01253829 | 1.010404
17.9 | 0.5029 | 3.2861 | 17.9 | 0.7772 | 3.8279 | 17.9 | 0.5776 | 3.05 | 17.9 | 0.7563 | 3.1688 | 17.9 | 0.5508 | 2.9784 | 17.9 | 0.4216 | 0.844 | 0.5969 | 3120.825 | 12.26407 | 0.01613243 | 0.7602119 | 17.9 | 0.3643 | 2.3807 | 17.9 | 0.3529 | 3.3842 | 17.9 | 0.3231 | 3.7566 | 17.9 | 0.3118 | 4.4565 | 17.9 | 0.7609 | 2.2728 | 17.9 | 0.6811 | 3.3091 | 0.4656833 | 3259.983 | 12.81092 | 0.01258604 | 1.017868
18 | 0.5045 | 3.3258 | 18 | 0.779 | 3.8661 | 18 | 0.5794 | 3.0918 | 18 | 0.7577 | 3.1902 | 18 | 0.5526 | 3.0132 | 18 | 0.4233 | 0.8593 | 0.59855 | 3155.25 | 12.39935 | 0.01617703 | 0.7664788 | 18 | 0.3659 | 2.4111 | 18 | 0.3548 | 3.4215 | 18 | 0.3244 | 3.7957 | 18 | 0.3139 | 4.5104 | 18 | 0.7623 | 2.299 | 18 | 0.6826 | 3.348 | 0.4673167 | 3297.617 | 12.95881 | 0.01263018 | 1.02602
18.1 | 0.5063 | 3.3597 | 18.1 | 0.7804 | 3.9018 | 18.1 | 0.5811 | 3.1267 | 18.1 | 0.7596 | 3.2346 | 18.1 | 0.5541 | 3.0487 | 18.1 | 0.4249 | 0.8674 | 0.600275 | 3192.425 | 12.54544 | 0.01622365 | 0.7732809 | 18.1 | 0.3678 | 2.4558 | 18.1 | 0.3563 | 3.4569 | 18.1 | 0.3265 | 3.8408 | 18.1 | 0.3155 | 4.5444 | 18.1 | 0.764 | 2.333 | 18.1 | 0.6845 | 3.3874 | 0.4691 | 3336.383 | 13.11116 | 0.01267838 | 1.034135
18.2 | 0.5079 | 3.4039 | 18.2 | 0.7822 | 3.9423 | 18.2 | 0.5826 | 3.1634 | 18.2 | 0.7613 | 3.265 | 18.2 | 0.5559 | 3.0878 | 18.2 | 0.4268 | 0.885 | 0.601925 | 3230.025 | 12.6932 | 0.01626824 | 0.7802438 | 18.2 | 0.3694 | 2.4884 | 18.2 | 0.3581 | 3.4976 | 18.2 | 0.328 | 3.8793 | 18.2 | 0.3169 | 4.5844 | 18.2 | 0.7655 | 2.3596 | 18.2 | 0.6858 | 3.4228 | 0.4706167 | 3372.017 | 13.25119 | 0.01271937 | 1.041812
18.3 | 0.5097 | 3.435 | 18.3 | 0.7836 | 3.9747 | 18.3 | 0.5845 | 3.199 | 18.3 | 0.7628 | 3.2979 | 18.3 | 0.5574 | 3.1201 | 18.3 | 0.4286 | 0.8966 | 0.6036 | 3263 | 12.82278 | 0.01631351 | 0.786022 | 18.3 | 0.3709 | 2.5244 | 18.3 | 0.3596 | 3.5262 | 18.3 | 0.3298 | 3.9232 | 18.3 | 0.3186 | 4.6201 | 18.3 | 0.7673 | 2.3971 | 18.3 | 0.6879 | 3.4662 | 0.47235 | 3409.533 | 13.39862 | 0.01276622 | 1.049537
18.4 | 0.5113 | 3.4775 | 18.4 | 0.7856 | 4.0233 | 18.4 | 0.5859 | 3.2325 | 18.4 | 0.7645 | 3.3304 | 18.4 | 0.5592 | 3.1651 | 18.4 | 0.43 | 0.9077 | 0.605225 | 3301.375 | 12.97358 | 0.01635743 | 0.7931308 | 18.4 | 0.3727 | 2.5584 | 18.4 | 0.3613 | 3.567 | 18.4 | 0.3312 | 3.9544 | 18.4 | 0.3201 | 4.6601 | 18.4 | 0.769 | 2.4244 | 18.4 | 0.6894 | 3.5042 | 0.47395 | 3444.75 | 13.53701 | 0.01280946 | 1.056798
18.5 | 0.5131 | 3.5171 | 18.5 | 0.7869 | 4.0516 | 18.5 | 0.5878 | 3.2734 | 18.5 | 0.7659 | 3.3604 | 18.5 | 0.5606 | 3.1922 | 18.5 | 0.4317 | 0.9208 | 0.60685 | 3335.775 | 13.10877 | 0.01640135 | 0.7992492 | 18.5 | 0.3741 | 2.5922 | 18.5 | 0.363 | 3.5983 | 18.5 | 0.3329 | 3.9992 | 18.5 | 0.3221 | 4.7047 | 18.5 | 0.7708 | 2.4661 | 18.5 | 0.6911 | 3.546 | 0.4756667 | 3484.417 | 13.69289 | 0.01285586 | 1.065109
18.6 | 0.5146 | 3.5486 | 18.6 | 0.7889 | 4.103 | 18.6 | 0.5891 | 3.3024 | 18.6 | 0.7679 | 3.4021 | 18.6 | 0.5626 | 3.2415 | 18.6 | 0.4331 | 0.9318 | 0.60855 | 3373.65 | 13.25761 | 0.0164473 | 0.806066 | 18.6 | 0.3761 | 2.6351 | 18.6 | 0.3645 | 3.6357 | 18.6 | 0.3347 | 4.0369 | 18.6 | 0.3235 | 4.7419 | 18.6 | 0.7725 | 2.4979 | 18.6 | 0.6926 | 3.5771 | 0.4773167 | 3520.767 | 13.83574 | 0.01290045 | 1.0725
18.7 | 0.5163 | 3.5888 | 18.7 | 0.7906 | 4.139 | 18.7 | 0.5911 | 3.3474 | 18.7 | 0.7692 | 3.4258 | 18.7 | 0.5643 | 3.2749 | 18.7 | 0.4351 | 0.9498 | 0.610225 | 3409.225 | 13.39741 | 0.01649257 | 0.81233 | 18.7 | 0.3775 | 2.6664 | 18.7 | 0.3664 | 3.6707 | 18.7 | 0.3362 | 4.0785 | 18.7 | 0.3254 | 4.7884 | 18.7 | 0.7739 | 2.525 | 18.7 | 0.6943 | 3.6198 | 0.47895 | 3558.133 | 13.98258 | 0.01294459 | 1.080187
18.8 | 0.5179 | 3.6196 | 18.8 | 0.7921 | 4.1767 | 18.8 | 0.5929 | 3.384 | 18.8 | 0.7713 | 3.4727 | 18.8 | 0.5658 | 3.3133 | 18.8 | 0.4365 | 0.9586 | 0.611975 | 3447.4 | 13.54743 | 0.01653986 | 0.8190772 | 18.8 | 0.3794 | 2.7101 | 18.8 | 0.3681 | 3.7113 | 18.8 | 0.3382 | 4.1186 | 18.8 | 0.3269 | 4.8244 | 18.8 | 0.7756 | 2.5596 | 18.8 | 0.6961 | 3.6556 | 0.4807167 | 3596.6 | 14.13374 | 0.01299234 | 1.087852
18.9 | 0.5196 | 3.6651 | 18.9 | 0.7938 | 4.2133 | 18.9 | 0.5944 | 3.4221 | 18.9 | 0.7729 | 3.502 | 18.9 | 0.5675 | 3.3495 | 18.9 | 0.4385 | 0.9782 | 0.6136 | 3484.675 | 13.69391 | 0.01658378 | 0.8257408 | 18.9 | 0.3811 | 2.7462 | 18.9 | 0.3699 | 3.7523 | 18.9 | 0.3397 | 4.1594 | 18.9 | 0.3287 | 4.8728 | 18.9 | 0.7771 | 2.5881 | 18.9 | 0.6976 | 3.6962 | 0.48235 | 3635.833 | 14.28792 | 0.01303649 | 1.095995
19 | 0.5212 | 3.6939 | 19 | 0.7952 | 4.2509 | 19 | 0.5961 | 3.4545 | 19 | 0.7744 | 3.5369 | 19 | 0.5689 | 3.3837 | 19 | 0.4402 | 0.9892 | 0.61515 | 3517.25 | 13.82192 | 0.01662568 | 0.8313598 | 19 | 0.3828 | 2.7873 | 19 | 0.3712 | 3.7808 | 19 | 0.3415 | 4.2039 | 19 | 0.3303 | 4.9059 | 19 | 0.779 | 2.6291 | 19 | 0.6995 | 3.736 | 0.48405 | 3673.833 | 14.43725 | 0.01308243 | 1.10356
19.1 | 0.5231 | 3.7434 | 19.1 | 0.7973 | 4.2979 | 19.1 | 0.5975 | 3.4893 | 19.1 | 0.7761 | 3.5659 | 19.1 | 0.5709 | 3.4297 | 19.1 | 0.4416 | 1.0026 | 0.6169 | 3557.075 | 13.97842 | 0.01667297 | 0.8383881 | 19.1 | 0.3844 | 2.8183 | 19.1 | 0.3729 | 3.8209 | 19.1 | 0.3429 | 4.2361 | 19.1 | 0.3318 | 4.9492 | 19.1 | 0.7806 | 2.6562 | 19.1 | 0.701 | 3.7758 | 0.4856 | 3709.417 | 14.57709 | 0.01312432 | 1.110692
19.2 | 0.5249 | 3.7801 | 19.2 | 0.7986 | 4.329 | 19.2 | 0.5995 | 3.5299 | 19.2 | 0.7776 | 3.5974 | 19.2 | 0.5723 | 3.4598 | 19.2 | 0.4434 | 1.016 | 0.618575 | 3591.8 | 14.11488 | 0.01671824 | 0.8442802 | 19.2 | 0.3858 | 2.8536 | 19.2 | 0.3746 | 3.8503 | 19.2 | 0.3446 | 4.2785 | 19.2 | 0.3336 | 4.989 | 19.2 | 0.7823 | 2.6954 | 19.2 | 0.7028 | 3.8178 | 0.4872833 | 3747.433 | 14.72648 | 0.01316982 | 1.118199
19.3 | 0.5263 | 3.8122 | 19.3 | 0.8006 | 4.377 | 19.3 | 0.6009 | 3.563 | 19.3 | 0.7796 | 3.6364 | 19.3 | 0.5743 | 3.5108 | 19.3 | 0.4449 | 1.0292 | 0.620275 | 3630.6 | 14.26736 | 0.01676419 | 0.8510615 | 19.3 | 0.3877 | 2.8923 | 19.3 | 0.3762 | 3.8953 | 19.3 | 0.3463 | 4.3145 | 19.3 | 0.3351 | 5.0287 | 19.3 | 0.7841 | 2.7263 | 19.3 | 0.7042 | 3.8513 | 0.4889333 | 3784.733 | 14.87306 | 0.01321441 | 1.125518
19.4 | 0.5279 | 3.8495 | 19.4 | 0.8021 | 4.412 | 19.4 | 0.6028 | 3.6056 | 19.4 | 0.7809 | 3.6649 | 19.4 | 0.5759 | 3.5447 | 19.4 | 0.4469 | 1.0476 | 0.621875 | 3666.175 | 14.40716 | 0.01680743 | 0.8571897 | 19.4 | 0.3891 | 2.929 | 19.4 | 0.378 | 3.9275 | 19.4 | 0.3479 | 4.3611 | 19.4 | 0.3371 | 5.0759 | 19.4 | 0.7856 | 2.7613 | 19.4 | 0.706 | 3.8951 | 0.4906167 | 3824.983 | 15.03123 | 0.01325991 | 1.133585
19.5 | 0.5294 | 3.8809 | 19.5 | 0.8038 | 4.4545 | 19.5 | 0.6045 | 3.6416 | 19.5 | 0.7829 | 3.7084 | 19.5 | 0.5774 | 3.5826 | 19.5 | 0.4482 | 1.0571 | 0.62355 | 3703.375 | 14.55334 | 0.0168527 | 0.8635614 | 19.5 | 0.3911 | 2.9714 | 19.5 | 0.3797 | 3.9693 | 19.5 | 0.3497 | 4.396 | 19.5 | 0.3387 | 5.1161 | 19.5 | 0.7874 | 2.7923 | 19.5 | 0.7077 | 3.9294 | 0.4923833 | 3862.417 | 15.17834 | 0.01330766 | 1.140572
19.6 | 0.5313 | 3.9287 | 19.6 | 0.8055 | 4.4897 | 19.6 | 0.6061 | 3.6815 | 19.6 | 0.7844 | 3.7377 | 19.6 | 0.5791 | 3.6183 | 19.6 | 0.4501 | 1.0772 | 0.625225 | 3741.55 | 14.70336 | 0.01689797 | 0.8701258 | 19.6 | 0.3927 | 3.0076 | 19.6 | 0.3815 | 4.0089 | 19.6 | 0.3513 | 4.4423 | 19.6 | 0.3404 | 5.1641 | 19.6 | 0.7888 | 2.8225 | 19.6 | 0.7092 | 3.9732 | 0.4939833 | 3903.1 | 15.33821 | 0.0133509 | 1.148852
19.7 | 0.5328 | 3.9567 | 19.7 | 0.807 | 4.5301 | 19.7 | 0.6077 | 3.7115 | 19.7 | 0.7861 | 3.7754 | 19.7 | 0.5806 | 3.6547 | 19.7 | 0.4517 | 1.0889 | 0.6268 | 3774.575 | 14.83314 | 0.01694054 | 0.8756003 | 19.7 | 0.3944 | 3.05 | 19.7 | 0.3828 | 4.039 | 19.7 | 0.3533 | 4.4866 | 19.7 | 0.3419 | 5.1967 | 19.7 | 0.7907 | 2.8601 | 19.7 | 0.7111 | 4.0085 | 0.4957 | 3940.15 | 15.48381 | 0.0133973 | 1.155741
19.8 | 0.5348 | 4.0057 | 19.8 | 0.8089 | 4.5725 | 19.8 | 0.6093 | 3.7515 | 19.8 | 0.7877 | 3.802 | 19.8 | 0.5828 | 3.7027 | 19.8 | 0.4534 | 1.1058 | 0.62865 | 3815.475 | 14.99387 | 0.01699054 | 0.8824834 | 19.8 | 0.3959 | 3.079 | 19.8 | 0.3847 | 4.0813 | 19.8 | 0.3546 | 4.5212 | 19.8 | 0.3434 | 5.239 | 19.8 | 0.7921 | 2.8874 | 19.8 | 0.7128 | 4.0555 | 0.49725 | 3977.233 | 15.62954 | 0.01343919 | 1.162982
19.9 | 0.5364 | 4.0393 | 19.9 | 0.8102 | 4.6069 | 19.9 | 0.6112 | 3.788 | 19.9 | 0.7893 | 3.8394 | 19.9 | 0.5839 | 3.7334 | 19.9 | 0.455 | 1.1189 | 0.6302 | 3850.025 | 15.12964 | 0.01703243 | 0.8882843 | 19.9 | 0.3975 | 3.1214 | 19.9 | 0.3862 | 4.1111 | 19.9 | 0.3564 | 4.5637 | 19.9 | 0.3452 | 5.2768 | 19.9 | 0.7941 | 2.9306 | 19.9 | 0.7146 | 4.0962 | 0.499 | 4016.633 | 15.78437 | 0.01348649 | 1.170384
20 | 0.5379 | 4.076 | 20 | 0.8123 | 4.6544 | 20 | 0.6125 | 3.8248 | 20 | 0.7912 | 3.8745 | 20 | 0.586 | 3.7803 | 20 | 0.4566 | 1.1341 | 0.6319 | 3888.9 | 15.28241 | 0.01707838 | 0.8948397 | 20 | 0.3994 | 3.1567 | 20 | 0.3881 | 4.1583 | 20 | 0.3579 | 4.598 | 20 | 0.3469 | 5.3238 | 20 | 0.7958 | 2.9602 | 20 | 0.716 | 4.1309 | 0.5006833 | 4054.65 | 15.93377 | 0.01353198 | 1.17749
20.1 | 0.5396 | 4.1118 | 20.1 | 0.8138 | 4.6922 | 20.1 | 0.6145 | 3.8647 | 20.1 | 0.7926 | 3.906 | 20.1 | 0.5876 | 3.8159 | 20.1 | 0.4585 | 1.1528 | 0.633575 | 3924.6 | 15.4227 | 0.01712365 | 0.9006669 | 20.1 | 0.4008 | 3.1961 | 20.1 | 0.3896 | 4.1866 | 20.1 | 0.3596 | 4.6453 | 20.1 | 0.3488 | 5.3674 | 20.1 | 0.7973 | 2.9966 | 20.1 | 0.7177 | 4.1729 | 0.5023 | 4094.15 | 16.08899 | 0.01357568 | 1.185134
20.2 | 0.5411 | 4.1482 | 20.2 | 0.8155 | 4.7362 | 20.2 | 0.6161 | 3.9013 | 20.2 | 0.7946 | 3.9454 | 20.2 | 0.5892 | 3.8587 | 20.2 | 0.4597 | 1.1667 | 0.63525 | 3963.4 | 15.57518 | 0.01716892 | 0.9071729 | 20.2 | 0.4027 | 3.2345 | 20.2 | 0.3914 | 4.2319 | 20.2 | 0.3613 | 4.6793 | 20.2 | 0.3503 | 5.4101 | 20.2 | 0.7989 | 3.0261 | 20.2 | 0.7193 | 4.2058 | 0.5039833 | 4131.283 | 16.23492 | 0.01362117 | 1.191889
20.3 | 0.5431 | 4.1937 | 20.3 | 0.8171 | 4.7691 | 20.3 | 0.6178 | 3.9431 | 20.3 | 0.7961 | 3.9777 | 20.3 | 0.5908 | 3.8912 | 20.3 | 0.4618 | 1.1907 | 0.63695 | 4001.425 | 15.72461 | 0.01721486 | 0.9134319 | 20.3 | 0.4043 | 3.2729 | 20.3 | 0.3932 | 4.2701 | 20.3 | 0.3631 | 4.733 | 20.3 | 0.3521 | 5.4563 | 20.3 | 0.8004 | 3.0571 | 20.3 | 0.721 | 4.2547 | 0.5056833 | 4174.017 | 16.40285 | 0.01366712 | 1.200169
20.4 | 0.5444 | 4.2219 | 20.4 | 0.8186 | 4.8099 | 20.4 | 0.6194 | 3.9745 | 20.4 | 0.7979 | 4.0184 | 20.4 | 0.5923 | 3.9325 | 20.4 | 0.4634 | 1.2068 | 0.6385 | 4036.825 | 15.86372 | 0.01725676 | 0.9192759 | 20.4 | 0.4061 | 3.3168 | 20.4 | 0.3946 | 4.3047 | 20.4 | 0.3649 | 4.7717 | 20.4 | 0.3535 | 5.4894 | 20.4 | 0.8023 | 3.0949 | 20.4 | 0.7227 | 4.287 | 0.50735 | 4210.75 | 16.5472 | 0.01371216 | 1.206754
20.5 | 0.5464 | 4.271 | 20.5 | 0.8206 | 4.8492 | 20.5 | 0.621 | 4.016 | 20.5 | 0.7994 | 4.0441 | 20.5 | 0.5942 | 3.9713 | 20.5 | 0.4652 | 1.2312 | 0.64025 | 4075.6 | 16.0161 | 0.01730405 | 0.925569 | 20.5 | 0.4076 | 3.3476 | 20.5 | 0.3965 | 4.3458 | 20.5 | 0.3663 | 4.8064 | 20.5 | 0.3553 | 5.5365 | 20.5 | 0.8038 | 3.1261 | 20.5 | 0.7245 | 4.3368 | 0.509 | 4249.867 | 16.70092 | 0.01375676 | 1.214016
20.6 | 0.5481 | 4.3043 | 20.6 | 0.8219 | 4.8901 | 20.6 | 0.6228 | 4.0493 | 20.6 | 0.801 | 4.0804 | 20.6 | 0.5956 | 4.0089 | 20.6 | 0.4667 | 1.2471 | 0.641875 | 4110.725 | 16.15413 | 0.01734797 | 0.9311825 | 20.6 | 0.4093 | 3.392 | 20.6 | 0.3979 | 4.3761 | 20.6 | 0.368 | 4.848 | 20.6 | 0.3569 | 5.5723 | 20.6 | 0.8058 | 3.1687 | 20.6 | 0.7262 | 4.3746 | 0.5106833 | 4288.617 | 16.8532 | 0.01380225 | 1.221047
20.7 | 0.5496 | 4.3458 | 20.7 | 0.824 | 4.934 | 20.7 | 0.6242 | 4.0872 | 20.7 | 0.8028 | 4.1131 | 20.7 | 0.5976 | 4.053 | 20.7 | 0.4682 | 1.268 | 0.64355 | 4149.775 | 16.30759 | 0.01739324 | 0.9375816 | 20.7 | 0.4109 | 3.4243 | 20.7 | 0.3998 | 4.4211 | 20.7 | 0.3694 | 4.884 | 20.7 | 0.3585 | 5.6189 | 20.7 | 0.8074 | 3.1987 | 20.7 | 0.7276 | 4.4092 | 0.5122667 | 4326.033 | 17.00024 | 0.01384505 | 1.227893
20.8 | 0.5513 | 4.3793 | 20.8 | 0.8255 | 4.9751 | 20.8 | 0.6261 | 4.1241 | 20.8 | 0.8043 | 4.1486 | 20.8 | 0.5992 | 4.093 | 20.8 | 0.47 | 1.2885 | 0.645225 | 4186.25 | 16.45092 | 0.01743851 | 0.9433673 | 20.8 | 0.4125 | 3.4663 | 20.8 | 0.4012 | 4.4501 | 20.8 | 0.3714 | 4.9356 | 20.8 | 0.3603 | 5.6556 | 20.8 | 0.809 | 3.2366 | 20.8 | 0.7294 | 4.4511 | 0.5139667 | 4365.883 | 17.15684 | 0.01389099 | 1.235105
20.9 | 0.5527 | 4.416 | 20.9 | 0.8272 | 5.0167 | 20.9 | 0.6277 | 4.1662 | 20.9 | 0.8062 | 4.1835 | 20.9 | 0.6009 | 4.1374 | 20.9 | 0.4715 | 1.3099 | 0.646875 | 4225.775 | 16.60625 | 0.01748311 | 0.9498452 | 20.9 | 0.4142 | 3.5014 | 20.9 | 0.4031 | 4.4975 | 20.9 | 0.3729 | 4.9692 | 20.9 | 0.3619 | 5.7041 | 20.9 | 0.8106 | 3.2642 | 20.9 | 0.7309 | 4.4846 | 0.5156 | 4403.5 | 17.30466 | 0.01393514 | 1.241801
21 | 0.5547 | 4.4591 | 21 | 0.8287 | 5.0486 | 21 | 0.6296 | 4.2076 | 21 | 0.8078 | 4.221 | 21 | 0.6024 | 4.1676 | 21 | 0.4736 | 1.336 | 0.648625 | 4263.825 | 16.75577 | 0.01753041 | 0.9558121 | 21 | 0.4159 | 3.546 | 21 | 0.4049 | 4.534 | 21 | 0.3747 | 5.0179 | 21 | 0.3638 | 5.7499 | 21 | 0.8121 | 3.3009 | 21 | 0.7328 | 4.5387 | 0.5173667 | 4447.9 | 17.47914 | 0.01398288 | 1.250039
21.1 | 0.5561 | 4.4911 | 21.1 | 0.8303 | 5.0912 | 21.1 | 0.6309 | 4.2371 | 21.1 | 0.8096 | 4.2617 | 21.1 | 0.604 | 4.2096 | 21.1 | 0.4751 | 1.356 | 0.65015 | 4299.875 | 16.89744 | 0.01757162 | 0.9616324 | 21.1 | 0.4178 | 3.59 | 21.1 | 0.4063 | 4.57 | 21.1 | 0.3764 | 5.0552 | 21.1 | 0.3652 | 5.7847 | 21.1 | 0.814 | 3.3355 | 21.1 | 0.7343 | 4.5676 | 0.519 | 4483.833 | 17.62035 | 0.01402703 | 1.256171
21.2 | 0.5581 | 4.5391 | 21.2 | 0.8322 | 5.1285 | 21.2 | 0.6327 | 4.28 | 21.2 | 0.8111 | 4.2885 | 21.2 | 0.6058 | 4.246 | 21.2 | 0.4768 | 1.3804 | 0.651925 | 4338.4 | 17.04883 | 0.01761959 | 0.9676065 | 21.2 | 0.4192 | 3.6215 | 21.2 | 0.4081 | 4.6068 | 21.2 | 0.378 | 5.0998 | 21.2 | 0.367 | 5.8309 | 21.2 | 0.8155 | 3.3698 | 21.2 | 0.7361 | 4.6187 | 0.52065 | 4524.583 | 17.78049 | 0.01407162 | 1.263571
21.3 | 0.5598 | 4.5737 | 21.3 | 0.8338 | 5.1752 | 21.3 | 0.6343 | 4.3105 | 21.3 | 0.8128 | 4.3256 | 21.3 | 0.6073 | 4.2909 | 21.3 | 0.4782 | 1.3934 | 0.65355 | 4375.175 | 17.19335 | 0.01766351 | 0.9733823 | 21.3 | 0.4209 | 3.6653 | 21.3 | 0.4094 | 4.6406 | 21.3 | 0.3797 | 5.1365 | 21.3 | 0.3684 | 5.8657 | 21.3 | 0.8174 | 3.4095 | 21.3 | 0.7379 | 4.655 | 0.5222833 | 4562.1 | 17.92792 | 0.01411577 | 1.270064
21.4 | 0.5614 | 4.6181 | 21.4 | 0.8356 | 5.211 | 21.4 | 0.6359 | 4.3561 | 21.4 | 0.8144 | 4.355 | 21.4 | 0.6093 | 4.3306 | 21.4 | 0.4799 | 1.416 | 0.65525 | 4414.95 | 17.34966 | 0.01770946 | 0.979683 | 21.4 | 0.4225 | 3.6957 | 21.4 | 0.4114 | 4.6864 | 21.4 | 0.3812 | 5.175 | 21.4 | 0.3703 | 5.9177 | 21.4 | 0.819 | 3.442 | 21.4 | 0.7393 | 4.6942 | 0.52395 | 4601.833 | 18.08406 | 0.01416081 | 1.27705
21.5 | 0.5629 | 4.6485 | 21.5 | 0.8372 | 5.2559 | 21.5 | 0.6377 | 4.3882 | 21.5 | 0.816 | 4.3955 | 21.5 | 0.6108 | 4.3746 | 21.5 | 0.4817 | 1.4371 | 0.65685 | 4451.7 | 17.49408 | 0.0177527 | 0.9854317 | 21.5 | 0.4243 | 3.7452 | 21.5 | 0.4127 | 4.7157 | 21.5 | 0.383 | 5.2198 | 21.5 | 0.3719 | 5.9544 | 21.5 | 0.8207 | 3.482 | 21.5 | 0.7411 | 4.7339 | 0.5256167 | 4641.833 | 18.24125 | 0.01420586 | 1.284066
21.6 | 0.5644 | 4.6868 | 21.6 | 0.8389 | 5.2991 | 21.6 | 0.6394 | 4.4339 | 21.6 | 0.8179 | 4.4272 | 21.6 | 0.6126 | 4.4177 | 21.6 | 0.4833 | 1.4631 | 0.658575 | 4491.4 | 17.65009 | 0.01779932 | 0.9916155 | 21.6 | 0.4259 | 3.7784 | 21.6 | 0.4148 | 4.7649 | 21.6 | 0.3844 | 5.2542 | 21.6 | 0.3737 | 6.0041 | 21.6 | 0.8223 | 3.5097 | 21.6 | 0.7426 | 4.7701 | 0.5272833 | 4680.233 | 18.39215 | 0.0142509 | 1.290596
21.7 | 0.5663 | 4.7254 | 21.7 | 0.8404 | 5.3312 | 21.7 | 0.6412 | 4.4735 | 21.7 | 0.8196 | 4.4701 | 21.7 | 0.614 | 4.4499 | 21.7 | 0.4851 | 1.485 | 0.660275 | 4529.725 | 17.80069 | 0.01784527 | 0.9975021 | 21.7 | 0.4276 | 3.8236 | 21.7 | 0.4164 | 4.7997 | 21.7 | 0.3865 | 5.3066 | 21.7 | 0.3756 | 6.0509 | 21.7 | 0.8239 | 3.5475 | 21.7 | 0.7445 | 4.8197 | 0.5290833 | 4724.667 | 18.56677 | 0.01429955 | 1.298416
21.8 | 0.5678 | 4.7631 | 21.8 | 0.8421 | 5.3757 | 21.8 | 0.6426 | 4.5047 | 21.8 | 0.8213 | 4.5048 | 21.8 | 0.6158 | 4.4947 | 21.8 | 0.4866 | 1.4898 | 0.661875 | 4566.825 | 17.94649 | 0.01788851 | 1.003241 | 21.8 | 0.4294 | 3.8653 | 21.8 | 0.4179 | 4.8385 | 21.8 | 0.3881 | 5.3437 | 21.8 | 0.3769 | 6.088 | 21.8 | 0.8256 | 3.5798 | 21.8 | 0.7458 | 4.8494 | 0.5306167 | 4760.783 | 18.7087 | 0.01434099 | 1.304561
21.9 | 0.5699 | 4.81 | 21.9 | 0.8437 | 5.409 | 21.9 | 0.6444 | 4.5467 | 21.9 | 0.8227 | 4.5314 | 21.9 | 0.6174 | 4.5308 | 21.9 | 0.4886 | 1.5182 | 0.6636 | 4604.725 | 18.09543 | 0.01793514 | 1.008937 | 21.9 | 0.4308 | 3.8979 | 21.9 | 0.4196 | 4.8731 | 21.9 | 0.3898 | 5.3891 | 21.9 | 0.3786 | 6.1307 | 21.9 | 0.8272 | 3.6174 | 21.9 | 0.7479 | 4.903 | 0.5323167 | 4801.867 | 18.87014 | 0.01438694 | 1.311616
22 | 0.5714 | 4.8464 | 22 | 0.8454 | 5.4564 | 22 | 0.6459 | 4.5788 | 22 | 0.8244 | 4.5693 | 22 | 0.6191 | 4.5788 | 22 | 0.4899 | 1.539 | 0.6652 | 4643.325 | 18.24711 | 0.01797838 | 1.014948 | 22 | 0.4327 | 3.9424 | 22 | 0.4211 | 4.9123 | 22 | 0.3913 | 5.4233 | 22 | 0.3801 | 6.1672 | 22 | 0.8291 | 3.6527 | 22 | 0.7496 | 4.9397 | 0.5339833 | 4839.6 | 19.01843 | 0.01443198 | 1.317797
22.1 | 0.5731 | 4.8878 | 22.1 | 0.8471 | 5.488 | 22.1 | 0.6477 | 4.6265 | 22.1 | 0.8259 | 4.5983 | 22.1 | 0.6208 | 4.6139 | 22.1 | 0.4917 | 1.5685 | 0.666875 | 4681.625 | 18.39762 | 0.01802365 | 1.020749 | 22.1 | 0.4341 | 3.9741 | 22.1 | 0.4232 | 4.9557 | 22.1 | 0.3928 | 5.4617 | 22.1 | 0.382 | 6.2191 | 22.1 | 0.8307 | 3.6893 | 22.1 | 0.7511 | 4.9819 | 0.53565 | 4880.3 | 19.17837 | 0.01447703 | 1.324745
22.2 | 0.5746 | 4.9165 | 22.2 | 0.8489 | 5.5398 | 22.2 | 0.6493 | 4.6568 | 22.2 | 0.8277 | 4.6428 | 22.2 | 0.6224 | 4.6605 | 22.2 | 0.4933 | 1.5917 | 0.6685 | 4719.15 | 18.54509 | 0.01806757 | 1.02643 | 22.2 | 0.4361 | 4.0253 | 22.2 | 0.4245 | 4.9892 | 22.2 | 0.3947 | 5.5057 | 22.2 | 0.3835 | 6.2561 | 22.2 | 0.8326 | 3.7308 | 22.2 | 0.7527 | 5.0183 | 0.53735 | 4920.9 | 19.33792 | 0.01452297 | 1.33154
22.3 | 0.5762 | 4.9588 | 22.3 | 0.8507 | 5.581 | 22.3 | 0.6511 | 4.7025 | 22.3 | 0.8294 | 4.6715 | 22.3 | 0.6243 | 4.7033 | 22.3 | 0.4949 | 1.6228 | 0.67025 | 4759.025 | 18.70179 | 0.01811486 | 1.0324 | 22.3 | 0.4376 | 4.0542 | 22.3 | 0.4264 | 5.035 | 22.3 | 0.3962 | 5.5459 | 22.3 | 0.3854 | 6.3086 | 22.3 | 0.8339 | 3.7558 | 22.3 | 0.7541 | 5.0566 | 0.5389333 | 4959.35 | 19.48901 | 0.01456577 | 1.338001
22.4 | 0.578 | 4.9942 | 22.4 | 0.852 | 5.6138 | 22.4 | 0.6528 | 4.7395 | 22.4 | 0.8311 | 4.7128 | 22.4 | 0.6257 | 4.7383 | 22.4 | 0.4967 | 1.6486 | 0.6719 | 4796.2 | 18.84788 | 0.01815946 | 1.037909 | 22.4 | 0.4393 | 4.1033 | 22.4 | 0.428 | 5.0706 | 22.4 | 0.3982 | 5.5944 | 22.4 | 0.3872 | 6.3521 | 22.4 | 0.8356 | 3.7922 | 22.4 | 0.7561 | 5.103 | 0.5407333 | 5002.6 | 19.65898 | 0.01461441 | 1.345177
22.5 | 0.5796 | 5.0364 | 22.5 | 0.8538 | 5.6556 | 22.5 | 0.6543 | 4.7756 | 22.5 | 0.8329 | 4.7483 | 22.5 | 0.6274 | 4.7814 | 22.5 | 0.4984 | 1.6825 | 0.67355 | 4835.425 | 19.00202 | 0.01820405 | 1.043834 | 22.5 | 0.4411 | 4.1426 | 22.5 | 0.4297 | 5.1134 | 22.5 | 0.3998 | 5.6318 | 22.5 | 0.3886 | 6.3928 | 22.5 | 0.8372 | 3.8212 | 22.5 | 0.7575 | 5.1388 | 0.5423167 | 5040.1 | 19.80634 | 0.01465721 | 1.351304
22.6 | 0.5814 | 5.075 | 22.6 | 0.8552 | 5.6889 | 22.6 | 0.6561 | 4.8159 | 22.6 | 0.8344 | 4.7812 | 22.6 | 0.629 | 4.8168 | 22.6 | 0.5003 | 1.7141 | 0.675225 | 4872.225 | 19.14663 | 0.01824932 | 1.049169 | 22.6 | 0.4426 | 4.181 | 22.6 | 0.4313 | 5.1475 | 22.6 | 0.4014 | 5.6775 | 22.6 | 0.3904 | 6.434 | 22.6 | 0.8389 | 3.8637 | 22.6 | 0.7596 | 5.1903 | 0.5440333 | 5082.333 | 19.97231 | 0.0147036 | 1.358327
22.7 | 0.5829 | 5.1131 | 22.7 | 0.8571 | 5.7413 | 22.7 | 0.6576 | 4.8486 | 22.7 | 0.8361 | 4.8158 | 22.7 | 0.6308 | 4.8653 | 22.7 | 0.5016 | 1.7402 | 0.67685 | 4910.7 | 19.29783 | 0.01829324 | 1.054916 | 22.7 | 0.4444 | 4.2236 | 22.7 | 0.4329 | 5.1879 | 22.7 | 0.4029 | 5.7096 | 22.7 | 0.3918 | 6.4736 | 22.7 | 0.8407 | 3.8952 | 22.7 | 0.7611 | 5.2274 | 0.5456333 | 5119.55 | 20.11856 | 0.01474685 | 1.364262
22.8 | 0.5848 | 5.1588 | 22.8 | 0.8587 | 5.7722 | 22.8 | 0.6594 | 4.8954 | 22.8 | 0.8376 | 4.8464 | 22.8 | 0.6323 | 4.8969 | 22.8 | 0.5033 | 1.7716 | 0.678525 | 4949.375 | 19.44981 | 0.01833851 | 1.060599 | 22.8 | 0.4458 | 4.2567 | 22.8 | 0.4347 | 5.2271 | 22.8 | 0.4045 | 5.755 | 22.8 | 0.3937 | 6.5228 | 22.8 | 0.8423 | 3.9289 | 22.8 | 0.7628 | 5.2718 | 0.5473 | 5160.383 | 20.27903 | 0.01479189 | 1.370955
22.9 | 0.5862 | 5.1886 | 22.9 | 0.8606 | 5.8255 | 22.9 | 0.6609 | 4.9226 | 22.9 | 0.8394 | 4.8881 | 22.9 | 0.6341 | 4.9488 | 22.9 | 0.5048 | 1.7971 | 0.68015 | 4987.025 | 19.59777 | 0.01838243 | 1.066114 | 22.9 | 0.4477 | 4.3048 | 22.9 | 0.4361 | 5.2638 | 22.9 | 0.4063 | 5.7948 | 22.9 | 0.3951 | 6.5596 | 22.9 | 0.8442 | 3.9664 | 22.9 | 0.7643 | 5.3049 | 0.54895 | 5199.05 | 20.43098 | 0.01483649 | 1.377076
23 | 0.5879 | 5.2306 | 23 | 0.8623 | 5.8642 | 23 | 0.6628 | 4.9746 | 23 | 0.8409 | 4.9169 | 23 | 0.6361 | 4.9907 | 23 | 0.5067 | 1.8354 | 0.681925 | 5028.2 | 19.75958 | 0.01843041 | 1.072118 | 23 | 0.4491 | 4.3353 | 23 | 0.4382 | 5.3083 | 23 | 0.4078 | 5.8373 | 23 | 0.397 | 6.6093 | 23 | 0.8456 | 3.9933 | 23 | 0.7659 | 5.35 | 0.5506 | 5238.917 | 20.58764 | 0.01488108 | 1.383478
23.1 | 0.5895 | 5.2629 | 23.1 | 0.8637 | 5.9011 | 23.1 | 0.6645 | 5.0091 | 23.1 | 0.8429 | 4.9643 | 23.1 | 0.6374 | 5.0295 | 23.1 | 0.5083 | 1.8627 | 0.683575 | 5066.45 | 19.90989 | 0.018475 | 1.077667 | 23.1 | 0.4511 | 4.3863 | 23.1 | 0.4397 | 5.3478 | 23.1 | 0.4098 | 5.8827 | 23.1 | 0.3988 | 6.6517 | 23.1 | 0.8474 | 4.0328 | 23.1 | 0.7678 | 5.392 | 0.5524333 | 5282.217 | 20.7578 | 0.01493063 | 1.390283
23.2 | 0.5912 | 5.3073 | 23.2 | 0.8654 | 5.9395 | 23.2 | 0.666 | 5.0467 | 23.2 | 0.8447 | 4.9981 | 23.2 | 0.6391 | 5.0702 | 23.2 | 0.5101 | 1.901 | 0.68525 | 5105.575 | 20.06364 | 0.01852027 | 1.083334 | 23.2 | 0.4528 | 4.4245 | 23.2 | 0.4414 | 5.3908 | 23.2 | 0.4114 | 5.9247 | 23.2 | 0.4003 | 6.6986 | 23.2 | 0.8489 | 4.0614 | 23.2 | 0.7692 | 5.4303 | 0.554 | 5321.717 | 20.91303 | 0.01497297 | 1.396718
23.3 | 0.593 | 5.3424 | 23.3 | 0.8669 | 5.9769 | 23.3 | 0.6677 | 5.0831 | 23.3 | 0.8461 | 5.0335 | 23.3 | 0.6406 | 5.1054 | 23.3 | 0.5119 | 1.9321 | 0.68685 | 5141.1 | 20.20325 | 0.01856351 | 1.088331 | 23.3 | 0.4543 | 4.4644 | 23.3 | 0.4429 | 5.4228 | 23.3 | 0.4131 | 5.9726 | 23.3 | 0.402 | 6.7372 | 23.3 | 0.8506 | 4.1059 | 23.3 | 0.7713 | 5.478 | 0.5557 | 5363.483 | 21.07716 | 0.01501892 | 1.403374
23.4 | 0.5946 | 5.3886 | 23.4 | 0.8689 | 6.0274 | 23.4 | 0.6691 | 5.117 | 23.4 | 0.8478 | 5.0654 | 23.4 | 0.6424 | 5.1538 | 23.4 | 0.5132 | 1.9627 | 0.688475 | 5181.2 | 20.36083 | 0.01860743 | 1.094231 | 23.4 | 0.456 | 4.5026 | 23.4 | 0.4446 | 5.4646 | 23.4 | 0.4146 | 6.0054 | 23.4 | 0.4034 | 6.7808 | 23.4 | 0.8523 | 4.1352 | 23.4 | 0.7728 | 5.5162 | 0.5572833 | 5400.8 | 21.2238 | 0.01506171 | 1.409123
23.5 | 0.5966 | 5.4319 | 23.5 | 0.8702 | 6.0578 | 23.5 | 0.6712 | 5.1659 | 23.5 | 0.8492 | 5.0961 | 23.5 | 0.6439 | 5.1874 | 23.5 | 0.5151 | 1.9966 | 0.690225 | 5220.325 | 20.51458 | 0.01865473 | 1.099699 | 23.5 | 0.4574 | 4.54 | 23.5 | 0.4464 | 5.5011 | 23.5 | 0.4162 | 6.0505 | 23.5 | 0.4053 | 6.8254 | 23.5 | 0.8539 | 4.1767 | 23.5 | 0.7745 | 5.5634 | 0.55895 | 5442.85 | 21.38905 | 0.01510676 | 1.41586
23.6 | 0.5979 | 5.4634 | 23.6 | 0.8722 | 6.11 | 23.6 | 0.6726 | 5.1957 | 23.6 | 0.8511 | 5.1388 | 23.6 | 0.6461 | 5.2471 | 23.6 | 0.5165 | 2.0262 | 0.691925 | 5261.25 | 20.67541 | 0.01870068 | 1.105597 | 23.6 | 0.4594 | 4.5875 | 23.6 | 0.4479 | 5.5432 | 23.6 | 0.418 | 6.0867 | 23.6 | 0.4067 | 6.865 | 23.6 | 0.8558 | 4.2147 | 23.6 | 0.776 | 5.5962 | 0.5606333 | 5482.217 | 21.54375 | 0.01515225 | 1.421818
23.7 | 0.5996 | 5.5032 | 23.7 | 0.8739 | 6.1474 | 23.7 | 0.6746 | 5.2474 | 23.7 | 0.8526 | 5.1701 | 23.7 | 0.6477 | 5.2839 | 23.7 | 0.5184 | 2.065 | 0.693625 | 5301.15 | 20.8322 | 0.01874662 | 1.111251 | 23.7 | 0.4608 | 4.6204 | 23.7 | 0.4499 | 5.584 | 23.7 | 0.4196 | 6.1327 | 23.7 | 0.4087 | 6.9156 | 23.7 | 0.8572 | 4.2473 | 23.7 | 0.7776 | 5.64 | 0.5623 | 5523.333 | 21.70533 | 0.0151973 | 1.428236
23.8 | 0.6011 | 5.5341 | 23.8 | 0.8754 | 6.1896 | 23.8 | 0.6761 | 5.281 | 23.8 | 0.8546 | 5.216 | 23.8 | 0.6491 | 5.3221 | 23.8 | 0.5199 | 2.0937 | 0.695225 | 5338.3 | 20.97819 | 0.01878986 | 1.116463 | 23.8 | 0.4627 | 4.6726 | 23.8 | 0.4514 | 5.6271 | 23.8 | 0.4214 | 6.1734 | 23.8 | 0.4104 | 6.9609 | 23.8 | 0.8591 | 4.2869 | 23.8 | 0.7794 | 5.6799 | 0.5640667 | 5566.8 | 21.87614 | 0.01524505 | 1.434967
23.9 | 0.6029 | 5.5834 | 23.9 | 0.8771 | 6.2268 | 23.9 | 0.6776 | 5.3197 | 23.9 | 0.8562 | 5.2469 | 23.9 | 0.6508 | 5.3613 | 23.9 | 0.5218 | 2.1352 | 0.696875 | 5377.825 | 21.13352 | 0.01883446 | 1.122067 | 23.9 | 0.4644 | 4.7104 | 23.9 | 0.4531 | 5.6678 | 23.9 | 0.4231 | 6.2192 | 23.9 | 0.4121 | 7.009 | 23.9 | 0.8604 | 4.317 | 23.9 | 0.7808 | 5.7223 | 0.56565 | 5607.617 | 22.03654 | 0.01528784 | 1.441443
24 | 0.6046 | 5.6181 | 24 | 0.8786 | 6.2645 | 24 | 0.6794 | 5.3561 | 24 | 0.8577 | 5.2856 | 24 | 0.6522 | 5.4006 | 24 | 0.5235 | 2.167 | 0.698475 | 5415.1 | 21.28 | 0.0188777 | 1.127256 | 24 | 0.4659 | 4.7522 | 24 | 0.4546 | 5.7 | 24 | 0.4249 | 6.269 | 24 | 0.4136 | 7.0441 | 24 | 0.8623 | 4.3597 | 24 | 0.7828 | 5.7642 | 0.56735 | 5648.2 | 22.19602 | 0.01533378 | 1.447524
24.1 | 0.6063 | 5.6648 | 24.1 | 0.8806 | 6.3113 | 24.1 | 0.6808 | 5.3927 | 24.1 | 0.8594 | 5.3156 | 24.1 | 0.6543 | 5.4511 | 24.1 | 0.525 | 2.2026 | 0.7002 | 5456.05 | 21.44092 | 0.01892432 | 1.132982 | 24.1 | 0.4676 | 4.7879 | 24.1 | 0.4562 | 5.7427 | 24.1 | 0.4263 | 6.2993 | 24.1 | 0.4151 | 7.0905 | 24.1 | 0.8637 | 4.3879 | 24.1 | 0.7844 | 5.8083 | 0.5688833 | 5686.1 | 22.34496 | 0.01537523 | 1.45331
24.2 | 0.6081 | 5.7034 | 24.2 | 0.8819 | 6.3435 | 24.2 | 0.6829 | 5.4422 | 24.2 | 0.8609 | 5.3521 | 24.2 | 0.6557 | 5.4878 | 24.2 | 0.5268 | 2.2354 | 0.7019 | 5496.375 | 21.59939 | 0.01897027 | 1.138592 | 24.2 | 0.4691 | 4.831 | 24.2 | 0.458 | 5.778 | 24.2 | 0.4279 | 6.3429 | 24.2 | 0.417 | 7.133 | 24.2 | 0.8657 | 4.4339 | 24.2 | 0.7862 | 5.857 | 0.57065 | 5729.3 | 22.51473 | 0.01542297 | 1.459818
24.3 | 0.6096 | 5.7389 | 24.3 | 0.8839 | 6.3948 | 24.3 | 0.6842 | 5.4732 | 24.3 | 0.8628 | 5.3899 | 24.3 | 0.6576 | 5.5379 | 24.3 | 0.5282 | 2.2674 | 0.70355 | 5534.975 | 21.75108 | 0.01901486 | 1.143899 | 24.3 | 0.4711 | 4.8751 | 24.3 | 0.4596 | 5.8282 | 24.3 | 0.4295 | 6.3774 | 24.3 | 0.4185 | 7.1792 | 24.3 | 0.8675 | 4.4714 | 24.3 | 0.7876 | 5.8905 | 0.5723 | 5770.3 | 22.67585 | 0.01546757 | 1.466025
24.4 | 0.6113 | 5.7788 | 24.4 | 0.8856 | 6.4316 | 24.4 | 0.6863 | 5.5206 | 24.4 | 0.8642 | 5.4232 | 24.4 | 0.6592 | 5.5755 | 24.4 | 0.5301 | 2.3082 | 0.70525 | 5574.525 | 21.9065 | 0.01906081 | 1.149295 | 24.4 | 0.4724 | 4.9119 | 24.4 | 0.4614 | 5.8608 | 24.4 | 0.4313 | 6.4281 | 24.4 | 0.4204 | 7.2255 | 24.4 | 0.8689 | 4.5049 | 24.4 | 0.7893 | 5.9351 | 0.57395 | 5811.05 | 22.83598 | 0.01551216 | 1.472134
24.5 | 0.6127 | 5.8124 | 24.5 | 0.8872 | 6.4787 | 24.5 | 0.6878 | 5.5564 | 24.5 | 0.8663 | 5.4677 | 24.5 | 0.6608 | 5.6236 | 24.5 | 0.5316 | 2.3378 | 0.7069 | 5615.025 | 22.06565 | 0.01910541 | 1.154943 | 24.5 | 0.4744 | 4.9597 | 24.5 | 0.4631 | 5.907 | 24.5 | 0.433 | 6.4644 | 24.5 | 0.422 | 7.2719 | 24.5 | 0.8707 | 4.5394 | 24.5 | 0.7909 | 5.9717 | 0.5756833 | 5852.35 | 22.99828 | 0.01555901 | 1.478133
24.6 | 0.6146 | 5.8582 | 24.6 | 0.8888 | 6.5112 | 24.6 | 0.6894 | 5.5993 | 24.6 | 0.8679 | 5.5017 | 24.6 | 0.6624 | 5.659 | 24.6 | 0.5335 | 2.3798 | 0.708575 | 5654.55 | 22.22098 | 0.01915068 | 1.160323 | 24.6 | 0.4759 | 4.9985 | 24.6 | 0.4649 | 5.9494 | 24.6 | 0.4347 | 6.5131 | 24.6 | 0.4237 | 7.3208 | 24.6 | 0.8721 | 4.57 | 24.6 | 0.7926 | 6.0188 | 0.5773167 | 5895.1 | 23.16628 | 0.01560315 | 1.484718
24.7 | 0.6161 | 5.8893 | 24.7 | 0.8903 | 6.5491 | 24.7 | 0.6911 | 5.6315 | 24.7 | 0.8695 | 5.5419 | 24.7 | 0.664 | 5.7029 | 24.7 | 0.5352 | 2.414 | 0.710175 | 5691.4 | 22.36579 | 0.01919392 | 1.165254 | 24.7 | 0.4777 | 5.0444 | 24.7 | 0.4663 | 5.9836 | 24.7 | 0.4366 | 6.5588 | 24.7 | 0.4252 | 7.3544 | 24.7 | 0.8741 | 4.6135 | 24.7 | 0.7945 | 6.0584 | 0.5790667 | 5935.517 | 23.32511 | 0.01565045 | 1.490379
24.8 | 0.6181 | 5.9395 | 24.8 | 0.8921 | 6.5908 | 24.8 | 0.6926 | 5.6717 | 24.8 | 0.8711 | 5.5704 | 24.8 | 0.6658 | 5.746 | 24.8 | 0.5368 | 2.4529 | 0.7119 | 5731.9 | 22.52494 | 0.01924054 | 1.170702 | 24.8 | 0.4793 | 5.0798 | 24.8 | 0.4681 | 6.0277 | 24.8 | 0.4379 | 6.5925 | 24.8 | 0.4269 | 7.4056 | 24.8 | 0.8755 | 4.6424 | 24.8 | 0.7961 | 6.1096 | 0.5806333 | 5976.267 | 23.48524 | 0.01569279 | 1.496562
24.9 | 0.6199 | 5.9777 | 24.9 | 0.8936 | 6.6294 | 24.9 | 0.6945 | 5.7114 | 24.9 | 0.8726 | 5.6083 | 24.9 | 0.6673 | 5.7847 | 24.9 | 0.5384 | 2.4833 | 0.713575 | 5770.525 | 22.67673 | 0.01928581 | 1.175825 | 24.9 | 0.4809 | 5.1237 | 24.9 | 0.4696 | 6.0615 | 24.9 | 0.4398 | 6.6378 | 24.9 | 0.4286 | 7.4441 | 24.9 | 0.8774 | 4.6851 | 24.9 | 0.7979 | 6.1524 | 0.5823667 | 6017.433 | 23.64702 | 0.01573964 | 1.502386
25 | 0.6213 | 6.0148 | 25 | 0.8957 | 6.6828 | 25 | 0.6958 | 5.748 | 25 | 0.8745 | 5.6445 | 25 | 0.6693 | 5.8369 | 25 | 0.5398 | 2.5178 | 0.715225 | 5811.05 | 22.83598 | 0.01933041 | 1.18135 | 25 | 0.4827 | 5.1647 | 25 | 0.4712 | 6.1102 | 25 | 0.4412 | 6.6716 | 25 | 0.4302 | 7.4952 | 25 | 0.8791 | 4.7191 | 25 | 0.7993 | 6.1852 | 0.58395 | 6057.667 | 23.80513 | 0.01578243 | 1.508331
25.1 | 0.6231 | 6.0524 | 25.1 | 0.8972 | 6.7206 | 25.1 | 0.6979 | 5.7935 | 25.1 | 0.876 | 5.681 | 25.1 | 0.6709 | 5.8769 | 25.1 | 0.5418 | 2.5552 | 0.716975 | 5850.95 | 22.99278 | 0.0193777 | 1.186559 | 25.1 | 0.4841 | 5.2037 | 25.1 | 0.4729 | 6.1417 | 25.1 | 0.443 | 6.724 | 25.1 | 0.432 | 7.5364 | 25.1 | 0.8806 | 4.7538 | 25.1 | 0.801 | 6.231 | 0.5856 | 6098.433 | 23.96533 | 0.01582703 | 1.514203
25.2 | 0.6244 | 6.0875 | 25.2 | 0.8989 | 6.7637 | 25.2 | 0.6994 | 5.834 | 25.2 | 0.8779 | 5.7209 | 25.2 | 0.6726 | 5.926 | 25.2 | 0.5432 | 2.5916 | 0.718575 | 5892.1 | 23.15449 | 0.01942095 | 1.192243 | 25.2 | 0.4861 | 5.2489 | 25.2 | 0.4748 | 6.195 | 25.2 | 0.4446 | 6.7567 | 25.2 | 0.4337 | 7.5858 | 25.2 | 0.8824 | 4.785 | 25.2 | 0.8026 | 6.2675 | 0.5873667 | 6139.817 | 24.12795 | 0.01587477 | 1.519893
25.3 | 0.6264 | 6.1353 | 25.3 | 0.9004 | 6.7944 | 25.3 | 0.7012 | 5.877 | 25.3 | 0.8795 | 5.757 | 25.3 | 0.6741 | 5.9599 | 25.3 | 0.5451 | 2.6328 | 0.7203 | 5932.3 | 23.31247 | 0.01946757 | 1.197503 | 25.3 | 0.4877 | 5.2915 | 25.3 | 0.4766 | 6.2357 | 25.3 | 0.4463 | 6.8049 | 25.3 | 0.4354 | 7.635 | 25.3 | 0.8838 | 4.8197 | 25.3 | 0.8044 | 6.32 | 0.5890333 | 6184.467 | 24.30342 | 0.01591982 | 1.526614
25.4 | 0.6279 | 6.1682 | 25.4 | 0.902 | 6.8389 | 25.4 | 0.7026 | 5.9067 | 25.4 | 0.8813 | 5.8004 | 25.4 | 0.6756 | 6.0018 | 25.4 | 0.5468 | 2.6676 | 0.72185 | 5969.275 | 23.45777 | 0.01950946 | 1.202379 | 25.4 | 0.4894 | 5.3366 | 25.4 | 0.4779 | 6.2706 | 25.4 | 0.4482 | 6.8477 | 25.4 | 0.4369 | 7.6717 | 25.4 | 0.8858 | 4.8602 | 25.4 | 0.8061 | 6.357 | 0.5907167 | 6223.967 | 24.45864 | 0.01596532 | 1.531986
25.5 | 0.6297 | 6.2153 | 25.5 | 0.9038 | 6.878 | 25.5 | 0.7042 | 5.9474 | 25.5 | 0.8828 | 5.8263 | 25.5 | 0.6774 | 6.0427 | 25.5 | 0.5484 | 2.7094 | 0.723525 | 6007.925 | 23.60965 | 0.01955473 | 1.207363 | 25.5 | 0.4909 | 5.3709 | 25.5 | 0.4796 | 6.3112 | 25.5 | 0.4496 | 6.8874 | 25.5 | 0.4387 | 7.7229 | 25.5 | 0.8871 | 4.8895 | 25.5 | 0.8077 | 6.4051 | 0.5922667 | 6264.5 | 24.61793 | 0.01600721 | 1.537928
25.6 | 0.6315 | 6.2537 | 25.6 | 0.9054 | 6.9222 | 25.6 | 0.706 | 5.9834 | 25.6 | 0.8843 | 5.8642 | 25.6 | 0.679 | 6.0882 | 25.6 | 0.5499 | 2.7388 | 0.7252 | 6047.375 | 23.76468 | 0.0196 | 1.212484 | 25.6 | 0.4925 | 5.4155 | 25.6 | 0.4811 | 6.3463 | 25.6 | 0.4514 | 6.9311 | 25.6 | 0.4403 | 7.7583 | 25.6 | 0.8891 | 4.9323 | 25.6 | 0.8096 | 6.4477 | 0.594 | 6305.2 | 24.77787 | 0.01605405 | 1.543403
25.7 | 0.633 | 6.2949 | 25.7 | 0.9072 | 6.9637 | 25.7 | 0.7076 | 6.0275 | 25.7 | 0.886 | 5.896 | 25.7 | 0.681 | 6.1358 | 25.7 | 0.5516 | 2.7799 | 0.7269 | 6088.55 | 23.92649 | 0.01964595 | 1.217884 | 25.7 | 0.4943 | 5.4524 | 25.7 | 0.483 | 6.3976 | 25.7 | 0.4529 | 6.9676 | 25.7 | 0.4419 | 7.8089 | 25.7 | 0.8907 | 4.9655 | 25.7 | 0.811 | 6.489 | 0.5956333 | 6346.833 | 24.94148 | 0.0160982 | 1.549334
25.8 | 0.6346 | 6.3254 | 25.8 | 0.9087 | 7.0036 | 25.8 | 0.7095 | 6.0672 | 25.8 | 0.8876 | 5.9396 | 25.8 | 0.6825 | 6.1776 | 25.8 | 0.5534 | 2.8158 | 0.72855 | 6127.45 | 24.07936 | 0.01969054 | 1.22289 | 25.8 | 0.4958 | 5.5005 | 25.8 | 0.4846 | 6.4298 | 25.8 | 0.4547 | 7.0157 | 25.8 | 0.4436 | 7.8472 | 25.8 | 0.8924 | 5.0042 | 25.8 | 0.8128 | 6.5311 | 0.5973167 | 6388.083 | 25.10358 | 0.01614369 | 1.555009
25.9 | 0.6361 | 6.3626 | 25.9 | 0.9106 | 7.0525 | 25.9 | 0.7111 | 6.1099 | 25.9 | 0.8895 | 5.9748 | 25.9 | 0.6843 | 6.2252 | 25.9 | 0.5549 | 2.8546 | 0.73025 | 6168.125 | 24.2392 | 0.01973649 | 1.228142 | 25.9 | 0.4978 | 5.5412 | 25.9 | 0.4865 | 6.4844 | 25.9 | 0.4561 | 7.0488 | 25.9 | 0.4454 | 7.8993 | 25.9 | 0.8941 | 5.035 | 25.9 | 0.8143 | 6.5691 | 0.5990333 | 6429.633 | 25.26686 | 0.01619009 | 1.560638
26 | 0.638 | 6.4039 | 26 | 0.912 | 7.0836 | 26 | 0.7128 | 6.1526 | 26 | 0.8911 | 6.0164 | 26 | 0.6857 | 6.2572 | 26 | 0.5567 | 2.8921 | 0.7319 | 6207.525 | 24.39403 | 0.01978108 | 1.2332 | 26 | 0.4994 | 5.5875 | 26 | 0.4882 | 6.5212 | 26 | 0.4581 | 7.1022 | 26 | 0.4472 | 7.9447 | 26 | 0.8956 | 5.0718 | 26 | 0.816 | 6.6165 | 0.60075 | 6473.983 | 25.44115 | 0.01623649 | 1.566912
26.1 | 0.6394 | 6.4424 | 26.1 | 0.9138 | 7.1291 | 26.1 | 0.7143 | 6.1839 | 26.1 | 0.893 | 6.0605 | 26.1 | 0.6874 | 6.3053 | 26.1 | 0.5583 | 2.9301 | 0.733525 | 6248.025 | 24.55319 | 0.019825 | 1.238496 | 26.1 | 0.5011 | 5.6301 | 26.1 | 0.4896 | 6.5604 | 26.1 | 0.4599 | 7.1464 | 26.1 | 0.4485 | 7.9806 | 26.1 | 0.8974 | 5.1076 | 26.1 | 0.8176 | 6.6506 | 0.60235 | 6512.617 | 25.59297 | 0.01627973 | 1.572076
26.2 | 0.6414 | 6.4871 | 26.2 | 0.9154 | 7.1637 | 26.2 | 0.716 | 6.2285 | 26.2 | 0.8944 | 6.0875 | 26.2 | 0.689 | 6.3427 | 26.2 | 0.5601 | 2.9737 | 0.7352 | 6286.45 | 24.70419 | 0.01987027 | 1.243274 | 26.2 | 0.5025 | 5.6645 | 26.2 | 0.4914 | 6.5989 | 26.2 | 0.4613 | 7.187 | 26.2 | 0.4503 | 8.0303 | 26.2 | 0.8988 | 5.1396 | 26.2 | 0.8194 | 6.705 | 0.60395 | 6554.217 | 25.75644 | 0.01632297 | 1.577926
26.3 | 0.6431 | 6.5249 | 26.3 | 0.9169 | 7.2091 | 26.3 | 0.7177 | 6.2637 | 26.3 | 0.8961 | 6.13 | 26.3 | 0.6907 | 6.3912 | 26.3 | 0.5616 | 3.0045 | 0.7369 | 6327.45 | 24.86531 | 0.01991622 | 1.248496 | 26.3 | 0.5042 | 5.711 | 26.3 | 0.4929 | 6.6383 | 26.3 | 0.4631 | 7.2261 | 26.3 | 0.4517 | 8.0652 | 26.3 | 0.9008 | 5.1794 | 26.3 | 0.8213 | 6.7461 | 0.6056667 | 6594.35 | 25.91416 | 0.01636937 | 1.583088
26.4 | 0.6447 | 6.5675 | 26.4 | 0.9189 | 7.2484 | 26.4 | 0.7193 | 6.3105 | 26.4 | 0.8977 | 6.1598 | 26.4 | 0.6926 | 6.4338 | 26.4 | 0.5633 | 3.0488 | 0.738575 | 6367.9 | 25.02427 | 0.01996149 | 1.253627 | 26.4 | 0.5059 | 5.7474 | 26.4 | 0.4948 | 6.6861 | 26.4 | 0.4644 | 7.2628 | 26.4 | 0.4536 | 8.122 | 26.4 | 0.9024 | 5.2122 | 26.4 | 0.8227 | 6.7878 | 0.6073 | 6636.383 | 26.07934 | 0.01641351 | 1.588894
26.5 | 0.6463 | 6.5972 | 26.5 | 0.9205 | 7.2917 | 26.5 | 0.7211 | 6.3445 | 26.5 | 0.8994 | 6.2052 | 26.5 | 0.6942 | 6.4814 | 26.5 | 0.565 | 3.0806 | 0.74025 | 6407.075 | 25.17821 | 0.02000676 | 1.258486 | 26.5 | 0.5076 | 5.8021 | 26.5 | 0.4961 | 6.7176 | 26.5 | 0.4665 | 7.3136 | 26.5 | 0.4552 | 8.1553 | 26.5 | 0.9041 | 5.2494 | 26.5 | 0.8244 | 6.8268 | 0.6089833 | 6677.467 | 26.24079 | 0.01645901 | 1.594311
26.6 | 0.6478 | 6.6392 | 26.6 | 0.9224 | 7.3389 | 26.6 | 0.7227 | 6.3892 | 26.6 | 0.9011 | 6.2365 | 26.6 | 0.696 | 6.5304 | 26.6 | 0.5666 | 3.1228 | 0.7419 | 6448.825 | 25.34228 | 0.02005135 | 1.263869 | 26.6 | 0.5093 | 5.8344 | 26.6 | 0.4981 | 6.7703 | 26.6 | 0.4679 | 7.349 | 26.6 | 0.4571 | 8.2127 | 26.6 | 0.9056 | 5.2759 | 26.6 | 0.8257 | 6.8641 | 0.6106167 | 6717.733 | 26.39902 | 0.01650315 | 1.599635
26.7 | 0.6497 | 6.6768 | 26.7 | 0.9238 | 7.3696 | 26.7 | 0.7246 | 6.4329 | 26.7 | 0.9027 | 6.2789 | 26.7 | 0.6974 | 6.5639 | 26.7 | 0.5683 | 3.1577 | 0.7436 | 6488.125 | 25.49672 | 0.0200973 | 1.268664 | 26.7 | 0.511 | 5.8856 | 26.7 | 0.4998 | 6.8081 | 26.7 | 0.4698 | 7.3989 | 26.7 | 0.4588 | 8.2566 | 26.7 | 0.9072 | 5.315 | 26.7 | 0.8277 | 6.9143 | 0.6123833 | 6763.083 | 26.57724 | 0.0165509 | 1.605788
26.8 | 0.6512 | 6.717 | 26.8 | 0.9254 | 7.4112 | 26.8 | 0.726 | 6.4661 | 26.8 | 0.9046 | 6.3202 | 26.8 | 0.6991 | 6.6121 | 26.8 | 0.5701 | 3.2025 | 0.745225 | 6528.85 | 25.65676 | 0.02014122 | 1.273844 | 26.8 | 0.5128 | 5.9289 | 26.8 | 0.5013 | 6.8515 | 26.8 | 0.4715 | 7.4387 | 26.8 | 0.4602 | 8.2956 | 26.8 | 0.909 | 5.3475 | 26.8 | 0.8292 | 6.9525 | 0.614 | 6802.45 | 26.73194 | 0.01659459 | 1.610882
26.9 | 0.653 | 6.7568 | 26.9 | 0.9269 | 7.4439 | 26.9 | 0.7277 | 6.5084 | 26.9 | 0.906 | 6.3505 | 26.9 | 0.7008 | 6.6488 | 26.9 | 0.5719 | 3.2452 | 0.746875 | 6566.125 | 25.80324 | 0.02018581 | 1.278286 | 26.9 | 0.5142 | 5.9658 | 26.9 | 0.503 | 6.888 | 26.9 | 0.473 | 7.4813 | 26.9 | 0.462 | 8.3415 | 26.9 | 0.9104 | 5.3854 | 26.9 | 0.8312 | 7.0056 | 0.6156333 | 6844.6 | 26.89758 | 0.01663874 | 1.616564
27 | 0.6546 | 6.7951 | 27 | 0.9288 | 7.4953 | 27 | 0.7293 | 6.5425 | 27 | 0.9079 | 6.3927 | 27 | 0.7024 | 6.7005 | 27 | 0.5733 | 3.2763 | 0.74855 | 6607.7 | 25.96662 | 0.02023108 | 1.283501 | 27 | 0.516 | 6.0112 | 27 | 0.5045 | 6.928 | 27 | 0.4747 | 7.5165 | 27 | 0.4634 | 8.38 | 27 | 0.9124 | 5.4223 | 27 | 0.8328 | 7.0437 | 0.6173 | 6883.617 | 27.0509 | 0.01668378 | 1.621389
27.1 | 0.6564 | 6.841 | 27.1 | 0.9305 | 7.532 | 27.1 | 0.731 | 6.5916 | 27.1 | 0.9093 | 6.4215 | 27.1 | 0.7041 | 6.7393 | 27.1 | 0.5751 | 3.319 | 0.7502 | 6648.35 | 26.12636 | 0.02027568 | 1.288557 | 27.1 | 0.5175 | 6.047 | 27.1 | 0.5064 | 6.9735 | 27.1 | 0.4761 | 7.5595 | 27.1 | 0.4654 | 8.4366 | 27.1 | 0.914 | 5.4628 | 27.1 | 0.8344 | 7.0885 | 0.6189667 | 6927.983 | 27.22525 | 0.01672883 | 1.627445
27.2 | 0.6579 | 6.8703 | 27.2 | 0.9321 | 7.5796 | 27.2 | 0.7326 | 6.6231 | 27.2 | 0.9111 | 6.466 | 27.2 | 0.7058 | 6.7888 | 27.2 | 0.5766 | 3.3501 | 0.75185 | 6687.05 | 26.27845 | 0.02032027 | 1.293213 | 27.2 | 0.5193 | 6.0988 | 27.2 | 0.5078 | 7.0096 | 27.2 | 0.4781 | 7.6043 | 27.2 | 0.4668 | 8.4714 | 27.2 | 0.9158 | 5.5034 | 27.2 | 0.8361 | 7.1253 | 0.62065 | 6968.8 | 27.38565 | 0.01677432 | 1.632594
27.3 | 0.6596 | 6.9155 | 27.3 | 0.934 | 7.6207 | 27.3 | 0.7344 | 6.6745 | 27.3 | 0.9126 | 6.4942 | 27.3 | 0.7078 | 6.8391 | 27.3 | 0.5783 | 3.3973 | 0.7536 | 6730.825 | 26.45047 | 0.02036757 | 1.298656 | 27.3 | 0.5208 | 6.1305 | 27.3 | 0.5098 | 7.0608 | 27.3 | 0.4794 | 7.6413 | 27.3 | 0.4687 | 8.5273 | 27.3 | 0.9172 | 5.5323 | 27.3 | 0.8375 | 7.1675 | 0.6222333 | 7009.95 | 27.54736 | 0.01681712 | 1.638055
27.4 | 0.6613 | 6.9469 | 27.4 | 0.9353 | 7.6554 | 27.4 | 0.7363 | 6.7165 | 27.4 | 0.9145 | 6.5421 | 27.4 | 0.7091 | 6.8719 | 27.4 | 0.58 | 3.4305 | 0.7553 | 6769.35 | 26.60186 | 0.02041351 | 1.30315 | 27.4 | 0.5228 | 6.1884 | 27.4 | 0.5114 | 7.0993 | 27.4 | 0.4814 | 7.6899 | 27.4 | 0.4704 | 8.5694 | 27.4 | 0.9189 | 5.5748 | 27.4 | 0.8394 | 7.2113 | 0.62405 | 7055.517 | 27.72643 | 0.01686622 | 1.643903
27.5 | 0.6628 | 6.9895 | 27.5 | 0.9371 | 7.6988 | 27.5 | 0.7377 | 6.7532 | 27.5 | 0.9164 | 6.5807 | 27.5 | 0.7108 | 6.9167 | 27.5 | 0.5817 | 3.4756 | 0.756925 | 6810.025 | 26.76171 | 0.02045743 | 1.308165 | 27.5 | 0.5246 | 6.2295 | 27.5 | 0.5131 | 7.1472 | 27.5 | 0.4831 | 7.7286 | 27.5 | 0.4719 | 8.6129 | 27.5 | 0.9206 | 5.6061 | 27.5 | 0.8409 | 7.2518 | 0.6257 | 7096.017 | 27.88558 | 0.01691081 | 1.64898
27.6 | 0.6647 | 7.0262 | 27.6 | 0.9386 | 7.7331 | 27.6 | 0.7394 | 6.7924 | 27.6 | 0.9178 | 6.6127 | 27.6 | 0.7122 | 6.9521 | 27.6 | 0.5836 | 3.5171 | 0.758525 | 6845.85 | 26.90249 | 0.02050068 | 1.312273 | 27.6 | 0.5259 | 6.2659 | 27.6 | 0.5146 | 7.1794 | 27.6 | 0.4848 | 7.7743 | 27.6 | 0.4737 | 8.657 | 27.6 | 0.9222 | 5.6497 | 27.6 | 0.8429 | 7.3032 | 0.62735 | 7138.25 | 28.05155 | 0.01695541 | 1.654431
27.7 | 0.6664 | 7.071 | 27.7 | 0.9404 | 7.7807 | 27.7 | 0.7409 | 6.8267 | 27.7 | 0.9196 | 6.6517 | 27.7 | 0.7141 | 7.0057 | 27.7 | 0.5849 | 3.5496 | 0.76025 | 6888.775 | 27.07118 | 0.0205473 | 1.317505 | 27.7 | 0.5276 | 6.3069 | 27.7 | 0.5162 | 7.2216 | 27.7 | 0.4864 | 7.8095 | 27.7 | 0.4751 | 8.6984 | 27.7 | 0.924 | 5.6825 | 27.7 | 0.8445 | 7.3439 | 0.6289667 | 7177.133 | 28.20435 | 0.0169991 | 1.659167
27.8 | 0.6682 | 7.1164 | 27.8 | 0.942 | 7.8141 | 27.8 | 0.7427 | 6.8741 | 27.8 | 0.9209 | 6.6813 | 27.8 | 0.7158 | 7.0413 | 27.8 | 0.5868 | 3.5934 | 0.7619 | 6928.275 | 27.2264 | 0.02059189 | 1.32219 | 27.8 | 0.5291 | 6.344 | 27.8 | 0.518 | 7.2631 | 27.8 | 0.4879 | 7.8551 | 27.8 | 0.4771 | 8.7507 | 27.8 | 0.9256 | 5.7241 | 27.8 | 0.8461 | 7.3916 | 0.6306333 | 7221.433 | 28.37844 | 0.01704414 | 1.664996
27.9 | 0.6696 | 7.1455 | 27.9 | 0.9439 | 7.8655 | 27.9 | 0.7442 | 6.9055 | 27.9 | 0.9229 | 6.7303 | 27.9 | 0.7176 | 7.0945 | 27.9 | 0.5882 | 3.6256 | 0.763575 | 6968.95 | 27.38624 | 0.02063716 | 1.327035 | 27.9 | 0.531 | 6.3972 | 27.9 | 0.5194 | 7.304 | 27.9 | 0.4897 | 7.8941 | 27.9 | 0.4784 | 8.7849 | 27.9 | 0.9274 | 5.7625 | 27.9 | 0.8477 | 7.4265 | 0.6322667 | 7261.533 | 28.53602 | 0.01708829 | 1.669917
28 | 0.6713 | 7.1893 | 28 | 0.9457 | 7.9072 | 28 | 0.7463 | 6.9631 | 28 | 0.9244 | 6.7598 | 28 | 0.7194 | 7.1403 | 28 | 0.5901 | 3.6759 | 0.76535 | 7013.125 | 27.55984 | 0.02068514 | 1.33235 | 28 | 0.5324 | 6.4293 | 28 | 0.5217 | 7.3561 | 28 | 0.4911 | 7.9345 | 28 | 0.4804 | 8.8429 | 28 | 0.9289 | 5.7944 | 28 | 0.8492 | 7.4707 | 0.63395 | 7304.65 | 28.70546 | 0.01713378 | 1.675372
28.1 | 0.6729 | 7.2186 | 28.1 | 0.9471 | 7.9437 | 28.1 | 0.7479 | 6.9982 | 28.1 | 0.9262 | 6.8052 | 28.1 | 0.7208 | 7.177 | 28.1 | 0.5916 | 3.7054 | 0.76695 | 7049.75 | 27.70377 | 0.02072838 | 1.336514 | 28.1 | 0.5344 | 6.4861 | 28.1 | 0.5231 | 7.3974 | 28.1 | 0.4931 | 7.9794 | 28.1 | 0.4821 | 8.8844 | 28.1 | 0.9306 | 5.8363 | 28.1 | 0.8511 | 7.5118 | 0.6357333 | 7349.233 | 28.88066 | 0.01718198 | 1.680869
28.2 | 0.6746 | 7.2677 | 28.2 | 0.9489 | 7.9836 | 28.2 | 0.7493 | 7.0342 | 28.2 | 0.928 | 6.8441 | 28.2 | 0.7225 | 7.221 | 28.2 | 0.5934 | 3.7539 | 0.7686 | 7091.75 | 27.86882 | 0.02077297 | 1.34159 | 28.2 | 0.5361 | 6.5234 | 28.2 | 0.5248 | 7.4411 | 28.2 | 0.4948 | 8.0246 | 28.2 | 0.4836 | 8.93 | 28.2 | 0.9323 | 5.8677 | 28.2 | 0.8526 | 7.556 | 0.6373667 | 7390.467 | 29.0427 | 0.01722613 | 1.685968
28.3 | 0.6763 | 7.3006 | 28.3 | 0.9503 | 8.018 | 28.3 | 0.7511 | 7.0717 | 28.3 | 0.9294 | 6.8788 | 28.3 | 0.7239 | 7.2586 | 28.3 | 0.5952 | 3.7938 | 0.770175 | 7127.425 | 28.00901 | 0.02081554 | 1.345582 | 28.3 | 0.5376 | 6.5664 | 28.3 | 0.5263 | 7.473 | 28.3 | 0.4964 | 8.0708 | 28.3 | 0.4853 | 8.9683 | 28.3 | 0.9339 | 5.9125 | 28.3 | 0.8545 | 7.6021 | 0.639 | 7432.183 | 29.20663 | 0.01727027 | 1.691151
28.4 | 0.678 | 7.3434 | 28.4 | 0.9522 | 8.0685 | 28.4 | 0.7525 | 7.1086 | 28.4 | 0.9312 | 6.9157 | 28.4 | 0.7259 | 7.3131 | 28.4 | 0.5966 | 3.8317 | 0.7719 | 7170.2 | 28.17711 | 0.02086216 | 1.350632 | 28.4 | 0.5393 | 6.6048 | 28.4 | 0.5279 | 7.5188 | 28.4 | 0.4979 | 8.1019 | 28.4 | 0.4867 | 9.011 | 28.4 | 0.9356 | 5.9417 | 28.4 | 0.8562 | 7.6448 | 0.6406 | 7470.5 | 29.35721 | 0.01731351 | 1.695624
28.5 | 0.6798 | 7.3858 | 28.5 | 0.9537 | 8.1026 | 28.5 | 0.7545 | 7.1562 | 28.5 | 0.9326 | 6.9502 | 28.5 | 0.7273 | 7.3483 | 28.5 | 0.5985 | 3.8749 | 0.77355 | 7210.125 | 28.334 | 0.02090676 | 1.355256 | 28.5 | 0.5408 | 6.6486 | 28.5 | 0.5297 | 7.5562 | 28.5 | 0.4996 | 8.1494 | 28.5 | 0.4888 | 9.0604 | 28.5 | 0.9374 | 5.9904 | 28.5 | 0.8579 | 7.6947 | 0.6423667 | 7516.617 | 29.53844 | 0.01736126 | 1.701399
28.6 | 0.6811 | 7.4152 | 28.6 | 0.9556 | 8.1512 | 28.6 | 0.7559 | 7.1898 | 28.6 | 0.9346 | 6.9979 | 28.6 | 0.7292 | 7.3987 | 28.6 | 0.5999 | 3.9083 | 0.7752 | 7250.4 | 28.49227 | 0.02095135 | 1.359925 | 28.6 | 0.5428 | 6.6968 | 28.6 | 0.5312 | 7.6045 | 28.6 | 0.5013 | 8.1857 | 28.6 | 0.4901 | 9.099 | 28.6 | 0.9391 | 6.0269 | 28.6 | 0.8593 | 7.7241 | 0.6439667 | 7556.167 | 29.69386 | 0.0174045 | 1.706102
28.7 | 0.683 | 7.46 | 28.7 | 0.9574 | 8.1916 | 28.7 | 0.7578 | 7.2366 | 28.7 | 0.9359 | 7.0259 | 28.7 | 0.7309 | 7.4418 | 28.7 | 0.6018 | 3.957 | 0.7769 | 7291.075 | 28.65211 | 0.0209973 | 1.364562 | 28.7 | 0.5441 | 6.7304 | 28.7 | 0.5331 | 7.6453 | 28.7 | 0.5029 | 8.2323 | 28.7 | 0.4922 | 9.1547 | 28.7 | 0.9406 | 6.0608 | 28.7 | 0.8609 | 7.7666 | 0.6456333 | 7598.35 | 29.85963 | 0.01744955 | 1.711198
28.8 | 0.6844 | 7.4898 | 28.8 | 0.9588 | 8.2287 | 28.8 | 0.7594 | 7.2722 | 28.8 | 0.9379 | 7.0744 | 28.8 | 0.7324 | 7.4859 | 28.8 | 0.6032 | 3.9877 | 0.778525 | 7330.575 | 28.80734 | 0.02104122 | 1.369091 | 28.8 | 0.5461 | 6.7846 | 28.8 | 0.5346 | 7.687 | 28.8 | 0.5048 | 8.2714 | 28.8 | 0.4938 | 9.1957 | 28.8 | 0.9423 | 6.0984 | 28.8 | 0.8626 | 7.8045 | 0.6473667 | 7640.267 | 30.02435 | 0.0174964 | 1.716031
28.9 | 0.6863 | 7.5414 | 28.9 | 0.9604 | 8.2617 | 28.9 | 0.7611 | 7.3181 | 28.9 | 0.9396 | 7.1115 | 28.9 | 0.7342 | 7.5255 | 28.9 | 0.6051 | 4.0383 | 0.7803 | 7374.125 | 28.97848 | 0.02108919 | 1.374092 | 28.9 | 0.5477 | 6.8235 | 28.9 | 0.5365 | 7.7342 | 28.9 | 0.5064 | 8.3197 | 28.9 | 0.4953 | 9.2411 | 28.9 | 0.9437 | 6.1282 | 28.9 | 0.8642 | 7.8534 | 0.6489667 | 7683.35 | 30.19366 | 0.01753964 | 1.721453
29 | 0.6879 | 7.5681 | 29 | 0.9619 | 8.2996 | 29 | 0.7627 | 7.35 | 29 | 0.9411 | 7.1511 | 29 | 0.7356 | 7.5653 | 29 | 0.6069 | 4.0777 | 0.781825 | 7408.625 | 29.11406 | 0.02113041 | 1.377828 | 29 | 0.5493 | 6.8692 | 29 | 0.5379 | 7.7663 | 29 | 0.5081 | 8.3642 | 29 | 0.4969 | 9.2784 | 29 | 0.9457 | 6.1767 | 29 | 0.8661 | 7.8949 | 0.6506667 | 7724.95 | 30.35714 | 0.01758559 | 1.726251
29.1 | 0.6897 | 7.6139 | 29.1 | 0.9639 | 8.3436 | 29.1 | 0.7642 | 7.3897 | 29.1 | 0.9429 | 7.1863 | 29.1 | 0.7375 | 7.6118 | 29.1 | 0.6083 | 4.1179 | 0.783575 | 7450.425 | 29.27832 | 0.0211777 | 1.382507 | 29.1 | 0.5509 | 6.9042 | 29.1 | 0.5397 | 7.8127 | 29.1 | 0.5096 | 8.3966 | 29.1 | 0.4984 | 9.3218 | 29.1 | 0.9472 | 6.2036 | 29.1 | 0.8677 | 7.9416 | 0.65225 | 7763.417 | 30.5083 | 0.01762838 | 1.730636
29.2 | 0.6915 | 7.6513 | 29.2 | 0.9653 | 8.3821 | 29.2 | 0.7661 | 7.4303 | 29.2 | 0.9443 | 7.2232 | 29.2 | 0.7389 | 7.6483 | 29.2 | 0.6101 | 4.1565 | 0.7852 | 7488.275 | 29.42706 | 0.02122162 | 1.386655 | 29.2 | 0.5524 | 6.9466 | 29.2 | 0.5413 | 7.8487 | 29.2 | 0.5113 | 8.4425 | 29.2 | 0.5005 | 9.3712 | 29.2 | 0.9491 | 6.2465 | 29.2 | 0.8696 | 7.9895 | 0.6540333 | 7807.5 | 30.68154 | 0.01767658 | 1.735717
29.3 | 0.6929 | 7.6828 | 29.3 | 0.9673 | 8.43 | 29.3 | 0.7675 | 7.4674 | 29.3 | 0.9462 | 7.266 | 29.3 | 0.7409 | 7.7016 | 29.3 | 0.6115 | 4.1939 | 0.786875 | 7529.45 | 29.58887 | 0.02126689 | 1.391311 | 29.3 | 0.5544 | 6.9928 | 29.3 | 0.5429 | 7.8936 | 29.3 | 0.5129 | 8.477 | 29.3 | 0.5018 | 9.4135 | 29.3 | 0.9507 | 6.276 | 29.3 | 0.8709 | 8.0216 | 0.6556 | 7845.75 | 30.83185 | 0.01771892 | 1.740053
29.4 | 0.6948 | 7.7217 | 29.4 | 0.9689 | 8.4689 | 29.4 | 0.7696 | 7.5167 | 29.4 | 0.9476 | 7.2969 | 29.4 | 0.7426 | 7.747 | 29.4 | 0.6135 | 4.2422 | 0.78865 | 7570.575 | 29.75048 | 0.02131486 | 1.395762 | 29.4 | 0.5557 | 7.0319 | 29.4 | 0.5447 | 7.9318 | 29.4 | 0.5146 | 8.5274 | 29.4 | 0.5038 | 9.4597 | 29.4 | 0.9522 | 6.307 | 29.4 | 0.8727 | 8.0707 | 0.6572833 | 7888.083 | 30.99821 | 0.01776441 | 1.744961
29.5 | 0.6961 | 7.7497 | 29.5 | 0.9705 | 8.5105 | 29.5 | 0.7711 | 7.5544 | 29.5 | 0.9496 | 7.3422 | 29.5 | 0.7442 | 7.7931 | 29.5 | 0.6148 | 4.2746 | 0.79025 | 7609.85 | 29.90482 | 0.02135811 | 1.400162 | 29.5 | 0.5577 | 7.0841 | 29.5 | 0.5464 | 7.9816 | 29.5 | 0.5164 | 8.5622 | 29.5 | 0.5054 | 9.5038 | 29.5 | 0.9539 | 6.3435 | 29.5 | 0.8743 | 8.1047 | 0.6590167 | 7929.983 | 31.16287 | 0.01781126 | 1.749616
29.6 | 0.698 | 7.7977 | 29.6 | 0.9721 | 8.5419 | 29.6 | 0.7728 | 7.6006 | 29.6 | 0.9512 | 7.3802 | 29.6 | 0.7458 | 7.83 | 29.6 | 0.6169 | 4.3256 | 0.79195 | 7652.125 | 30.07095 | 0.02140405 | 1.404918 | 29.6 | 0.5594 | 7.1245 | 29.6 | 0.5483 | 8.0281 | 29.6 | 0.518 | 8.6101 | 29.6 | 0.5071 | 9.5523 | 29.6 | 0.9554 | 6.3742 | 29.6 | 0.876 | 8.1559 | 0.6607 | 7974.183 | 31.33656 | 0.01785676 | 1.754885
29.7 | 0.6995 | 7.825 | 29.7 | 0.9736 | 8.5838 | 29.7 | 0.7743 | 7.6303 | 29.7 | 0.9528 | 7.4221 | 29.7 | 0.7473 | 7.8728 | 29.7 | 0.6184 | 4.3641 | 0.793475 | 7687.55 | 30.21016 | 0.02144527 | 1.40871 | 29.7 | 0.5611 | 7.1748 | 29.7 | 0.5496 | 8.062 | 29.7 | 0.5198 | 8.6535 | 29.7 | 0.5086 | 9.5874 | 29.7 | 0.9575 | 6.4264 | 29.7 | 0.8777 | 8.1928 | 0.6623833 | 8016.15 | 31.50148 | 0.01790225 | 1.759638
29.8 | 0.7014 | 7.8748 | 29.8 | 0.9756 | 8.6246 | 29.8 | 0.7758 | 7.6694 | 29.8 | 0.9544 | 7.4518 | 29.8 | 0.7492 | 7.9199 | 29.8 | 0.62 | 4.4065 | 0.7952 | 7728.975 | 30.37295 | 0.02149189 | 1.413228 | 29.8 | 0.5626 | 7.2072 | 29.8 | 0.5512 | 8.1034 | 29.8 | 0.5213 | 8.6886 | 29.8 | 0.5103 | 9.6359 | 29.8 | 0.9589 | 6.4538 | 29.8 | 0.8794 | 8.2409 | 0.66395 | 8054.967 | 31.65402 | 0.01794459 | 1.763986
29.9 | 0.7032 | 7.9116 | 29.9 | 0.977 | 8.6638 | 29.9 | 0.7777 | 7.7061 | 29.9 | 0.9559 | 7.4919 | 29.9 | 0.7507 | 7.9611 | 29.9 | 0.6217 | 4.442 | 0.796875 | 7767.675 | 30.52503 | 0.02153716 | 1.417319 | 29.9 | 0.5642 | 7.2526 | 29.9 | 0.5527 | 8.1365 | 29.9 | 0.523 | 8.7328 | 29.9 | 0.5119 | 9.6749 | 29.9 | 0.9608 | 6.5009 | 29.9 | 0.8813 | 8.2891 | 0.66565 | 8097.8 | 31.82234 | 0.01799054 | 1.768838
30 | 0.7046 | 7.9477 | 30 | 0.9789 | 8.7067 | 30 | 0.7793 | 7.7493 | 30 | 0.9579 | 7.5303 | 30 | 0.7526 | 8.01 | 30 | 0.6232 | 4.4844 | 0.7986 | 7809.325 | 30.68871 | 0.02158378 | 1.421841 | 30 | 0.5659 | 7.2937 | 30 | 0.5546 | 8.1871 | 30 | 0.5245 | 8.7657 | 30 | 0.5134 | 9.7212 | 30 | 0.9624 | 6.5342 | 30 | 0.8826 | 8.324 | 0.6672333 | 8137.65 | 31.97894 | 0.01803333 | 1.773324
30.1 | 0.7064 | 7.9848 | 30.1 | 0.9805 | 8.747 | 30.1 | 0.7812 | 7.795 | 30.1 | 0.9593 | 7.5665 | 30.1 | 0.7542 | 8.0537 | 30.1 | 0.6252 | 4.5291 | 0.800275 | 7850 | 30.84855 | 0.02162905 | 1.426255 | 30.1 | 0.5674 | 7.3369 | 30.1 | 0.5563 | 8.2173 | 30.1 | 0.5263 | 8.8168 | 30.1 | 0.5154 | 9.7647 | 30.1 | 0.9639 | 6.5711 | 30.1 | 0.8844 | 8.3698 | 0.66895 | 8179.433 | 32.14314 | 0.01807973 | 1.777855
30.2 | 0.7077 | 8.0147 | 30.2 | 0.9823 | 8.7925 | 30.2 | 0.7827 | 7.8328 | 30.2 | 0.9613 | 7.6086 | 30.2 | 0.7558 | 8.0997 | 30.2 | 0.6265 | 4.5653 | 0.801875 | 7888.95 | 31.00161 | 0.0216723 | 1.430472 | 30.2 | 0.5696 | 7.3866 | 30.2 | 0.5581 | 8.2596 | 30.2 | 0.5279 | 8.8473 | 30.2 | 0.5171 | 9.8155 | 30.2 | 0.9657 | 6.605 | 30.2 | 0.8859 | 8.4041 | 0.6707167 | 8219.683 | 32.30131 | 0.01812748 | 1.781898
30.3 | 0.7097 | 8.0625 | 30.3 | 0.9838 | 8.821 | 30.3 | 0.7845 | 7.8784 | 30.3 | 0.9629 | 7.6459 | 30.3 | 0.7574 | 8.1329 | 30.3 | 0.6285 | 4.6135 | 0.803625 | 7929.925 | 31.16264 | 0.02171959 | 1.434771 | 30.3 | 0.5711 | 7.4305 | 30.3 | 0.5599 | 8.2958 | 30.3 | 0.5297 | 8.9031 | 30.3 | 0.5188 | 9.8646 | 30.3 | 0.9671 | 6.6416 | 30.3 | 0.8876 | 8.4544 | 0.6723667 | 8265 | 32.4794 | 0.01817207 | 1.787325
30.4 | 0.7111 | 8.0911 | 30.4 | 0.9854 | 8.8667 | 30.4 | 0.7859 | 7.908 | 30.4 | 0.9645 | 7.6878 | 30.4 | 0.759 | 8.1826 | 30.4 | 0.63 | 4.6519 | 0.805125 | 7967.375 | 31.30981 | 0.02176014 | 1.438861 | 30.4 | 0.5728 | 7.4755 | 30.4 | 0.5612 | 8.3295 | 30.4 | 0.5315 | 8.9428 | 30.4 | 0.5202 | 9.8972 | 30.4 | 0.9691 | 6.6844 | 30.4 | 0.8892 | 8.4878 | 0.674 | 8302.867 | 32.6282 | 0.01821622 | 1.791163
30.5 | 0.7131 | 8.143 | 30.5 | 0.9871 | 8.9004 | 30.5 | 0.7876 | 7.9527 | 30.5 | 0.966 | 7.7175 | 30.5 | 0.7609 | 8.223 | 30.5 | 0.6317 | 4.6974 | 0.8069 | 8009.05 | 31.47358 | 0.02180811 | 1.443205 | 30.5 | 0.5742 | 7.5082 | 30.5 | 0.5631 | 8.3693 | 30.5 | 0.5329 | 8.9795 | 30.5 | 0.5219 | 9.9428 | 30.5 | 0.9704 | 6.7138 | 30.5 | 0.8911 | 8.5421 | 0.6756 | 8342.617 | 32.78441 | 0.01825946 | 1.795475
30.6 | 0.7148 | 8.1795 | 30.6 | 0.9886 | 8.9426 | 30.6 | 0.7893 | 7.9871 | 30.6 | 0.9677 | 7.7604 | 30.6 | 0.7623 | 8.2679 | 30.6 | 0.6333 | 4.7335 | 0.808525 | 8048.725 | 31.62949 | 0.02185203 | 1.44744 | 30.6 | 0.5759 | 7.5552 | 30.6 | 0.5645 | 8.4045 | 30.6 | 0.5347 | 9.0201 | 30.6 | 0.5235 | 9.98 | 30.6 | 0.9725 | 6.7632 | 30.6 | 0.893 | 8.5899 | 0.67735 | 8385.483 | 32.95287 | 0.01830676 | 1.800039
30.7 | 0.7163 | 8.2163 | 30.7 | 0.9905 | 8.981 | 30.7 | 0.7909 | 8.0317 | 30.7 | 0.9695 | 7.7948 | 30.7 | 0.7642 | 8.3119 | 30.7 | 0.6349 | 4.7779 | 0.810225 | 8088.675 | 31.78648 | 0.02189797 | 1.451572 | 30.7 | 0.5776 | 7.5928 | 30.7 | 0.5664 | 8.4517 | 30.7 | 0.5361 | 9.0491 | 30.7 | 0.5252 | 10.0325 | 30.7 | 0.9741 | 6.798 | 30.7 | 0.8943 | 8.6258 | 0.67895 | 8424.983 | 33.10809 | 0.01835 | 1.804256
30.8 | 0.7179 | 8.25 | 30.8 | 0.9922 | 9.0273 | 30.8 | 0.7928 | 8.0704 | 30.8 | 0.971 | 7.8372 | 30.8 | 0.7659 | 8.3508 | 30.8 | 0.6368 | 4.8189 | 0.8119 | 8127.1 | 31.93748 | 0.02194324 | 1.455459 | 30.8 | 0.5793 | 7.6435 | 30.8 | 0.5679 | 8.4848 | 30.8 | 0.5381 | 9.1038 | 30.8 | 0.5271 | 10.0708 | 30.8 | 0.9757 | 6.8391 | 30.8 | 0.8961 | 8.6691 | 0.6807 | 8468.517 | 33.27917 | 0.0183973 | 1.808916
30.9 | 0.7194 | 8.2888 | 30.9 | 0.994 | 9.0731 | 30.9 | 0.7944 | 8.1158 | 30.9 | 0.9729 | 7.8753 | 30.9 | 0.7676 | 8.3951 | 30.9 | 0.6381 | 4.8588 | 0.813575 | 8168.75 | 32.10116 | 0.02198851 | 1.459906 | 30.9 | 0.5811 | 7.6834 | 30.9 | 0.5698 | 8.5363 | 30.9 | 0.5396 | 9.136 | 30.9 | 0.5287 | 10.1233 | 30.9 | 0.9773 | 6.8687 | 30.9 | 0.8974 | 8.7028 | 0.6823167 | 8508.417 | 33.43596 | 0.01844099 | 1.813133
31 | 0.7214 | 8.3327 | 31 | 0.9954 | 9.0998 | 31 | 0.7962 | 8.1613 | 31 | 0.9744 | 7.9178 | 31 | 0.7691 | 8.4273 | 31 | 0.6401 | 4.9035 | 0.815275 | 8209.775 | 32.26238 | 0.02203446 | 1.464178 | 31 | 0.5826 | 7.7285 | 31 | 0.5716 | 8.5743 | 31 | 0.5415 | 9.1921 | 31 | 0.5304 | 10.1668 | 31 | 0.9788 | 6.9055 | 31 | 0.8994 | 8.7572 | 0.68405 | 8554.067 | 33.61536 | 0.01848784 | 1.818242
31.1 | 0.7228 | 8.3652 | 31.1 | 0.9971 | 9.1442 | 31.1 | 0.7976 | 8.1897 | 31.1 | 0.9763 | 7.9599 | 31.1 | 0.7708 | 8.4744 | 31.1 | 0.6417 | 4.947 | 0.816875 | 8247.3 | 32.40984 | 0.0220777 | 1.46799 | 31.1 | 0.5845 | 7.7774 | 31.1 | 0.573 | 8.6129 | 31.1 | 0.5431 | 9.2277 | 31.1 | 0.5318 | 10.2008 | 31.1 | 0.9807 | 6.9441 | 31.1 | 0.9009 | 8.7923 | 0.6856667 | 8592.533 | 33.76652 | 0.01853153 | 1.822112
31.2 | 0.7248 | 8.4126 | 31.2 | 0.9987 | 9.1732 | 31.2 | 0.7994 | 8.2339 | 31.2 | 0.9777 | 7.9911 | 31.2 | 0.7726 | 8.5086 | 31.2 | 0.6434 | 4.9925 | 0.818625 | 8286.55 | 32.56408 | 0.022125 | 1.471823 | 31.2 | 0.5859 | 7.812 | 31.2 | 0.5748 | 8.6521 | 31.2 | 0.5446 | 9.2653 | 31.2 | 0.5336 | 10.247 | 31.2 | 0.9821 | 6.9804 | 31.2 | 0.9028 | 8.8436 | 0.6873 | 8633.4 | 33.92712 | 0.01857568 | 1.826427
31.3 | 0.7263 | 8.4483 | 31.3 | 1.0004 | 9.2219 | 31.3 | 0.8009 | 8.2652 | 31.3 | 0.9794 | 8.0354 | 31.3 | 0.774 | 8.5525 | 31.3 | 0.6449 | 5.0284 | 0.82015 | 8325.35 | 32.71656 | 0.02216622 | 1.475965 | 31.3 | 0.5876 | 7.8583 | 31.3 | 0.5761 | 8.6875 | 31.3 | 0.5463 | 9.3065 | 31.3 | 0.5352 | 10.2841 | 31.3 | 0.9842 | 7.0257 | 31.3 | 0.9046 | 8.8855 | 0.689 | 8674.6 | 34.08902 | 0.01862162 | 1.830615
31.4 | 0.728 | 8.4904 | 31.4 | 1.0021 | 9.2566 | 31.4 | 0.8027 | 8.3139 | 31.4 | 0.9811 | 8.0681 | 31.4 | 0.7759 | 8.5921 | 31.4 | 0.6466 | 5.0742 | 0.821925 | 8366.125 | 32.87679 | 0.02221419 | 1.479991 | 31.4 | 0.5892 | 7.8947 | 31.4 | 0.5781 | 8.7376 | 31.4 | 0.5477 | 9.3399 | 31.4 | 0.5369 | 10.3361 | 31.4 | 0.9857 | 7.0623 | 31.4 | 0.9059 | 8.9251 | 0.6905833 | 8715.95 | 34.25152 | 0.01866441 | 1.835124
31.5 | 0.7296 | 8.5222 | 31.5 | 1.0039 | 9.3001 | 31.5 | 0.8044 | 8.3497 | 31.5 | 0.9826 | 8.1126 | 31.5 | 0.7776 | 8.6409 | 31.5 | 0.6484 | 5.1126 | 0.82355 | 8406.35 | 33.03487 | 0.02225811 | 1.484172 | 31.5 | 0.5908 | 7.942 | 31.5 | 0.5796 | 8.7727 | 31.5 | 0.5499 | 9.3974 | 31.5 | 0.5386 | 10.3684 | 31.5 | 0.9874 | 7.1018 | 31.5 | 0.9078 | 8.9657 | 0.69235 | 8758 | 34.41677 | 0.01871216 | 1.839272
31.6 | 0.7311 | 8.5623 | 31.6 | 1.0056 | 9.3434 | 31.6 | 0.8061 | 8.3949 | 31.6 | 0.9844 | 8.145 | 31.6 | 0.7793 | 8.6864 | 31.6 | 0.6499 | 5.1603 | 0.825225 | 8447.15 | 33.1952 | 0.02230338 | 1.488349 | 31.6 | 0.5926 | 7.9799 | 31.6 | 0.5815 | 8.8222 | 31.6 | 0.5512 | 9.4265 | 31.6 | 0.5403 | 10.4229 | 31.6 | 0.9889 | 7.1296 | 31.6 | 0.9091 | 9.0037 | 0.6939333 | 8797.467 | 34.57186 | 0.01875495 | 1.843345
31.7 | 0.7331 | 8.6014 | 31.7 | 1.0069 | 9.3703 | 31.7 | 0.808 | 8.4415 | 31.7 | 0.9862 | 8.1954 | 31.7 | 0.7807 | 8.7173 | 31.7 | 0.6518 | 5.2016 | 0.827 | 8488.9 | 33.35927 | 0.02235135 | 1.492495 | 31.7 | 0.5943 | 8.0332 | 31.7 | 0.5833 | 8.8626 | 31.7 | 0.5532 | 9.4783 | 31.7 | 0.5422 | 10.4665 | 31.7 | 0.9906 | 7.1729 | 31.7 | 0.9112 | 9.0559 | 0.6958 | 8844.9 | 34.75826 | 0.01880541 | 1.848312
31.8 | 0.7344 | 8.636 | 31.8 | 1.0088 | 9.4159 | 31.8 | 0.8093 | 8.4711 | 31.8 | 0.9879 | 8.2349 | 31.8 | 0.7824 | 8.7659 | 31.8 | 0.6534 | 5.2505 | 0.8285 | 8526.975 | 33.50889 | 0.02239189 | 1.496474 | 31.8 | 0.5962 | 8.0792 | 31.8 | 0.5848 | 8.9058 | 31.8 | 0.5549 | 9.5166 | 31.8 | 0.5435 | 10.5022 | 31.8 | 0.9924 | 7.209 | 31.8 | 0.9125 | 9.0865 | 0.6973833 | 8883.217 | 34.90884 | 0.0188482 | 1.852105
31.9 | 0.7364 | 8.6766 | 31.9 | 1.0103 | 9.4436 | 31.9 | 0.811 | 8.512 | 31.9 | 0.9894 | 8.2674 | 31.9 | 0.784 | 8.7926 | 31.9 | 0.6551 | 5.2945 | 0.8302 | 8562.15 | 33.64712 | 0.02243784 | 1.499571 | 31.9 | 0.5976 | 8.1148 | 31.9 | 0.5863 | 8.9382 | 31.9 | 0.5564 | 9.5586 | 31.9 | 0.5453 | 10.5456 | 31.9 | 0.9938 | 7.248 | 31.9 | 0.9145 | 9.1375 | 0.6989833 | 8923.783 | 35.06825 | 0.01889144 | 1.856304
32 | 0.738 | 8.714 | 32 | 1.0121 | 9.4948 | 32 | 0.8124 | 8.5434 | 32 | 0.9911 | 8.3081 | 32 | 0.7857 | 8.8472 | 32 | 0.6566 | 5.3298 | 0.8318 | 8603.175 | 33.80834 | 0.02248108 | 1.503857 | 32 | 0.5993 | 8.158 | 32 | 0.5878 | 8.9769 | 32 | 0.5581 | 9.5928 | 32 | 0.5468 | 10.5807 | 32 | 0.9958 | 7.2871 | 32 | 0.9162 | 9.179 | 0.7006667 | 8962.417 | 35.22007 | 0.01893694 | 1.859861
32.1 | 0.7398 | 8.7558 | 32.1 | 1.0138 | 9.521 | 32.1 | 0.8144 | 8.5954 | 32.1 | 0.9926 | 8.3388 | 32.1 | 0.7874 | 8.8804 | 32.1 | 0.6583 | 5.376 | 0.83355 | 8642.6 | 33.96327 | 0.02252838 | 1.507577 | 32.1 | 0.6007 | 8.1934 | 32.1 | 0.5897 | 9.0211 | 32.1 | 0.5595 | 9.6335 | 32.1 | 0.5486 | 10.6324 | 32.1 | 0.9973 | 7.3257 | 32.1 | 0.9178 | 9.222 | 0.7022667 | 9004.683 | 35.38617 | 0.01898018 | 1.864375
32.2 | 0.7413 | 8.7853 | 32.2 | 1.0155 | 9.5676 | 32.2 | 0.8159 | 8.6271 | 32.2 | 0.9944 | 8.3898 | 32.2 | 0.7892 | 8.9335 | 32.2 | 0.66 | 5.4135 | 0.8352 | 8683.925 | 34.12567 | 0.02257297 | 1.511793 | 32.2 | 0.6026 | 8.2469 | 32.2 | 0.5911 | 9.0615 | 32.2 | 0.5615 | 9.6769 | 32.2 | 0.5501 | 10.6643 | 32.2 | 0.9991 | 7.3696 | 32.2 | 0.9195 | 9.2615 | 0.7039833 | 9046.783 | 35.55161 | 0.01902658 | 1.868524
32.3 | 0.7428 | 8.8245 | 32.3 | 1.0173 | 9.6043 | 32.3 | 0.8177 | 8.677 | 32.3 | 0.9961 | 8.4192 | 32.3 | 0.7909 | 8.9756 | 32.3 | 0.6617 | 5.4664 | 0.836875 | 8724.075 | 34.28345 | 0.02261824 | 1.515743 | 32.3 | 0.6043 | 8.2842 | 32.3 | 0.5931 | 9.1093 | 32.3 | 0.5628 | 9.7106 | 32.3 | 0.552 | 10.7205 | 32.3 | 1.0006 | 7.3987 | 32.3 | 0.9209 | 9.3014 | 0.7056167 | 9087.45 | 35.71142 | 0.01907072 | 1.872579
32.4 | 0.7446 | 8.858 | 32.4 | 1.0188 | 9.6364 | 32.4 | 0.8196 | 8.7207 | 32.4 | 0.9979 | 8.4707 | 32.4 | 0.7923 | 9.0086 | 32.4 | 0.6634 | 5.5009 | 0.8386 | 8764.5 | 34.44231 | 0.02266486 | 1.519634 | 32.4 | 0.6061 | 8.3373 | 32.4 | 0.5948 | 9.1505 | 32.4 | 0.5649 | 9.7624 | 32.4 | 0.5539 | 10.7625 | 32.4 | 1.0022 | 7.44 | 32.4 | 0.9228 | 9.3475 | 0.70745 | 9133.367 | 35.89186 | 0.01912027 | 1.877163
32.5 | 0.7462 | 8.9014 | 32.5 | 1.0206 | 9.6792 | 32.5 | 0.8209 | 8.7525 | 32.5 | 0.9996 | 8.5062 | 32.5 | 0.7942 | 9.0529 | 32.5 | 0.6651 | 5.5524 | 0.840225 | 8803.25 | 34.59459 | 0.02270878 | 1.523401 | 32.5 | 0.6078 | 8.3781 | 32.5 | 0.5964 | 9.1955 | 32.5 | 0.5665 | 9.8008 | 32.5 | 0.5553 | 10.803 | 32.5 | 1.0039 | 7.4733 | 32.5 | 0.9242 | 9.3825 | 0.7090167 | 9172.2 | 36.04447 | 0.01916261 | 1.880979
32.6 | 0.7481 | 8.9395 | 32.6 | 1.022 | 9.7056 | 32.6 | 0.8228 | 8.7928 | 32.6 | 1.001 | 8.539 | 32.6 | 0.7957 | 9.0866 | 32.6 | 0.6669 | 5.5966 | 0.8419 | 8839.475 | 34.73694 | 0.02275405 | 1.526626 | 32.6 | 0.6093 | 8.418 | 32.6 | 0.5979 | 9.2268 | 32.6 | 0.5681 | 9.8452 | 32.6 | 0.557 | 10.8399 | 32.6 | 1.0055 | 7.5167 | 32.6 | 0.9262 | 9.433 | 0.7106667 | 9213.267 | 36.20585 | 0.01920721 | 1.885014
32.7 | 0.7497 | 8.9815 | 32.7 | 1.0238 | 9.7545 | 32.7 | 0.8241 | 8.8249 | 32.7 | 1.0028 | 8.5801 | 32.7 | 0.7975 | 9.1399 | 32.7 | 0.6683 | 5.6337 | 0.843525 | 8881.6 | 34.90248 | 0.02279797 | 1.530947 | 32.7 | 0.611 | 8.4599 | 32.7 | 0.5995 | 9.2722 | 32.7 | 0.5696 | 9.8757 | 32.7 | 0.5584 | 10.8772 | 32.7 | 1.0073 | 7.5498 | 32.7 | 0.9278 | 9.475 | 0.7122667 | 9251.633 | 36.35662 | 0.01925045 | 1.888611
32.8 | 0.7514 | 9.0194 | 32.8 | 1.0253 | 9.7807 | 32.8 | 0.8261 | 8.8754 | 32.8 | 1.0043 | 8.6121 | 32.8 | 0.7991 | 9.1697 | 32.8 | 0.6701 | 5.6801 | 0.845225 | 8919.15 | 35.05004 | 0.02284392 | 1.534327 | 32.8 | 0.6124 | 8.4977 | 32.8 | 0.6014 | 9.3111 | 32.8 | 0.5711 | 9.9159 | 32.8 | 0.5603 | 10.9236 | 32.8 | 1.0089 | 7.5947 | 32.8 | 0.9294 | 9.5204 | 0.7139167 | 9293.9 | 36.52272 | 0.01929505 | 1.892855
32.9 | 0.7529 | 9.047 | 32.9 | 1.0272 | 9.8292 | 32.9 | 0.8276 | 8.9058 | 32.9 | 1.0063 | 8.6676 | 32.9 | 0.8008 | 9.2193 | 32.9 | 0.6716 | 5.7168 | 0.8469 | 8959.925 | 35.21028 | 0.02288919 | 1.538293 | 32.9 | 0.6143 | 8.5469 | 32.9 | 0.6029 | 9.3541 | 32.9 | 0.573 | 9.956 | 32.9 | 0.5617 | 10.9554 | 32.9 | 1.0109 | 7.6378 | 32.9 | 0.931 | 9.5533 | 0.7156333 | 9333.917 | 36.67997 | 0.01934144 | 1.896445
33 | 0.7545 | 9.0875 | 33 | 1.029 | 9.8664 | 33 | 0.8294 | 8.9515 | 33 | 1.0077 | 8.6923 | 33 | 0.8026 | 9.2582 | 33 | 0.6734 | 5.7702 | 0.84855 | 8997.375 | 35.35745 | 0.02293378 | 1.541719 | 33 | 0.6158 | 8.5818 | 33 | 0.6047 | 9.3961 | 33 | 0.5744 | 9.9969 | 33 | 0.5639 | 11.0126 | 33 | 1.0123 | 7.6665 | 33 | 0.9325 | 9.5977 | 0.7172667 | 9375.267 | 36.84247 | 0.01938559 | 1.900508
33.1 | 0.7563 | 9.1198 | 33.1 | 1.0304 | 9.8984 | 33.1 | 0.8313 | 8.9913 | 33.1 | 1.0096 | 8.7442 | 33.1 | 0.8041 | 9.2948 | 33.1 | 0.6749 | 5.8031 | 0.850325 | 9037.525 | 35.51523 | 0.02298176 | 1.545366 | 33.1 | 0.6178 | 8.6382 | 33.1 | 0.6064 | 9.4393 | 33.1 | 0.5765 | 10.0434 | 33.1 | 0.5655 | 11.0309 | 33.1 | 1.0139 | 7.7038 | 33.1 | 0.9344 | 9.6396 | 0.7190833 | 9415.867 | 37.00202 | 0.01943468 | 1.903917
33.2 | 0.7579 | 9.1694 | 33.2 | 1.0322 | 9.9352 | 33.2 | 0.8327 | 9.0281 | 33.2 | 1.0113 | 8.7807 | 33.2 | 0.8059 | 9.3349 | 33.2 | 0.6768 | 5.8608 | 0.85195 | 9078.275 | 35.67537 | 0.02302568 | 1.549373 | 33.2 | 0.6195 | 8.6781 | 33.2 | 0.6081 | 9.488 | 33.2 | 0.5781 | 10.0838 | 33.2 | 0.5669 | 11.0484 | 33.2 | 1.0155 | 7.7324 | 33.2 | 0.9358 | 9.6809 | 0.72065 | 9451.933 | 37.14375 | 0.01947703 | 1.907054
33.3 | 0.7597 | 9.1978 | 33.3 | 1.0336 | 9.9655 | 33.3 | 0.8345 | 9.064 | 33.3 | 1.0128 | 8.8172 | 33.3 | 0.8073 | 9.3681 | 33.3 | 0.6786 | 5.9025 | 0.853575 | 9111.775 | 35.80701 | 0.02306959 | 1.55213 | 33.3 | 0.6209 | 8.7193 | 33.3 | 0.6096 | 9.5189 | 33.3 | 0.5798 | 10.1274 | 33.3 | 0.5686 | 11.0431 | 33.3 | 1.0173 | 7.7757 | 33.3 | 0.9379 | 9.7282 | 0.72235 | 9485.433 | 37.2754 | 0.01952297 | 1.909309
33.4 | 0.7614 | 9.2426 | 33.4 | 1.0356 | 10.0131 | 33.4 | 0.8359 | 9.0986 | 33.4 | 1.0145 | 8.8537 | 33.4 | 0.8092 | 9.4163 | 33.4 | 0.6799 | 5.942 | 0.85525 | 9152.8 | 35.96823 | 0.02311486 | 1.556065 | 33.4 | 0.6226 | 8.7578 | 33.4 | 0.6113 | 9.5663 | 33.4 | 0.5812 | 10.1572 | 33.4 | 0.5701 | 11.0309 | 33.4 | 1.019 | 7.8065 | 33.4 | 0.9394 | 9.7704 | 0.7239333 | 9514.85 | 37.391 | 0.01956577 | 1.911042
33.5 | 0.7632 | 9.2829 | 33.5 | 1.0369 | 10.0372 | 33.5 | 0.8378 | 9.1417 | 33.5 | 1.0159 | 8.8881 | 33.5 | 0.8106 | 9.442 | 33.5 | 0.6817 | 5.9852 | 0.856875 | 9188.675 | 36.10921 | 0.02315878 | 1.559202 | 33.5 | 0.624 | 8.7954 | 33.5 | 0.6129 | 9.6003 | 33.5 | 0.5829 | 10.203 | 33.5 | 0.5721 | 10.985 | 33.5 | 1.0208 | 7.8588 | 33.5 | 0.9411 | 9.814 | 0.7256333 | 9542.75 | 37.50064 | 0.01961171 | 1.912155
33.6 | 0.7646 | 9.3119 | 33.6 | 1.0389 | 10.0883 | 33.6 | 0.8391 | 9.1714 | 33.6 | 1.0179 | 8.9367 | 33.6 | 0.8126 | 9.4946 | 33.6 | 0.6831 | 6.0226 | 0.85855 | 9228.65 | 36.2663 | 0.02320405 | 1.56293 | 33.6 | 0.6261 | 8.8436 | 33.6 | 0.6145 | 9.6441 | 33.6 | 0.5847 | 10.2404 | 33.6 | 0.5735 | 10.9861 | 33.6 | 1.0226 | 7.8932 | 33.6 | 0.9426 | 9.8446 | 0.7273333 | 9575.333 | 37.62868 | 0.01965766 | 1.9142
33.7 | 0.7663 | 9.352 | 33.7 | 1.0406 | 10.1217 | 33.7 | 0.8411 | 9.22 | 33.7 | 1.0192 | 8.964 | 33.7 | 0.8143 | 9.5241 | 33.7 | 0.6851 | 6.0751 | 0.860225 | 9265.025 | 36.40925 | 0.02324932 | 1.566035 | 33.7 | 0.6275 | 8.883 | 33.7 | 0.6163 | 9.6819 | 33.7 | 0.5862 | 10.2845 | 33.7 | 0.5754 | 11.0109 | 33.7 | 1.0239 | 7.9227 | 33.7 | 0.9442 | 9.8909 | 0.7289167 | 9612.317 | 37.77402 | 0.01970045 | 1.917419
33.8 | 0.7678 | 9.3805 | 33.8 | 1.0421 | 10.1534 | 33.8 | 0.8429 | 9.2592 | 33.8 | 1.0213 | 9.018 | 33.8 | 0.8158 | 9.5545 | 33.8 | 0.6865 | 6.1093 | 0.86195 | 9303.05 | 36.55868 | 0.02329595 | 1.569315 | 33.8 | 0.6294 | 8.9326 | 33.8 | 0.6181 | 9.7317 | 33.8 | 0.5881 | 10.3227 | 33.8 | 0.577 | 11.0312 | 33.8 | 1.0256 | 7.9611 | 33.8 | 0.9461 | 9.9265 | 0.7307167 | 9650.967 | 37.9259 | 0.0197491 | 1.920386
33.9 | 0.7696 | 9.4286 | 33.9 | 1.0438 | 10.1841 | 33.9 | 0.8444 | 9.298 | 33.9 | 1.0229 | 9.0543 | 33.9 | 0.8174 | 9.5806 | 33.9 | 0.6885 | 6.1672 | 0.863575 | 9340.375 | 36.70535 | 0.02333986 | 1.572646 | 33.9 | 0.6312 | 8.9746 | 33.9 | 0.6199 | 9.7793 | 33.9 | 0.5897 | 10.3667 | 33.9 | 0.5788 | 11.0625 | 33.9 | 1.0271 | 7.9924 | 33.9 | 0.9476 | 9.9716 | 0.7323833 | 9691.183 | 38.08394 | 0.01979414 | 1.924001
34 | 0.7712 | 9.4542 | 34 | 1.0452 | 10.2166 | 34 | 0.8461 | 9.3294 | 34 | 1.0244 | 9.0937 | 34 | 0.8189 | 9.6009 | 34 | 0.6902 | 6.2074 | 0.86515 | 9369.55 | 36.82 | 0.02338243 | 1.574687 | 34 | 0.6327 | 9.0204 | 34 | 0.6213 | 9.8042 | 34 | 0.5915 | 10.4134 | 34 | 0.5803 | 10.8795 | 34 | 1.029 | 8.0403 | 34 | 0.9495 | 10.0112 | 0.73405 | 9694.833 | 38.09829 | 0.01983919 | 1.920355
34.1 | 0.7731 | 9.5055 | 34.1 | 1.0473 | 10.259 | 34.1 | 0.8474 | 9.3648 | 34.1 | 1.0261 | 9.1269 | 34.1 | 0.8209 | 9.6408 | 34.1 | 0.6916 | 6.2516 | 0.866875 | 9409.5 | 36.977 | 0.02342905 | 1.578254 | 34.1 | 0.6343 | 9.0539 | 34.1 | 0.623 | 9.8501 | 34.1 | 0.5929 | 10.4431 | 34.1 | 0.5819 | 10.8664 | 34.1 | 1.0306 | 8.0703 | 34.1 | 0.9511 | 10.0548 | 0.7356333 | 9723.1 | 38.20937 | 0.01988198 | 1.921809
34.2 | 0.7749 | 9.5376 | 34.2 | 1.0486 | 10.2843 | 34.2 | 0.8495 | 9.4069 | 34.2 | 1.0275 | 9.1626 | 34.2 | 0.8223 | 9.6638 | 34.2 | 0.6934 | 6.2925 | 0.86855 | 9442.725 | 37.10756 | 0.02347432 | 1.580772 | 34.2 | 0.6357 | 9.0953 | 34.2 | 0.6245 | 9.88 | 34.2 | 0.5946 | 10.486 | 34.2 | 0.5836 | 10.8726 | 34.2 | 1.0323 | 8.1149 | 34.2 | 0.9529 | 10.0963 | 0.7372667 | 9757.517 | 38.34462 | 0.01992613 | 1.924339
34.3 | 0.7763 | 9.5677 | 34.3 | 1.0506 | 10.3267 | 34.3 | 0.8509 | 9.4419 | 34.3 | 1.0295 | 9.2066 | 34.3 | 0.8244 | 9.7122 | 34.3 | 0.6948 | 6.3365 | 0.870275 | 9482.1 | 37.2623 | 0.02352095 | 1.584218 | 34.3 | 0.6376 | 9.1378 | 34.3 | 0.6263 | 9.9345 | 34.3 | 0.5962 | 10.5183 | 34.3 | 0.5851 | 10.8889 | 34.3 | 1.0341 | 8.1504 | 34.3 | 0.9543 | 10.1284 | 0.7389333 | 9793.05 | 38.48425 | 0.01997117 | 1.92699
34.4 | 0.7779 | 9.6039 | 34.4 | 1.0522 | 10.3531 | 34.4 | 0.8528 | 9.4852 | 34.4 | 1.0309 | 9.2403 | 34.4 | 0.8259 | 9.7417 | 34.4 | 0.6968 | 6.3873 | 0.871875 | 9517.775 | 37.40249 | 0.02356419 | 1.58726 | 34.4 | 0.6391 | 9.1808 | 34.4 | 0.6281 | 9.9701 | 34.4 | 0.5979 | 10.5653 | 34.4 | 0.5871 | 10.8845 | 34.4 | 1.0356 | 8.1875 | 34.4 | 0.956 | 10.1731 | 0.7406333 | 9826.883 | 38.61721 | 0.02001712 | 1.929209
34.5 | 0.7794 | 9.633 | 34.5 | 1.0538 | 10.3828 | 34.5 | 0.8545 | 9.5228 | 34.5 | 1.033 | 9.2904 | 34.5 | 0.8274 | 9.7753 | 34.5 | 0.6981 | 6.4236 | 0.873575 | 9555.375 | 37.55025 | 0.02361014 | 1.590429 | 34.5 | 0.6411 | 9.2287 | 34.5 | 0.6297 | 10.0168 | 34.5 | 0.5996 | 10.5976 | 34.5 | 0.5888 | 10.8182 | 34.5 | 1.0373 | 8.2203 | 34.5 | 0.9576 | 10.206 | 0.74235 | 9847.933 | 38.69993 | 0.02006351 | 1.928871
34.6 | 0.7814 | 9.6821 | 34.6 | 1.0555 | 10.4016 | 34.6 | 0.8561 | 9.5633 | 34.6 | 1.0346 | 9.3218 | 34.6 | 0.8291 | 9.8054 | 34.6 | 0.7001 | 6.4791 | 0.8753 | 9593.15 | 37.6987 | 0.02365676 | 1.59357 | 34.6 | 0.6428 | 9.2687 | 34.6 | 0.6315 | 10.0602 | 34.6 | 0.6014 | 10.6469 | 34.6 | 0.5904 | 10.8312 | 34.6 | 1.0388 | 8.2533 | 34.6 | 0.9593 | 10.2526 | 0.7440333 | 9885.483 | 38.84749 | 0.02010901 | 1.931845
34.7 | 0.7828 | 9.7085 | 34.7 | 1.057 | 10.4252 | 34.7 | 0.8576 | 9.5914 | 34.7 | 1.0361 | 9.3648 | 34.7 | 0.8306 | 9.8378 | 34.7 | 0.7018 | 6.519 | 0.876775 | 9625.625 | 37.82632 | 0.02369662 | 1.596275 | 34.7 | 0.6444 | 9.3157 | 34.7 | 0.6328 | 10.0913 | 34.7 | 0.6033 | 10.6918 | 34.7 | 0.5919 | 10.8364 | 34.7 | 1.0406 | 8.2916 | 34.7 | 0.961 | 10.2869 | 0.7456667 | 9918.95 | 38.97901 | 0.02015315 | 1.93414
34.8 | 0.7847 | 9.7594 | 34.8 | 1.0589 | 10.4434 | 34.8 | 0.8592 | 9.6345 | 34.8 | 1.0377 | 9.394 | 34.8 | 0.8328 | 9.8844 | 34.8 | 0.7034 | 6.5677 | 0.8786 | 9668.075 | 37.99313 | 0.02374595 | 1.599984 | 34.8 | 0.6459 | 9.3474 | 34.8 | 0.6347 | 10.138 | 34.8 | 0.6046 | 10.7218 | 34.8 | 0.5934 | 10.861 | 34.8 | 1.0421 | 8.3218 | 34.8 | 0.9628 | 10.3374 | 0.74725 | 9954.567 | 39.11898 | 0.02019595 | 1.936972
34.9 | 0.7865 | 9.7923 | 34.9 | 1.0602 | 10.4239 | 34.9 | 0.8611 | 9.6675 | 34.9 | 1.0393 | 9.4377 | 34.9 | 0.8339 | 9.9114 | 34.9 | 0.705 | 6.6055 | 0.8802 | 9702.225 | 38.12734 | 0.02378919 | 1.602717 | 34.9 | 0.6475 | 9.3931 | 34.9 | 0.6361 | 10.1692 | 34.9 | 0.6063 | 10.7617 | 34.9 | 0.5951 | 10.8802 | 34.9 | 1.0441 | 8.3715 | 34.9 | 0.9646 | 10.3797 | 0.74895 | 9992.567 | 39.26831 | 0.02024189 | 1.939952
35 | 0.7879 | 9.8244 | 35 | 1.0623 | 10.4033 | 35 | 0.8625 | 9.7036 | 35 | 1.0413 | 9.477 | 35 | 0.836 | 9.9544 | 35 | 0.7065 | 6.6491 | 0.881925 | 9739.85 | 38.27519 | 0.02383581 | 1.605785 | 35 | 0.6493 | 9.4308 | 35 | 0.6381 | 10.2235 | 35 | 0.6079 | 10.794 | 35 | 0.5969 | 10.9145 | 35 | 1.0458 | 8.406 | 35 | 0.966 | 10.4127 | 0.7506667 | 10030.25 | 39.41639 | 0.02028829 | 1.942815
35.1 | 0.7896 | 9.8569 | 35.1 | 1.064 | 9.9963 | 35.1 | 0.8645 | 9.7423 | 35.1 | 1.0426 | 9.5129 | 35.1 | 0.8376 | 9.9898 | 35.1 | 0.7084 | 6.6968 | 0.883575 | 9775.475 | 38.41519 | 0.02388041 | 1.608649 | 35.1 | 0.6508 | 9.4775 | 35.1 | 0.6396 | 10.2517 | 35.1 | 0.6096 | 10.8404 | 35.1 | 0.5988 | 10.9412 | 35.1 | 1.0473 | 8.4454 | 35.1 | 0.9677 | 10.4557 | 0.7523 | 10068.65 | 39.56729 | 0.02033243 | 1.946019
35.2 | 0.7911 | 9.8909 | 35.2 | 1.0656 | 9.8309 | 35.2 | 0.8661 | 9.7818 | 35.2 | 1.0446 | 9.5559 | 35.2 | 0.8393 | 10.0297 | 35.2 | 0.7097 | 6.7366 | 0.885275 | 9814.575 | 38.56884 | 0.02392635 | 1.611982 | 35.2 | 0.6527 | 9.5182 | 35.2 | 0.6414 | 10.3045 | 35.2 | 0.6113 | 10.8716 | 35.2 | 0.6003 | 10.9671 | 35.2 | 1.0489 | 8.4758 | 35.2 | 0.9692 | 10.4869 | 0.7539667 | 10104.02 | 39.70628 | 0.02037748 | 1.948537
35.3 | 0.7931 | 9.9351 | 35.3 | 1.0671 | 9.7869 | 35.3 | 0.8678 | 9.8234 | 35.3 | 1.0462 | 9.5928 | 35.3 | 0.8407 | 10.0564 | 35.3 | 0.7118 | 6.7884 | 0.88695 | 9851.925 | 38.71562 | 0.02397162 | 1.61506 | 35.3 | 0.6543 | 9.562 | 35.3 | 0.6432 | 10.3476 | 35.3 | 0.6132 | 10.9284 | 35.3 | 0.6021 | 10.9976 | 35.3 | 1.0504 | 8.509 | 35.3 | 0.971 | 10.5381 | 0.7557 | 10147.12 | 39.87565 | 0.02042432 | 1.952361
35.4 | 0.7944 | 9.9607 | 35.4 | 1.0686 | 9.759 | 35.4 | 0.8694 | 9.8524 | 35.4 | 1.0479 | 9.6378 | 35.4 | 0.8423 | 10.0949 | 35.4 | 0.7134 | 6.8309 | 0.8885 | 9886.45 | 38.85129 | 0.02401351 | 1.617893 | 35.4 | 0.6561 | 9.611 | 35.4 | 0.6446 | 10.3843 | 35.4 | 0.6149 | 10.964 | 35.4 | 0.6035 | 11.0147 | 35.4 | 1.0523 | 8.5469 | 35.4 | 0.9727 | 10.5701 | 0.75735 | 10181.83 | 40.01208 | 0.02046892 | 1.954772
35.5 | 0.7964 | 10.0081 | 35.5 | 1.0706 | 9.626 | 35.5 | 0.871 | 9.8951 | 35.5 | 1.0494 | 9.6649 | 35.5 | 0.8442 | 10.1288 | 35.5 | 0.7151 | 6.8811 | 0.89025 | 9924.225 | 38.99974 | 0.02406081 | 1.620882 | 35.5 | 0.6575 | 9.6406 | 35.5 | 0.6465 | 10.4287 | 35.5 | 0.6163 | 10.9942 | 35.5 | 0.6053 | 11.048 | 35.5 | 1.0539 | 8.5822 | 35.5 | 0.9745 | 10.6222 | 0.759 | 10219.32 | 40.15938 | 0.02051351 | 1.957703
35.6 | 0.7981 | 10.0396 | 35.6 | 1.072 | 9.5509 | 35.6 | 0.8727 | 9.9245 | 35.6 | 1.051 | 9.7052 | 35.6 | 0.8456 | 10.1634 | 35.6 | 0.7167 | 6.9151 | 0.89185 | 9958.175 | 39.13315 | 0.02410405 | 1.623509 | 35.6 | 0.6593 | 9.6881 | 35.6 | 0.6478 | 10.459 | 35.6 | 0.618 | 11.0326 | 35.6 | 0.6069 | 11.0628 | 35.6 | 1.0558 | 8.6283 | 35.6 | 0.9762 | 10.6595 | 0.7606667 | 10255.05 | 40.2998 | 0.02055856 | 1.960244
35.7 | 0.7996 | 10.0764 | 35.7 | 1.074 | 9.5334 | 35.7 | 0.8742 | 9.964 | 35.7 | 1.0528 | 9.7413 | 35.7 | 0.8477 | 10.2026 | 35.7 | 0.7183 | 6.961 | 0.893575 | 9996.075 | 39.28209 | 0.02415068 | 1.626542 | 35.7 | 0.6609 | 9.721 | 35.7 | 0.6497 | 10.5097 | 35.7 | 0.6194 | 11.0651 | 35.7 | 0.6086 | 11.0931 | 35.7 | 1.0574 | 8.6609 | 35.7 | 0.9776 | 10.692 | 0.7622667 | 10290.3 | 40.43832 | 0.0206018 | 1.962854
35.8 | 0.8013 | 10.1044 | 35.8 | 1.0756 | 9.5335 | 35.8 | 0.8761 | 9.9949 | 35.8 | 1.0543 | 9.7806 | 35.8 | 0.8493 | 10.2398 | 35.8 | 0.72 | 7.0031 | 0.89525 | 10029.925 | 39.41511 | 0.02419595 | 1.628997 | 35.8 | 0.6625 | 9.7664 | 35.8 | 0.6512 | 10.5402 | 35.8 | 0.6214 | 11.1161 | 35.8 | 0.6103 | 11.1144 | 35.8 | 1.059 | 8.7026 | 35.8 | 0.9793 | 10.7336 | 0.76395 | 10328.88 | 40.58995 | 0.0206473 | 1.965872
35.9 | 0.8027 | 10.1364 | 35.9 | 1.0772 | 9.5449 | 35.9 | 0.8778 | 10.0357 | 35.9 | 1.0562 | 9.8174 | 35.9 | 0.8509 | 10.2728 | 35.9 | 0.7214 | 7.0488 | 0.8969 | 10065.575 | 39.55521 | 0.02424054 | 1.631779 | 35.9 | 0.6643 | 9.8021 | 35.9 | 0.6531 | 10.593 | 35.9 | 0.6229 | 11.1469 | 35.9 | 0.612 | 11.1482 | 35.9 | 1.0606 | 8.73 | 35.9 | 0.9808 | 10.7484 | 0.7656167 | 10361.43 | 40.71786 | 0.02069234 | 1.967774
36 | 0.8047 | 10.1751 | 36 | 1.0787 | 9.5509 | 36 | 0.8796 | 10.0757 | 36 | 1.0578 | 9.8619 | 36 | 0.8524 | 10.2891 | 36 | 0.7236 | 7.0993 | 0.898625 | 10100.45 | 39.69226 | 0.02428716 | 1.63429 | 36 | 0.666 | 9.8511 | 36 | 0.6549 | 10.6326 | 36 | 0.6247 | 11.1943 | 36 | 0.6139 | 11.1783 | 36 | 1.0622 | 8.771 | 36 | 0.9829 | 10.7915 | 0.7674333 | 10403.13 | 40.88173 | 0.02074144 | 1.971017
36.1 | 0.8061 | 10.2037 | 36.1 | 1.0803 | 9.4573 | 36.1 | 0.8809 | 10.1009 | 36.1 | 1.0597 | 9.9073 | 36.1 | 0.854 | 10.3209 | 36.1 | 0.7251 | 7.1463 | 0.900175 | 10133.2 | 39.82096 | 0.02432905 | 1.636766 | 36.1 | 0.6679 | 9.898 | 36.1 | 0.6563 | 10.6701 | 36.1 | 0.6265 | 11.2299 | 36.1 | 0.6152 | 11.1934 | 36.1 | 1.0639 | 8.8056 | 36.1 | 0.9843 | 10.804 | 0.7690167 | 10433.5 | 41.00106 | 0.02078423 | 1.9727
36.2 | 0.8081 | 10.247 | 36.2 | 1.0822 | 9.4591 | 36.2 | 0.8827 | 10.1432 | 36.2 | 1.0611 | 9.9346 | 36.2 | 0.8558 | 10.3469 | 36.2 | 0.7268 | 7.1937 | 0.901925 | 10167.925 | 39.95742 | 0.02437635 | 1.639188 | 36.2 | 0.6692 | 9.9285 | 36.2 | 0.6581 | 10.708 | 36.2 | 0.628 | 11.2708 | 36.2 | 0.617 | 11.2243 | 36.2 | 1.0654 | 8.839 | 36.2 | 0.9862 | 10.8099 | 0.77065 | 10463.42 | 41.11863 | 0.02082838 | 1.974164
36.3 | 0.8098 | 10.2795 | 36.3 | 1.0838 | 9.4776 | 36.3 | 0.8843 | 10.1695 | 36.3 | 1.0627 | 9.9758 | 36.3 | 0.8573 | 10.3836 | 36.3 | 0.7283 | 7.2278 | 0.903525 | 10202.1 | 40.09172 | 0.02441959 | 1.641785 | 36.3 | 0.6709 | 9.9739 | 36.3 | 0.6594 | 10.7435 | 36.3 | 0.6297 | 11.303 | 36.3 | 0.6184 | 11.2405 | 36.3 | 1.0674 | 8.8773 | 36.3 | 0.9879 | 10.7997 | 0.7722833 | 10489.65 | 41.22172 | 0.02087252 | 1.974928
36.4 | 0.8114 | 10.3197 | 36.4 | 1.0856 | 9.4872 | 36.4 | 0.8859 | 10.2155 | 36.4 | 1.0643 | 10.0074 | 36.4 | 0.8592 | 10.4104 | 36.4 | 0.7299 | 7.2763 | 0.9052 | 10238.25 | 40.23378 | 0.02446486 | 1.644554 | 36.4 | 0.6724 | 10.0033 | 36.4 | 0.6614 | 10.793 | 36.4 | 0.6311 | 11.3409 | 36.4 | 0.6203 | 11.2792 | 36.4 | 1.0691 | 8.9138 | 36.4 | 0.9893 | 10.8175 | 0.7739333 | 10524.62 | 41.35913 | 0.02091712 | 1.977286
36.5 | 0.8129 | 10.343 | 36.5 | 1.0872 | 9.509 | 36.5 | 0.8877 | 10.2432 | 36.5 | 1.066 | 10.0521 | 36.5 | 0.8609 | 10.4431 | 36.5 | 0.7317 | 7.3172 | 0.906875 | 10270.35 | 40.35993 | 0.02451014 | 1.646663 | 36.5 | 0.6743 | 10.0575 | 36.5 | 0.6628 | 10.8215 | 36.5 | 0.633 | 11.3819 | 36.5 | 0.6219 | 11.2963 | 36.5 | 1.0707 | 8.9558 | 36.5 | 0.9911 | 10.8437 | 0.7756333 | 10559.45 | 41.49602 | 0.02096306 | 1.979482
36.6 | 0.8144 | 10.3763 | 36.6 | 1.0889 | 9.5297 | 36.6 | 0.8895 | 10.2906 | 36.6 | 1.0679 | 10.0866 | 36.6 | 0.8626 | 10.4617 | 36.6 | 0.7333 | 7.3687 | 0.9086 | 10303.8 | 40.49138 | 0.02455676 | 1.648889 | 36.6 | 0.6759 | 10.0908 | 36.6 | 0.6649 | 10.8752 | 36.6 | 0.6344 | 11.4149 | 36.6 | 0.6237 | 11.313 | 36.6 | 1.0723 | 8.9818 | 36.6 | 0.9925 | 10.8674 | 0.7772833 | 10590.52 | 41.6181 | 0.02100766 | 1.981092
36.7 | 0.8163 | 10.4056 | 36.7 | 1.0904 | 9.539 | 36.7 | 0.8912 | 10.3283 | 36.7 | 1.0696 | 10.1379 | 36.7 | 0.864 | 10.4464 | 36.7 | 0.7351 | 7.4116 | 0.910275 | 10329.55 | 40.59257 | 0.02460203 | 1.649968 | 36.7 | 0.6777 | 10.1364 | 36.7 | 0.6665 | 10.9124 | 36.7 | 0.6365 | 11.467 | 36.7 | 0.6257 | 11.3401 | 36.7 | 1.0739 | 9.0217 | 36.7 | 0.9944 | 10.9023 | 0.7791167 | 10629.98 | 41.77319 | 0.02105721 | 1.983796
36.8 | 0.8177 | 10.4383 | 36.8 | 1.0921 | 9.5617 | 36.8 | 0.8926 | 10.356 | 36.8 | 1.0713 | 10.1775 | 36.8 | 0.8658 | 10.3847 | 36.8 | 0.7366 | 7.4584 | 0.91185 | 10339.125 | 40.63019 | 0.02464459 | 1.648645 | 36.8 | 0.6795 | 10.1792 | 36.8 | 0.6679 | 10.9501 | 36.8 | 0.6383 | 11.5032 | 36.8 | 0.6269 | 11.3542 | 36.8 | 1.0756 | 9.0525 | 36.8 | 0.9958 | 10.9206 | 0.7806667 | 10659.97 | 41.89102 | 0.0210991 | 1.985441
36.9 | 0.8199 | 10.4783 | 36.9 | 1.0937 | 9.574 | 36.9 | 0.8944 | 10.396 | 36.9 | 1.0726 | 10.205 | 36.9 | 0.8675 | 10.2624 | 36.9 | 0.7386 | 7.5086 | 0.9136 | 10335.425 | 40.61565 | 0.02469189 | 1.644898 | 36.9 | 0.6808 | 10.2095 | 36.9 | 0.6696 | 10.9833 | 36.9 | 0.6398 | 11.543 | 36.9 | 0.6286 | 11.375 | 36.9 | 1.0772 | 9.0952 | 36.9 | 0.9979 | 10.8916 | 0.7823167 | 10682.93 | 41.98128 | 0.02114369 | 1.985522
37 | 0.8214 | 10.5096 | 37 | 1.0954 | 9.604 | 37 | 0.8959 | 10.4238 | 37 | 1.0744 | 10.247 | 37 | 0.8691 | 10.0857 | 37 | 0.7399 | 7.5462 | 0.9152 | 10316.525 | 40.54138 | 0.02473514 | 1.63902 | 37 | 0.6827 | 10.2544 | 37 | 0.6711 | 11.0225 | 37 | 0.6413 | 11.5717 | 37 | 0.6301 | 11.3914 | 37 | 1.0791 | 9.132 | 37 | 0.9996 | 10.8888 | 0.7839833 | 10710.13 | 42.08816 | 0.02118874 | 1.986346
37.1 | 0.8231 | 10.5444 | 37.1 | 1.0971 | 9.6157 | 37.1 | 0.8977 | 10.4736 | 37.1 | 1.0759 | 10.2794 | 37.1 | 0.871 | 9.7836 | 37.1 | 0.7417 | 7.5949 | 0.916925 | 10270.25 | 40.35953 | 0.02478176 | 1.628599 | 37.1 | 0.6841 | 10.2851 | 37.1 | 0.6732 | 11.0662 | 37.1 | 0.6427 | 11.6056 | 37.1 | 0.632 | 11.4223 | 37.1 | 1.0807 | 9.1729 | 37.1 | 1.0011 | 10.9074 | 0.7856333 | 10743.25 | 42.2183 | 0.02123333 | 1.988303
37.2 | 0.8245 | 10.5645 | 37.2 | 1.0989 | 9.6495 | 37.2 | 0.8993 | 10.5009 | 37.2 | 1.0778 | 10.3293 | 37.2 | 0.8726 | 9.6686 | 37.2 | 0.7432 | 7.6335 | 0.91855 | 10265.825 | 40.34214 | 0.02482568 | 1.625017 | 37.2 | 0.686 | 10.3394 | 37.2 | 0.6745 | 11.1003 | 37.2 | 0.6447 | 11.6463 | 37.2 | 0.6335 | 11.4339 | 37.2 | 1.0826 | 9.2178 | 37.2 | 1.0027 | 10.9043 | 0.7873333 | 10773.67 | 42.33783 | 0.02127928 | 1.989627
37.3 | 0.8262 | 10.5987 | 37.3 | 1.1008 | 9.6697 | 37.3 | 0.9011 | 10.5471 | 37.3 | 1.0794 | 10.3586 | 37.3 | 0.8744 | 9.5673 | 37.3 | 0.7449 | 7.6848 | 0.920275 | 10267.925 | 40.3504 | 0.0248723 | 1.622303 | 37.3 | 0.6875 | 10.3657 | 37.3 | 0.6765 | 11.1472 | 37.3 | 0.6463 | 11.6854 | 37.3 | 0.6354 | 11.4508 | 37.3 | 1.0839 | 9.2421 | 37.3 | 1.0041 | 10.9189 | 0.78895 | 10801.68 | 42.44793 | 0.02132297 | 1.990714
37.4 | 0.8279 | 10.6245 | 37.4 | 1.1021 | 9.6801 | 37.4 | 0.9029 | 10.5832 | 37.4 | 1.0811 | 10.4043 | 37.4 | 0.8759 | 9.212 | 37.4 | 0.7467 | 7.7245 | 0.92195 | 10206 | 40.10705 | 0.02491757 | 1.609589 | 37.4 | 0.6894 | 10.4185 | 37.4 | 0.6781 | 11.1824 | 37.4 | 0.6483 | 11.7316 | 37.4 | 0.6372 | 11.4437 | 37.4 | 1.0856 | 9.2815 | 37.4 | 1.0061 | 10.949 | 0.7907833 | 10834.45 | 42.5767 | 0.02137252 | 1.992123
37.5 | 0.8296 | 10.6638 | 37.5 | 1.1038 | 9.7002 | 37.5 | 0.9043 | 10.6157 | 37.5 | 1.083 | 10.4434 | 37.42 | 0.8768 | 8.3082 | 37.5 | 0.7484 | 7.7794 | 0.923425 | 10007.775 | 39.32807 | 0.02495743 | 1.575806 | 37.5 | 0.6912 | 10.4594 | 37.5 | 0.6797 | 11.2247 | 37.5 | 0.6497 | 11.7642 | 37.5 | 0.6386 | 11.3652 | 37.5 | 1.0871 | 9.3103 | 37.5 | 1.0074 | 10.9737 | 0.7922833 | 10849.58 | 42.63617 | 0.02141306 | 1.991129
37.6 | 0.8314 | 10.6909 | 37.6 | 1.1052 | 9.7127 | 37.6 | 0.9061 | 10.6545 | 37.6 | 1.0844 | 10.4802 | 37.6 | 1.1509 | 5.311 | 37.6 | 0.7503 | 7.8274 | 0.9932 | 9284.15 | 36.4844 | 0.02684324 | 1.359165 | 37.6 | 0.6926 | 10.4953 | 37.6 | 0.6813 | 11.2553 | 37.6 | 0.6514 | 11.8056 | 37.6 | 0.6404 | 11.2653 | 37.6 | 1.0889 | 9.3567 | 37.6 | 1.0096 | 11.0178 | 0.7940333 | 10866 | 42.70068 | 0.02146036 | 1.989747
37.7 | 0.8329 | 10.7169 | 37.7 | 1.1071 | 9.743 | 37.7 | 0.9076 | 10.6842 | 37.7 | 1.0862 | 10.5176 | 37.7 | 1.1528 | 5.3496 | 37.7 | 0.7516 | 7.8647 | 0.994875 | 9317.075 | 36.61379 | 0.02688851 | 1.361689 | 37.7 | 0.6944 | 10.5355 | 37.7 | 0.6829 | 11.2963 | 37.7 | 0.6529 | 11.8314 | 37.7 | 0.6419 | 10.7957 | 37.7 | 1.0907 | 9.3842 | 37.7 | 1.0111 | 11.0473 | 0.79565 | 10815.07 | 42.50053 | 0.02150405 | 1.976396
37.8 | 0.8348 | 10.7468 | 37.8 | 1.1087 | 9.7519 | 37.8 | 0.9094 | 10.7322 | 37.8 | 1.0876 | 10.5515 | 37.8 | 1.1544 | 5.365 | 37.8 | 0.7533 | 7.9089 | 0.99655 | 9348.875 | 36.73876 | 0.02693378 | 1.36404 | 37.8 | 0.6957 | 10.5613 | 37.8 | 0.6848 | 11.3338 | 37.8 | 0.6546 | 11.8743 | 37.8 | 0.6439 | 10.4648 | 37.8 | 1.0924 | 9.4279 | 37.8 | 1.0128 | 11.0836 | 0.7973667 | 10790.95 | 42.40575 | 0.02155045 | 1.967743
37.9 | 0.8363 | 10.7546 | 37.9 | 1.1106 | 9.7842 | 37.9 | 0.9108 | 10.7559 | 37.9 | 1.0894 | 10.5954 | 37.9 | 1.1561 | 5.3992 | 37.9 | 0.7548 | 7.9458 | 0.99815 | 9376.275 | 36.84643 | 0.02697703 | 1.365845 | 37.9 | 0.6977 | 10.6079 | 37.9 | 0.6861 | 11.3706 | 37.9 | 0.6563 | 11.9083 | 37.89 | 0.6458 | 9.0535 | 37.9 | 1.0942 | 9.4685 | 37.9 | 1.0143 | 11.1063 | 0.7990667 | 10585.85 | 41.59976 | 0.0215964 | 1.926236
38 | 0.838 | 10.781 | 38 | 1.1123 | 9.7998 | 38 | 0.9129 | 10.809 | 38 | 1.0909 | 10.626 | 38 | 1.1579 | 5.4222 | 38 | 0.7567 | 8.0006 | 0.999925 | 9409.55 | 36.97719 | 0.027025 | 1.368259 | 38 | 0.6991 | 10.6342 | 38 | 0.6882 | 11.4137 | 38 | 0.6578 | 11.9452 | 38 | 1.4632 | 4.2853 | 38 | 1.0955 | 9.495 | 38 | 1.0159 | 11.1448 | 0.9366167 | 9819.7 | 38.58898 | 0.02531396 | 1.524415
38.1 | 0.8395 | 10.797 | 38.1 | 1.1137 | 9.8129 | 38.1 | 0.9146 | 10.8415 | 38.1 | 1.0929 | 10.6779 | 38.1 | 1.1594 | 5.4406 | 38.1 | 0.7583 | 8.04 | 1.0016 | 9439.25 | 37.09391 | 0.02707027 | 1.370282 | 38.1 | 0.7011 | 10.6828 | 38.1 | 0.6898 | 11.4547 | 38.1 | 0.6598 | 11.9845 | 38.1 | 1.4648 | 4.3006 | 38.1 | 1.0974 | 9.5351 | 38.1 | 1.0178 | 11.1792 | 0.93845 | 9856.15 | 38.73222 | 0.02536351 | 1.527084
38.2 | 0.8412 | 10.8217 | 38.2 | 1.1154 | 9.8288 | 38.2 | 0.916 | 10.8751 | 38.2 | 1.0947 | 10.7156 | 38.2 | 1.1611 | 5.4702 | 38.2 | 0.7601 | 8.0908 | 1.00325 | 9470.65 | 37.2173 | 0.02711486 | 1.372579 | 38.2 | 0.7028 | 10.7195 | 38.2 | 0.6914 | 11.496 | 38.2 | 0.6614 | 12.0247 | 38.2 | 1.4664 | 4.3212 | 38.2 | 1.0988 | 9.5626 | 38.2 | 1.0192 | 11.213 | 0.94 | 9889.5 | 38.86328 | 0.02540541 | 1.529725
38.3 | 0.843 | 10.8356 | 38.3 | 1.1169 | 9.8434 | 38.3 | 0.9177 | 10.9081 | 38.3 | 1.0961 | 10.7525 | 38.3 | 1.1626 | 5.4903 | 38.3 | 0.7619 | 8.1341 | 1.00485 | 9496.625 | 37.31938 | 0.02715811 | 1.374152 | 38.3 | 0.7042 | 10.7553 | 38.3 | 0.6929 | 11.524 | 38.3 | 0.6631 | 12.0665 | 38.3 | 1.4679 | 4.3326 | 38.3 | 1.1007 | 9.6097 | 38.3 | 1.0212 | 11.2523 | 0.9416667 | 9923.4 | 38.9965 | 0.02545045 | 1.532252
38.4 | 0.8447 | 10.8612 | 38.4 | 1.1189 | 9.869 | 38.4 | 0.9191 | 10.9369 | 38.4 | 1.0978 | 10.7863 | 38.4 | 1.1644 | 5.5267 | 38.4 | 0.7633 | 8.1758 | 1.0065 | 9527.775 | 37.44179 | 0.0272027 | 1.3764 | 38.4 | 0.706 | 10.789 | 38.4 | 0.6946 | 11.5636 | 38.4 | 0.6646 | 12.0908 | 38.4 | 1.4696 | 4.3539 | 38.4 | 1.1023 | 9.6381 | 38.4 | 1.0228 | 11.285 | 0.9433167 | 9953.4 | 39.11439 | 0.02549505 | 1.534196
38.5 | 0.8466 | 10.8773 | 38.5 | 1.1203 | 9.8727 | 38.5 | 0.9211 | 10.9833 | 38.5 | 1.0992 | 10.8189 | 38.5 | 1.1659 | 5.5407 | 38.5 | 0.7651 | 8.2201 | 1.0082 | 9555.05 | 37.54897 | 0.02724865 | 1.378012 | 38.5 | 0.7074 | 10.8236 | 38.5 | 0.6963 | 11.595 | 38.5 | 0.6662 | 12.1308 | 38.5 | 1.4714 | 4.3706 | 38.5 | 1.104 | 9.6791 | 38.5 | 1.0245 | 11.3259 | 0.9449667 | 9987.5 | 39.24839 | 0.02553964 | 1.536764
38.6 | 0.8479 | 10.8269 | 38.6 | 1.1223 | 9.8993 | 38.6 | 0.9226 | 11.0082 | 38.6 | 1.1011 | 10.8652 | 38.6 | 1.1679 | 5.5819 | 38.6 | 0.7665 | 8.2603 | 1.009875 | 9570.55 | 37.60988 | 0.02729392 | 1.377958 | 38.6 | 0.7094 | 10.8619 | 38.6 | 0.6979 | 11.6375 | 38.6 | 0.6679 | 12.149 | 38.6 | 1.4729 | 4.3885 | 38.6 | 1.1059 | 9.7183 | 38.6 | 1.026 | 11.3489 | 0.9466667 | 10017.35 | 39.3657 | 0.02558559 | 1.538589
38.7 | 0.8496 | 10.664 | 38.7 | 1.124 | 9.9074 | 38.7 | 0.9246 | 11.0551 | 38.7 | 1.1026 | 10.8994 | 38.7 | 1.1696 | 5.6041 | 38.7 | 0.7684 | 8.3117 | 1.0116 | 9555.65 | 37.55133 | 0.02734054 | 1.373467 | 38.7 | 0.7107 | 10.8856 | 38.7 | 0.6998 | 11.6744 | 38.7 | 0.6696 | 12.1964 | 38.7 | 1.4748 | 4.4083 | 38.7 | 1.1072 | 9.7477 | 38.7 | 1.0276 | 11.3848 | 0.9482833 | 10049.53 | 39.49217 | 0.02562928 | 1.540901
38.8 | 0.8511 | 10.5945 | 38.8 | 1.1254 | 9.9178 | 38.8 | 0.9262 | 11.0819 | 38.8 | 1.1046 | 10.9496 | 38.8 | 1.1711 | 5.6289 | 38.8 | 0.7699 | 8.3498 | 1.01325 | 9563.725 | 37.58306 | 0.02738514 | 1.372389 | 38.8 | 0.7128 | 10.9333 | 38.8 | 0.7014 | 11.7153 | 38.8 | 0.6714 | 12.2314 | 38.8 | 1.4763 | 4.4243 | 38.8 | 1.1091 | 9.786 | 38.8 | 1.0294 | 11.4144 | 0.9500667 | 10084.12 | 39.62807 | 0.02567748 | 1.543301
38.9 | 0.853 | 10.539 | 38.9 | 1.1271 | 9.9143 | 38.9 | 0.9276 | 11.1107 | 38.9 | 1.1063 | 10.9839 | 38.9 | 1.1728 | 5.6538 | 38.9 | 0.7718 | 8.4057 | 1.014925 | 9571.85 | 37.61499 | 0.02743041 | 1.371288 | 38.9 | 0.7144 | 10.9668 | 38.9 | 0.7031 | 11.7511 | 38.9 | 0.6731 | 12.2739 | 38.9 | 1.4781 | 4.4476 | 38.9 | 1.1104 | 9.8139 | 38.9 | 1.0309 | 11.4501 | 0.9516667 | 10117.23 | 39.75821 | 0.02572072 | 1.545766
39 | 0.8553 | 9.2465 | 39 | 1.1286 | 9.8385 | 39 | 0.9294 | 11.1386 | 39 | 1.1078 | 11.0245 | 39 | 1.1742 | 5.6743 | 39 | 0.7736 | 8.4492 | 1.016675 | 9270.975 | 36.43263 | 0.0274777 | 1.325898 | 39 | 0.7159 | 11.0028 | 39 | 0.7046 | 11.7771 | 39 | 0.6749 | 12.3176 | 39 | 1.4796 | 4.4579 | 39 | 1.1122 | 9.8558 | 39 | 1.0328 | 11.4807 | 0.9533333 | 10148.65 | 39.88167 | 0.02576577 | 1.547855
39.1 | 0.8566 | 8.9054 | 39.1 | 1.1306 | 9.7744 | 39.1 | 0.9308 | 11.1666 | 39.1 | 1.1094 | 11.0558 | 39.1 | 1.1762 | 5.7096 | 39.1 | 0.775 | 8.494 | 1.01825 | 9209.35 | 36.19046 | 0.02752027 | 1.315047 | 39.1 | 0.7176 | 11.0321 | 39.1 | 0.7062 | 11.8156 | 39.1 | 0.6763 | 12.3395 | 39.1 | 1.4813 | 4.477 | 39.1 | 1.1137 | 9.8821 | 39.1 | 1.0344 | 11.513 | 0.9549167 | 10176.55 | 39.99131 | 0.02580856 | 1.549537
39.2 | 0.8582 | 8.8483 | 39.2 | 1.1319 | 9.7251 | 39.2 | 0.9329 | 11.2109 | 39.2 | 1.1109 | 11.0952 | 39.2 | 1.1776 | 5.7267 | 39.2 | 0.7768 | 8.5351 | 1.0199 | 9220.275 | 36.23339 | 0.02756486 | 1.314477 | 39.2 | 0.7191 | 11.0703 | 39.2 | 0.708 | 11.8446 | 39.2 | 0.6779 | 12.3781 | 39.2 | 1.4829 | 4.4893 | 39.2 | 1.1157 | 9.9298 | 39.2 | 1.0363 | 11.5463 | 0.95665 | 10209.73 | 40.12172 | 0.02585541 | 1.551773
39.3 | 0.8596 | 8.8163 | 39.3 | 1.1339 | 9.7047 | 39.3 | 0.9342 | 11.2362 | 39.3 | 1.1128 | 11.1358 | 39.3 | 1.1796 | 5.7668 | 39.3 | 0.7781 | 8.5761 | 1.02155 | 9238.775 | 36.30609 | 0.02760946 | 1.314987 | 39.3 | 0.7211 | 11.1094 | 39.3 | 0.7097 | 11.8935 | 39.3 | 0.6795 | 12.4058 | 39.3 | 1.4845 | 4.5114 | 39.3 | 1.1176 | 9.9687 | 39.3 | 1.0377 | 11.562 | 0.95835 | 10241.8 | 40.24773 | 0.02590135 | 1.553885
39.4 | 0.8613 | 8.8079 | 39.4 | 1.1356 | 9.6744 | 39.4 | 0.9362 | 11.2779 | 39.4 | 1.1143 | 11.1719 | 39.4 | 1.1813 | 5.7877 | 39.4 | 0.7801 | 8.6267 | 1.023275 | 9261.35 | 36.39481 | 0.02765608 | 1.315978 | 39.4 | 0.7224 | 11.143 | 39.4 | 0.7114 | 11.917 | 39.4 | 0.6813 | 12.4518 | 39.4 | 1.4863 | 4.5266 | 39.4 | 1.1189 | 10.0001 | 39.4 | 1.0393 | 11.5907 | 0.9599333 | 10271.53 | 40.36458 | 0.02594414 | 1.555826
39.5 | 0.8628 | 8.7935 | 39.5 | 1.1373 | 9.654 | 39.5 | 0.9379 | 11.3083 | 39.5 | 1.1163 | 11.2173 | 39.5 | 1.1828 | 5.8138 | 39.5 | 0.7816 | 8.6668 | 1.02495 | 9283.225 | 36.48077 | 0.02770135 | 1.316931 | 39.5 | 0.7244 | 11.1858 | 39.5 | 0.7131 | 11.9545 | 39.5 | 0.683 | 12.4823 | 39.5 | 1.4881 | 4.551 | 39.5 | 1.1207 | 10.0312 | 39.5 | 1.0409 | 11.6074 | 0.9617 | 10302.03 | 40.48443 | 0.02599189 | 1.557579
39.6 | 0.8646 | 8.8006 | 39.6 | 1.1388 | 9.6223 | 39.6 | 0.9394 | 11.3443 | 39.6 | 1.1179 | 11.2559 | 39.6 | 1.1844 | 5.8351 | 39.6 | 0.7834 | 8.7187 | 1.026575 | 9308.975 | 36.58196 | 0.02774527 | 1.318494 | 39.6 | 0.726 | 11.2204 | 39.6 | 0.7149 | 11.9883 | 39.6 | 0.6848 | 12.5279 | 39.6 | 1.4899 | 4.5724 | 39.6 | 1.1221 | 10.0598 | 39.6 | 1.0426 | 11.6343 | 0.9633833 | 10333.85 | 40.60946 | 0.02603739 | 1.55966
39.7 | 0.8662 | 8.7969 | 39.7 | 1.1403 | 9.5981 | 39.7 | 0.941 | 11.3688 | 39.7 | 1.1195 | 11.2991 | 39.7 | 1.1859 | 5.8572 | 39.7 | 0.7853 | 8.7622 | 1.02815 | 9330.5 | 36.66655 | 0.02778784 | 1.319518 | 39.7 | 0.7277 | 11.2613 | 39.7 | 0.7163 | 12.0126 | 39.7 | 0.6866 | 12.5664 | 39.7 | 1.4913 | 4.5821 | 39.7 | 1.1241 | 10.1041 | 39.7 | 1.0446 | 11.5546 | 0.9651 | 10346.85 | 40.66055 | 0.02608378 | 1.558844
39.8 | 0.8681 | 8.8104 | 39.8 | 1.1422 | 9.5754 | 39.8 | 0.9426 | 11.4034 | 39.8 | 1.1211 | 11.3281 | 39.8 | 1.1879 | 5.89 | 39.8 | 0.7868 | 8.81 | 1.029925 | 9357.975 | 36.77452 | 0.02783581 | 1.321123 | 39.8 | 0.7292 | 11.2898 | 39.8 | 0.718 | 12.0474 | 39.8 | 0.6879 | 12.592 | 39.8 | 1.493 | 4.6042 | 39.8 | 1.1255 | 10.1335 | 39.8 | 1.0463 | 11.4378 | 0.96665 | 10350.78 | 40.67601 | 0.02612568 | 1.556936
39.9 | 0.8699 | 8.8122 | 39.9 | 1.1436 | 9.5439 | 39.9 | 0.9444 | 11.436 | 39.9 | 1.1226 | 11.368 | 39.9 | 1.1892 | 5.91 | 39.9 | 0.7883 | 8.8436 | 1.031525 | 9381.55 | 36.86716 | 0.02787905 | 1.322396 | 39.9 | 0.7308 | 11.3288 | 39.9 | 0.7195 | 12.0717 | 39.9 | 0.6898 | 12.6303 | 39.9 | 1.4946 | 4.6146 | 39.9 | 1.1274 | 10.1768 | 39.9 | 1.0479 | 11.3788 | 0.9683333 | 10366.83 | 40.73908 | 0.02617117 | 1.55664
40 | 0.8712 | 8.8128 | 40 | 1.1458 | 9.5231 | 40 | 0.9458 | 11.4672 | 40 | 1.1244 | 11.4038 | 40 | 1.1913 | 5.9488 | 40 | 0.7898 | 8.8851 | 1.033175 | 9408.15 | 36.97169 | 0.02792365 | 1.324028 | 40 | 0.7327 | 11.3635 | 40 | 0.7213 | 12.1144 | 40 | 0.6911 | 12.6562 | 40 | 1.4963 | 4.6409 | 40 | 1.1291 | 10.2105 | 40 | 1.0493 | 11.2224 | 0.9699667 | 10367.98 | 40.7436 | 0.02621532 | 1.554191
40.1 | 0.873 | 8.8156 | 40.1 | 1.1474 | 9.4708 | 40.1 | 0.9479 | 11.5058 | 40.1 | 1.126 | 11.4436 | 40.1 | 1.1928 | 5.9694 | 40.1 | 0.7917 | 8.927 | 1.034925 | 9433.6 | 37.07171 | 0.02797095 | 1.325365 | 40.1 | 0.7341 | 11.3985 | 40.1 | 0.7229 | 12.1356 | 40.1 | 0.6931 | 12.7031 | 40.1 | 1.4981 | 4.6551 | 40.1 | 1.1306 | 10.2453 | 40.1 | 1.0515 | 10.0592 | 0.9717167 | 10199.47 | 40.08137 | 0.02626261 | 1.526176
40.19 | 0.8743 | 8.688 | 40.2 | 1.1489 | 9.4036 | 40.2 | 0.9495 | 11.542 | 40.2 | 1.1279 | 11.4842 | 40.2 | 1.1945 | 6.0012 | 40.2 | 0.7932 | 8.9673 | 1.03655 | 9428.85 | 37.05304 | 0.02801486 | 1.322621 | 40.2 | 0.7361 | 11.4362 | 40.2 | 0.7248 | 12.1834 | 40.2 | 0.6946 | 12.729 | 40.2 | 1.4997 | 4.6766 | 40.2 | 1.1323 | 10.2743 | 40.14 | 1.0522 | 9.3101 | 0.9732833 | 10101.6 | 39.69678 | 0.02630495 | 1.509099
40.3 | 1.4583 | 5.8899 | 40.3 | 1.1504 | 9.3064 | 40.3 | 0.9512 | 11.5793 | 40.3 | 1.1296 | 11.5249 | 40.3 | 1.1961 | 6.0212 | 40.3 | 0.7951 | 8.9892 | 1.1838 | 8753.825 | 34.40036 | 0.03199459 | 1.075193 | 40.3 | 0.7377 | 11.4774 | 40.3 | 0.7266 | 12.2149 | 40.3 | 0.6964 | 12.771 | 40.3 | 1.5015 | 4.6971 | 40.3 | 1.1338 | 10.3094 | 40.3 | 0.9738 | 5.6634 | 0.9616333 | 9522.2 | 37.41988 | 0.02599009 | 1.439775
40.4 | 1.4599 | 5.9164 | 40.4 | 1.1521 | 9.1974 | 40.4 | 0.9526 | 11.6002 | 40.4 | 1.1313 | 11.5708 | 40.4 | 1.1976 | 6.0468 | 40.4 | 0.7968 | 9.0253 | 1.18535 | 8783.55 | 34.51717 | 0.03203649 | 1.077433 | 40.4 | 0.7394 | 11.5156 | 40.4 | 0.7279 | 12.2384 | 40.4 | 0.6982 | 12.8098 | 40.4 | 1.5029 | 4.7048 | 40.4 | 1.1358 | 10.3494 | 40.4 | 0.9753 | 5.6842 | 0.96325 | 9550.367 | 37.53057 | 0.02603378 | 1.44161
40.5 | 1.4616 | 5.9355 | 40.5 | 1.154 | 8.9901 | 40.5 | 0.9542 | 11.6343 | 40.5 | 1.1328 | 11.5946 | 40.5 | 1.1995 | 6.0757 | 40.5 | 0.7984 | 9.0688 | 1.187025 | 8810.025 | 34.62121 | 0.03208176 | 1.079156 | 40.5 | 0.7409 | 11.5416 | 40.5 | 0.7296 | 12.2678 | 40.5 | 0.6996 | 12.8375 | 40.5 | 1.5048 | 4.7293 | 40.5 | 1.1371 | 10.3698 | 40.5 | 0.9772 | 5.7034 | 0.9648667 | 9574.9 | 37.62698 | 0.02607748 | 1.442892
40.6 | 1.4633 | 5.9654 | 40.51 | 1.1546 | 8.2104 | 40.6 | 0.956 | 11.6615 | 40.6 | 1.1343 | 11.6335 | 40.6 | 1.2009 | 6.0992 | 40.6 | 0.7999 | 9.0993 | 1.188625 | 8839.9 | 34.73861 | 0.032125 | 1.081358 | 40.6 | 0.7425 | 11.5792 | 40.6 | 0.7311 | 12.2912 | 40.6 | 0.7014 | 12.8725 | 40.6 | 1.5062 | 4.7406 | 40.6 | 1.1391 | 10.4133 | 40.6 | 0.9788 | 5.7281 | 0.9665167 | 9604.15 | 37.74192 | 0.02612207 | 1.444829
40.7 | 1.4651 | 5.9865 | 40.7 | 1.4943 | 4.4675 | 40.7 | 0.9576 | 11.701 | 40.7 | 1.136 | 11.6648 | 40.7 | 1.2029 | 6.1316 | 40.7 | 0.8016 | 9.1457 | 1.1904 | 8870.975 | 34.86073 | 0.03217297 | 1.083541 | 40.7 | 0.7442 | 11.608 | 40.7 | 0.733 | 12.3299 | 40.7 | 0.7028 | 12.9009 | 40.7 | 1.5081 | 4.77 | 40.7 | 1.1408 | 10.447 | 40.7 | 0.9806 | 5.755 | 0.96825 | 9635.133 | 37.86368 | 0.02616892 | 1.446895
40.8 | 1.4666 | 6.0096 | 40.8 | 1.4961 | 4.492 | 40.8 | 0.9595 | 11.732 | 40.8 | 1.1377 | 11.7107 | 40.8 | 1.2044 | 6.1566 | 40.8 | 0.8034 | 9.1838 | 1.19205 | 8902.225 | 34.98353 | 0.03221757 | 1.085853 | 40.8 | 0.7459 | 11.6515 | 40.8 | 0.7345 | 12.329 | 40.8 | 0.7046 | 12.9393 | 40.8 | 1.5096 | 4.7785 | 40.8 | 1.1424 | 10.483 | 40.8 | 0.982 | 5.768 | 0.9698333 | 9658.217 | 37.95439 | 0.02621171 | 1.447994
40.9 | 1.4686 | 6.0387 | 40.9 | 1.4976 | 4.5056 | 40.9 | 0.9611 | 11.7671 | 40.9 | 1.1395 | 11.7445 | 40.9 | 1.2063 | 6.191 | 40.9 | 0.8049 | 9.2315 | 1.193875 | 8935.325 | 35.11361 | 0.03226689 | 1.088224 | 40.9 | 0.7478 | 11.6849 | 40.9 | 0.7365 | 12.3621 | 40.9 | 0.7061 | 12.9646 | 40.9 | 1.5114 | 4.8062 | 40.9 | 1.1441 | 10.5098 | 40.9 | 0.9837 | 5.7954 | 0.9716 | 9687.167 | 38.06816 | 0.02625946 | 1.449693
41 | 1.4699 | 6.0545 | 41 | 1.4995 | 4.5351 | 41 | 0.9629 | 11.8 | 41 | 1.1412 | 11.7879 | 41 | 1.2078 | 6.2088 | 41 | 0.8068 | 9.2739 | 1.19545 | 8962.8 | 35.22158 | 0.03230946 | 1.090132 | 41 | 0.7494 | 11.7257 | 41 | 0.7382 | 12.3768 | 41 | 0.7081 | 13.012 | 41 | 1.5131 | 4.8235 | 41 | 1.1455 | 10.544 | 41 | 0.9854 | 5.8112 | 0.9732833 | 9715.533 | 38.17963 | 0.02630495 | 1.451424
41.1 | 1.4717 | 6.0812 | 41.1 | 1.5013 | 4.552 | 41.1 | 0.9643 | 11.8166 | 41.1 | 1.1429 | 11.8316 | 41.1 | 1.2093 | 6.2374 | 41.1 | 0.8084 | 9.3195 | 1.19705 | 8991.7 | 35.33515 | 0.0323527 | 1.092185 | 41.1 | 0.7511 | 11.7592 | 41.1 | 0.7396 | 12.3914 | 41.1 | 0.7099 | 13.0496 | 41.1 | 1.5146 | 4.8412 | 41.1 | 1.1474 | 10.5746 | 41.1 | 0.9869 | 5.8376 | 0.9749167 | 9742.267 | 38.28469 | 0.0263491 | 1.452979
41.2 | 1.4732 | 6.0972 | 41.2 | 1.5028 | 4.5662 | 41.2 | 0.966 | 11.8405 | 41.2 | 1.1443 | 11.8565 | 41.2 | 1.2111 | 6.2589 | 41.2 | 0.8102 | 9.3702 | 1.19865 | 9013.275 | 35.41993 | 0.03239595 | 1.093345 | 41.2 | 0.7525 | 11.7841 | 41.2 | 0.7414 | 12.3821 | 41.2 | 0.7113 | 13.079 | 41.2 | 1.5165 | 4.8633 | 41.2 | 1.1488 | 10.6035 | 41.2 | 0.9888 | 5.8562 | 0.97655 | 9761.367 | 38.35975 | 0.02639324 | 1.453393
41.3 | 1.4749 | 6.126 | 41.3 | 1.5044 | 4.5844 | 41.3 | 0.9677 | 11.8048 | 41.3 | 1.1461 | 11.8993 | 41.3 | 1.2126 | 6.2873 | 41.3 | 0.8116 | 9.4021 | 1.200325 | 9029.35 | 35.4831 | 0.03244122 | 1.093766 | 41.3 | 0.7542 | 11.8211 | 41.3 | 0.7429 | 12.3786 | 41.3 | 0.7131 | 13.1072 | 41.3 | 1.5179 | 4.8743 | 41.3 | 1.1508 | 10.6407 | 41.3 | 0.9905 | 5.8847 | 0.9782333 | 9784.433 | 38.45039 | 0.02643874 | 1.45432
41.4 | 1.4766 | 6.1446 | 41.4 | 1.5058 | 4.6002 | 41.4 | 0.9694 | 11.7865 | 41.4 | 1.1477 | 11.9271 | 41.4 | 1.2147 | 6.3181 | 41.4 | 0.8133 | 9.4519 | 1.2021 | 9044.075 | 35.54097 | 0.03248919 | 1.093932 | 41.4 | 0.7559 | 11.846 | 41.4 | 0.7448 | 12.3933 | 41.4 | 0.7144 | 13.136 | 41.4 | 1.5198 | 4.9026 | 41.4 | 1.1524 | 10.6749 | 41.4 | 0.9922 | 5.907 | 0.9799167 | 9809.967 | 38.55073 | 0.02648423 | 1.455611
41.5 | 1.4784 | 6.177 | 41.5 | 1.5078 | 4.6275 | 41.5 | 0.9711 | 11.7646 | 41.5 | 1.1494 | 11.9752 | 41.5 | 1.2163 | 6.3462 | 41.5 | 0.8149 | 9.487 | 1.2038 | 9065.75 | 35.62615 | 0.03253514 | 1.095005 | 41.5 | 0.7577 | 11.8939 | 41.5 | 0.7461 | 12.3915 | 41.5 | 0.7164 | 13.1775 | 41.5 | 1.5212 | 4.9123 | 41.5 | 1.1541 | 10.7093 | 41.5 | 0.9936 | 5.9215 | 0.9815167 | 9834.333 | 38.64649 | 0.02652748 | 1.456847
41.6 | 1.4803 | 6.2015 | 41.6 | 1.5093 | 4.644 | 41.6 | 0.9728 | 11.769 | 41.6 | 1.1511 | 12.0046 | 41.6 | 1.2179 | 6.3757 | 41.6 | 0.8166 | 9.5362 | 1.205525 | 9087.7 | 35.7124 | 0.03258176 | 1.096086 | 41.6 | 0.7593 | 11.9139 | 41.6 | 0.7481 | 12.4061 | 41.6 | 0.7179 | 13.2073 | 41.6 | 1.5231 | 4.9415 | 41.6 | 1.1555 | 10.7285 | 41.6 | 0.9954 | 5.9473 | 0.9832167 | 9857.433 | 38.73727 | 0.02657342 | 1.457745
41.7 | 1.4816 | 6.2183 | 41.7 | 1.5113 | 4.673 | 41.7 | 0.9746 | 11.775 | 41.7 | 1.1528 | 12.0474 | 41.7 | 1.2194 | 6.391 | 41.7 | 0.8183 | 9.5751 | 1.2071 | 9107.925 | 35.79188 | 0.03262432 | 1.097092 | 41.7 | 0.761 | 11.9535 | 41.7 | 0.7499 | 12.4139 | 41.7 | 0.7198 | 13.2474 | 41.7 | 1.5249 | 4.9597 | 41.7 | 1.1572 | 10.765 | 41.7 | 0.9969 | 5.9634 | 0.98495 | 9883.817 | 38.84095 | 0.02662027 | 1.459074
41.8 | 1.4833 | 6.2409 | 41.8 | 1.5129 | 4.6876 | 41.8 | 0.9759 | 11.7634 | 41.8 | 1.1547 | 12.0891 | 41.8 | 1.2211 | 6.4194 | 41.8 | 0.8201 | 9.6276 | 1.20875 | 9128.2 | 35.87156 | 0.03266892 | 1.098033 | 41.8 | 0.7628 | 11.9861 | 41.8 | 0.7514 | 12.4273 | 41.8 | 0.7215 | 13.2784 | 41.8 | 1.5263 | 4.9767 | 41.8 | 1.1589 | 10.7905 | 41.8 | 0.9987 | 5.9925 | 0.9866 | 9908.583 | 38.93827 | 0.02666486 | 1.460284
41.9 | 1.4848 | 6.2562 | 41.9 | 1.5144 | 4.71 | 41.9 | 0.9777 | 11.7379 | 41.9 | 1.156 | 12.1171 | 41.9 | 1.2227 | 6.4402 | 41.9 | 0.8219 | 9.6771 | 1.2103 | 9137.85 | 35.90948 | 0.03271081 | 1.097786 | 41.9 | 0.7642 | 12.0087 | 41.9 | 0.753 | 12.4338 | 41.9 | 0.723 | 13.3112 | 41.9 | 1.5281 | 4.9958 | 41.9 | 1.1604 | 10.8255 | 41.9 | 1.0004 | 6.0079 | 0.9881833 | 9930.483 | 39.02433 | 0.02670766 | 1.461166
42 | 1.4867 | 6.29 | 42 | 1.5161 | 4.7265 | 42 | 0.9793 | 11.7243 | 42 | 1.1578 | 12.1586 | 42 | 1.2244 | 6.4742 | 42 | 0.8233 | 9.71 | 1.21205 | 9161.775 | 36.0035 | 0.03275811 | 1.099071 | 42 | 0.766 | 12.0409 | 42 | 0.7545 | 12.4412 | 42 | 0.7247 | 13.3358 | 42 | 1.5294 | 5.0102 | 42 | 1.1624 | 10.8554 | 42 | 1.0021 | 6.0367 | 0.98985 | 9953.367 | 39.11426 | 0.0267527 | 1.462068
42.1 | 1.4884 | 6.308 | 42.1 | 1.5176 | 4.7455 | 42.1 | 0.981 | 11.7403 | 42.1 | 1.1593 | 12.1858 | 42.1 | 1.2262 | 6.4966 | 42.1 | 0.825 | 9.7576 | 1.213725 | 9182.675 | 36.08563 | 0.03280338 | 1.100058 | 42.1 | 0.7674 | 12.0606 | 42.1 | 0.7564 | 12.4441 | 42.1 | 0.7261 | 13.3701 | 42.1 | 1.5314 | 5.0357 | 42.1 | 1.164 | 10.892 | 42.1 | 1.0039 | 6.0581 | 0.9915333 | 9976.767 | 39.20622 | 0.0267982 | 1.463017
42.2 | 1.4901 | 6.3396 | 42.2 | 1.5195 | 4.7689 | 42.2 | 0.9826 | 11.7402 | 42.2 | 1.1611 | 12.2316 | 42.2 | 1.2277 | 6.5233 | 42.2 | 0.8265 | 9.7905 | 1.215375 | 9208.675 | 36.18781 | 0.03284797 | 1.101675 | 42.2 | 0.7693 | 12.0982 | 42.2 | 0.7578 | 12.4015 | 42.2 | 0.7282 | 13.4047 | 42.2 | 1.5328 | 5.0453 | 42.2 | 1.1658 | 10.9262 | 42.2 | 1.0053 | 6.0743 | 0.9932 | 9991.7 | 39.2649 | 0.02684324 | 1.462748
42.3 | 1.4919 | 6.3594 | 42.3 | 1.5209 | 4.7866 | 42.3 | 0.9844 | 11.7641 | 42.3 | 1.1626 | 12.2579 | 42.3 | 1.2296 | 6.5528 | 42.3 | 0.8283 | 9.8458 | 1.217125 | 9233.55 | 36.28556 | 0.03289527 | 1.103063 | 42.3 | 0.7708 | 12.1073 | 42.3 | 0.7598 | 12.4036 | 42.3 | 0.7294 | 13.4305 | 42.3 | 1.5349 | 5.078 | 42.3 | 1.1672 | 10.9474 | 42.3 | 1.0071 | 6.1004 | 0.9948667 | 10011.2 | 39.34153 | 0.02688829 | 1.463147
42.4 | 1.4933 | 6.3795 | 42.4 | 1.5229 | 4.8148 | 42.4 | 0.9864 | 11.7827 | 42.4 | 1.1645 | 12.3083 | 42.4 | 1.231 | 6.5722 | 42.4 | 0.83 | 9.8821 | 1.2188 | 9260.675 | 36.39215 | 0.03294054 | 1.104783 | 42.4 | 0.7728 | 12.097 | 42.4 | 0.7615 | 12.4025 | 42.4 | 0.7314 | 13.4686 | 42.4 | 1.5364 | 5.0927 | 42.4 | 1.1689 | 10.984 | 42.4 | 1.0086 | 6.1145 | 0.9966 | 10026.55 | 39.40185 | 0.02693514 | 1.462842
42.5 | 1.4951 | 6.4023 | 42.5 | 1.5246 | 4.8327 | 42.5 | 0.9877 | 11.7938 | 42.5 | 1.1664 | 12.3504 | 42.5 | 1.2328 | 6.6008 | 42.5 | 0.8317 | 9.9326 | 1.2205 | 9286.825 | 36.49492 | 0.03298649 | 1.10636 | 42.5 | 0.7749 | 11.3343 | 42.5 | 0.7631 | 12.4159 | 42.5 | 0.7332 | 13.5019 | 42.5 | 1.5379 | 5.1117 | 42.5 | 1.1706 | 11.0075 | 42.5 | 1.0104 | 6.1442 | 0.99835 | 9919.25 | 38.98019 | 0.02698243 | 1.444651
42.6 | 1.4965 | 6.42 | 42.6 | 1.5262 | 4.8566 | 42.6 | 0.9894 | 11.8113 | 42.6 | 1.1677 | 12.3778 | 42.6 | 1.2343 | 6.6183 | 42.6 | 0.8336 | 9.979 | 1.221975 | 9306.85 | 36.57361 | 0.03302635 | 1.107407 | 42.6 | 0.776 | 11.188 | 42.6 | 0.7647 | 12.4158 | 42.6 | 0.7348 | 13.536 | 42.6 | 1.5396 | 5.1279 | 42.6 | 1.1723 | 11.0474 | 42.6 | 1.0119 | 6.1561 | 0.9998833 | 9911.867 | 38.95117 | 0.02702387 | 1.441362
42.7 | 1.4984 | 6.4494 | 42.7 | 1.5277 | 4.8716 | 42.7 | 0.9908 | 11.8242 | 42.7 | 1.1695 | 12.4145 | 42.7 | 1.236 | 6.651 | 42.7 | 0.8349 | 10.0133 | 1.223675 | 9334.775 | 36.68335 | 0.0330723 | 1.109187 | 42.7 | 0.7777 | 11.1473 | 42.7 | 0.7662 | 12.4314 | 42.7 | 0.7364 | 13.5572 | 42.7 | 1.5412 | 5.149 | 42.7 | 1.174 | 11.0726 | 42.7 | 1.0138 | 6.19 | 1.00155 | 9924.583 | 39.00115 | 0.02706892 | 1.440809
42.8 | 1.4998 | 6.4646 | 42.8 | 1.5293 | 4.8932 | 42.8 | 0.9927 | 11.8541 | 42.8 | 1.1709 | 12.4418 | 42.8 | 1.2377 | 6.6698 | 42.8 | 0.8368 | 10.0611 | 1.225275 | 9357.575 | 36.77295 | 0.03311554 | 1.110444 | 42.8 | 0.7791 | 11.1242 | 42.8 | 0.768 | 12.445 | 42.8 | 0.7379 | 13.5889 | 42.8 | 1.5431 | 5.174 | 42.8 | 1.1757 | 11.1096 | 42.8 | 1.0156 | 6.2085 | 1.003233 | 9941.7 | 39.06841 | 0.02711441 | 1.440872
42.9 | 1.5018 | 6.4984 | 42.9 | 1.5312 | 4.9144 | 42.9 | 0.9942 | 11.8665 | 42.9 | 1.1729 | 12.4908 | 42.9 | 1.2395 | 6.7058 | 42.9 | 0.8381 | 10.0949 | 1.2271 | 9390.375 | 36.90184 | 0.03316486 | 1.112679 | 42.9 | 0.781 | 11.1275 | 42.9 | 0.7694 | 12.4537 | 42.9 | 0.7398 | 13.6103 | 42.9 | 1.5445 | 5.1886 | 42.9 | 1.1774 | 11.1424 | 42.9 | 1.0171 | 6.2281 | 1.004867 | 9958.433 | 39.13417 | 0.02715856 | 1.440952
43 | 1.5035 | 6.519 | 43 | 1.5327 | 4.9355 | 43 | 0.9962 | 11.9075 | 43 | 1.1744 | 12.5186 | 43 | 1.2414 | 6.7324 | 43 | 0.8401 | 10.1503 | 1.228875 | 9419.375 | 37.0158 | 0.03321284 | 1.114503 | 43 | 0.7824 | 11.117 | 43 | 0.7725 | 10.3616 | 43 | 0.7412 | 13.6326 | 43 | 1.5465 | 5.217 | 43 | 1.1789 | 11.1642 | 43 | 1.0188 | 6.2486 | 1.006717 | 9623.5 | 37.81797 | 0.02720856 | 1.389929
43.1 | 1.505 | 6.5403 | 43.1 | 1.5346 | 4.9608 | 43.1 | 0.9979 | 11.9203 | 43.1 | 1.1763 | 12.5631 | 43.1 | 1.2428 | 6.752 | 43.1 | 0.8416 | 10.1799 | 1.2305 | 9443.925 | 37.11228 | 0.03325676 | 1.115932 | 43.1 | 0.7844 | 11.1357 | 43.1 | 0.7736 | 9.9632 | 43.1 | 0.7432 | 13.6553 | 43.1 | 1.548 | 5.2334 | 43.1 | 1.1807 | 11.1979 | 43.1 | 1.0203 | 6.2652 | 1.008367 | 9575.117 | 37.62783 | 0.02725315 | 1.380678
43.2 | 1.5067 | 6.5593 | 43.2 | 1.5362 | 4.98 | 43.2 | 0.9993 | 11.8898 | 43.2 | 1.178 | 12.5984 | 43.2 | 1.2444 | 6.7759 | 43.2 | 0.8434 | 10.2335 | 1.2321 | 9455.85 | 37.15914 | 0.0333 | 1.11589 | 43.2 | 0.7861 | 11.1364 | 43.2 | 1.1828 | 0.9164 | 43.2 | 0.7448 | 13.6803 | 43.2 | 1.5497 | 5.2571 | 43.2 | 1.1822 | 11.2183 | 43.2 | 1.0221 | 6.2953 | 1.07795 | 8083.967 | 31.76798 | 0.02913378 | 1.090417
43.3 | 1.5081 | 6.5782 | 43.3 | 1.5379 | 5.0074 | 43.3 | 1.001 | 11.8868 | 43.3 | 1.1794 | 12.6298 | 43.3 | 1.2458 | 6.7928 | 43.3 | 0.8452 | 10.2763 | 1.233575 | 9471.9 | 37.22221 | 0.03333986 | 1.116448 | 43.3 | 0.7876 | 11.1391 | 43.3 | 1.1835 | 0.9207 | 43.3 | 0.7464 | 13.705 | 43.3 | 1.5513 | 5.2722 | 43.3 | 1.1839 | 11.2544 | 43.3 | 1.0236 | 6.3066 | 1.079383 | 8099.667 | 31.82968 | 0.02917252 | 1.091084
43.4 | 1.5101 | 6.6059 | 43.4 | 1.5394 | 5.0172 | 43.4 | 1.0025 | 11.8908 | 43.4 | 1.1812 | 12.6638 | 43.4 | 1.2478 | 6.8278 | 43.4 | 0.8467 | 10.3155 | 1.2354 | 9497.075 | 37.32115 | 0.03338919 | 1.117761 | 43.4 | 0.7893 | 11.1123 | 43.4 | 1.1841 | 0.9219 | 43.4 | 0.7479 | 13.7134 | 43.4 | 1.5529 | 5.2955 | 43.4 | 1.1856 | 11.273 | 43.4 | 1.0256 | 6.3418 | 1.0809 | 8109.65 | 31.86891 | 0.02921351 | 1.090896
43.5 | 1.5116 | 6.6234 | 43.5 | 1.5409 | 5.0372 | 43.5 | 1.0045 | 11.9117 | 43.5 | 1.1826 | 12.6958 | 43.5 | 1.2494 | 6.8473 | 43.5 | 0.8485 | 10.3606 | 1.237025 | 9519.55 | 37.40947 | 0.03343311 | 1.118935 | 43.5 | 0.7909 | 11.0974 | 43.5 | 1.185 | 0.9251 | 43.5 | 0.7496 | 13.7423 | 43.5 | 1.5547 | 5.3156 | 43.5 | 1.1874 | 11.3142 | 43.5 | 1.0273 | 6.3566 | 1.082483 | 8125.2 | 31.93002 | 0.02925631 | 1.091389
43.6 | 1.5135 | 6.654 | 43.6 | 1.5426 | 5.053 | 43.6 | 1.0059 | 11.9201 | 43.6 | 1.1846 | 12.7412 | 43.6 | 1.2512 | 6.8833 | 43.6 | 0.8499 | 10.3932 | 1.2388 | 9549.65 | 37.52775 | 0.03348108 | 1.120864 | 43.6 | 0.7928 | 11.0985 | 43.6 | 1.1861 | 0.9324 | 43.6 | 0.7512 | 13.7566 | 43.6 | 1.5561 | 5.3343 | 43.6 | 1.1892 | 11.3402 | 43.6 | 1.0286 | 6.3738 | 1.084 | 8139.3 | 31.98543 | 0.0292973 | 1.091754
43.7 | 1.5153 | 6.6732 | 43.7 | 1.5443 | 5.0795 | 43.7 | 1.0078 | 11.9443 | 43.7 | 1.1859 | 12.764 | 43.7 | 1.2529 | 6.902 | 43.7 | 0.8518 | 10.4461 | 1.240475 | 9570.875 | 37.61116 | 0.03352635 | 1.121839 | 43.7 | 0.7941 | 11.0229 | 43.7 | 1.1869 | 0.9348 | 43.7 | 0.7529 | 13.7848 | 43.7 | 1.5582 | 5.3602 | 43.7 | 1.1906 | 11.3609 | 43.7 | 1.0304 | 6.3934 | 1.085517 | 8142.833 | 31.99931 | 0.02933829 | 1.090701
43.8 | 1.5168 | 6.6966 | 43.8 | 1.5462 | 5.1003 | 43.8 | 1.0095 | 11.9572 | 43.8 | 1.1879 | 12.8106 | 43.8 | 1.2544 | 6.923 | 43.8 | 0.8532 | 10.4763 | 1.24215 | 9596.85 | 37.71324 | 0.03357162 | 1.123367 | 43.8 | 0.7961 | 10.9678 | 43.8 | 1.1876 | 0.9364 | 43.8 | 0.7548 | 13.8006 | 43.8 | 1.5597 | 5.3816 | 43.8 | 1.1923 | 11.3875 | 43.8 | 1.0318 | 6.4089 | 1.08705 | 8147.133 | 32.01621 | 0.02937973 | 1.089738
43.9 | 1.5184 | 6.7044 | 43.9 | 1.5478 | 5.1242 | 43.9 | 1.0111 | 11.9798 | 43.9 | 1.1896 | 12.847 | 43.9 | 1.2561 | 6.9451 | 43.9 | 0.8551 | 10.5293 | 1.2438 | 9619.075 | 37.80058 | 0.03361622 | 1.124474 | 43.9 | 0.7978 | 10.9126 | 43.9 | 1.1885 | 0.9407 | 43.9 | 0.7564 | 13.8277 | 43.9 | 1.5614 | 5.406 | 43.9 | 1.1938 | 11.4061 | 43.9 | 1.034 | 6.4425 | 1.08865 | 8155.933 | 32.05079 | 0.02942297 | 1.089312
44 | 1.5198 | 6.7144 | 44 | 1.5496 | 5.15 | 44 | 1.0128 | 11.9885 | 44 | 1.1911 | 12.8816 | 44 | 1.2576 | 6.9665 | 44 | 0.8569 | 10.5704 | 1.245325 | 9637.75 | 37.87396 | 0.03365743 | 1.125278 | 44 | 0.7994 | 10.8261 | 44 | 1.1894 | 0.945 | 44 | 0.7581 | 13.8505 | 44 | 1.5629 | 5.4193 | 44 | 1.1957 | 11.4444 | 44 | 1.0353 | 6.4511 | 1.090133 | 8156.067 | 32.05132 | 0.02946306 | 1.087847
44.1 | 1.5217 | 6.7284 | 44.1 | 1.551 | 5.1593 | 44.1 | 1.0143 | 11.9726 | 44.1 | 1.1929 | 12.9133 | 44.1 | 1.2595 | 6.9996 | 44.1 | 0.8583 | 10.6099 | 1.2471 | 9653.475 | 37.93576 | 0.03370541 | 1.12551 | 44.09 | 0.8015 | 9.5072 | 44.1 | 1.1901 | 0.9472 | 44.1 | 0.7596 | 13.8593 | 44.1 | 1.5646 | 5.443 | 44.1 | 1.1973 | 11.4507 | 44.1 | 1.0373 | 6.4815 | 1.091733 | 7948.15 | 31.23426 | 0.02950631 | 1.058562
44.2 | 1.5232 | 6.7434 | 44.2 | 1.5527 | 5.1875 | 44.2 | 1.0161 | 11.8389 | 44.2 | 1.1943 | 12.9462 | 44.2 | 1.2609 | 7.0174 | 44.2 | 0.8601 | 10.6428 | 1.248625 | 9636.475 | 37.86895 | 0.03374662 | 1.122155 | 44.2 | 1.1838 | 1.634 | 44.2 | 1.1909 | 0.9505 | 44.2 | 0.7613 | 13.8833 | 44.2 | 1.5664 | 5.4603 | 44.2 | 1.1991 | 11.4896 | 44.2 | 1.0389 | 6.496 | 1.156733 | 6652.283 | 26.14182 | 0.03126306 | 0.8361887
44.3 | 1.5252 | 6.7629 | 44.3 | 1.5544 | 5.2018 | 44.3 | 1.0175 | 11.7923 | 44.3 | 1.1963 | 12.9849 | 44.3 | 1.2629 | 7.0526 | 44.3 | 0.8614 | 10.6775 | 1.250475 | 9648.175 | 37.91493 | 0.03379662 | 1.121856 | 44.3 | 1.1847 | 1.638 | 44.3 | 1.1919 | 0.9558 | 44.3 | 0.7629 | 13.8935 | 44.3 | 1.5679 | 5.4838 | 44.3 | 1.2008 | 11.5024 | 44.3 | 1.0404 | 6.5174 | 1.1581 | 6665.15 | 26.19238 | 0.0313 | 0.8368174
44.4 | 1.5267 | 6.7737 | 44.4 | 1.5561 | 5.2312 | 44.4 | 1.0196 | 11.7794 | 44.4 | 1.1976 | 13.0123 | 44.4 | 1.2646 | 7.0755 | 44.4 | 0.8634 | 10.7273 | 1.252125 | 9660.225 | 37.96229 | 0.03384122 | 1.121777 | 44.4 | 1.1858 | 1.6474 | 44.4 | 1.1926 | 0.9596 | 44.4 | 0.7646 | 13.9224 | 44.4 | 1.5699 | 5.5059 | 44.4 | 1.2022 | 11.5123 | 44.4 | 1.0421 | 6.5305 | 1.159533 | 6679.683 | 26.2495 | 0.03133874 | 0.8376054
44.5 | 1.5284 | 6.7908 | 44.5 | 1.5578 | 5.2485 | 44.5 | 1.0213 | 11.7622 | 44.5 | 1.1996 | 13.0544 | 44.5 | 1.2661 | 7.0983 | 44.5 | 0.8647 | 10.7598 | 1.25385 | 9676.425 | 38.02595 | 0.03388784 | 1.122112 | 44.5 | 1.1865 | 1.6517 | 44.5 | 1.1933 | 0.9616 | 44.5 | 0.7663 | 13.9308 | 44.5 | 1.5714 | 5.5287 | 44.5 | 1.204 | 11.4777 | 44.5 | 1.0436 | 6.5502 | 1.16085 | 6683.45 | 26.2643 | 0.03137432 | 0.8371272
44.6 | 1.5299 | 6.7942 | 44.6 | 1.5594 | 5.2734 | 44.6 | 1.0228 | 11.7563 | 44.6 | 1.2012 | 13.0899 | 44.6 | 1.2678 | 7.1183 | 44.6 | 0.8668 | 10.8121 | 1.255425 | 9689.675 | 38.07802 | 0.03393041 | 1.122239 | 44.6 | 1.1872 | 1.6537 | 44.6 | 1.1944 | 0.9669 | 44.6 | 0.7681 | 13.9533 | 44.6 | 1.5731 | 5.5505 | 44.6 | 1.2054 | 11.4631 | 44.6 | 1.0455 | 6.5667 | 1.162283 | 6692.367 | 26.29934 | 0.03141306 | 0.8372103
44.7 | 1.5316 | 6.7898 | 44.7 | 1.5613 | 5.2998 | 44.7 | 1.0243 | 11.7371 | 44.7 | 1.2028 | 13.1282 | 44.7 | 1.2693 | 7.141 | 44.7 | 0.8685 | 10.8527 | 1.257 | 9699.025 | 38.11476 | 0.03397297 | 1.121914 | 44.7 | 1.1881 | 1.6605 | 44.7 | 1.1953 | 0.9723 | 44.7 | 0.7699 | 13.9706 | 44.7 | 1.5746 | 5.5628 | 44.7 | 1.2075 | 11.4834 | 44.7 | 1.0468 | 6.5797 | 1.1637 | 6704.883 | 26.34853 | 0.03145135 | 0.837755
44.8 | 1.5334 | 6.7887 | 44.8 | 1.5627 | 5.3147 | 44.8 | 1.0258 | 11.7284 | 44.8 | 1.2044 | 13.1507 | 44.8 | 1.2712 | 7.1675 | 44.8 | 0.87 | 10.8924 | 1.2587 | 9708.825 | 38.15327 | 0.03401892 | 1.121531 | 44.8 | 1.1891 | 1.6673 | 44.8 | 1.1959 | 0.9731 | 44.8 | 0.7713 | 13.9771 | 44.8 | 1.5763 | 5.5869 | 44.8 | 1.2088 | 11.4715 | 44.8 | 1.049 | 6.6097 | 1.165067 | 6714.267 | 26.3854 | 0.03148829 | 0.8379433
44.9 | 1.5349 | 6.7994 | 44.9 | 1.5645 | 5.3418 | 44.9 | 1.0277 | 11.7222 | 44.9 | 1.2059 | 13.1888 | 44.9 | 1.2727 | 7.1891 | 44.9 | 0.8716 | 10.9254 | 1.2603 | 9724.875 | 38.21634 | 0.03406216 | 1.121959 | 44.9 | 1.1898 | 1.6699 | 44.9 | 1.1966 | 0.9751 | 44.9 | 0.7731 | 13.9958 | 44.9 | 1.578 | 5.6025 | 44.9 | 1.2108 | 11.4918 | 44.9 | 1.0505 | 6.6249 | 1.166467 | 6726.667 | 26.43413 | 0.03152613 | 0.8384833
45 | 1.5367 | 6.8108 | 45 | 1.5659 | 5.3544 | 45 | 1.0293 | 11.7162 | 45 | 1.2079 | 13.2211 | 45 | 1.2746 | 7.2208 | 45 | 0.8731 | 10.9658 | 1.262125 | 9742.225 | 38.28453 | 0.03411149 | 1.122335 | 45 | 1.1906 | 1.6741 | 45 | 1.1978 | 0.9813 | 45 | 0.7745 | 13.9997 | 45 | 1.5797 | 5.6327 | 45 | 1.2125 | 11.5026 | 45 | 1.0522 | 6.6476 | 1.167883 | 6739.667 | 26.48522 | 0.03156441 | 0.8390847
45.1 | 1.5384 | 6.8254 | 45.1 | 1.5677 | 5.3848 | 45.1 | 1.0313 | 11.7114 | 45.1 | 1.2093 | 13.2548 | 45.1 | 1.2763 | 7.2411 | 45.1 | 0.8752 | 11.0028 | 1.263825 | 9758.175 | 38.3472 | 0.03415743 | 1.122661 | 45.1 | 1.1916 | 1.6811 | 45.1 | 1.1986 | 0.9857 | 45.1 | 0.7763 | 14.0194 | 45.1 | 1.5814 | 5.6448 | 45.1 | 1.214 | 11.519 | 45.1 | 1.0537 | 6.6563 | 1.169267 | 6751.05 | 26.52995 | 0.0316018 | 0.8395075
45.2 | 1.5402 | 6.8469 | 45.2 | 1.5693 | 5.3979 | 45.2 | 1.0328 | 11.6731 | 45.2 | 1.2113 | 13.2889 | 45.2 | 1.2779 | 7.2706 | 45.2 | 0.8765 | 11.0343 | 1.26555 | 9769.875 | 38.39318 | 0.03420405 | 1.122475 | 45.2 | 1.1923 | 1.6857 | 45.2 | 1.1993 | 0.9869 | 45.2 | 0.7779 | 14.0148 | 45.2 | 1.5831 | 5.6727 | 45.2 | 1.2157 | 11.5324 | 45.2 | 1.0553 | 6.675 | 1.1706 | 6761.25 | 26.57003 | 0.03163784 | 0.8398182
45.3 | 1.5416 | 6.8535 | 45.3 | 1.5712 | 5.43 | 45.3 | 1.0345 | 11.6622 | 45.3 | 1.2129 | 13.326 | 45.3 | 1.2794 | 7.2841 | 45.3 | 0.8785 | 11.0776 | 1.2671 | 9781.45 | 38.43867 | 0.03424595 | 1.12243 | 45.3 | 1.1929 | 1.6878 | 45.3 | 1.2001 | 0.9914 | 45.3 | 0.7798 | 14.0344 | 45.3 | 1.5849 | 5.6935 | 45.3 | 1.2171 | 11.5502 | 45.3 | 1.0571 | 6.6913 | 1.171983 | 6774.767 | 26.62315 | 0.03167523 | 0.8405039
45.4 | 1.5434 | 6.8765 | 45.4 | 1.573 | 5.4532 | 45.4 | 1.0359 | 11.6367 | 45.4 | 1.2145 | 13.3588 | 45.4 | 1.2809 | 7.3051 | 45.4 | 0.8801 | 11.1122 | 1.268675 | 9794.275 | 38.48907 | 0.03428851 | 1.122506 | 45.4 | 1.1939 | 1.6949 | 45.4 | 1.2011 | 0.9966 | 45.4 | 0.7816 | 14.0155 | 45.4 | 1.5863 | 5.7064 | 45.4 | 1.2191 | 11.572 | 45.4 | 1.0586 | 6.7108 | 1.173433 | 6782.7 | 26.65433 | 0.03171441 | 0.8404483
45.5 | 1.5449 | 6.884 | 45.5 | 1.5744 | 5.4697 | 45.5 | 1.0376 | 11.6246 | 45.5 | 1.216 | 13.3806 | 45.5 | 1.2828 | 7.3273 | 45.5 | 0.8818 | 11.1535 | 1.270325 | 9804.125 | 38.52778 | 0.03433311 | 1.122176 | 45.5 | 1.1949 | 1.7027 | 45.5 | 1.2018 | 0.9993 | 45.5 | 0.783 | 13.9411 | 45.5 | 1.5881 | 5.7305 | 45.5 | 1.2204 | 11.5743 | 45.5 | 1.0606 | 6.7324 | 1.1748 | 6780.05 | 26.64391 | 0.03175135 | 0.8391426
45.6 | 1.5466 | 6.9079 | 45.6 | 1.5762 | 5.4934 | 45.6 | 1.0393 | 11.5761 | 45.6 | 1.2177 | 13.4163 | 45.6 | 1.2843 | 7.3538 | 45.6 | 0.8833 | 11.1818 | 1.271975 | 9813.525 | 38.56472 | 0.0343777 | 1.121794 | 45.6 | 1.1956 | 1.7042 | 45.6 | 1.2026 | 1.0019 | 45.59 | 0.7857 | 11.15 | 45.6 | 1.5896 | 5.7433 | 45.6 | 1.2225 | 11.5947 | 45.6 | 1.0621 | 6.747 | 1.17635 | 6323.517 | 24.84985 | 0.03179324 | 0.7816079
45.7 | 1.5483 | 6.921 | 45.7 | 1.5776 | 5.5069 | 45.7 | 1.0409 | 11.556 | 45.7 | 1.2195 | 13.442 | 45.7 | 1.2863 | 7.3805 | 45.7 | 0.8849 | 11.2211 | 1.27375 | 9824.875 | 38.60932 | 0.03442568 | 1.121527 | 45.7 | 1.1963 | 1.7071 | 45.7 | 1.2035 | 1.0071 | 45.7 | 1.5444 | 5.8185 | 45.7 | 1.5913 | 5.7728 | 45.7 | 1.2242 | 11.5811 | 45.7 | 1.0639 | 6.7678 | 1.303933 | 5442.4 | 21.38728 | 0.03524144 | 0.6068787
45.8 | 1.5501 | 6.947 | 45.8 | 1.5795 | 5.5403 | 45.8 | 1.0428 | 11.5339 | 45.8 | 1.221 | 13.4771 | 45.8 | 1.2878 | 7.4033 | 45.8 | 0.8867 | 11.2556 | 1.275425 | 9840.325 | 38.67003 | 0.03447095 | 1.121815 | 45.8 | 1.1974 | 1.7161 | 45.8 | 1.2043 | 1.0113 | 45.8 | 1.5461 | 5.8442 | 45.8 | 1.5929 | 5.7827 | 45.8 | 1.2257 | 11.5656 | 45.8 | 1.0653 | 6.7739 | 1.305283 | 5448.967 | 21.41309 | 0.03527793 | 0.6069825
45.9 | 1.5519 | 6.9674 | 45.9 | 1.581 | 5.5543 | 45.9 | 1.0444 | 11.5174 | 45.9 | 1.2229 | 13.5053 | 45.9 | 1.2895 | 7.4303 | 45.9 | 0.8881 | 11.2888 | 1.277175 | 9855.1 | 38.7281 | 0.03451824 | 1.12196 | 45.9 | 1.1983 | 1.7236 | 45.9 | 1.205 | 1.0129 | 45.9 | 1.5479 | 5.8577 | 45.9 | 1.5948 | 5.8172 | 45.9 | 1.2273 | 11.5065 | 45.9 | 1.0671 | 6.7941 | 1.306733 | 5452 | 21.42501 | 0.03531712 | 0.6066465
46 | 1.5532 | 6.9732 | 46 | 1.5828 | 5.5844 | 46 | 1.0463 | 11.4969 | 46 | 1.2245 | 13.539 | 46 | 1.291 | 7.4429 | 46 | 0.8901 | 11.3244 | 1.27875 | 9863 | 38.75914 | 0.03456081 | 1.121477 | 46 | 1.1989 | 1.7245 | 46 | 1.2059 | 1.0174 | 46 | 1.5494 | 5.8702 | 46 | 1.5966 | 5.8365 | 46 | 1.2289 | 11.3067 | 46 | 1.0688 | 6.805 | 1.308083 | 5426.717 | 21.32565 | 0.0353536 | 0.60321
46.1 | 1.555 | 6.9921 | 46.1 | 1.5846 | 5.6052 | 46.1 | 1.0477 | 11.4319 | 46.1 | 1.2263 | 13.5746 | 46.1 | 1.2927 | 7.472 | 46.1 | 0.8918 | 11.3624 | 1.280425 | 9867.65 | 38.77741 | 0.03460608 | 1.120538 | 46.1 | 1.1998 | 1.7296 | 46.1 | 1.2069 | 1.0231 | 46.1 | 1.5512 | 5.889 | 46.1 | 1.5979 | 5.8508 | 46.1 | 1.2307 | 11.1829 | 46.1 | 1.0703 | 6.8218 | 1.309467 | 5416.2 | 21.28432 | 0.03539099 | 0.6014051
46.2 | 1.5565 | 6.9972 | 46.2 | 1.586 | 5.6243 | 46.2 | 1.0494 | 11.3448 | 46.2 | 1.2277 | 13.5934 | 46.2 | 1.2944 | 7.4885 | 46.2 | 0.8935 | 11.3927 | 1.282 | 9855.975 | 38.73153 | 0.03464865 | 1.117837 | 46.2 | 1.2007 | 1.7372 | 46.2 | 1.2076 | 1.0241 | 46.2 | 1.5526 | 5.8985 | 46.2 | 1.5996 | 5.8707 | 46.2 | 1.2321 | 11.1034 | 46.2 | 1.0723 | 6.8328 | 1.310817 | 5411.117 | 21.26434 | 0.03542748 | 0.6002218
46.3 | 1.5583 | 7.021 | 46.3 | 1.5879 | 5.6474 | 46.3 | 1.051 | 11.1375 | 46.3 | 1.2294 | 13.6271 | 46.3 | 1.296 | 7.5147 | 46.3 | 0.895 | 11.4029 | 1.283675 | 9825.075 | 38.6101 | 0.03469392 | 1.112878 | 46.3 | 1.2014 | 1.7407 | 46.3 | 1.2083 | 1.0261 | 46.3 | 1.5545 | 5.9233 | 46.3 | 1.6011 | 5.8846 | 46.3 | 1.2343 | 11.0653 | 46.3 | 1.0738 | 6.8479 | 1.312233 | 5414.65 | 21.27823 | 0.03546577 | 0.5999653
46.4 | 1.5601 | 7.0258 | 46.4 | 1.5892 | 5.6636 | 46.34 | 1.0527 | 9.3729 | 46.4 | 1.231 | 13.6479 | 46.4 | 1.2978 | 7.5331 | 46.4 | 0.8966 | 11.2913 | 1.2854 | 9394.925 | 36.91972 | 0.03474054 | 1.062727 | 46.4 | 1.2022 | 1.7444 | 46.4 | 1.2093 | 1.0315 | 46.4 | 1.5559 | 5.9217 | 46.4 | 1.6031 | 5.9159 | 46.4 | 1.2358 | 11.0321 | 46.4 | 1.0756 | 6.8618 | 1.31365 | 5417.9 | 21.291 | 0.03550405 | 0.599678
46.5 | 1.5617 | 7.0389 | 46.5 | 1.5913 | 5.6959 | 46.5 | 1.5188 | 6.3137 | 46.5 | 1.2327 | 13.6834 | 46.5 | 1.2994 | 7.5545 | 46.5 | 0.8983 | 11.286 | 1.40315 | 8647.625 | 33.98302 | 0.03792297 | 0.8961064 | 46.5 | 1.2031 | 1.7505 | 46.5 | 1.2103 | 1.0383 | 46.5 | 1.5579 | 5.9516 | 46.5 | 1.6046 | 5.9267 | 46.5 | 1.2374 | 10.9719 | 46.5 | 1.077 | 6.8619 | 1.31505 | 5416.817 | 21.28674 | 0.03554189 | 0.5989198
46.6 | 1.5635 | 7.0453 | 46.6 | 1.5926 | 5.7085 | 46.6 | 1.5204 | 6.3384 | 46.6 | 1.2344 | 13.7008 | 46.6 | 1.3012 | 7.5811 | 46.6 | 0.8999 | 11.3106 | 1.404875 | 8666.4 | 34.0568 | 0.03796959 | 0.8969493 | 46.6 | 1.204 | 1.7566 | 46.6 | 1.2109 | 1.0396 | 46.6 | 1.5596 | 5.9622 | 46.6 | 1.6064 | 5.9604 | 46.6 | 1.2389 | 10.8107 | 46.6 | 1.0788 | 6.8733 | 1.316433 | 5400.467 | 21.22249 | 0.03557928 | 0.5964846
46.7 | 1.5649 | 7.0374 | 46.7 | 1.5946 | 5.7418 | 46.7 | 1.5222 | 6.359 | 46.7 | 1.2362 | 13.7397 | 46.7 | 1.3027 | 7.5912 | 46.7 | 0.9018 | 11.3344 | 1.4065 | 8681.825 | 34.11742 | 0.03801351 | 0.8975076 | 46.7 | 1.2047 | 1.7594 | 46.7 | 1.2118 | 1.0426 | 46.7 | 1.5611 | 5.9772 | 46.7 | 1.6081 | 5.9751 | 46.62 | 1.2403 | 8.9898 | 46.7 | 1.0803 | 6.8748 | 1.317717 | 5103.15 | 20.05411 | 0.03561396 | 0.5630969
MAXES | 1.5649 | 10.8773 |  | 1.5946 | 10.4434 |  | 1.5222 | 11.9885 |  | 1.2362 | 13.7397 |  | 1.3027 | 10.4617 |  | 0.9018 | 11.4029 | [5 empty] | MAXES | 1.2047 | 12.1073 |  | 1.2118 | 12.4537 |  | 1.5611 | 14.0344 |  | 1.6081 | 11.4508 |  | 1.2403 | 11.5947 |  | 1.0803 | 11.6343
|  | 42.74509 |  |  | 41.03997 |  |  | 47.11183 |  |  | 53.99361 |  |  | 41.11188 |  |  | 44.81057 | [7 empty] | 47.57868 |  |  | 48.93995 |  |  | 55.15171 |  |  | 44.9988 |  |  | 45.56429 |  |  | 45.71991
[15 empty] | MAX AVS. | 1.353733 | 11.48558 | 1.353733 | 11485.58 | 45.13549 | 0.03658739 | 1.233635 | [15 empty] | MAX AVS. | 1.317717 | 12.21253 | 1.353733 | 12212.53 | 47.99222 | 0.03658739 | 1.311715
|  | 45.13549 | [22 empty] | 47.99222