## Graphs
E = 'heat evolved"
Rate of heat evolution = J/g/h

## A
|  | Customer ID | Company Name | [20 empty] | Customer ID | Company Name | [20 empty] | Customer ID | Company Name
|  | Logger S/N | AO012-789 | [20 empty] | Logger S/N | AO012-789 | [20 empty] | Logger S/N | AO012-789
|  | Start Date/Time | 2017-10-06 17:07 | [20 empty] | Start Date/Time | 2017-10-13 16:43 | [20 empty] | Start Date/Time | 2017-10-17 10:17
|  | Channel Number | 1 | [20 empty] | Channel Number | 1 | [20 empty] | Channel Number | 2
|  | Set Temperature (degC) | 20 | [20 empty] | Set Temperature (degC) | 20 | [20 empty] | Set Temperature (degC) | 20
|  | Time to Iso (hh:mm) | 0:00 | [20 empty] | Time to Iso (hh:mm) | 0:00 | [20 empty] | Time to Iso (hh:mm) | 0:00
|  | Mix ID | Barrie Mix A | [20 empty] | Mix ID | Barrie Mix A | [20 empty] | Mix ID | Barrie Mix A
|  | Mix Temp (degC) | 20 | [20 empty] | Mix Temp (degC) | 20 | [20 empty] | Mix Temp (degC) | 20
|  | Mix Date/Time | 2017-10-06 16:48 | [20 empty] | Mix Date/Time | 2017-10-13 16:32 | [20 empty] | Mix Date/Time | 2017-10-17 10:11
|  | SCM 1 Type | None | [20 empty] | SCM 1 Type | None | [20 empty] | SCM 1 Type | None
|  | SCM 1 Content (kg/m^3) | 0 | [20 empty] | SCM 1 Content (kg/m^3) | 0 | [20 empty] | SCM 1 Content (kg/m^3) | 0
|  | SCM 1 Source | [21 empty] | SCM 1 Source | [21 empty] | SCM 1 Source
|  | SCM 2 Type | None | [20 empty] | SCM 2 Type | None | [20 empty] | SCM 2 Type | None
|  | SCM 2 Content (kg/m^3) | 0 | [20 empty] | SCM 2 Content (kg/m^3) | 0 | [20 empty] | SCM 2 Content (kg/m^3) | 0
|  | SCM 2 Source | [21 empty] | SCM 2 Source | [21 empty] | SCM 2 Source
|  | SCM 3 Type | None | [20 empty] | SCM 3 Type | None | [20 empty] | SCM 3 Type | None
|  | SCM 3 Content (kg/m^3) | 0 | [20 empty] | SCM 3 Content (kg/m^3) | 0 | [20 empty] | SCM 3 Content (kg/m^3) | 0
|  | SCM 3 Source | [21 empty] | SCM 3 Source | [21 empty] | SCM 3 Source
|  | Admix 1 Name | superplasticiser | [20 empty] | Admix 1 Name | superplasticiser | [20 empty] | Admix 1 Name | superplasticiser
|  | Admix 1 Dose (ml/m^3) | 25.9 | [20 empty] | Admix 1 Dose (ml/m^3) | 25.7 | [20 empty] | Admix 1 Dose (ml/m^3) | 25.9
|  | Admix 2 Name | [21 empty] | Admix 2 Name | [21 empty] | Admix 2 Name
|  | Admix 2 Dose (ml/m^3) | 0 | [20 empty] | Admix 2 Dose (ml/m^3) | 0 | [20 empty] | Admix 2 Dose (ml/m^3) | 0
|  | Admix 3 Name | [21 empty] | Admix 3 Name | [21 empty] | Admix 3 Name
|  | Admix 3 Dose (ml/m^3) | 0 | [20 empty] | Admix 3 Dose (ml/m^3) | 0 | [20 empty] | Admix 3 Dose (ml/m^3) | 0
|  | Coarse Aggr Source | [21 empty] | Coarse Aggr Source | [21 empty] | Coarse Aggr Source
|  | Coarse Aggr Content (kg/m^3) | 0 | [20 empty] | Coarse Aggr Content (kg/m^3) | 0 | [20 empty] | Coarse Aggr Content (kg/m^3) | 0
|  | Fine Aggr Source | [21 empty] | Fine Aggr Source | [21 empty] | Fine Aggr Source
|  | Fine Aggr Content (kg/m^3) | 0 | [20 empty] | Fine Aggr Content (kg/m^3) | 891 | [20 empty] | Fine Aggr Content (kg/m^3) | 0
|  | Non-Dry SCM Source | [21 empty] | Non-Dry SCM Source | [21 empty] | Non-Dry SCM Source
|  | Non-Dry SCM Content (kg/m^3) | 0 | [20 empty] | Non-Dry SCM Content (kg/m^3) | 0 | [20 empty] | Non-Dry SCM Content (kg/m^3) | 0
|  | Cement ID | CEM 1 | [20 empty] | Cement ID | CEM 1 | [20 empty] | Cement ID | cem 1
|  | Cement Content (kg/m^3) | 1730 | [20 empty] | Cement Content (kg/m^3) | 1730 | [20 empty] | Cement Content (kg/m^3) | 25.9
|  | Water Content (kg/m^3) | 545 | [20 empty] | Water Content (kg/m^3) | 545 | [20 empty] | Water Content (kg/m^3) | 545
|  | Total Mass (g) | 40 | [5 empty] | 0.4693596 | [14 empty] | Total Mass (g) | 40 | [20 empty] | Total Mass (g) | 40
|  | Addl Info | [21 empty] | Addl Info | [21 empty] | Addl Info
Ecemmat(J/g) | Rate of heat evolution J/g/h | T-Tstart(s) | T (hours) | V(V) | P(W) | Pcement(W/g) | Pcemmat(W/g) | E(J) | Ecement(J/g) | Ecemmat(J/g) | Tenv(degC) | Tcj(degC) | Rate of heat evolution J/g/h | Gain(W/V) | Offset(v) | T-Tmix(s) | V(V) | P(W) | Pcement(W/g) | Pcemmat(W/g) | E(J) | Ecement(J/g) | Ecemmat(J/g) | T-Tstart(s) | T (hours) | V(V) | P(W) | Pcement(W/g) | Pcemmat(W/g) | E(J) | Ecement(J/g) | Ecemmat(J/g) | Tenv(degC) | Tcj(degC) | Rate of heat evolution J/g/h | Gain(W/V) | Offset(v) | T-Tmix(s) | V(V) | P(W) | Pcement(W/g) | Pcemmat(W/g) | E(J) | Ecement(J/g) | Ecemmat(J/g) | T-Tstart(s) | T (hours) | V(V) | P(W) | Pcement(W/g) | Pcemmat(W/g) | E(J) | Ecement(J/g) | Ecemmat(J/g) | Tenv(degC) | Tcj(degC) | Rate of heat evolution J/g/h | Gain(W/V) | Offset(v) | T-Tmix(s) | V(V) | P(W) | Pcement(W/g) | Pcemmat(W/g) | E(J) | Ecement(J/g) | Ecemmat(J/g)
2.69851 | 429.59552 | 0 | 0 | 0.014866 | 0.229261 | 0.007537 | 0.007537 | 14.080789 | 0.462907 | 0.462907 | 20.112823 | 21.424866 | 82.56054 | 15.425 | 3e-06 | 0 | 0 | 0 | 0 | 0 | 0 | 0 | 0 | 0 | 0 | 0.029507 | 0.455091 | 0.020827 | 0.020827 | 24.724104 | 1.131474 | 1.131474 | 20.048096 | 21.434357 | 171.44802 | 15.425 | 3e-06 | 0 | 0 | 0 | 0 | 0 | 0 | 0 | 0 | 0 | 0 | 0.013618 | 0.210612 | 0.115816 | 0.115816 | 11.822343 | 6.501149 | 6.501149 | 20.021179 | 21.438049 | 1034.778 | 15.477 | 1e-05 | 0 | 0 | 0 | 0 | 0 | 0 | 0 | 0
2.116738 | 85.46538 | 60 | 0.01666667 | 0.031837 | 0.491035 | 0.016143 | 0.016143 | 41.855709 | 1.376009 | 1.376009 | 20.071503 | 21.424561 | 61.40907 | 15.425 | 3e-06 | 60 | 0 | 0 | 0 | 0 | 0 | 0 | 0 | 60 | 0.01666667 | 0.042275 | 0.652045 | 0.02984 | 0.02984 | 62.439159 | 2.857467 | 2.857467 | 19.97821 | 21.434204 | 109.52169 | 15.425 | 3e-06 | 60 | 0 | 0 | 0 | 0 | 0 | 0 | 0 | 60 | 0.01666667 | 0.021964 | 0.339785 | 0.186849 | 0.186849 | 31.362404 | 17.2463 | 17.2463 | 19.990753 | 21.438049 | 698.93445 | 15.477 | 1e-05 | 60 | 0 | 0 | 0 | 0 | 0 | 0 | 0
3.6460365 | 93.627315 | 120 | 0.03333333 | 0.03787 | 0.58409 | 0.019202 | 0.019202 | 76.345871 | 2.509876 | 2.509876 | 20.082306 | 21.424286 | 70.48947 | 15.425 | 3e-06 | 120 | 0 | 0 | 0 | 0 | 0 | 0 | 0 | 120 | 0.03333333 | 0.045918 | 0.708232 | 0.032412 | 0.032412 | 104.496872 | 4.782197 | 4.782197 | 19.983582 | 21.434204 | 116.76516 | 15.425 | 3e-06 | 120 | 0 | 0 | 0 | 0 | 0 | 0 | 0 | 120 | 0.03333333 | 0.024837 | 0.384252 | 0.211302 | 0.211302 | 54.18943 | 29.798964 | 29.798964 | 19.997894 | 21.438049 | 775.81386 | 15.477 | 1e-05 | 120 | 0 | 0 | 0 | 0 | 0 | 0 | 0
5.2376485 | 95.292525 | 180 | 0.05 | 0.040303 | 0.62162 | 0.020436 | 0.020436 | 113.327751 | 3.725658 | 3.725658 | 20.091278 | 21.424286 | 73.4337 | 15.425 | 3e-06 | 180 | 0 | 0 | 0 | 0 | 0 | 0 | 0 | 180 | 0.05 | 0.046733 | 0.720796 | 0.032987 | 0.032987 | 147.487869 | 6.749639 | 6.749639 | 19.997894 | 21.434357 | 117.15135 | 15.425 | 3e-06 | 180 | 0 | 0 | 0 | 0 | 0 | 0 | 0 | 180 | 0.05 | 0.026237 | 0.405908 | 0.22321 | 0.22321 | 78.389671 | 43.106762 | 43.106762 | 19.997894 | 21.438049 | 805.70439 | 15.477 | 1e-05 | 180 | 0 | 0 | 0 | 0 | 0 | 0 | 0
6.822454 | 93.756825 | 240 | 0.06666667 | 0.040692 | 0.627617 | 0.020633 | 0.020633 | 150.803207 | 4.957666 | 4.957666 | 20.10025 | 21.424133 | 73.27935 | 15.425 | 3e-06 | 240 | 0 | 0 | 0 | 0 | 0 | 0 | 0 | 240 | 0.06666667 | 0.045882 | 0.707683 | 0.032386 | 0.032386 | 189.826874 | 8.687242 | 8.687242 | 20.035522 | 21.434204 | 114.2343 | 15.425 | 3e-06 | 240 | 0 | 0 | 0 | 0 | 0 | 0 | 0 | 240 | 0.06666667 | 0.026639 | 0.41214 | 0.226637 | 0.226637 | 103.028557 | 56.655777 | 56.655777 | 20.003235 | 21.438049 | 810.7932 | 15.477 | 1e-05 | 240 | 0 | 0 | 0 | 0 | 0 | 0 | 0
8.362876 | 90.453375 | 300 | 0.08333333 | 0.039904 | 0.615458 | 0.020233 | 0.020233 | 187.628571 | 6.168303 | 6.168303 | 20.109222 | 21.424286 | 71.361 | 15.425 | 3e-06 | 300 | 0 | 0 | 0 | 0 | 0 | 0 | 0 | 300 | 0.08333333 | 0.044242 | 0.682372 | 0.031228 | 0.031228 | 230.693192 | 10.557449 | 10.557449 | 19.969269 | 21.434204 | 109.54575 | 15.425 | 3e-06 | 300 | 0 | 0 | 0 | 0 | 0 | 0 | 0 | 300 | 0.08333333 | 0.026464 | 0.409423 | 0.225143 | 0.225143 | 127.537254 | 70.133202 | 70.133202 | 19.997894 | 21.438049 | 800.6868 | 15.477 | 1e-05 | 300 | 0.013618 | 0.210612 | 0.115816 | 0.115816 | 11.822343 | 6.501149 | 6.501149
9.8375665 | 86.179215 | 360 | 0.1 | 0.038453 | 0.593087 | 0.019498 | 0.019498 | 223.158936 | 7.336366 | 7.336366 | 20.118256 | 21.424438 | 68.46399 | 15.425 | 3e-06 | 360 | 0 | 0 | 0 | 0 | 0 | 0 | 0 | 360 | 0.1 | 0.042108 | 0.649462 | 0.029722 | 0.029722 | 269.617157 | 12.338767 | 12.338767 | 19.97821 | 21.434204 | 103.89444 | 15.425 | 3e-06 | 360 | 0 | 0 | 0 | 0 | 0 | 0 | 0 | 360 | 0.1 | 0.025922 | 0.40104 | 0.220533 | 0.220533 | 151.563538 | 83.345337 | 83.345337 | 20.005035 | 21.438049 | 781.17483 | 15.477 | 1e-05 | 360 | 0.021964 | 0.339785 | 0.186849 | 0.186849 | 31.362404 | 17.2463 | 17.2463
11.2355165 | 81.50502 | 420 | 0.1166667 | 0.036647 | 0.565233 | 0.018582 | 0.018582 | 257.046906 | 8.450436 | 8.450436 | 20.111023 | 21.424866 | 65.06874 | 15.425 | 3e-06 | 420 | 0 | 0 | 0 | 0 | 0 | 0 | 0 | 420 | 0.1166667 | 0.039691 | 0.612178 | 0.028016 | 0.028016 | 306.367218 | 14.020597 | 14.020597 | 19.988953 | 21.434357 | 97.9413 | 15.425 | 3e-06 | 420 | 0 | 0 | 0 | 0 | 0 | 0 | 0 | 420 | 0.1166667 | 0.025147 | 0.389047 | 0.213938 | 0.213938 | 174.889496 | 96.172363 | 96.172363 | 19.999664 | 21.438049 | 756.07176 | 15.477 | 1e-05 | 420 | 0.024837 | 0.384252 | 0.211302 | 0.211302 | 54.18943 | 29.798964 | 29.798964
12.5544005 | 76.710375 | 480 | 0.1333333 | 0.034673 | 0.534776 | 0.017581 | 0.017581 | 289.134705 | 9.505324 | 9.505324 | 20.075104 | 21.42514 | 61.47834 | 15.425 | 3e-06 | 480 | 0 | 0 | 0 | 0 | 0 | 0 | 0 | 480 | 0.1333333 | 0.037399 | 0.576832 | 0.026398 | 0.026398 | 340.955109 | 15.603477 | 15.603477 | 20.019379 | 21.434509 | 91.94241 | 15.425 | 3e-06 | 480 | 0 | 0 | 0 | 0 | 0 | 0 | 0 | 480 | 0.1333333 | 0.024263 | 0.375369 | 0.206417 | 0.206417 | 197.394104 | 108.547729 | 108.547729 | 19.997894 | 21.438049 | 727.43316 | 15.477 | 1e-05 | 480 | 0.026237 | 0.405908 | 0.22321 | 0.22321 | 78.389671 | 43.106762 | 43.106762
13.792529 | 71.905545 | 540 | 0.15 | 0.032707 | 0.504445 | 0.016584 | 0.016584 | 319.382233 | 10.499714 | 10.499714 | 20.033752 | 21.42572 | 57.79269 | 15.425 | 3e-06 | 540 | 0 | 0 | 0 | 0 | 0 | 0 | 0 | 540 | 0.15 | 0.034965 | 0.539283 | 0.02468 | 0.02468 | 373.335724 | 17.085344 | 17.085344 | 19.97644 | 21.434357 | 86.0184 | 15.425 | 3e-06 | 540 | 0 | 0 | 0 | 0 | 0 | 0 | 0 | 540 | 0.15 | 0.023267 | 0.35994 | 0.197932 | 0.197932 | 218.984085 | 120.420135 | 120.420135 | 20.001465 | 21.438202 | 696.51033 | 15.477 | 1e-05 | 540 | 0.026639 | 0.41214 | 0.226637 | 0.226637 | 103.028557 | 56.655777 | 56.655777
14.951252 | 67.270605 | 600 | 0.1666667 | 0.030616 | 0.472199 | 0.015524 | 0.015524 | 347.732971 | 11.431747 | 11.431747 | 20.003235 | 21.426422 | 54.11865 | 15.425 | 3e-06 | 600 | 0 | 0 | 0 | 0 | 0 | 0 | 0 | 600 | 0.1666667 | 0.032684 | 0.504098 | 0.02307 | 0.02307 | 403.608673 | 18.470757 | 18.470757 | 19.983582 | 21.434509 | 80.42256 | 15.425 | 3e-06 | 600 | 0.029507 | 0.455091 | 0.020827 | 0.020827 | 24.724104 | 1.131474 | 1.131474 | 600 | 0.1666667 | 0.022228 | 0.34387 | 0.189095 | 0.189095 | 239.614258 | 131.76474 | 131.76474 | 20.003235 | 21.438049 | 664.54104 | 15.477 | 1e-05 | 600 | 0.026464 | 0.409423 | 0.225143 | 0.225143 | 127.537254 | 70.133202 | 70.133202
16.0348825 | 62.851755 | 660 | 0.1833333 | 0.028647 | 0.441833 | 0.014525 | 0.014525 | 374.255249 | 12.303669 | 12.303669 | 19.997894 | 21.427124 | 50.59344 | 15.425 | 3e-06 | 660 | 0 | 0 | 0 | 0 | 0 | 0 | 0 | 660 | 0.1833333 | 0.030579 | 0.471622 | 0.021583 | 0.021583 | 431.913422 | 19.766096 | 19.766096 | 19.990753 | 21.434631 | 75.11007 | 15.425 | 3e-06 | 660 | 0.042275 | 0.652045 | 0.02984 | 0.02984 | 62.439159 | 2.857467 | 2.857467 | 660 | 0.1833333 | 0.021177 | 0.327599 | 0.180148 | 0.180148 | 259.266357 | 142.571503 | 142.571503 | 20.005035 | 21.438202 | 632.12814 | 15.477 | 1e-05 | 660 | 0.025922 | 0.40104 | 0.220533 | 0.220533 | 151.563538 | 83.345337 | 83.345337
17.0463105 | 58.616055 | 720 | 0.2 | 0.026758 | 0.412695 | 0.013567 | 0.013567 | 399.031677 | 13.118195 | 13.118195 | 19.987152 | 21.428131 | 47.2353 | 15.425 | 3e-06 | 720 | 0 | 0 | 0 | 0 | 0 | 0 | 0 | 720 | 0.2 | 0.028521 | 0.439889 | 0.020131 | 0.020131 | 458.316895 | 20.974426 | 20.974426 | 19.997894 | 21.434784 | 69.99681 | 15.425 | 3e-06 | 720 | 0.045918 | 0.708232 | 0.032412 | 0.032412 | 104.496872 | 4.782197 | 4.782197 | 720 | 0.2 | 0.020101 | 0.310943 | 0.170989 | 0.170989 | 277.931763 | 152.835678 | 152.835678 | 20.001465 | 21.438202 | 600.24765 | 15.477 | 1e-05 | 720 | 0.025147 | 0.389047 | 0.213938 | 0.213938 | 174.889496 | 96.172363 | 96.172363
17.988751 | 54.626385 | 780 | 0.2166667 | 0.024965 | 0.385026 | 0.012658 | 0.012658 | 422.148987 | 13.878179 | 13.878179 | 19.985382 | 21.428955 | 44.0556 | 15.425 | 3e-06 | 780 | 0 | 0 | 0 | 0 | 0 | 0 | 0 | 780 | 0.2166667 | 0.02653 | 0.409169 | 0.018725 | 0.018725 | 482.897278 | 22.099323 | 22.099323 | 19.997894 | 21.435059 | 65.19717 | 15.425 | 3e-06 | 780 | 0.046733 | 0.720796 | 0.032987 | 0.032987 | 147.487869 | 6.749639 | 6.749639 | 780 | 0.2166667 | 0.019081 | 0.295166 | 0.162313 | 0.162313 | 295.651367 | 162.579758 | 162.579758 | 20.001465 | 21.438324 | 569.83383 | 15.477 | 1e-05 | 780 | 0.024263 | 0.375369 | 0.206417 | 0.206417 | 197.394104 | 108.547729 | 108.547729
18.86719 | 50.9259 | 840 | 0.2333333 | 0.023273 | 0.358933 | 0.0118 | 0.0118 | 443.701385 | 14.586715 | 14.586715 | 19.990753 | 21.429962 | 41.06496 | 15.425 | 3e-06 | 840 | 0 | 0 | 0 | 0 | 0 | 0 | 0 | 840 | 0.2333333 | 0.024734 | 0.381472 | 0.017458 | 0.017458 | 505.80484 | 23.147665 | 23.147665 | 19.999664 | 21.435211 | 60.78684 | 15.425 | 3e-06 | 840 | 0.045882 | 0.707683 | 0.032386 | 0.032386 | 189.826874 | 8.687242 | 8.687242 | 840 | 0.2333333 | 0.018124 | 0.280353 | 0.154167 | 0.154167 | 312.473206 | 171.830139 | 171.830139 | 20.001465 | 21.438324 | 540.51771 | 15.477 | 1e-05 | 840 | 0.023267 | 0.35994 | 0.197932 | 0.197932 | 218.984085 | 120.420135 | 120.420135
19.686281 | 47.50422 | 900 | 0.25 | 0.021688 | 0.33448 | 0.010996 | 0.010996 | 463.786377 | 15.247011 | 15.247011 | 19.985382 | 21.431091 | 38.26623 | 15.425 | 3e-06 | 900 | 0 | 0 | 0 | 0 | 0 | 0 | 0 | 900 | 0.25 | 0.023063 | 0.355697 | 0.016278 | 0.016278 | 527.172852 | 24.125551 | 24.125551 | 20.001465 | 21.435486 | 56.74221 | 15.425 | 3e-06 | 900 | 0.044242 | 0.682372 | 0.031228 | 0.031228 | 230.693192 | 10.557449 | 10.557449 | 900 | 0.25 | 0.017171 | 0.265602 | 0.146056 | 0.146056 | 328.415771 | 180.597015 | 180.597015 | 19.999664 | 21.438324 | 512.05491 | 15.477 | 1e-05 | 900 | 0.022228 | 0.34387 | 0.189095 | 0.189095 | 239.614258 | 131.76474 | 131.76474
20.450664 | 44.318205 | 960 | 0.2666667 | 0.020208 | 0.311648 | 0.010245 | 0.010245 | 482.501007 | 15.862256 | 15.862256 | 19.990753 | 21.43222 | 35.6562 | 15.425 | 3e-06 | 960 | 0 | 0 | 0 | 0 | 0 | 0 | 0 | 960 | 0.2666667 | 0.021562 | 0.33254 | 0.015218 | 0.015218 | 547.134399 | 25.039072 | 25.039072 | 20.001465 | 21.435791 | 52.98021 | 15.425 | 3e-06 | 960 | 0.042108 | 0.649462 | 0.029722 | 0.029722 | 269.617157 | 12.338767 | 12.338767 | 960 | 0.2666667 | 0.01626 | 0.251495 | 0.138298 | 0.138298 | 343.512268 | 188.898636 | 188.898636 | 20.001465 | 21.438477 | 484.80378 | 15.477 | 1e-05 | 960 | 0.021177 | 0.327599 | 0.180148 | 0.180148 | 259.266357 | 142.571503 | 142.571503
21.1635545 | 41.32884 | 1020 | 0.2833333 | 0.018829 | 0.29039 | 0.009547 | 0.009547 | 499.939575 | 16.435551 | 16.435551 | 19.997894 | 21.43335 | 33.23436 | 15.425 | 3e-06 | 1020 | 0 | 0 | 0 | 0 | 0 | 0 | 0 | 1020 | 0.2833333 | 0.02012 | 0.310302 | 0.014201 | 0.014201 | 565.762268 | 25.891558 | 25.891558 | 20.001465 | 21.436188 | 49.42332 | 15.425 | 3e-06 | 1020 | 0.039691 | 0.612178 | 0.028016 | 0.028016 | 306.367218 | 14.020597 | 14.020597 | 1020 | 0.2833333 | 0.015392 | 0.238066 | 0.130913 | 0.130913 | 357.802979 | 196.757141 | 196.757141 | 19.997894 | 21.438629 | 458.88978 | 15.477 | 1e-05 | 1020 | 0.020101 | 0.310943 | 0.170989 | 0.170989 | 277.931763 | 152.835678 | 152.835678
21.828292 | 38.5806 | 1080 | 0.3 | 0.01755 | 0.27065 | 0.008898 | 0.008898 | 516.198669 | 16.970068 | 16.970068 | 19.997894 | 21.434509 | 31.00926 | 15.425 | 3e-06 | 1080 | 0.014866 | 0.229261 | 0.007537 | 0.007537 | 14.080789 | 0.462907 | 0.462907 | 1080 | 0.3 | 0.018742 | 0.289038 | 0.013228 | 0.013228 | 583.133057 | 26.686516 | 26.686516 | 20.001465 | 21.436615 | 46.15194 | 15.425 | 3e-06 | 1080 | 0.037399 | 0.576832 | 0.026398 | 0.026398 | 340.955109 | 15.603477 | 15.603477 | 1080 | 0.3 | 0.014568 | 0.225312 | 0.1239 | 0.1239 | 371.328613 | 204.194962 | 204.194962 | 19.997894 | 21.438629 | 434.3271 | 15.477 | 1e-05 | 1080 | 0.019081 | 0.295166 | 0.162313 | 0.162313 | 295.651367 | 162.579758 | 162.579758
22.4495745 | 36.05064 | 1140 | 0.3166667 | 0.0164 | 0.252919 | 0.008315 | 0.008315 | 531.381104 | 17.469193 | 17.469193 | 19.994324 | 21.435638 | 28.94172 | 15.425 | 3e-06 | 1140 | 0.031837 | 0.491035 | 0.016143 | 0.016143 | 41.855709 | 1.376009 | 1.376009 | 1140 | 0.3166667 | 0.017548 | 0.270627 | 0.012385 | 0.012385 | 599.378174 | 27.429956 | 27.429956 | 19.997894 | 21.437042 | 43.15956 | 15.425 | 3e-06 | 1140 | 0.034965 | 0.539283 | 0.02468 | 0.02468 | 373.335724 | 17.085344 | 17.085344 | 1140 | 0.3166667 | 0.013789 | 0.213251 | 0.117267 | 0.117267 | 384.130432 | 211.234711 | 211.234711 | 20.001465 | 21.438751 | 411.11343 | 15.477 | 1e-05 | 1140 | 0.018124 | 0.280353 | 0.154167 | 0.154167 | 312.473206 | 171.830139 | 171.830139
23.02998 | 33.67539 | 1200 | 0.3333333 | 0.015298 | 0.235917 | 0.007756 | 0.007756 | 545.543823 | 17.934792 | 17.934792 | 20.001465 | 21.436768 | 26.98458 | 15.425 | 3e-06 | 1200 | 0.03787 | 0.58409 | 0.019202 | 0.019202 | 76.345871 | 2.509876 | 2.509876 | 1200 | 0.3333333 | 0.016403 | 0.252963 | 0.011577 | 0.011577 | 614.569397 | 28.125168 | 28.125168 | 20.003235 | 21.437469 | 40.3662 | 15.425 | 3e-06 | 1200 | 0.032684 | 0.504098 | 0.02307 | 0.02307 | 403.608673 | 18.470757 | 18.470757 | 1200 | 0.3333333 | 0.013053 | 0.201867 | 0.111007 | 0.111007 | 396.248993 | 217.898743 | 217.898743 | 20.001465 | 21.438751 | 389.21721 | 15.477 | 1e-05 | 1200 | 0.017171 | 0.265602 | 0.146056 | 0.146056 | 328.415771 | 180.597015 | 180.597015
23.5720875 | 31.467825 | 1260 | 0.35 | 0.014245 | 0.219678 | 0.007222 | 0.007222 | 558.741882 | 18.368679 | 18.368679 | 19.997894 | 21.438049 | 25.16862 | 15.425 | 3e-06 | 1260 | 0.040303 | 0.62162 | 0.020436 | 0.020436 | 113.327751 | 3.725658 | 3.725658 | 1260 | 0.35 | 0.015345 | 0.236641 | 0.01083 | 0.01083 | 628.779846 | 28.775496 | 28.775496 | 19.999664 | 21.438049 | 37.76703 | 15.425 | 3e-06 | 1260 | 0.030579 | 0.471622 | 0.021583 | 0.021583 | 431.913422 | 19.766096 | 19.766096 | 1260 | 0.35 | 0.01236 | 0.191136 | 0.105106 | 0.105106 | 407.72348 | 224.208618 | 224.208618 | 19.997894 | 21.439026 | 368.54139 | 15.477 | 1e-05 | 1260 | 0.01626 | 0.251495 | 0.138298 | 0.138298 | 343.512268 | 188.898636 | 188.898636
24.0789075 | 29.42796 | 1320 | 0.3666667 | 0.013305 | 0.205175 | 0.006745 | 0.006745 | 571.063293 | 18.773746 | 18.773746 | 20.001465 | 21.439331 | 23.51355 | 15.425 | 3e-06 | 1320 | 0.040692 | 0.627617 | 0.020633 | 0.020633 | 150.803207 | 4.957666 | 4.957666 | 1320 | 0.3666667 | 0.014365 | 0.22152 | 0.010138 | 0.010138 | 642.077881 | 29.384069 | 29.384069 | 19.997894 | 21.438629 | 35.34237 | 15.425 | 3e-06 | 1320 | 0.028521 | 0.439889 | 0.020131 | 0.020131 | 458.316895 | 20.974426 | 20.974426 | 1320 | 0.3666667 | 0.011707 | 0.181039 | 0.099554 | 0.099554 | 418.588745 | 230.183456 | 230.183456 | 20.001465 | 21.439026 | 348.92946 | 15.477 | 1e-05 | 1320 | 0.015392 | 0.238066 | 0.130913 | 0.130913 | 357.802979 | 196.757141 | 196.757141
24.5530195 | 27.558015 | 1380 | 0.3833333 | 0.012435 | 0.191763 | 0.006304 | 0.006304 | 582.58313 | 19.152464 | 19.152464 | 19.999664 | 21.44046 | 22.00041 | 15.425 | 3e-06 | 1380 | 0.039904 | 0.615458 | 0.020233 | 0.020233 | 187.628571 | 6.168303 | 6.168303 | 1380 | 0.3833333 | 0.013429 | 0.207085 | 0.009477 | 0.009477 | 654.522278 | 29.953575 | 29.953575 | 20.003235 | 21.439331 | 33.11562 | 15.425 | 3e-06 | 1380 | 0.02653 | 0.409169 | 0.018725 | 0.018725 | 482.897278 | 22.099323 | 22.099323 | 1380 | 0.3833333 | 0.011074 | 0.171233 | 0.094162 | 0.094162 | 428.874451 | 235.8396 | 235.8396 | 20.003235 | 21.439331 | 330.672 | 15.477 | 1e-05 | 1380 | 0.014568 | 0.225312 | 0.1239 | 0.1239 | 371.328613 | 204.194962 | 204.194962
24.997508 | 25.82271 | 1440 | 0.4 | 0.011657 | 0.17976 | 0.00591 | 0.00591 | 593.370361 | 19.507093 | 19.507093 | 19.997894 | 21.441589 | 20.58792 | 15.425 | 3e-06 | 1440 | 0.038453 | 0.593087 | 0.019498 | 0.019498 | 223.158936 | 7.336366 | 7.336366 | 1440 | 0.4 | 0.012618 | 0.194581 | 0.008905 | 0.008905 | 666.198486 | 30.487923 | 30.487923 | 19.999664 | 21.43988 | 31.0575 | 15.425 | 3e-06 | 1440 | 0.024734 | 0.381472 | 0.017458 | 0.017458 | 505.80484 | 23.147665 | 23.147665 | 1440 | 0.4 | 0.010516 | 0.162601 | 0.089415 | 0.089415 | 438.632965 | 241.205856 | 241.205856 | 19.997894 | 21.439453 | 313.7178 | 15.477 | 1e-05 | 1440 | 0.013789 | 0.213251 | 0.117267 | 0.117267 | 384.130432 | 211.234711 | 211.234711
25.4137765 | 24.20328 | 1500 | 0.4166667 | 0.010889 | 0.167916 | 0.00552 | 0.00552 | 603.458069 | 19.838728 | 19.838728 | 20.003235 | 21.442871 | 19.26774 | 15.425 | 3e-06 | 1500 | 0.036647 | 0.565233 | 0.018582 | 0.018582 | 257.046906 | 8.450436 | 8.450436 | 1500 | 0.4166667 | 0.011816 | 0.182208 | 0.008339 | 0.008339 | 677.143799 | 30.988825 | 30.988825 | 20.001465 | 21.440613 | 29.13882 | 15.425 | 3e-06 | 1500 | 0.023063 | 0.355697 | 0.016278 | 0.016278 | 527.172852 | 24.125551 | 24.125551 | 1500 | 0.4166667 | 0.009974 | 0.154217 | 0.084805 | 0.084805 | 447.890991 | 246.29686 | 246.29686 | 19.997894 | 21.439606 | 297.61551 | 15.477 | 1e-05 | 1500 | 0.013053 | 0.201867 | 0.111007 | 0.111007 | 396.248993 | 217.898743 | 217.898743
25.804284 | 22.727475 | 1560 | 0.4333333 | 0.010204 | 0.157348 | 0.005173 | 0.005173 | 612.906677 | 20.149351 | 20.149351 | 19.997894 | 21.444 | 18.06054 | 15.425 | 3e-06 | 1560 | 0.034673 | 0.534776 | 0.017581 | 0.017581 | 289.134705 | 9.505324 | 9.505324 | 1560 | 0.4333333 | 0.011097 | 0.171118 | 0.007831 | 0.007831 | 687.422424 | 31.459217 | 31.459217 | 19.997894 | 21.441437 | 27.39441 | 15.425 | 3e-06 | 1560 | 0.021562 | 0.33254 | 0.015218 | 0.015218 | 547.134399 | 25.039072 | 25.039072 | 1560 | 0.4333333 | 0.009465 | 0.14633 | 0.080467 | 0.080467 | 456.673431 | 251.126373 | 251.126373 | 20.003235 | 21.439758 | 282.33627 | 15.477 | 1e-05 | 1560 | 0.01236 | 0.191136 | 0.105106 | 0.105106 | 407.72348 | 224.208618 | 224.208618
26.171359 | 21.369345 | 1620 | 0.45 | 0.009569 | 0.147551 | 0.004851 | 0.004851 | 621.770386 | 20.440746 | 20.440746 | 19.996094 | 21.445282 | 16.96008 | 15.425 | 3e-06 | 1620 | 0.032707 | 0.504445 | 0.016584 | 0.016584 | 319.382233 | 10.499714 | 10.499714 | 1620 | 0.45 | 0.010453 | 0.161184 | 0.007376 | 0.007376 | 697.097168 | 31.901972 | 31.901972 | 19.997894 | 21.442291 | 25.77861 | 15.425 | 3e-06 | 1620 | 0.02012 | 0.310302 | 0.014201 | 0.014201 | 565.762268 | 25.891558 | 25.891558 | 1620 | 0.45 | 0.008972 | 0.138708 | 0.076276 | 0.076276 | 465.005249 | 255.708069 | 255.708069 | 19.997894 | 21.440033 | 268.15704 | 15.477 | 1e-05 | 1620 | 0.011707 | 0.181039 | 0.099554 | 0.099554 | 418.588745 | 230.183456 | 230.183456
26.5165955 | 20.094135 | 1680 | 0.4666667 | 0.009003 | 0.138822 | 0.004564 | 0.004564 | 630.103149 | 20.714687 | 20.714687 | 19.997894 | 21.446259 | 15.94083 | 15.425 | 3e-06 | 1680 | 0.030616 | 0.472199 | 0.015524 | 0.015524 | 347.732971 | 11.431747 | 11.431747 | 1680 | 0.4666667 | 0.009833 | 0.151622 | 0.006939 | 0.006939 | 706.198914 | 32.318504 | 32.318504 | 20.003235 | 21.443024 | 24.24744 | 15.425 | 3e-06 | 1680 | 0.018742 | 0.289038 | 0.013228 | 0.013228 | 583.133057 | 26.686516 | 26.686516 | 1680 | 0.4666667 | 0.00854 | 0.13202 | 0.072598 | 0.072598 | 472.928253 | 260.064941 | 260.064941 | 19.997894 | 21.440186 | 255.01098 | 15.477 | 1e-05 | 1680 | 0.011074 | 0.171233 | 0.094162 | 0.094162 | 428.874451 | 235.8396 | 235.8396
26.8411635 | 18.901905 | 1740 | 0.4833333 | 0.00846 | 0.130439 | 0.004288 | 0.004288 | 637.933411 | 20.972107 | 20.972107 | 19.997894 | 21.447418 | 14.97672 | 15.425 | 3e-06 | 1740 | 0.028647 | 0.441833 | 0.014525 | 0.014525 | 374.255249 | 12.303669 | 12.303669 | 1740 | 0.4833333 | 0.009242 | 0.142502 | 0.006521 | 0.006521 | 714.758362 | 32.71022 | 32.71022 | 19.997894 | 21.443848 | 22.82709 | 15.425 | 3e-06 | 1740 | 0.017548 | 0.270627 | 0.012385 | 0.012385 | 599.378174 | 27.429956 | 27.429956 | 1740 | 0.4833333 | 0.00812 | 0.125514 | 0.06902 | 0.06902 | 480.463196 | 264.208435 | 264.208435 | 20.001465 | 21.440308 | 242.57082 | 15.477 | 1e-05 | 1740 | 0.010516 | 0.162601 | 0.089415 | 0.089415 | 438.632965 | 241.205856 | 241.205856
27.146659 | 17.80986 | 1800 | 0.5 | 0.007942 | 0.122445 | 0.004025 | 0.004025 | 645.288635 | 21.213911 | 21.213911 | 20.001465 | 21.448669 | 14.08263 | 15.425 | 3e-06 | 1800 | 0.026758 | 0.412695 | 0.013567 | 0.013567 | 399.031677 | 13.118195 | 13.118195 | 1800 | 0.5 | 0.008711 | 0.134317 | 0.006147 | 0.006147 | 722.825562 | 33.079407 | 33.079407 | 19.997894 | 21.444702 | 21.53709 | 15.425 | 3e-06 | 1800 | 0.016403 | 0.252963 | 0.011577 | 0.011577 | 614.569397 | 28.125168 | 28.125168 | 1800 | 0.5 | 0.007726 | 0.119421 | 0.06567 | 0.06567 | 487.63208 | 268.150635 | 268.150635 | 19.997894 | 21.440613 | 230.85939 | 15.477 | 1e-05 | 1800 | 0.009974 | 0.154217 | 0.084805 | 0.084805 | 447.890991 | 246.29686 | 246.29686
27.4348255 | 16.804455 | 1860 | 0.5166667 | 0.007479 | 0.115306 | 0.003791 | 0.003791 | 652.212341 | 21.441528 | 21.441528 | 19.997894 | 21.449829 | 13.266 | 15.425 | 3e-06 | 1860 | 0.024965 | 0.385026 | 0.012658 | 0.012658 | 422.148987 | 13.878179 | 13.878179 | 1860 | 0.5166667 | 0.008234 | 0.12695 | 0.00581 | 0.00581 | 730.445435 | 33.428123 | 33.428123 | 19.999664 | 21.445709 | 20.34291 | 15.425 | 3e-06 | 1860 | 0.015345 | 0.236641 | 0.01083 | 0.01083 | 628.779846 | 28.775496 | 28.775496 | 1860 | 0.5166667 | 0.007356 | 0.113692 | 0.06252 | 0.06252 | 494.457092 | 271.903748 | 271.903748 | 20.001465 | 21.440887 | 219.85749 | 15.477 | 1e-05 | 1860 | 0.009465 | 0.14633 | 0.080467 | 0.080467 | 456.673431 | 251.126373 | 251.126373
27.7068075 | 15.865845 | 1920 | 0.5333333 | 0.007051 | 0.108704 | 0.003574 | 0.003574 | 658.739563 | 21.656111 | 21.656111 | 19.997894 | 21.450806 | 12.51315 | 15.425 | 3e-06 | 1920 | 0.023273 | 0.358933 | 0.0118 | 0.0118 | 443.701385 | 14.586715 | 14.586715 | 1920 | 0.5333333 | 0.007775 | 0.11987 | 0.005486 | 0.005486 | 737.642822 | 33.757504 | 33.757504 | 19.999664 | 21.446686 | 19.21854 | 15.425 | 3e-06 | 1920 | 0.014365 | 0.22152 | 0.010138 | 0.010138 | 642.077881 | 29.384069 | 29.384069 | 1920 | 0.5333333 | 0.007008 | 0.108311 | 0.059561 | 0.059561 | 500.959076 | 275.479218 | 275.479218 | 19.997894 | 21.441162 | 209.49918 | 15.477 | 1e-05 | 1920 | 0.008972 | 0.138708 | 0.076276 | 0.076276 | 465.005249 | 255.708069 | 255.708069
27.963687 | 14.989365 | 1980 | 0.55 | 0.006655 | 0.102597 | 0.003373 | 0.003373 | 664.899963 | 21.858633 | 21.858633 | 19.999664 | 21.451935 | 11.81664 | 15.425 | 3e-06 | 1980 | 0.021688 | 0.33448 | 0.010996 | 0.010996 | 463.786377 | 15.247011 | 15.247011 | 1980 | 0.55 | 0.007349 | 0.113308 | 0.005185 | 0.005185 | 744.443726 | 34.068741 | 34.068741 | 20.003235 | 21.44754 | 18.16209 | 15.425 | 3e-06 | 1980 | 0.013429 | 0.207085 | 0.009477 | 0.009477 | 654.522278 | 29.953575 | 29.953575 | 1980 | 0.55 | 0.006682 | 0.103263 | 0.056785 | 0.056785 | 507.156281 | 278.887054 | 278.887054 | 19.997894 | 21.441437 | 199.66551 | 15.477 | 1e-05 | 1980 | 0.00854 | 0.13202 | 0.072598 | 0.072598 | 472.928253 | 260.064941 | 260.064941
28.206453 | 14.180085 | 2040 | 0.5666667 | 0.006288 | 0.096945 | 0.003187 | 0.003187 | 670.720947 | 22.049999 | 22.049999 | 20.001465 | 21.452942 | 11.1723 | 15.425 | 3e-06 | 2040 | 0.020208 | 0.311648 | 0.010245 | 0.010245 | 482.501007 | 15.862256 | 15.862256 | 2040 | 0.5666667 | 0.00694 | 0.10699 | 0.004896 | 0.004896 | 750.871643 | 34.362907 | 34.362907 | 19.999664 | 21.448547 | 17.18787 | 15.425 | 3e-06 | 2040 | 0.012618 | 0.194581 | 0.008905 | 0.008905 | 666.198486 | 30.487923 | 30.487923 | 2040 | 0.5666667 | 0.006365 | 0.098355 | 0.054086 | 0.054086 | 513.062134 | 282.134735 | 282.134735 | 20.001465 | 21.441742 | 190.44252 | 15.477 | 1e-05 | 2040 | 0.00812 | 0.125514 | 0.06902 | 0.06902 | 480.463196 | 264.208435 | 264.208435
28.4363565 | 13.431315 | 2100 | 0.5833333 | 0.00595 | 0.091721 | 0.003015 | 0.003015 | 676.227966 | 22.231043 | 22.231043 | 19.997894 | 21.453918 | 10.5771 | 15.425 | 3e-06 | 2100 | 0.018829 | 0.29039 | 0.009547 | 0.009547 | 499.939575 | 16.435551 | 16.435551 | 2100 | 0.5833333 | 0.006585 | 0.101522 | 0.004646 | 0.004646 | 756.962952 | 34.64167 | 34.64167 | 20.001465 | 21.449524 | 16.28553 | 15.425 | 3e-06 | 2100 | 0.011816 | 0.182208 | 0.008339 | 0.008339 | 677.143799 | 30.988825 | 30.988825 | 2100 | 0.5833333 | 0.006077 | 0.093902 | 0.051637 | 0.051637 | 518.700195 | 285.235138 | 285.235138 | 19.999664 | 21.441864 | 181.94184 | 15.477 | 1e-05 | 2100 | 0.007726 | 0.119421 | 0.06567 | 0.06567 | 487.63208 | 268.150635 | 268.150635
28.6541635 | 12.737145 | 2160 | 0.6 | 0.005636 | 0.086875 | 0.002856 | 0.002856 | 681.445435 | 22.402569 | 22.402569 | 19.997894 | 21.455078 | 10.02978 | 15.425 | 3e-06 | 2160 | 0.01755 | 0.27065 | 0.008898 | 0.008898 | 516.198669 | 16.970068 | 16.970068 | 2160 | 0.6 | 0.006231 | 0.096058 | 0.004396 | 0.004396 | 762.733582 | 34.905758 | 34.905758 | 19.997894 | 21.450531 | 15.44451 | 15.425 | 3e-06 | 2160 | 0.011097 | 0.171118 | 0.007831 | 0.007831 | 687.422424 | 31.459217 | 31.459217 | 2160 | 0.6 | 0.005815 | 0.089845 | 0.049406 | 0.049406 | 524.09082 | 288.199463 | 288.199463 | 19.997894 | 21.442169 | 173.89434 | 15.477 | 1e-05 | 2160 | 0.007356 | 0.113692 | 0.06252 | 0.06252 | 494.457092 | 271.903748 | 271.903748
28.860928 | 12.08985 | 2220 | 0.6166667 | 0.005354 | 0.082527 | 0.002713 | 0.002713 | 686.397522 | 22.565369 | 22.565369 | 19.997894 | 21.456055 | 9.51729 | 15.425 | 3e-06 | 2220 | 0.0164 | 0.252919 | 0.008315 | 0.008315 | 531.381104 | 17.469193 | 17.469193 | 2220 | 0.6166667 | 0.005923 | 0.091307 | 0.004179 | 0.004179 | 768.21228 | 35.156487 | 35.156487 | 20.005035 | 21.451508 | 14.66241 | 15.425 | 3e-06 | 2220 | 0.010453 | 0.161184 | 0.007376 | 0.007376 | 697.097168 | 31.901972 | 31.901972 | 2220 | 0.6166667 | 0.005552 | 0.085779 | 0.04717 | 0.04717 | 529.24115 | 291.031616 | 291.031616 | 19.999664 | 21.442444 | 166.25244 | 15.477 | 1e-05 | 2220 | 0.007008 | 0.108311 | 0.059561 | 0.059561 | 500.959076 | 275.479218 | 275.479218
29.0571585 | 11.48559 | 2280 | 0.6333333 | 0.005075 | 0.078226 | 0.002572 | 0.002572 | 691.095459 | 22.719812 | 22.719812 | 19.997894 | 21.457062 | 9.03618 | 15.425 | 3e-06 | 2280 | 0.015298 | 0.235917 | 0.007756 | 0.007756 | 545.543823 | 17.934792 | 17.934792 | 2280 | 0.6333333 | 0.005617 | 0.086584 | 0.003962 | 0.003962 | 773.413269 | 35.394505 | 35.394505 | 20.001465 | 21.452667 | 13.935 | 15.425 | 3e-06 | 2280 | 0.009833 | 0.151622 | 0.006939 | 0.006939 | 706.198914 | 32.318504 | 32.318504 | 2280 | 0.6333333 | 0.005313 | 0.082066 | 0.045129 | 0.045129 | 534.168518 | 293.741211 | 293.741211 | 19.999664 | 21.442596 | 159.19557 | 15.477 | 1e-05 | 2280 | 0.006682 | 0.103263 | 0.056785 | 0.056785 | 507.156281 | 278.887054 | 278.887054
29.243781 | 10.927815 | 2340 | 0.65 | 0.004824 | 0.074358 | 0.002445 | 0.002445 | 695.559692 | 22.866575 | 22.866575 | 19.996094 | 21.458038 | 8.59332 | 15.425 | 3e-06 | 2340 | 0.014245 | 0.219678 | 0.007222 | 0.007222 | 558.741882 | 18.368679 | 18.368679 | 2340 | 0.65 | 0.005349 | 0.08246 | 0.003774 | 0.003774 | 778.362244 | 35.620987 | 35.620987 | 19.997894 | 21.453644 | 13.26231 | 15.425 | 3e-06 | 2340 | 0.009242 | 0.142502 | 0.006521 | 0.006521 | 714.758362 | 32.71022 | 32.71022 | 2340 | 0.65 | 0.005095 | 0.078695 | 0.043274 | 0.043274 | 538.891052 | 296.338135 | 296.338135 | 20.005035 | 21.442871 | 152.58363 | 15.477 | 1e-05 | 2340 | 0.006365 | 0.098355 | 0.054086 | 0.054086 | 513.062134 | 282.134735 | 282.134735
29.421419 | 10.40634 | 2400 | 0.6666667 | 0.004591 | 0.07077 | 0.002327 | 0.002327 | 699.808533 | 23.006256 | 23.006256 | 19.988953 | 21.459045 | 8.18355 | 15.425 | 3e-06 | 2400 | 0.013305 | 0.205175 | 0.006745 | 0.006745 | 571.063293 | 18.773746 | 18.773746 | 2400 | 0.6666667 | 0.005091 | 0.078472 | 0.003591 | 0.003591 | 783.073242 | 35.836582 | 35.836582 | 20.005035 | 21.454651 | 12.62913 | 15.425 | 3e-06 | 2400 | 0.008711 | 0.134317 | 0.006147 | 0.006147 | 722.825562 | 33.079407 | 33.079407 | 2400 | 0.6666667 | 0.004883 | 0.07541 | 0.041468 | 0.041468 | 543.417664 | 298.827332 | 298.827332 | 19.997894 | 21.443146 | 146.29302 | 15.477 | 1e-05 | 2400 | 0.006077 | 0.093902 | 0.051637 | 0.051637 | 518.700195 | 285.235138 | 285.235138
29.590659 | 9.92007 | 2460 | 0.6833333 | 0.004376 | 0.067444 | 0.002217 | 0.002217 | 703.857361 | 23.13936 | 23.13936 | 19.994324 | 21.460022 | 7.80357 | 15.425 | 3e-06 | 2460 | 0.012435 | 0.191763 | 0.006304 | 0.006304 | 582.58313 | 19.152464 | 19.152464 | 2460 | 0.6833333 | 0.00485 | 0.074753 | 0.003421 | 0.003421 | 787.560913 | 36.041958 | 36.041958 | 19.999664 | 21.455627 | 12.03657 | 15.425 | 3e-06 | 2460 | 0.008234 | 0.12695 | 0.00581 | 0.00581 | 730.445435 | 33.428123 | 33.428123 | 2460 | 0.6833333 | 0.004683 | 0.072322 | 0.03977 | 0.03977 | 547.75885 | 301.214569 | 301.214569 | 20.003235 | 21.44342 | 140.35581 | 15.477 | 1e-05 | 2460 | 0.005815 | 0.089845 | 0.049406 | 0.049406 | 524.09082 | 288.199463 | 288.199463
29.752088 | 9.468225 | 2520 | 0.7 | 0.004175 | 0.064339 | 0.002115 | 0.002115 | 707.720886 | 23.266375 | 23.266375 | 19.997894 | 21.460876 | 7.45299 | 15.425 | 3e-06 | 2520 | 0.011657 | 0.17976 | 0.00591 | 0.00591 | 593.370361 | 19.507093 | 19.507093 | 2520 | 0.7 | 0.004625 | 0.071285 | 0.003262 | 0.003262 | 791.840332 | 36.237801 | 36.237801 | 19.999664 | 21.456635 | 11.48346 | 15.425 | 3e-06 | 2520 | 0.007775 | 0.11987 | 0.005486 | 0.005486 | 737.642822 | 33.757504 | 33.757504 | 2520 | 0.7 | 0.004496 | 0.069421 | 0.038175 | 0.038175 | 551.925598 | 303.505859 | 303.505859 | 19.999664 | 21.443726 | 134.74092 | 15.477 | 1e-05 | 2520 | 0.005552 | 0.085779 | 0.04717 | 0.04717 | 529.24115 | 291.031616 | 291.031616
29.9062665 | 9.044625 | 2580 | 0.7166667 | 0.003994 | 0.061553 | 0.002024 | 0.002024 | 711.414185 | 23.387793 | 23.387793 | 19.997894 | 21.461731 | 7.12389 | 15.425 | 3e-06 | 2580 | 0.010889 | 0.167916 | 0.00552 | 0.00552 | 603.458069 | 19.838728 | 19.838728 | 2580 | 0.7166667 | 0.004415 | 0.068046 | 0.003114 | 0.003114 | 795.925171 | 36.42474 | 36.42474 | 19.997894 | 21.457611 | 10.96536 | 15.425 | 3e-06 | 2580 | 0.007349 | 0.113308 | 0.005185 | 0.005185 | 744.443726 | 34.068741 | 34.068741 | 2580 | 0.7166667 | 0.004317 | 0.066665 | 0.036659 | 0.036659 | 555.926392 | 305.705933 | 305.705933 | 19.997894 | 21.444 | 129.3915 | 15.477 | 1e-05 | 2580 | 0.005313 | 0.082066 | 0.045129 | 0.045129 | 534.168518 | 293.741211 | 293.741211
30.0535755 | 8.64537 | 2640 | 0.7333333 | 0.003814 | 0.058783 | 0.001932 | 0.001932 | 714.944092 | 23.503838 | 23.503838 | 19.997894 | 21.462585 | 6.81459 | 15.425 | 3e-06 | 2640 | 0.010204 | 0.157348 | 0.005173 | 0.005173 | 612.906677 | 20.149351 | 20.149351 | 2640 | 0.7333333 | 0.004219 | 0.065017 | 0.002975 | 0.002975 | 799.827271 | 36.603313 | 36.603313 | 20.003235 | 21.458618 | 10.47615 | 15.425 | 3e-06 | 2640 | 0.00694 | 0.10699 | 0.004896 | 0.004896 | 750.871643 | 34.362907 | 34.362907 | 2640 | 0.7333333 | 0.004145 | 0.063999 | 0.035193 | 0.035193 | 559.76886 | 307.818909 | 307.818909 | 19.999664 | 21.444275 | 124.37712 | 15.477 | 1e-05 | 2640 | 0.005095 | 0.078695 | 0.043274 | 0.043274 | 538.891052 | 296.338135 | 296.338135
30.1944455 | 8.27511 | 2700 | 0.75 | 0.003654 | 0.056303 | 0.001851 | 0.001851 | 718.323792 | 23.614946 | 23.614946 | 20.003235 | 21.463562 | 6.52977 | 15.425 | 3e-06 | 2700 | 0.009569 | 0.147551 | 0.004851 | 0.004851 | 621.770386 | 20.440746 | 20.440746 | 2700 | 0.75 | 0.004029 | 0.062093 | 0.002842 | 0.002842 | 803.555725 | 36.773945 | 36.773945 | 19.997894 | 21.459595 | 10.02045 | 15.425 | 3e-06 | 2700 | 0.006585 | 0.101522 | 0.004646 | 0.004646 | 756.962952 | 34.64167 | 34.64167 | 2700 | 0.75 | 0.003989 | 0.061582 | 0.033864 | 0.033864 | 563.465759 | 309.851837 | 309.851837 | 19.997894 | 21.44458 | 119.75553 | 15.477 | 1e-05 | 2700 | 0.004883 | 0.07541 | 0.041468 | 0.041468 | 543.417664 | 298.827332 | 298.827332
30.3294125 | 7.935615 | 2760 | 0.7666667 | 0.003503 | 0.053975 | 0.001774 | 0.001774 | 721.56488 | 23.721497 | 23.721497 | 19.997894 | 21.464417 | 6.26793 | 15.425 | 3e-06 | 2760 | 0.009003 | 0.138822 | 0.004564 | 0.004564 | 630.103149 | 20.714687 | 20.714687 | 2760 | 0.7666667 | 0.003858 | 0.059461 | 0.002721 | 0.002721 | 807.125916 | 36.937328 | 36.937328 | 19.997894 | 21.460724 | 9.6033 | 15.425 | 3e-06 | 2760 | 0.006231 | 0.096058 | 0.004396 | 0.004396 | 762.733582 | 34.905758 | 34.905758 | 2760 | 0.7666667 | 0.003846 | 0.059364 | 0.032644 | 0.032644 | 567.028015 | 311.81076 | 311.81076 | 19.997894 | 21.444855 | 115.38393 | 15.477 | 1e-05 | 2760 | 0.004683 | 0.072322 | 0.03977 | 0.03977 | 547.75885 | 301.214569 | 301.214569
30.458966 | 7.615725 | 2820 | 0.7833333 | 0.003369 | 0.051906 | 0.001706 | 0.001706 | 724.679077 | 23.823877 | 23.823877 | 19.999664 | 21.465149 | 6.02157 | 15.425 | 3e-06 | 2820 | 0.00846 | 0.130439 | 0.004288 | 0.004288 | 637.933411 | 20.972107 | 20.972107 | 2820 | 0.7833333 | 0.003704 | 0.057078 | 0.002612 | 0.002612 | 810.550476 | 37.094055 | 37.094055 | 20.005035 | 21.461578 | 9.20988 | 15.425 | 3e-06 | 2820 | 0.005923 | 0.091307 | 0.004179 | 0.004179 | 768.21228 | 35.156487 | 35.156487 | 2820 | 0.7833333 | 0.003705 | 0.057191 | 0.03145 | 0.03145 | 570.4599 | 313.697968 | 313.697968 | 20.001465 | 21.445129 | 111.16425 | 15.477 | 1e-05 | 2820 | 0.004496 | 0.069421 | 0.038175 | 0.038175 | 551.925598 | 303.505859 | 303.505859
30.58327 | 7.31295 | 2880 | 0.8 | 0.003233 | 0.049821 | 0.001638 | 0.001638 | 727.670349 | 23.922216 | 23.922216 | 19.999664 | 21.465973 | 5.78832 | 15.425 | 3e-06 | 2880 | 0.007942 | 0.122445 | 0.004025 | 0.004025 | 645.288635 | 21.213911 | 21.213911 | 2880 | 0.8 | 0.003549 | 0.05469 | 0.002503 | 0.002503 | 813.834106 | 37.244324 | 37.244324 | 19.997894 | 21.462738 | 8.83758 | 15.425 | 3e-06 | 2880 | 0.005617 | 0.086584 | 0.003962 | 0.003962 | 773.413269 | 35.394505 | 35.394505 | 2880 | 0.8 | 0.003568 | 0.055062 | 0.030279 | 0.030279 | 573.766418 | 315.516235 | 315.516235 | 19.999664 | 21.445282 | 107.22288 | 15.477 | 1e-05 | 2880 | 0.004317 | 0.066665 | 0.036659 | 0.036659 | 555.926392 | 305.705933 | 305.705933
30.702731 | 7.03434 | 2940 | 0.8166667 | 0.003111 | 0.047939 | 0.001576 | 0.001576 | 730.548096 | 24.016821 | 24.016821 | 19.997894 | 21.466827 | 5.57283 | 15.425 | 3e-06 | 2940 | 0.007479 | 0.115306 | 0.003791 | 0.003791 | 652.212341 | 21.441528 | 21.441528 | 2940 | 0.8166667 | 0.003408 | 0.052522 | 0.002404 | 0.002404 | 816.98761 | 37.388641 | 37.388641 | 19.997894 | 21.463715 | 8.49585 | 15.425 | 3e-06 | 2940 | 0.005349 | 0.08246 | 0.003774 | 0.003774 | 778.362244 | 35.620987 | 35.620987 | 2940 | 0.8166667 | 0.003448 | 0.05321 | 0.029261 | 0.029261 | 576.959412 | 317.272064 | 317.272064 | 19.999664 | 21.445557 | 103.55988 | 15.477 | 1e-05 | 2940 | 0.004145 | 0.063999 | 0.035193 | 0.035193 | 559.76886 | 307.818909 | 307.818909
30.817748 | 6.77376 | 3000 | 0.8333333 | 0.002998 | 0.046197 | 0.001519 | 0.001519 | 733.320862 | 24.107977 | 24.107977 | 19.997894 | 21.467682 | 5.37231 | 15.425 | 3e-06 | 3000 | 0.007051 | 0.108704 | 0.003574 | 0.003574 | 658.739563 | 21.656111 | 21.656111 | 3000 | 0.8333333 | 0.003282 | 0.050573 | 0.002314 | 0.002314 | 820.022278 | 37.527519 | 37.527519 | 20.003235 | 21.464569 | 8.17521 | 15.425 | 3e-06 | 3000 | 0.005091 | 0.078472 | 0.003591 | 0.003591 | 783.073242 | 35.836582 | 35.836582 | 3000 | 0.8333333 | 0.003331 | 0.051393 | 0.028261 | 0.028261 | 580.043884 | 318.968231 | 318.968231 | 19.999664 | 21.445831 | 100.06164 | 15.477 | 1e-05 | 3000 | 0.003989 | 0.061582 | 0.033864 | 0.033864 | 563.465759 | 309.851837 | 309.851837
30.928523 | 6.52548 | 3060 | 0.85 | 0.002892 | 0.044555 | 0.001465 | 0.001465 | 735.9953 | 24.195898 | 24.195898 | 20.001465 | 21.468262 | 5.18439 | 15.425 | 3e-06 | 3060 | 0.006655 | 0.102597 | 0.003373 | 0.003373 | 664.899963 | 21.858633 | 21.858633 | 3060 | 0.85 | 0.003158 | 0.048656 | 0.002227 | 0.002227 | 822.942261 | 37.661148 | 37.661148 | 19.997894 | 21.465424 | 7.86657 | 15.425 | 3e-06 | 3060 | 0.00485 | 0.074753 | 0.003421 | 0.003421 | 787.560913 | 36.041958 | 36.041958 | 3060 | 0.85 | 0.003219 | 0.049666 | 0.027311 | 0.027311 | 583.024841 | 320.607452 | 320.607452 | 19.999664 | 21.446136 | 96.74103 | 15.477 | 1e-05 | 3060 | 0.003846 | 0.059364 | 0.032644 | 0.032644 | 567.028015 | 311.81076 | 311.81076
31.035264 | 6.2931 | 3120 | 0.8666667 | 0.002792 | 0.04302 | 0.001414 | 0.001414 | 738.577515 | 24.28079 | 24.28079 | 19.997894 | 21.469116 | 5.00862 | 15.425 | 3e-06 | 3120 | 0.006288 | 0.096945 | 0.003187 | 0.003187 | 670.720947 | 22.049999 | 22.049999 | 3120 | 0.8666667 | 0.003037 | 0.046799 | 0.002142 | 0.002142 | 825.752075 | 37.789738 | 37.789738 | 19.999664 | 21.4664 | 7.57758 | 15.425 | 3e-06 | 3120 | 0.004625 | 0.071285 | 0.003262 | 0.003262 | 791.840332 | 36.237801 | 36.237801 | 3120 | 0.8666667 | 0.003114 | 0.04804 | 0.026417 | 0.026417 | 585.907959 | 322.192932 | 322.192932 | 20.001465 | 21.446411 | 93.59619 | 15.477 | 1e-05 | 3120 | 0.003705 | 0.057191 | 0.03145 | 0.03145 | 570.4599 | 313.697968 | 313.697968
31.138293 | 6.077985 | 3180 | 0.8833333 | 0.0027 | 0.04159 | 0.001367 | 0.001367 | 741.07373 | 24.362852 | 24.362852 | 20.003235 | 21.469666 | 4.84389 | 15.425 | 3e-06 | 3180 | 0.00595 | 0.091721 | 0.003015 | 0.003015 | 676.227966 | 22.231043 | 22.231043 | 3180 | 0.8833333 | 0.00293 | 0.045135 | 0.002066 | 0.002066 | 828.461548 | 37.913734 | 37.913734 | 19.997894 | 21.467255 | 7.31208 | 15.425 | 3e-06 | 3180 | 0.004415 | 0.068046 | 0.003114 | 0.003114 | 795.925171 | 36.42474 | 36.42474 | 3180 | 0.8833333 | 0.003014 | 0.04649 | 0.025565 | 0.025565 | 588.698364 | 323.727325 | 323.727325 | 20.003235 | 21.446564 | 90.61065 | 15.477 | 1e-05 | 3180 | 0.003568 | 0.055062 | 0.030279 | 0.030279 | 573.766418 | 315.516235 | 315.516235
31.2378635 | 5.87505 | 3240 | 0.9 | 0.002612 | 0.040239 | 0.001323 | 0.001323 | 743.488953 | 24.442253 | 24.442253 | 19.997894 | 21.470398 | 4.68978 | 15.425 | 3e-06 | 3240 | 0.005636 | 0.086875 | 0.002856 | 0.002856 | 681.445435 | 22.402569 | 22.402569 | 3240 | 0.9 | 0.002831 | 0.043608 | 0.001996 | 0.001996 | 831.078003 | 38.033474 | 38.033474 | 19.999664 | 21.468262 | 7.06032 | 15.425 | 3e-06 | 3240 | 0.004219 | 0.065017 | 0.002975 | 0.002975 | 799.827271 | 36.603313 | 36.603313 | 3240 | 0.9 | 0.00292 | 0.045035 | 0.024765 | 0.024765 | 591.400513 | 325.213287 | 325.213287 | 20.005035 | 21.446991 | 87.75513 | 15.477 | 1e-05 | 3240 | 0.003448 | 0.05321 | 0.029261 | 0.029261 | 576.959412 | 317.272064 | 317.272064
31.334128 | 5.68371 | 3300 | 0.9166667 | 0.002531 | 0.038979 | 0.001281 | 0.001281 | 745.828857 | 24.519178 | 24.519178 | 19.997894 | 21.4711 | 4.5465 | 15.425 | 3e-06 | 3300 | 0.005354 | 0.082527 | 0.002713 | 0.002713 | 686.397522 | 22.565369 | 22.565369 | 3300 | 0.9166667 | 0.002731 | 0.042078 | 0.001926 | 0.001926 | 833.604065 | 38.149078 | 38.149078 | 20.001465 | 21.469116 | 6.82092 | 15.425 | 3e-06 | 3300 | 0.004029 | 0.062093 | 0.002842 | 0.002842 | 803.555725 | 36.773945 | 36.773945 | 3300 | 0.9166667 | 0.002826 | 0.043589 | 0.02397 | 0.02397 | 594.0177 | 326.652496 | 326.652496 | 20.012238 | 21.447113 | 85.07814 | 15.477 | 1e-05 | 3300 | 0.003331 | 0.051393 | 0.028261 | 0.028261 | 580.043884 | 318.968231 | 318.968231
31.4273205 | 5.504475 | 3360 | 0.9333333 | 0.002456 | 0.037832 | 0.001244 | 0.001244 | 748.098816 | 24.593803 | 24.593803 | 19.999664 | 21.471649 | 4.41108 | 15.425 | 3e-06 | 3360 | 0.005075 | 0.078226 | 0.002572 | 0.002572 | 691.095459 | 22.719812 | 22.719812 | 3360 | 0.9333333 | 0.002641 | 0.040689 | 0.001862 | 0.001862 | 836.046143 | 38.260838 | 38.260838 | 19.999664 | 21.469818 | 6.59787 | 15.425 | 3e-06 | 3360 | 0.003858 | 0.059461 | 0.002721 | 0.002721 | 807.125916 | 36.937328 | 36.937328 | 3360 | 0.9333333 | 0.002745 | 0.04233 | 0.023277 | 0.023277 | 596.557678 | 328.049225 | 328.049225 | 20.003235 | 21.44754 | 82.58331 | 15.477 | 1e-05 | 3360 | 0.003219 | 0.049666 | 0.027311 | 0.027311 | 583.024841 | 320.607452 | 320.607452
31.5176105 | 5.33685 | 3420 | 0.95 | 0.002382 | 0.036688 | 0.001206 | 0.001206 | 750.301453 | 24.666214 | 24.666214 | 19.999664 | 21.472382 | 4.28355 | 15.425 | 3e-06 | 3420 | 0.004824 | 0.074358 | 0.002445 | 0.002445 | 695.559692 | 22.866575 | 22.866575 | 3420 | 0.95 | 0.002556 | 0.039372 | 0.001802 | 0.001802 | 838.40979 | 38.369007 | 38.369007 | 20.003235 | 21.470673 | 6.39015 | 15.425 | 3e-06 | 3420 | 0.003704 | 0.057078 | 0.002612 | 0.002612 | 810.550476 | 37.094055 | 37.094055 | 3420 | 0.95 | 0.002665 | 0.041089 | 0.022595 | 0.022595 | 599.023621 | 329.405273 | 329.405273 | 20.005035 | 21.447693 | 80.19012 | 15.477 | 1e-05 | 3420 | 0.003114 | 0.04804 | 0.026417 | 0.026417 | 585.907959 | 322.192932 | 322.192932
31.6052155 | 5.178225 | 3480 | 0.9666667 | 0.002317 | 0.035681 | 0.001173 | 0.001173 | 752.442078 | 24.736588 | 24.736588 | 19.999664 | 21.472931 | 4.16325 | 15.425 | 3e-06 | 3480 | 0.004591 | 0.07077 | 0.002327 | 0.002327 | 699.808533 | 23.006256 | 23.006256 | 3480 | 0.9666667 | 0.002479 | 0.038184 | 0.001747 | 0.001747 | 840.700623 | 38.473843 | 38.473843 | 19.997894 | 21.471527 | 6.1932 | 15.425 | 3e-06 | 3480 | 0.003549 | 0.05469 | 0.002503 | 0.002503 | 813.834106 | 37.244324 | 37.244324 | 3480 | 0.9666667 | 0.002589 | 0.039913 | 0.021948 | 0.021948 | 601.418579 | 330.722229 | 330.722229 | 19.999664 | 21.447845 | 77.88942 | 15.477 | 1e-05 | 3480 | 0.003014 | 0.04649 | 0.025565 | 0.025565 | 588.698364 | 323.727325 | 323.727325
31.690218 | 5.028525 | 3540 | 0.9833333 | 0.00225 | 0.034653 | 0.001139 | 0.001139 | 754.522705 | 24.804989 | 24.804989 | 20.001465 | 21.473511 | 4.04994 | 15.425 | 3e-06 | 3540 | 0.004376 | 0.067444 | 0.002217 | 0.002217 | 703.857361 | 23.13936 | 23.13936 | 3540 | 0.9833333 | 0.002401 | 0.036977 | 0.001692 | 0.001692 | 842.920715 | 38.575447 | 38.575447 | 19.997894 | 21.472382 | 6.00711 | 15.425 | 3e-06 | 3540 | 0.003408 | 0.052522 | 0.002404 | 0.002404 | 816.98761 | 37.388641 | 37.388641 | 3540 | 0.9833333 | 0.002514 | 0.038753 | 0.02131 | 0.02131 | 603.745056 | 332.001587 | 332.001587 | 19.999664 | 21.44812 | 75.72327 | 15.477 | 1e-05 | 3540 | 0.00292 | 0.045035 | 0.024765 | 0.024765 | 591.400513 | 325.213287 | 325.213287
31.772833 | 4.88814 | 3600 | 1 | 0.002193 | 0.033766 | 0.00111 | 0.00111 | 756.548462 | 24.871586 | 24.871586 | 19.997894 | 21.47406 | 3.94335 | 15.425 | 3e-06 | 3600 | 0.004175 | 0.064339 | 0.002115 | 0.002115 | 707.720886 | 23.266375 | 23.266375 | 3600 | 1 | 0.002332 | 0.035918 | 0.001644 | 0.001644 | 845.075989 | 38.67408 | 38.67408 | 20.001465 | 21.473083 | 5.83293 | 15.425 | 3e-06 | 3600 | 0.003282 | 0.050573 | 0.002314 | 0.002314 | 820.022278 | 37.527519 | 37.527519 | 3600 | 1 | 0.002448 | 0.037726 | 0.020746 | 0.020746 | 606.008667 | 333.246338 | 333.246338 | 20.001465 | 21.448395 | 73.67889 | 15.477 | 1e-05 | 3600 | 0.002826 | 0.043589 | 0.02397 | 0.02397 | 594.0177 | 326.652496 | 326.652496
31.853156 | 4.754535 | 3660 | 1.016667 | 0.002134 | 0.032858 | 0.00108 | 0.00108 | 758.521057 | 24.936434 | 24.936434 | 19.997894 | 21.47464 | 3.84252 | 15.425 | 3e-06 | 3660 | 0.003994 | 0.061553 | 0.002024 | 0.002024 | 711.414185 | 23.387793 | 23.387793 | 3660 | 1.016667 | 0.002265 | 0.034879 | 0.001596 | 0.001596 | 847.169312 | 38.769878 | 38.769878 | 19.997894 | 21.473938 | 5.66655 | 15.425 | 3e-06 | 3660 | 0.003158 | 0.048656 | 0.002227 | 0.002227 | 822.942261 | 37.661148 | 37.661148 | 3660 | 1.016667 | 0.002382 | 0.036705 | 0.020184 | 0.020184 | 608.211243 | 334.45755 | 334.45755 | 19.997894 | 21.448669 | 71.70411 | 15.477 | 1e-05 | 3660 | 0.002745 | 0.04233 | 0.023277 | 0.023277 | 596.557678 | 328.049225 | 328.049225
31.9313175 | 4.627455 | 3720 | 1.033333 | 0.002082 | 0.032058 | 0.001054 | 0.001054 | 760.44458 | 24.99967 | 24.99967 | 19.997894 | 21.475067 | 3.74742 | 15.425 | 3e-06 | 3720 | 0.003814 | 0.058783 | 0.001932 | 0.001932 | 714.944092 | 23.503838 | 23.503838 | 3720 | 1.033333 | 0.002201 | 0.033897 | 0.001551 | 0.001551 | 849.203369 | 38.862965 | 38.862965 | 19.999664 | 21.47464 | 5.50749 | 15.425 | 3e-06 | 3720 | 0.003037 | 0.046799 | 0.002142 | 0.002142 | 825.752075 | 37.789738 | 37.789738 | 3720 | 1.033333 | 0.002318 | 0.035713 | 0.019639 | 0.019639 | 610.355103 | 335.636475 | 335.636475 | 20.001465 | 21.448822 | 69.84285 | 15.477 | 1e-05 | 3720 | 0.002665 | 0.041089 | 0.022595 | 0.022595 | 599.023621 | 329.405273 | 329.405273
32.0074045 | 4.5078 | 3780 | 1.05 | 0.00203 | 0.031259 | 0.001028 | 0.001028 | 762.320679 | 25.061348 | 25.061348 | 19.997894 | 21.475769 | 3.65679 | 15.425 | 3e-06 | 3780 | 0.003654 | 0.056303 | 0.001851 | 0.001851 | 718.323792 | 23.614946 | 23.614946 | 3780 | 1.05 | 0.002139 | 0.032939 | 0.001507 | 0.001507 | 851.180847 | 38.953461 | 38.953461 | 20.001465 | 21.475342 | 5.35881 | 15.425 | 3e-06 | 3780 | 0.00293 | 0.045135 | 0.002066 | 0.002066 | 828.461548 | 37.913734 | 37.913734 | 3780 | 1.05 | 0.002261 | 0.03483 | 0.019153 | 0.019153 | 612.444824 | 336.785645 | 336.785645 | 19.997894 | 21.449097 | 68.08317 | 15.477 | 1e-05 | 3780 | 0.002589 | 0.039913 | 0.021948 | 0.021948 | 601.418579 | 330.722229 | 330.722229
32.0815775 | 4.39548 | 3840 | 1.066667 | 0.001982 | 0.030521 | 0.001003 | 0.001003 | 764.152344 | 25.121563 | 25.121563 | 19.997894 | 21.476196 | 3.57177 | 15.425 | 3e-06 | 3840 | 0.003503 | 0.053975 | 0.001774 | 0.001774 | 721.56488 | 23.721497 | 23.721497 | 3840 | 1.066667 | 0.002084 | 0.032097 | 0.001469 | 0.001469 | 853.106628 | 39.041592 | 39.041592 | 19.997894 | 21.475922 | 5.21919 | 15.425 | 3e-06 | 3840 | 0.002831 | 0.043608 | 0.001996 | 0.001996 | 831.078003 | 38.033474 | 38.033474 | 3840 | 1.066667 | 0.002203 | 0.033944 | 0.018666 | 0.018666 | 614.482056 | 337.905914 | 337.905914 | 20.005035 | 21.449249 | 66.39312 | 15.477 | 1e-05 | 3840 | 0.002514 | 0.038753 | 0.02131 | 0.02131 | 603.745056 | 332.001587 | 332.001587
32.1539205 | 4.28964 | 3900 | 1.083333 | 0.001937 | 0.029822 | 0.00098 | 0.00098 | 765.942261 | 25.180407 | 25.180407 | 19.999664 | 21.476624 | 3.49227 | 15.425 | 3e-06 | 3900 | 0.003369 | 0.051906 | 0.001706 | 0.001706 | 724.679077 | 23.823877 | 23.823877 | 3900 | 1.083333 | 0.002029 | 0.031247 | 0.00143 | 0.00143 | 854.982361 | 39.127434 | 39.127434 | 20.001465 | 21.476624 | 5.08701 | 15.425 | 3e-06 | 3900 | 0.002731 | 0.042078 | 0.001926 | 0.001926 | 833.604065 | 38.149078 | 38.149078 | 3900 | 1.083333 | 0.00215 | 0.033116 | 0.018211 | 0.018211 | 616.469421 | 338.998749 | 338.998749 | 19.999664 | 21.449524 | 64.78455 | 15.477 | 1e-05 | 3900 | 0.002448 | 0.037726 | 0.020746 | 0.020746 | 606.008667 | 333.246338 | 333.246338
32.2245655 | 4.1895 | 3960 | 1.1 | 0.001895 | 0.029183 | 0.000959 | 0.000959 | 767.693237 | 25.237972 | 25.237972 | 19.997894 | 21.477203 | 3.41673 | 15.425 | 3e-06 | 3960 | 0.003233 | 0.049821 | 0.001638 | 0.001638 | 727.670349 | 23.922216 | 23.922216 | 3960 | 1.1 | 0.00198 | 0.030491 | 0.001395 | 0.001395 | 856.81189 | 39.211159 | 39.211159 | 19.997894 | 21.477325 | 4.96227 | 15.425 | 3e-06 | 3960 | 0.002641 | 0.040689 | 0.001862 | 0.001862 | 836.046143 | 38.260838 | 38.260838 | 3960 | 1.1 | 0.002099 | 0.032327 | 0.017777 | 0.017777 | 618.409119 | 340.065399 | 340.065399 | 20.001465 | 21.449829 | 63.23364 | 15.477 | 1e-05 | 3960 | 0.002382 | 0.036705 | 0.020184 | 0.020184 | 608.211243 | 334.45755 | 334.45755
32.2935705 | 4.093665 | 4020 | 1.116667 | 0.001854 | 0.028549 | 0.000939 | 0.000939 | 769.406616 | 25.294298 | 25.294298 | 20.001465 | 21.477631 | 3.34443 | 15.425 | 3e-06 | 4020 | 0.003111 | 0.047939 | 0.001576 | 0.001576 | 730.548096 | 24.016821 | 24.016821 | 4020 | 1.116667 | 0.001931 | 0.029739 | 0.001361 | 0.001361 | 858.596741 | 39.292843 | 39.292843 | 20.005035 | 21.478027 | 4.8429 | 15.425 | 3e-06 | 4020 | 0.002556 | 0.039372 | 0.001802 | 0.001802 | 838.40979 | 38.369007 | 38.369007 | 4020 | 1.116667 | 0.002048 | 0.031543 | 0.017346 | 0.017346 | 620.302368 | 341.106537 | 341.106537 | 20.005035 | 21.449951 | 61.7514 | 15.477 | 1e-05 | 4020 | 0.002318 | 0.035713 | 0.019639 | 0.019639 | 610.355103 | 335.636475 | 335.636475
32.361021 | 4.003425 | 4080 | 1.133333 | 0.001816 | 0.027956 | 0.000919 | 0.000919 | 771.08429 | 25.349453 | 25.349453 | 19.997894 | 21.478027 | 3.27633 | 15.425 | 3e-06 | 4080 | 0.002998 | 0.046197 | 0.001519 | 0.001519 | 733.320862 | 24.107977 | 24.107977 | 4080 | 1.133333 | 0.001886 | 0.029036 | 0.001329 | 0.001329 | 860.339355 | 39.372589 | 39.372589 | 19.999664 | 21.478607 | 4.73052 | 15.425 | 3e-06 | 4080 | 0.002479 | 0.038184 | 0.001747 | 0.001747 | 840.700623 | 38.473843 | 38.473843 | 4080 | 1.133333 | 0.002002 | 0.030828 | 0.016953 | 0.016953 | 622.152283 | 342.123779 | 342.123779 | 19.997894 | 21.450256 | 60.35613 | 15.477 | 1e-05 | 4080 | 0.002261 | 0.03483 | 0.019153 | 0.019153 | 612.444824 | 336.785645 | 336.785645
32.427018 | 3.918315 | 4140 | 1.15 | 0.00178 | 0.027399 | 0.000901 | 0.000901 | 772.728638 | 25.403509 | 25.403509 | 19.999664 | 21.478455 | 3.21219 | 15.425 | 3e-06 | 4140 | 0.002892 | 0.044555 | 0.001465 | 0.001465 | 735.9953 | 24.195898 | 24.195898 | 4140 | 1.15 | 0.001843 | 0.028379 | 0.001299 | 0.001299 | 862.042358 | 39.450527 | 39.450527 | 19.999664 | 21.479187 | 4.62444 | 15.425 | 3e-06 | 4140 | 0.002401 | 0.036977 | 0.001692 | 0.001692 | 842.920715 | 38.575447 | 38.575447 | 4140 | 1.15 | 0.001957 | 0.030134 | 0.016571 | 0.016571 | 623.960999 | 343.118408 | 343.118408 | 19.997894 | 21.450378 | 59.0442 | 15.477 | 1e-05 | 4140 | 0.002203 | 0.033944 | 0.018666 | 0.018666 | 614.482056 | 337.905914 | 337.905914
32.4916315 | 3.83658 | 4200 | 1.166667 | 0.001746 | 0.02688 | 0.000884 | 0.000884 | 774.341309 | 25.456526 | 25.456526 | 19.997894 | 21.478882 | 3.15021 | 15.425 | 3e-06 | 4200 | 0.002792 | 0.04302 | 0.001414 | 0.001414 | 738.577515 | 24.28079 | 24.28079 | 4200 | 1.166667 | 0.001803 | 0.027751 | 0.00127 | 0.00127 | 863.707642 | 39.526737 | 39.526737 | 19.999664 | 21.479736 | 4.52295 | 15.425 | 3e-06 | 4200 | 0.002332 | 0.035918 | 0.001644 | 0.001644 | 845.075989 | 38.67408 | 38.67408 | 4200 | 1.166667 | 0.001917 | 0.029507 | 0.016226 | 0.016226 | 625.731323 | 344.091919 | 344.091919 | 19.999664 | 21.450531 | 57.78717 | 15.477 | 1e-05 | 4200 | 0.00215 | 0.033116 | 0.018211 | 0.018211 | 616.469421 | 338.998749 | 338.998749
32.554904 | 3.758145 | 4260 | 1.183333 | 0.001712 | 0.026349 | 0.000866 | 0.000866 | 775.922729 | 25.508516 | 25.508516 | 19.997894 | 21.479187 | 3.09063 | 15.425 | 3e-06 | 4260 | 0.0027 | 0.04159 | 0.001367 | 0.001367 | 741.07373 | 24.362852 | 24.362852 | 4260 | 1.183333 | 0.001763 | 0.027147 | 0.001242 | 0.001242 | 865.33667 | 39.601292 | 39.601292 | 20.003235 | 21.480316 | 4.42566 | 15.425 | 3e-06 | 4260 | 0.002265 | 0.034879 | 0.001596 | 0.001596 | 847.169312 | 38.769878 | 38.769878 | 4260 | 1.183333 | 0.001875 | 0.02887 | 0.015876 | 0.015876 | 627.463867 | 345.044647 | 345.044647 | 20.005035 | 21.450806 | 56.56218 | 15.477 | 1e-05 | 4260 | 0.002099 | 0.032327 | 0.017777 | 0.017777 | 618.409119 | 340.065399 | 340.065399
32.616903 | 3.68397 | 4320 | 1.2 | 0.001681 | 0.025869 | 0.00085 | 0.00085 | 777.475037 | 25.559547 | 25.559547 | 19.997894 | 21.479462 | 3.03465 | 15.425 | 3e-06 | 4320 | 0.002612 | 0.040239 | 0.001323 | 0.001323 | 743.488953 | 24.442253 | 24.442253 | 4320 | 1.2 | 0.001726 | 0.02657 | 0.001216 | 0.001216 | 866.931213 | 39.674259 | 39.674259 | 20.001465 | 21.480865 | 4.33329 | 15.425 | 3e-06 | 4320 | 0.002201 | 0.033897 | 0.001551 | 0.001551 | 849.203369 | 38.862965 | 38.862965 | 4320 | 1.2 | 0.001836 | 0.028266 | 0.015544 | 0.015544 | 629.159973 | 345.977325 | 345.977325 | 19.997894 | 21.450958 | 55.3821 | 15.477 | 1e-05 | 4320 | 0.002048 | 0.031543 | 0.017346 | 0.017346 | 620.302368 | 341.106537 | 341.106537
32.677703 | 3.613575 | 4380 | 1.216667 | 0.00165 | 0.025404 | 0.000835 | 0.000835 | 778.999634 | 25.609671 | 25.609671 | 20.001465 | 21.479889 | 2.98161 | 15.425 | 3e-06 | 4380 | 0.002531 | 0.038979 | 0.001281 | 0.001281 | 745.828857 | 24.519178 | 24.519178 | 4380 | 1.216667 | 0.001691 | 0.026025 | 0.001191 | 0.001191 | 868.492981 | 39.745735 | 39.745735 | 19.997894 | 21.481445 | 4.24554 | 15.425 | 3e-06 | 4380 | 0.002139 | 0.032939 | 0.001507 | 0.001507 | 851.180847 | 38.953461 | 38.953461 | 4380 | 1.216667 | 0.001798 | 0.027676 | 0.015219 | 0.015219 | 630.820923 | 346.890717 | 346.890717 | 20.001465 | 21.45108 | 54.26331 | 15.477 | 1e-05 | 4380 | 0.002002 | 0.030828 | 0.016953 | 0.016953 | 622.152283 | 342.123779 | 342.123779
32.7373555 | 3.545505 | 4440 | 1.233333 | 0.001623 | 0.024977 | 0.000821 | 0.000821 | 780.498169 | 25.658934 | 25.658934 | 19.997894 | 21.480164 | 2.93052 | 15.425 | 3e-06 | 4440 | 0.002456 | 0.037832 | 0.001244 | 0.001244 | 748.098816 | 24.593803 | 24.593803 | 4440 | 1.233333 | 0.001657 | 0.02551 | 0.001167 | 0.001167 | 870.023499 | 39.815777 | 39.815777 | 19.999664 | 21.482025 | 4.16049 | 15.425 | 3e-06 | 4440 | 0.002084 | 0.032097 | 0.001469 | 0.001469 | 853.106628 | 39.041592 | 39.041592 | 4440 | 1.233333 | 0.001763 | 0.027131 | 0.01492 | 0.01492 | 632.449219 | 347.786102 | 347.786102 | 19.999664 | 21.451385 | 53.21319 | 15.477 | 1e-05 | 4440 | 0.001957 | 0.030134 | 0.016571 | 0.016571 | 623.960999 | 343.118408 | 343.118408
32.7958865 | 3.48054 | 4500 | 1.25 | 0.001595 | 0.024542 | 0.000807 | 0.000807 | 781.971069 | 25.707355 | 25.707355 | 19.999664 | 21.480591 | 2.8815 | 15.425 | 3e-06 | 4500 | 0.002382 | 0.036688 | 0.001206 | 0.001206 | 750.301453 | 24.666214 | 24.666214 | 4500 | 1.25 | 0.001623 | 0.024988 | 0.001144 | 0.001144 | 871.523376 | 39.884418 | 39.884418 | 20.003235 | 21.482452 | 4.07958 | 15.425 | 3e-06 | 4500 | 0.002029 | 0.031247 | 0.00143 | 0.00143 | 854.982361 | 39.127434 | 39.127434 | 4500 | 1.25 | 0.00173 | 0.026626 | 0.014642 | 0.014642 | 634.04657 | 348.66449 | 348.66449 | 20.003235 | 21.451385 | 52.19514 | 15.477 | 1e-05 | 4500 | 0.001917 | 0.029507 | 0.016226 | 0.016226 | 625.731323 | 344.091919 | 344.091919
32.8533735 | 3.419655 | 4560 | 1.266667 | 0.001569 | 0.024142 | 0.000794 | 0.000794 | 783.419861 | 25.754984 | 25.754984 | 20.003235 | 21.480865 | 2.83536 | 15.425 | 3e-06 | 4560 | 0.002317 | 0.035681 | 0.001173 | 0.001173 | 752.442078 | 24.736588 | 24.736588 | 4560 | 1.266667 | 0.001593 | 0.024524 | 0.001122 | 0.001122 | 872.994934 | 39.951763 | 39.951763 | 19.997894 | 21.482849 | 4.00395 | 15.425 | 3e-06 | 4560 | 0.00198 | 0.030491 | 0.001395 | 0.001395 | 856.81189 | 39.211159 | 39.211159 | 4560 | 1.266667 | 0.001696 | 0.026096 | 0.01435 | 0.01435 | 635.613098 | 349.52594 | 349.52594 | 19.997894 | 21.45166 | 51.22374 | 15.477 | 1e-05 | 4560 | 0.001875 | 0.02887 | 0.015876 | 0.015876 | 627.463867 | 345.044647 | 345.044647
32.909875 | 3.362025 | 4620 | 1.283333 | 0.001544 | 0.023765 | 0.000781 | 0.000781 | 784.845947 | 25.801867 | 25.801867 | 19.999664 | 21.481171 | 2.79162 | 15.425 | 3e-06 | 4620 | 0.00225 | 0.034653 | 0.001139 | 0.001139 | 754.522705 | 24.804989 | 24.804989 | 4620 | 1.283333 | 0.001564 | 0.024073 | 0.001102 | 0.001102 | 874.439758 | 40.017883 | 40.017883 | 19.997894 | 21.483429 | 3.93243 | 15.425 | 3e-06 | 4620 | 0.001931 | 0.029739 | 0.001361 | 0.001361 | 858.596741 | 39.292843 | 39.292843 | 4620 | 1.283333 | 0.001667 | 0.025644 | 0.014102 | 0.014102 | 637.15155 | 350.371948 | 350.371948 | 19.999664 | 21.451813 | 50.30364 | 15.477 | 1e-05 | 4620 | 0.001836 | 0.028266 | 0.015544 | 0.015544 | 629.159973 | 345.977325 | 345.977325
32.965441 | 3.30657 | 4680 | 1.3 | 0.001521 | 0.023407 | 0.00077 | 0.00077 | 786.250366 | 25.848038 | 25.848038 | 20.001465 | 21.481445 | 2.74926 | 15.425 | 3e-06 | 4680 | 0.002193 | 0.033766 | 0.00111 | 0.00111 | 756.548462 | 24.871586 | 24.871586 | 4680 | 1.3 | 0.001537 | 0.02366 | 0.001083 | 0.001083 | 875.859253 | 40.082844 | 40.082844 | 19.997894 | 21.483856 | 3.86388 | 15.425 | 3e-06 | 4680 | 0.001886 | 0.029036 | 0.001329 | 0.001329 | 860.339355 | 39.372589 | 39.372589 | 4680 | 1.3 | 0.001637 | 0.025176 | 0.013844 | 0.013844 | 638.662354 | 351.202728 | 351.202728 | 19.997894 | 21.451935 | 49.40643 | 15.477 | 1e-05 | 4680 | 0.001798 | 0.027676 | 0.015219 | 0.015219 | 630.820923 | 346.890717 | 346.890717
33.020094 | 3.25338 | 4740 | 1.316667 | 0.001498 | 0.023051 | 0.000758 | 0.000758 | 787.633484 | 25.893509 | 25.893509 | 19.999664 | 21.48172 | 2.70801 | 15.425 | 3e-06 | 4740 | 0.002134 | 0.032858 | 0.00108 | 0.00108 | 758.521057 | 24.936434 | 24.936434 | 4740 | 1.316667 | 0.00151 | 0.023239 | 0.001064 | 0.001064 | 877.254089 | 40.146679 | 40.146679 | 19.999664 | 21.484283 | 3.79875 | 15.425 | 3e-06 | 4740 | 0.001843 | 0.028379 | 0.001299 | 0.001299 | 862.042358 | 39.450527 | 39.450527 | 4740 | 1.316667 | 0.001608 | 0.024733 | 0.013601 | 0.013601 | 640.146423 | 352.018829 | 352.018829 | 20.005035 | 21.45224 | 48.54126 | 15.477 | 1e-05 | 4740 | 0.001763 | 0.027131 | 0.01492 | 0.01492 | 632.449219 | 347.786102 | 347.786102
33.073887 | 3.202395 | 4800 | 1.333333 | 0.001475 | 0.022704 | 0.000746 | 0.000746 | 788.996155 | 25.938305 | 25.938305 | 20.001465 | 21.481873 | 2.6691 | 15.425 | 3e-06 | 4800 | 0.002082 | 0.032058 | 0.001054 | 0.001054 | 760.44458 | 24.99967 | 24.99967 | 4800 | 1.333333 | 0.001486 | 0.022871 | 0.001047 | 0.001047 | 878.626099 | 40.209469 | 40.209469 | 20.001465 | 21.484711 | 3.73569 | 15.425 | 3e-06 | 4800 | 0.001803 | 0.027751 | 0.00127 | 0.00127 | 863.707642 | 39.526737 | 39.526737 | 4800 | 1.333333 | 0.00158 | 0.024304 | 0.013365 | 0.013365 | 641.604736 | 352.82077 | 352.82077 | 19.997894 | 21.45224 | 47.70447 | 15.477 | 1e-05 | 4800 | 0.00173 | 0.026626 | 0.014642 | 0.014642 | 634.04657 | 348.66449 | 348.66449
33.1268405 | 3.153045 | 4860 | 1.35 | 0.001456 | 0.022398 | 0.000736 | 0.000736 | 790.339844 | 25.982479 | 25.982479 | 19.999664 | 21.482147 | 2.63184 | 15.425 | 3e-06 | 4860 | 0.00203 | 0.031259 | 0.001028 | 0.001028 | 762.320679 | 25.061348 | 25.061348 | 4860 | 1.35 | 0.001461 | 0.022476 | 0.001029 | 0.001029 | 879.975098 | 40.271202 | 40.271202 | 19.997894 | 21.484985 | 3.67425 | 15.425 | 3e-06 | 4860 | 0.001763 | 0.027147 | 0.001242 | 0.001242 | 865.33667 | 39.601292 | 39.601292 | 4860 | 1.35 | 0.001553 | 0.023882 | 0.013133 | 0.013133 | 643.038086 | 353.608978 | 353.608978 | 19.997894 | 21.452362 | 46.9098 | 15.477 | 1e-05 | 4860 | 0.001696 | 0.026096 | 0.01435 | 0.01435 | 635.613098 | 349.52594 | 349.52594
33.1789885 | 3.10614 | 4920 | 1.366667 | 0.001435 | 0.022074 | 0.000726 | 0.000726 | 791.664673 | 26.026033 | 26.026033 | 19.997894 | 21.482452 | 2.59593 | 15.425 | 3e-06 | 4920 | 0.001982 | 0.030521 | 0.001003 | 0.001003 | 764.152344 | 25.121563 | 25.121563 | 4920 | 1.366667 | 0.001438 | 0.02212 | 0.001012 | 0.001012 | 881.302368 | 40.331944 | 40.331944 | 19.997894 | 21.485413 | 3.61635 | 15.425 | 3e-06 | 4920 | 0.001726 | 0.02657 | 0.001216 | 0.001216 | 866.931213 | 39.674259 | 39.674259 | 4920 | 1.366667 | 0.001529 | 0.023504 | 0.012925 | 0.012925 | 644.448242 | 354.38443 | 354.38443 | 19.999664 | 21.452667 | 46.15356 | 15.477 | 1e-05 | 4920 | 0.001667 | 0.025644 | 0.014102 | 0.014102 | 637.15155 | 350.371948 | 350.371948
33.2303785 | 3.06093 | 4980 | 1.383333 | 0.001416 | 0.021791 | 0.000716 | 0.000716 | 792.971924 | 26.06901 | 26.06901 | 20.003235 | 21.482574 | 2.56104 | 15.425 | 3e-06 | 4980 | 0.001937 | 0.029822 | 0.00098 | 0.00098 | 765.942261 | 25.180407 | 25.180407 | 4980 | 1.383333 | 0.001415 | 0.021777 | 0.000997 | 0.000997 | 882.609131 | 40.391747 | 40.391747 | 20.005035 | 21.485687 | 3.56082 | 15.425 | 3e-06 | 4980 | 0.001691 | 0.026025 | 0.001191 | 0.001191 | 868.492981 | 39.745735 | 39.745735 | 4980 | 1.383333 | 0.001504 | 0.023121 | 0.012714 | 0.012714 | 645.835754 | 355.14743 | 355.14743 | 19.999664 | 21.452789 | 45.42573 | 15.477 | 1e-05 | 4980 | 0.001637 | 0.025176 | 0.013844 | 0.013844 | 638.662354 | 351.202728 | 351.202728
33.2810195 | 3.01719 | 5040 | 1.4 | 0.001397 | 0.021488 | 0.000706 | 0.000706 | 794.261353 | 26.111401 | 26.111401 | 19.999664 | 21.482727 | 2.52678 | 15.425 | 3e-06 | 5040 | 0.001895 | 0.029183 | 0.000959 | 0.000959 | 767.693237 | 25.237972 | 25.237972 | 5040 | 1.4 | 0.001394 | 0.021444 | 0.000981 | 0.000981 | 883.895935 | 40.450638 | 40.450638 | 19.997894 | 21.486115 | 3.5076 | 15.425 | 3e-06 | 5040 | 0.001657 | 0.02551 | 0.001167 | 0.001167 | 870.023499 | 39.815777 | 39.815777 | 5040 | 1.4 | 0.001481 | 0.022766 | 0.012519 | 0.012519 | 647.201782 | 355.898621 | 355.898621 | 19.999664 | 21.452789 | 44.72535 | 15.477 | 1e-05 | 5040 | 0.001608 | 0.024733 | 0.013601 | 0.013601 | 640.146423 | 352.018829 | 352.018829
33.3309515 | 2.97606 | 5100 | 1.416667 | 0.001378 | 0.021205 | 0.000697 | 0.000697 | 795.533997 | 26.153236 | 26.153236 | 19.999664 | 21.483002 | 2.49486 | 15.425 | 3e-06 | 5100 | 0.001854 | 0.028549 | 0.000939 | 0.000939 | 769.406616 | 25.294298 | 25.294298 | 5100 | 1.416667 | 0.001373 | 0.021131 | 0.000967 | 0.000967 | 885.164001 | 40.508667 | 40.508667 | 20.003235 | 21.48642 | 3.45726 | 15.425 | 3e-06 | 5100 | 0.001623 | 0.024988 | 0.001144 | 0.001144 | 871.523376 | 39.884418 | 39.884418 | 5100 | 1.416667 | 0.001459 | 0.02242 | 0.012329 | 0.012329 | 648.546875 | 356.638275 | 356.638275 | 19.997894 | 21.452942 | 44.03778 | 15.477 | 1e-05 | 5100 | 0.00158 | 0.024304 | 0.013365 | 0.013365 | 641.604736 | 352.82077 | 352.82077
33.3802215 | 2.93694 | 5160 | 1.433333 | 0.001362 | 0.020952 | 0.000689 | 0.000689 | 796.791077 | 26.194563 | 26.194563 | 19.999664 | 21.483154 | 2.46468 | 15.425 | 3e-06 | 5160 | 0.001816 | 0.027956 | 0.000919 | 0.000919 | 771.08429 | 25.349453 | 25.349453 | 5160 | 1.433333 | 0.001354 | 0.020835 | 0.000953 | 0.000953 | 886.414185 | 40.56588 | 40.56588 | 19.997894 | 21.486847 | 3.4092 | 15.425 | 3e-06 | 5160 | 0.001593 | 0.024524 | 0.001122 | 0.001122 | 872.994934 | 39.951763 | 39.951763 | 5160 | 1.433333 | 0.001436 | 0.022062 | 0.012132 | 0.012132 | 649.871216 | 357.366547 | 357.366547 | 20.001465 | 21.452942 | 43.3896 | 15.477 | 1e-05 | 5160 | 0.001553 | 0.023882 | 0.013133 | 0.013133 | 643.038086 | 353.608978 | 353.608978
33.4288495 | 2.89884 | 5220 | 1.45 | 0.001345 | 0.020695 | 0.00068 | 0.00068 | 798.032959 | 26.235392 | 26.235392 | 19.997894 | 21.483276 | 2.43552 | 15.425 | 3e-06 | 5220 | 0.00178 | 0.027399 | 0.000901 | 0.000901 | 772.728638 | 25.403509 | 25.403509 | 5220 | 1.45 | 0.001336 | 0.02055 | 0.00094 | 0.00094 | 887.647156 | 40.622307 | 40.622307 | 19.997894 | 21.486969 | 3.36216 | 15.425 | 3e-06 | 5220 | 0.001564 | 0.024073 | 0.001102 | 0.001102 | 874.439758 | 40.017883 | 40.017883 | 5220 | 1.45 | 0.001417 | 0.021767 | 0.01197 | 0.01197 | 651.177002 | 358.084595 | 358.084595 | 19.999664 | 21.453217 | 42.77433 | 15.477 | 1e-05 | 5220 | 0.001529 | 0.023504 | 0.012925 | 0.012925 | 644.448242 | 354.38443 | 354.38443
33.4768495 | 2.86188 | 5280 | 1.466667 | 0.00133 | 0.02046 | 0.000673 | 0.000673 | 799.260498 | 26.275747 | 26.275747 | 20.001465 | 21.483429 | 2.40726 | 15.425 | 3e-06 | 5280 | 0.001746 | 0.02688 | 0.000884 | 0.000884 | 774.341309 | 25.456526 | 25.456526 | 5280 | 1.466667 | 0.001317 | 0.020263 | 0.000927 | 0.000927 | 888.863098 | 40.677952 | 40.677952 | 20.001465 | 21.487396 | 3.3165 | 15.425 | 3e-06 | 5280 | 0.001537 | 0.02366 | 0.001083 | 0.001083 | 875.859253 | 40.082844 | 40.082844 | 5280 | 1.466667 | 0.001396 | 0.021446 | 0.011793 | 0.011793 | 652.46405 | 358.792358 | 358.792358 | 19.999664 | 21.453217 | 42.17376 | 15.477 | 1e-05 | 5280 | 0.001504 | 0.023121 | 0.012714 | 0.012714 | 645.835754 | 355.14743 | 355.14743
33.5242455 | 2.82618 | 5340 | 1.483333 | 0.001314 | 0.020221 | 0.000665 | 0.000665 | 800.473816 | 26.315634 | 26.315634 | 19.999664 | 21.483582 | 2.37936 | 15.425 | 3e-06 | 5340 | 0.001712 | 0.026349 | 0.000866 | 0.000866 | 775.922729 | 25.508516 | 25.508516 | 5340 | 1.483333 | 0.0013 | 0.019994 | 0.000915 | 0.000915 | 890.062805 | 40.732857 | 40.732857 | 19.999664 | 21.487549 | 3.273 | 15.425 | 3e-06 | 5340 | 0.00151 | 0.023239 | 0.001064 | 0.001064 | 877.254089 | 40.146679 | 40.146679 | 5340 | 1.483333 | 0.001377 | 0.021156 | 0.011634 | 0.011634 | 653.733398 | 359.490387 | 359.490387 | 20.001465 | 21.453217 | 41.59518 | 15.477 | 1e-05 | 5340 | 0.001481 | 0.022766 | 0.012519 | 0.012519 | 647.201782 | 355.898621 | 355.898621
33.5710555 | 2.791755 | 5400 | 1.5 | 0.001299 | 0.019984 | 0.000657 | 0.000657 | 801.673035 | 26.355059 | 26.355059 | 19.999664 | 21.483856 | 2.35215 | 15.425 | 3e-06 | 5400 | 0.001681 | 0.025869 | 0.00085 | 0.00085 | 777.475037 | 25.559547 | 25.559547 | 5400 | 1.5 | 0.001283 | 0.019736 | 0.000903 | 0.000903 | 891.24707 | 40.787052 | 40.787052 | 19.999664 | 21.487823 | 3.23136 | 15.425 | 3e-06 | 5400 | 0.001486 | 0.022871 | 0.001047 | 0.001047 | 878.626099 | 40.209469 | 40.209469 | 5400 | 1.5 | 0.001358 | 0.020865 | 0.011474 | 0.011474 | 654.985413 | 360.178864 | 360.178864 | 19.999664 | 21.453369 | 41.03028 | 15.477 | 1e-05 | 5400 | 0.001459 | 0.02242 | 0.012329 | 0.012329 | 648.546875 | 356.638275 | 356.638275
33.617304 | 2.75865 | 5460 | 1.516667 | 0.001285 | 0.019761 | 0.00065 | 0.00065 | 802.858765 | 26.394039 | 26.394039 | 19.997894 | 21.483856 | 2.32611 | 15.425 | 3e-06 | 5460 | 0.00165 | 0.025404 | 0.000835 | 0.000835 | 778.999634 | 25.609671 | 25.609671 | 5460 | 1.516667 | 0.001267 | 0.019488 | 0.000892 | 0.000892 | 892.416443 | 40.840569 | 40.840569 | 19.997894 | 21.487976 | 3.19119 | 15.425 | 3e-06 | 5460 | 0.001461 | 0.022476 | 0.001029 | 0.001029 | 879.975098 | 40.271202 | 40.271202 | 5460 | 1.516667 | 0.00134 | 0.020584 | 0.011319 | 0.011319 | 656.220581 | 360.858063 | 360.858063 | 19.999664 | 21.453491 | 40.48461 | 15.477 | 1e-05 | 5460 | 0.001436 | 0.022062 | 0.012132 | 0.012132 | 649.871216 | 357.366547 | 357.366547
33.6630105 | 2.72715 | 5520 | 1.533333 | 0.00127 | 0.019543 | 0.000642 | 0.000642 | 804.031616 | 26.432596 | 26.432596 | 19.997894 | 21.484009 | 2.30169 | 15.425 | 3e-06 | 5520 | 0.001623 | 0.024977 | 0.000821 | 0.000821 | 780.498169 | 25.658934 | 25.658934 | 5520 | 1.533333 | 0.001251 | 0.019249 | 0.000881 | 0.000881 | 893.571472 | 40.893425 | 40.893425 | 19.997894 | 21.488251 | 3.15261 | 15.425 | 3e-06 | 5520 | 0.001438 | 0.02212 | 0.001012 | 0.001012 | 881.302368 | 40.331944 | 40.331944 | 5520 | 1.533333 | 0.001323 | 0.020314 | 0.011171 | 0.011171 | 657.439514 | 361.528351 | 361.528351 | 20.001465 | 21.453644 | 39.9591 | 15.477 | 1e-05 | 5520 | 0.001417 | 0.021767 | 0.01197 | 0.01197 | 651.177002 | 358.084595 | 358.084595
33.708209 | 2.69706 | 5580 | 1.55 | 0.001258 | 0.019352 | 0.000636 | 0.000636 | 805.192505 | 26.470762 | 26.470762 | 19.999664 | 21.484131 | 2.27778 | 15.425 | 3e-06 | 5580 | 0.001595 | 0.024542 | 0.000807 | 0.000807 | 781.971069 | 25.707355 | 25.707355 | 5580 | 1.55 | 0.001236 | 0.019017 | 0.00087 | 0.00087 | 894.712769 | 40.945656 | 40.945656 | 20.001465 | 21.488525 | 3.11634 | 15.425 | 3e-06 | 5580 | 0.001415 | 0.021777 | 0.000997 | 0.000997 | 882.609131 | 40.391747 | 40.391747 | 5580 | 1.55 | 0.001306 | 0.020051 | 0.011026 | 0.011026 | 658.642761 | 362.190033 | 362.190033 | 20.005035 | 21.453796 | 39.45831 | 15.477 | 1e-05 | 5580 | 0.001396 | 0.021446 | 0.011793 | 0.011793 | 652.46405 | 358.792358 | 358.792358
33.7529125 | 2.66745 | 5640 | 1.566667 | 0.001244 | 0.019141 | 0.000629 | 0.000629 | 806.341125 | 26.508522 | 26.508522 | 19.997894 | 21.484131 | 2.25405 | 15.425 | 3e-06 | 5640 | 0.001569 | 0.024142 | 0.000794 | 0.000794 | 783.419861 | 25.754984 | 25.754984 | 5640 | 1.566667 | 0.001223 | 0.018812 | 0.000861 | 0.000861 | 895.841309 | 40.997303 | 40.997303 | 19.999664 | 21.488678 | 3.08085 | 15.425 | 3e-06 | 5640 | 0.001394 | 0.021444 | 0.000981 | 0.000981 | 883.895935 | 40.450638 | 40.450638 | 5640 | 1.566667 | 0.00129 | 0.019809 | 0.010893 | 0.010893 | 659.831299 | 362.843628 | 362.843628 | 20.006836 | 21.453918 | 38.97675 | 15.477 | 1e-05 | 5640 | 0.001377 | 0.021156 | 0.011634 | 0.011634 | 653.733398 | 359.490387 | 359.490387
33.797124 | 2.638635 | 5700 | 1.583333 | 0.001232 | 0.018943 | 0.000623 | 0.000623 | 807.477966 | 26.545897 | 26.545897 | 19.997894 | 21.484283 | 2.23188 | 15.425 | 3e-06 | 5700 | 0.001544 | 0.023765 | 0.000781 | 0.000781 | 784.845947 | 25.801867 | 25.801867 | 5700 | 1.583333 | 0.001209 | 0.018589 | 0.000851 | 0.000851 | 896.956726 | 41.048351 | 41.048351 | 20.001465 | 21.488831 | 3.04539 | 15.425 | 3e-06 | 5700 | 0.001373 | 0.021131 | 0.000967 | 0.000967 | 885.164001 | 40.508667 | 40.508667 | 5700 | 1.583333 | 0.001274 | 0.019567 | 0.01076 | 0.01076 | 661.005432 | 363.489258 | 363.489258 | 20.005035 | 21.453918 | 38.5089 | 15.477 | 1e-05 | 5700 | 0.001358 | 0.020865 | 0.011474 | 0.011474 | 654.985413 | 360.178864 | 360.178864
33.840867 | 2.61111 | 5760 | 1.6 | 0.00122 | 0.018768 | 0.000617 | 0.000617 | 808.604065 | 26.582918 | 26.582918 | 19.997894 | 21.484283 | 2.21094 | 15.425 | 3e-06 | 5760 | 0.001521 | 0.023407 | 0.00077 | 0.00077 | 786.250366 | 25.848038 | 25.848038 | 5760 | 1.6 | 0.001195 | 0.018375 | 0.000841 | 0.000841 | 898.059448 | 41.098816 | 41.098816 | 19.999664 | 21.489105 | 3.01128 | 15.425 | 3e-06 | 5760 | 0.001354 | 0.020835 | 0.000953 | 0.000953 | 886.414185 | 40.56588 | 40.56588 | 5760 | 1.6 | 0.001259 | 0.019334 | 0.010632 | 0.010632 | 662.165588 | 364.127258 | 364.127258 | 19.997894 | 21.454071 | 38.06031 | 15.477 | 1e-05 | 5760 | 0.00134 | 0.020584 | 0.011319 | 0.011319 | 656.220581 | 360.858063 | 360.858063
33.884161 | 2.584035 | 5820 | 1.616667 | 0.001209 | 0.018596 | 0.000611 | 0.000611 | 809.719727 | 26.619595 | 26.619595 | 19.992523 | 21.484436 | 2.18976 | 15.425 | 3e-06 | 5820 | 0.001498 | 0.023051 | 0.000758 | 0.000758 | 787.633484 | 25.893509 | 25.893509 | 5820 | 1.616667 | 0.001182 | 0.01818 | 0.000832 | 0.000832 | 899.150146 | 41.148727 | 41.148727 | 19.999664 | 21.489258 | 2.97831 | 15.425 | 3e-06 | 5820 | 0.001336 | 0.02055 | 0.00094 | 0.00094 | 887.647156 | 40.622307 | 40.622307 | 5820 | 1.616667 | 0.001245 | 0.019117 | 0.010513 | 0.010513 | 663.312439 | 364.757935 | 364.757935 | 20.001465 | 21.454071 | 37.61721 | 15.477 | 1e-05 | 5820 | 0.001323 | 0.020314 | 0.011171 | 0.011171 | 657.439514 | 361.528351 | 361.528351
33.9270015 | 2.557755 | 5880 | 1.633333 | 0.001197 | 0.01841 | 0.000605 | 0.000605 | 810.824402 | 26.65591 | 26.65591 | 19.992523 | 21.484558 | 2.16852 | 15.425 | 3e-06 | 5880 | 0.001475 | 0.022704 | 0.000746 | 0.000746 | 788.996155 | 25.938305 | 25.938305 | 5880 | 1.633333 | 0.001169 | 0.017973 | 0.000823 | 0.000823 | 900.228821 | 41.198093 | 41.198093 | 20.003235 | 21.48938 | 2.94699 | 15.425 | 3e-06 | 5880 | 0.001317 | 0.020263 | 0.000927 | 0.000927 | 888.863098 | 40.677952 | 40.677952 | 5880 | 1.633333 | 0.00123 | 0.018884 | 0.010384 | 0.010384 | 664.445862 | 365.381165 | 365.381165 | 19.997894 | 21.454224 | 37.18962 | 15.477 | 1e-05 | 5880 | 0.001306 | 0.020051 | 0.011026 | 0.011026 | 658.642761 | 362.190033 | 362.190033
33.9694195 | 2.53299 | 5940 | 1.65 | 0.001186 | 0.018233 | 0.000599 | 0.000599 | 811.918457 | 26.691879 | 26.691879 | 19.997894 | 21.484558 | 2.1483 | 15.425 | 3e-06 | 5940 | 0.001456 | 0.022398 | 0.000736 | 0.000736 | 790.339844 | 25.982479 | 25.982479 | 5940 | 1.65 | 0.001157 | 0.017796 | 0.000814 | 0.000814 | 901.296631 | 41.24696 | 41.24696 | 19.997894 | 21.489532 | 2.91768 | 15.425 | 3e-06 | 5940 | 0.0013 | 0.019994 | 0.000915 | 0.000915 | 890.062805 | 40.732857 | 40.732857 | 5940 | 1.65 | 0.001217 | 0.018684 | 0.010274 | 0.010274 | 665.566833 | 365.997589 | 365.997589 | 19.997894 | 21.454224 | 36.78222 | 15.477 | 1e-05 | 5940 | 0.00129 | 0.019809 | 0.010893 | 0.010893 | 659.831299 | 362.843628 | 362.843628
34.0114345 | 2.50926 | 6000 | 1.666667 | 0.001175 | 0.018067 | 0.000594 | 0.000594 | 813.002625 | 26.72752 | 26.72752 | 19.997894 | 21.484558 | 2.12913 | 15.425 | 3e-06 | 6000 | 0.001435 | 0.022074 | 0.000726 | 0.000726 | 791.664673 | 26.026033 | 26.026033 | 6000 | 1.666667 | 0.001146 | 0.017622 | 0.000806 | 0.000806 | 902.353943 | 41.295349 | 41.295349 | 19.997894 | 21.489532 | 2.88939 | 15.425 | 3e-06 | 6000 | 0.001283 | 0.019736 | 0.000903 | 0.000903 | 891.24707 | 40.787052 | 40.787052 | 6000 | 1.666667 | 0.001204 | 0.018478 | 0.010161 | 0.010161 | 666.675476 | 366.607239 | 366.607239 | 20.005035 | 21.454346 | 36.37848 | 15.477 | 1e-05 | 6000 | 0.001274 | 0.019567 | 0.01076 | 0.01076 | 661.005432 | 363.489258 | 363.489258
34.0530615 | 2.486205 | 6060 | 1.683333 | 0.001165 | 0.017911 | 0.000589 | 0.000589 | 814.077271 | 26.76285 | 26.76285 | 19.997894 | 21.484558 | 2.11059 | 15.425 | 3e-06 | 6060 | 0.001416 | 0.021791 | 0.000716 | 0.000716 | 792.971924 | 26.06901 | 26.06901 | 6060 | 1.683333 | 0.001135 | 0.017451 | 0.000799 | 0.000799 | 903.401123 | 41.343273 | 41.343273 | 19.999664 | 21.489685 | 2.86182 | 15.425 | 3e-06 | 6060 | 0.001267 | 0.019488 | 0.000892 | 0.000892 | 892.416443 | 40.840569 | 40.840569 | 6060 | 1.683333 | 0.001191 | 0.018271 | 0.010047 | 0.010047 | 667.771973 | 367.210205 | 367.210205 | 20.003235 | 21.454346 | 35.99028 | 15.477 | 1e-05 | 6060 | 0.001259 | 0.019334 | 0.010632 | 0.010632 | 662.165588 | 364.127258 | 364.127258
34.094308 | 2.463525 | 6120 | 1.7 | 0.001155 | 0.017755 | 0.000584 | 0.000584 | 815.142639 | 26.797873 | 26.797873 | 19.999664 | 21.484436 | 2.09256 | 15.425 | 3e-06 | 6120 | 0.001397 | 0.021488 | 0.000706 | 0.000706 | 794.261353 | 26.111401 | 26.111401 | 6120 | 1.7 | 0.001124 | 0.017291 | 0.000791 | 0.000791 | 904.438416 | 41.390743 | 41.390743 | 19.997894 | 21.489807 | 2.83449 | 15.425 | 3e-06 | 6120 | 0.001251 | 0.019249 | 0.000881 | 0.000881 | 893.571472 | 40.893425 | 40.893425 | 6120 | 1.7 | 0.001179 | 0.018086 | 0.009946 | 0.009946 | 668.857056 | 367.806915 | 367.806915 | 19.997894 | 21.454498 | 35.61585 | 15.477 | 1e-05 | 6120 | 0.001245 | 0.019117 | 0.010513 | 0.010513 | 663.312439 | 364.757935 | 364.757935
34.135179 | 2.441445 | 6180 | 1.716667 | 0.001145 | 0.017605 | 0.000579 | 0.000579 | 816.199036 | 26.832602 | 26.832602 | 20.003235 | 21.484558 | 2.07519 | 15.425 | 3e-06 | 6180 | 0.001378 | 0.021205 | 0.000697 | 0.000697 | 795.533997 | 26.153236 | 26.153236 | 6180 | 1.716667 | 0.001113 | 0.017118 | 0.000783 | 0.000783 | 905.465698 | 41.437756 | 41.437756 | 20.001465 | 21.48996 | 2.8077 | 15.425 | 3e-06 | 6180 | 0.001236 | 0.019017 | 0.00087 | 0.00087 | 894.712769 | 40.945656 | 40.945656 | 6180 | 1.716667 | 0.001166 | 0.017895 | 0.00984 | 0.00984 | 669.930847 | 368.3974 | 368.3974 | 20.003235 | 21.454498 | 35.24874 | 15.477 | 1e-05 | 6180 | 0.00123 | 0.018884 | 0.010384 | 0.010384 | 664.445862 | 365.381165 | 365.381165
34.1756895 | 2.42013 | 6240 | 1.733333 | 0.001136 | 0.017463 | 0.000574 | 0.000574 | 817.246765 | 26.867046 | 26.867046 | 20.005035 | 21.484558 | 2.05845 | 15.425 | 3e-06 | 6240 | 0.001362 | 0.020952 | 0.000689 | 0.000689 | 796.791077 | 26.194563 | 26.194563 | 6240 | 1.733333 | 0.001103 | 0.016964 | 0.000776 | 0.000776 | 906.483521 | 41.484333 | 41.484333 | 20.001465 | 21.48996 | 2.78181 | 15.425 | 3e-06 | 6240 | 0.001223 | 0.018812 | 0.000861 | 0.000861 | 895.841309 | 40.997303 | 40.997303 | 6240 | 1.733333 | 0.001155 | 0.017713 | 0.00974 | 0.00974 | 670.993774 | 368.981873 | 368.981873 | 20.003235 | 21.454498 | 34.90173 | 15.477 | 1e-05 | 6240 | 0.001217 | 0.018684 | 0.010274 | 0.010274 | 665.566833 | 365.997589 | 365.997589
34.21585 | 2.399775 | 6300 | 1.75 | 0.001126 | 0.017318 | 0.000569 | 0.000569 | 818.286133 | 26.901217 | 26.901217 | 20.005035 | 21.484436 | 2.04267 | 15.425 | 3e-06 | 6300 | 0.001345 | 0.020695 | 0.00068 | 0.00068 | 798.032959 | 26.235392 | 26.235392 | 6300 | 1.75 | 0.001093 | 0.016803 | 0.000769 | 0.000769 | 907.491882 | 41.530483 | 41.530483 | 19.997894 | 21.490112 | 2.75688 | 15.425 | 3e-06 | 6300 | 0.001209 | 0.018589 | 0.000851 | 0.000851 | 896.956726 | 41.048351 | 41.048351 | 6300 | 1.75 | 0.001144 | 0.017547 | 0.009649 | 0.009649 | 672.046448 | 369.560791 | 369.560791 | 19.997894 | 21.454651 | 34.56573 | 15.477 | 1e-05 | 6300 | 0.001204 | 0.018478 | 0.010161 | 0.010161 | 666.675476 | 366.607239 | 366.607239
34.255682 | 2.38005 | 6360 | 1.766667 | 0.001118 | 0.017199 | 0.000565 | 0.000565 | 819.317871 | 26.935135 | 26.935135 | 20.003235 | 21.484558 | 2.02737 | 15.425 | 3e-06 | 6360 | 0.00133 | 0.02046 | 0.000673 | 0.000673 | 799.260498 | 26.275747 | 26.275747 | 6360 | 1.766667 | 0.001084 | 0.016663 | 0.000763 | 0.000763 | 908.491577 | 41.576229 | 41.576229 | 19.997894 | 21.490112 | 2.73273 | 15.425 | 3e-06 | 6360 | 0.001195 | 0.018375 | 0.000841 | 0.000841 | 898.059448 | 41.098816 | 41.098816 | 6360 | 1.766667 | 0.001133 | 0.017374 | 0.009554 | 0.009554 | 673.088989 | 370.134064 | 370.134064 | 20.003235 | 21.454773 | 34.23522 | 15.477 | 1e-05 | 6360 | 0.001191 | 0.018271 | 0.010047 | 0.010047 | 667.771973 | 367.210205 | 367.210205
34.295185 | 2.360745 | 6420 | 1.783333 | 0.00111 | 0.017063 | 0.000561 | 0.000561 | 820.341797 | 26.968796 | 26.968796 | 20.005035 | 21.484436 | 2.01234 | 15.425 | 3e-06 | 6420 | 0.001314 | 0.020221 | 0.000665 | 0.000665 | 800.473816 | 26.315634 | 26.315634 | 6420 | 1.783333 | 0.001074 | 0.016511 | 0.000756 | 0.000756 | 909.482361 | 41.621574 | 41.621574 | 19.999664 | 21.490234 | 2.70915 | 15.425 | 3e-06 | 6420 | 0.001182 | 0.01818 | 0.000832 | 0.000832 | 899.150146 | 41.148727 | 41.148727 | 6420 | 1.783333 | 0.001122 | 0.017212 | 0.009465 | 0.009465 | 674.121704 | 370.701965 | 370.701965 | 20.001465 | 21.454773 | 33.91752 | 15.477 | 1e-05 | 6420 | 0.001179 | 0.018086 | 0.009946 | 0.009946 | 668.857056 | 367.806915 | 367.806915
34.3343735 | 2.342295 | 6480 | 1.8 | 0.001102 | 0.016941 | 0.000557 | 0.000557 | 821.358276 | 27.002213 | 27.002213 | 20.005035 | 21.484436 | 1.99785 | 15.425 | 3e-06 | 6480 | 0.001299 | 0.019984 | 0.000657 | 0.000657 | 801.673035 | 26.355059 | 26.355059 | 6480 | 1.8 | 0.001065 | 0.016373 | 0.000749 | 0.000749 | 910.464844 | 41.666534 | 41.666534 | 19.997894 | 21.490234 | 2.68674 | 15.425 | 3e-06 | 6480 | 0.001169 | 0.017973 | 0.000823 | 0.000823 | 900.228821 | 41.198093 | 41.198093 | 6480 | 1.8 | 0.001112 | 0.017051 | 0.009376 | 0.009376 | 675.144958 | 371.264648 | 371.264648 | 19.997894 | 21.454773 | 33.61725 | 15.477 | 1e-05 | 6480 | 0.001166 | 0.017895 | 0.00984 | 0.00984 | 669.930847 | 368.3974 | 368.3974
34.3732615 | 2.32455 | 6540 | 1.816667 | 0.001094 | 0.016819 | 0.000553 | 0.000553 | 822.367493 | 27.035391 | 27.035391 | 20.008636 | 21.484436 | 1.98387 | 15.425 | 3e-06 | 6540 | 0.001285 | 0.019761 | 0.00065 | 0.00065 | 802.858765 | 26.394039 | 26.394039 | 6540 | 1.816667 | 0.001056 | 0.01624 | 0.000743 | 0.000743 | 911.43927 | 41.711132 | 41.711132 | 19.997894 | 21.490234 | 2.66523 | 15.425 | 3e-06 | 6540 | 0.001157 | 0.017796 | 0.000814 | 0.000814 | 901.296631 | 41.24696 | 41.24696 | 6540 | 1.816667 | 0.001103 | 0.016908 | 0.009298 | 0.009298 | 676.159485 | 371.82254 | 371.82254 | 20.003235 | 21.454926 | 33.33528 | 15.477 | 1e-05 | 6540 | 0.001155 | 0.017713 | 0.00974 | 0.00974 | 670.993774 | 368.981873 | 368.981873
34.4118585 | 2.30781 | 6600 | 1.833333 | 0.001086 | 0.016704 | 0.000549 | 0.000549 | 823.369812 | 27.068342 | 27.068342 | 20.006836 | 21.484436 | 1.97067 | 15.425 | 3e-06 | 6600 | 0.00127 | 0.019543 | 0.000642 | 0.000642 | 804.031616 | 26.432596 | 26.432596 | 6600 | 1.833333 | 0.001048 | 0.016111 | 0.000737 | 0.000737 | 912.406128 | 41.755375 | 41.755375 | 19.999664 | 21.490234 | 2.64495 | 15.425 | 3e-06 | 6600 | 0.001146 | 0.017622 | 0.000806 | 0.000806 | 902.353943 | 41.295349 | 41.295349 | 6600 | 1.833333 | 0.001094 | 0.016772 | 0.009223 | 0.009223 | 677.165588 | 372.375824 | 372.375824 | 20.001465 | 21.454926 | 33.04872 | 15.477 | 1e-05 | 6600 | 0.001144 | 0.017547 | 0.009649 | 0.009649 | 672.046448 | 369.560791 | 369.560791
34.4501885 | 2.291685 | 6660 | 1.85 | 0.001079 | 0.016596 | 0.000546 | 0.000546 | 824.365601 | 27.10108 | 27.10108 | 20.005035 | 21.484283 | 1.95786 | 15.425 | 3e-06 | 6660 | 0.001258 | 0.019352 | 0.000636 | 0.000636 | 805.192505 | 26.470762 | 26.470762 | 6660 | 1.85 | 0.001041 | 0.015996 | 0.000732 | 0.000732 | 913.365845 | 41.799297 | 41.799297 | 19.999664 | 21.490234 | 2.62551 | 15.425 | 3e-06 | 6660 | 0.001135 | 0.017451 | 0.000799 | 0.000799 | 903.401123 | 41.343273 | 41.343273 | 6660 | 1.85 | 0.001084 | 0.016617 | 0.009138 | 0.009138 | 678.162781 | 372.924164 | 372.924164 | 20.003235 | 21.454926 | 32.76306 | 15.477 | 1e-05 | 6660 | 0.001133 | 0.017374 | 0.009554 | 0.009554 | 673.088989 | 370.134064 | 370.134064
34.488248 | 2.275695 | 6720 | 1.866667 | 0.001072 | 0.016488 | 0.000542 | 0.000542 | 825.35498 | 27.133604 | 27.133604 | 20.005035 | 21.484283 | 1.94532 | 15.425 | 3e-06 | 6720 | 0.001244 | 0.019141 | 0.000629 | 0.000629 | 806.341125 | 26.508522 | 26.508522 | 6720 | 1.866667 | 0.001033 | 0.015877 | 0.000727 | 0.000727 | 914.318481 | 41.842892 | 41.842892 | 20.001465 | 21.490387 | 2.60607 | 15.425 | 3e-06 | 6720 | 0.001124 | 0.017291 | 0.000791 | 0.000791 | 904.438416 | 41.390743 | 41.390743 | 6720 | 1.866667 | 0.001075 | 0.016479 | 0.009062 | 0.009062 | 679.151611 | 373.467926 | 373.467926 | 19.997894 | 21.454926 | 32.49663 | 15.477 | 1e-05 | 6720 | 0.001122 | 0.017212 | 0.009465 | 0.009465 | 674.121704 | 370.701965 | 370.701965
34.526045 | 2.260035 | 6780 | 1.883333 | 0.001066 | 0.016385 | 0.000539 | 0.000539 | 826.338074 | 27.165924 | 27.165924 | 19.997894 | 21.484131 | 1.93302 | 15.425 | 3e-06 | 6780 | 0.001232 | 0.018943 | 0.000623 | 0.000623 | 807.477966 | 26.545897 | 26.545897 | 6780 | 1.883333 | 0.001025 | 0.015757 | 0.000721 | 0.000721 | 915.264038 | 41.886166 | 41.886166 | 20.003235 | 21.490234 | 2.58705 | 15.425 | 3e-06 | 6780 | 0.001113 | 0.017118 | 0.000783 | 0.000783 | 905.465698 | 41.437756 | 41.437756 | 6780 | 1.883333 | 0.001067 | 0.016352 | 0.008992 | 0.008992 | 680.132629 | 374.007385 | 374.007385 | 20.001465 | 21.455078 | 32.23572 | 15.477 | 1e-05 | 6780 | 0.001112 | 0.017051 | 0.009376 | 0.009376 | 675.144958 | 371.264648 | 371.264648
34.5635825 | 2.244435 | 6840 | 1.9 | 0.001059 | 0.016284 | 0.000535 | 0.000535 | 827.314941 | 27.198038 | 27.198038 | 19.999664 | 21.484131 | 1.92027 | 15.425 | 3e-06 | 6840 | 0.00122 | 0.018768 | 0.000617 | 0.000617 | 808.604065 | 26.582918 | 26.582918 | 6840 | 1.9 | 0.001018 | 0.015647 | 0.000716 | 0.000716 | 916.20282 | 41.929127 | 41.929127 | 19.997894 | 21.490387 | 2.5686 | 15.425 | 3e-06 | 6840 | 0.001103 | 0.016964 | 0.000776 | 0.000776 | 906.483521 | 41.484333 | 41.484333 | 6840 | 1.9 | 0.001058 | 0.016214 | 0.008916 | 0.008916 | 681.105652 | 374.54245 | 374.54245 | 20.003235 | 21.455078 | 31.9803 | 15.477 | 1e-05 | 6840 | 0.001103 | 0.016908 | 0.009298 | 0.009298 | 676.159485 | 371.82254 | 371.82254
34.6008595 | 2.229165 | 6900 | 1.916667 | 0.001052 | 0.016167 | 0.000531 | 0.000531 | 828.285156 | 27.229933 | 27.229933 | 20.003235 | 21.484009 | 1.90767 | 15.425 | 3e-06 | 6900 | 0.001209 | 0.018596 | 0.000611 | 0.000611 | 809.719727 | 26.619595 | 26.619595 | 6900 | 1.916667 | 0.001011 | 0.015534 | 0.000711 | 0.000711 | 917.134949 | 41.971786 | 41.971786 | 19.999664 | 21.490234 | 2.55066 | 15.425 | 3e-06 | 6900 | 0.001093 | 0.016803 | 0.000769 | 0.000769 | 907.491882 | 41.530483 | 41.530483 | 6900 | 1.916667 | 0.00105 | 0.016094 | 0.00885 | 0.00885 | 682.071167 | 375.073395 | 375.073395 | 20.001465 | 21.4552 | 31.73217 | 15.477 | 1e-05 | 6900 | 0.001094 | 0.016772 | 0.009223 | 0.009223 | 677.165588 | 372.375824 | 372.375824
34.637888 | 2.21457 | 6960 | 1.933333 | 0.001045 | 0.016068 | 0.000528 | 0.000528 | 829.249146 | 27.261627 | 27.261627 | 19.997894 | 21.484009 | 1.89564 | 15.425 | 3e-06 | 6960 | 0.001197 | 0.01841 | 0.000605 | 0.000605 | 810.824402 | 26.65591 | 26.65591 | 6960 | 1.933333 | 0.001004 | 0.015426 | 0.000706 | 0.000706 | 918.060608 | 42.014149 | 42.014149 | 19.999664 | 21.490234 | 2.5335 | 15.425 | 3e-06 | 6960 | 0.001084 | 0.016663 | 0.000763 | 0.000763 | 908.491577 | 41.576229 | 41.576229 | 6960 | 1.933333 | 0.001042 | 0.015964 | 0.008779 | 0.008779 | 683.029175 | 375.600189 | 375.600189 | 19.999664 | 21.4552 | 31.49139 | 15.477 | 1e-05 | 6960 | 0.001084 | 0.016617 | 0.009138 | 0.009138 | 678.162781 | 372.924164 | 372.924164
34.6746785 | 2.20053 | 7020 | 1.95 | 0.001039 | 0.015967 | 0.000525 | 0.000525 | 830.207214 | 27.293121 | 27.293121 | 19.999664 | 21.483856 | 1.88406 | 15.425 | 3e-06 | 7020 | 0.001186 | 0.018233 | 0.000599 | 0.000599 | 811.918457 | 26.691879 | 26.691879 | 7020 | 1.95 | 0.000997 | 0.015328 | 0.000701 | 0.000701 | 918.980225 | 42.056236 | 42.056236 | 20.001465 | 21.490234 | 2.517 | 15.425 | 3e-06 | 7020 | 0.001074 | 0.016511 | 0.000756 | 0.000756 | 909.482361 | 41.621574 | 41.621574 | 7020 | 1.95 | 0.001034 | 0.015849 | 0.008715 | 0.008715 | 683.980042 | 376.123108 | 376.123108 | 20.001465 | 21.4552 | 31.25886 | 15.477 | 1e-05 | 7020 | 0.001075 | 0.016479 | 0.009062 | 0.009062 | 679.151611 | 373.467926 | 373.467926
34.711239 | 2.187015 | 7080 | 1.966667 | 0.001032 | 0.01587 | 0.000522 | 0.000522 | 831.159485 | 27.324429 | 27.324429 | 20.005035 | 21.483856 | 1.87302 | 15.425 | 3e-06 | 7080 | 0.001175 | 0.018067 | 0.000594 | 0.000594 | 813.002625 | 26.72752 | 26.72752 | 7080 | 1.966667 | 0.000991 | 0.015226 | 0.000697 | 0.000697 | 919.893921 | 42.098049 | 42.098049 | 19.999664 | 21.490234 | 2.50101 | 15.425 | 3e-06 | 7080 | 0.001065 | 0.016373 | 0.000749 | 0.000749 | 910.464844 | 41.666534 | 41.666534 | 7080 | 1.966667 | 0.001026 | 0.015729 | 0.00865 | 0.00865 | 684.92395 | 376.642151 | 376.642151 | 20.003235 | 21.4552 | 31.03179 | 15.477 | 1e-05 | 7080 | 0.001067 | 0.016352 | 0.008992 | 0.008992 | 680.132629 | 374.007385 | 374.007385
34.747579 | 2.173575 | 7140 | 1.983333 | 0.001027 | 0.01578 | 0.000519 | 0.000519 | 832.106323 | 27.355555 | 27.355555 | 19.997894 | 21.483704 | 1.86216 | 15.425 | 3e-06 | 7140 | 0.001165 | 0.017911 | 0.000589 | 0.000589 | 814.077271 | 26.76285 | 26.76285 | 7140 | 1.983333 | 0.000985 | 0.015137 | 0.000693 | 0.000693 | 920.802002 | 42.139603 | 42.139603 | 20.001465 | 21.490112 | 2.48499 | 15.425 | 3e-06 | 7140 | 0.001056 | 0.01624 | 0.000743 | 0.000743 | 911.43927 | 41.711132 | 41.711132 | 7140 | 1.983333 | 0.00102 | 0.015623 | 0.008591 | 0.008591 | 685.861145 | 377.157501 | 377.157501 | 19.997894 | 21.4552 | 30.80382 | 15.477 | 1e-05 | 7140 | 0.001058 | 0.016214 | 0.008916 | 0.008916 | 681.105652 | 374.54245 | 374.54245
34.7836915 | 2.160435 | 7200 | 2 | 0.001021 | 0.015691 | 0.000516 | 0.000516 | 833.047668 | 27.386501 | 27.386501 | 20.001465 | 21.483704 | 1.85112 | 15.425 | 3e-06 | 7200 | 0.001155 | 0.017755 | 0.000584 | 0.000584 | 815.142639 | 26.797873 | 26.797873 | 7200 | 2 | 0.000978 | 0.015029 | 0.000688 | 0.000688 | 921.703979 | 42.180882 | 42.180882 | 20.001465 | 21.490112 | 2.46975 | 15.425 | 3e-06 | 7200 | 0.001048 | 0.016111 | 0.000737 | 0.000737 | 912.406128 | 41.755375 | 41.755375 | 7200 | 2 | 0.001011 | 0.015496 | 0.008521 | 0.008521 | 686.791199 | 377.668945 | 377.668945 | 19.999664 | 21.4552 | 30.58137 | 15.477 | 1e-05 | 7200 | 0.00105 | 0.016094 | 0.00885 | 0.00885 | 682.071167 | 375.073395 | 375.073395
34.8195935 | 2.148195 | 7260 | 2.016667 | 0.001014 | 0.015592 | 0.000513 | 0.000513 | 833.983276 | 27.417259 | 27.417259 | 19.999664 | 21.483582 | 1.84005 | 15.425 | 3e-06 | 7260 | 0.001145 | 0.017605 | 0.000579 | 0.000579 | 816.199036 | 26.832602 | 26.832602 | 7260 | 2.016667 | 0.000972 | 0.014946 | 0.000684 | 0.000684 | 922.60083 | 42.221928 | 42.221928 | 20.001465 | 21.490112 | 2.45634 | 15.425 | 3e-06 | 7260 | 0.001041 | 0.015996 | 0.000732 | 0.000732 | 913.365845 | 41.799297 | 41.799297 | 7260 | 2.016667 | 0.001005 | 0.015397 | 0.008467 | 0.008467 | 687.714844 | 378.17688 | 378.17688 | 20.001465 | 21.455353 | 30.36804 | 15.477 | 1e-05 | 7260 | 0.001042 | 0.015964 | 0.008779 | 0.008779 | 683.029175 | 375.600189 | 375.600189
34.855298 | 2.13621 | 7320 | 2.033333 | 0.001008 | 0.0155 | 0.00051 | 0.00051 | 834.91333 | 27.447836 | 27.447836 | 20.001465 | 21.483582 | 1.8297 | 15.425 | 3e-06 | 7320 | 0.001136 | 0.017463 | 0.000574 | 0.000574 | 817.246765 | 26.867046 | 26.867046 | 7320 | 2.033333 | 0.000968 | 0.014875 | 0.000681 | 0.000681 | 923.493103 | 42.26276 | 42.26276 | 19.997894 | 21.48996 | 2.44272 | 15.425 | 3e-06 | 7320 | 0.001033 | 0.015877 | 0.000727 | 0.000727 | 914.318481 | 41.842892 | 41.842892 | 7320 | 2.033333 | 0.000998 | 0.015284 | 0.008405 | 0.008405 | 688.632019 | 378.681213 | 378.681213 | 19.999664 | 21.455353 | 30.15564 | 15.477 | 1e-05 | 7320 | 0.001034 | 0.015849 | 0.008715 | 0.008715 | 683.980042 | 376.123108 | 376.123108
34.8908005 | 2.12454 | 7380 | 2.05 | 0.001003 | 0.015415 | 0.000507 | 0.000507 | 835.838379 | 27.478249 | 27.478249 | 20.003235 | 21.483429 | 1.82064 | 15.425 | 3e-06 | 7380 | 0.001126 | 0.017318 | 0.000569 | 0.000569 | 818.286133 | 26.901217 | 26.901217 | 7380 | 2.05 | 0.000962 | 0.014781 | 0.000676 | 0.000676 | 924.380066 | 42.303352 | 42.303352 | 19.999664 | 21.48996 | 2.42844 | 15.425 | 3e-06 | 7380 | 0.001025 | 0.015757 | 0.000721 | 0.000721 | 915.264038 | 41.886166 | 41.886166 | 7380 | 2.05 | 0.000991 | 0.015178 | 0.008346 | 0.008346 | 689.542786 | 379.182068 | 379.182068 | 19.999664 | 21.455353 | 29.95422 | 15.477 | 1e-05 | 7380 | 0.001026 | 0.015729 | 0.00865 | 0.00865 | 684.92395 | 376.642151 | 376.642151
34.926116 | 2.113635 | 7440 | 2.066667 | 0.000999 | 0.015348 | 0.000505 | 0.000505 | 836.759338 | 27.508524 | 27.508524 | 19.999664 | 21.483276 | 1.81278 | 15.425 | 3e-06 | 7440 | 0.001118 | 0.017199 | 0.000565 | 0.000565 | 819.317871 | 26.935135 | 26.935135 | 7440 | 2.066667 | 0.000956 | 0.014698 | 0.000673 | 0.000673 | 925.261902 | 42.343708 | 42.343708 | 20.003235 | 21.489685 | 2.41449 | 15.425 | 3e-06 | 7440 | 0.001018 | 0.015647 | 0.000716 | 0.000716 | 916.20282 | 41.929127 | 41.929127 | 7440 | 2.066667 | 0.000985 | 0.015083 | 0.008294 | 0.008294 | 690.447693 | 379.679687 | 379.679687 | 20.001465 | 21.455353 | 29.75829 | 15.477 | 1e-05 | 7440 | 0.00102 | 0.015623 | 0.008591 | 0.008591 | 685.861145 | 377.157501 | 377.157501
34.961255 | 2.10363 | 7500 | 2.083333 | 0.000994 | 0.015284 | 0.000502 | 0.000502 | 837.676453 | 27.538675 | 27.538675 | 19.999664 | 21.483154 | 1.80582 | 15.425 | 3e-06 | 7500 | 0.00111 | 0.017063 | 0.000561 | 0.000561 | 820.341797 | 26.968796 | 26.968796 | 7500 | 2.083333 | 0.000951 | 0.014613 | 0.000669 | 0.000669 | 926.138733 | 42.383835 | 42.383835 | 19.999664 | 21.489685 | 2.40144 | 15.425 | 3e-06 | 7500 | 0.001011 | 0.015534 | 0.000711 | 0.000711 | 917.134949 | 41.971786 | 41.971786 | 7500 | 2.083333 | 0.000978 | 0.01498 | 0.008237 | 0.008237 | 691.346619 | 380.174011 | 380.174011 | 19.997894 | 21.455505 | 29.56698 | 15.477 | 1e-05 | 7500 | 0.001011 | 0.015496 | 0.008521 | 0.008521 | 686.791199 | 377.668945 | 377.668945
34.996237 | 2.0946 | 7560 | 2.1 | 0.000991 | 0.015231 | 0.000501 | 0.000501 | 838.590332 | 27.568718 | 27.568718 | 19.997894 | 21.483154 | 1.79955 | 15.425 | 3e-06 | 7560 | 0.001102 | 0.016941 | 0.000557 | 0.000557 | 821.358276 | 27.002213 | 27.002213 | 7560 | 2.1 | 0.000946 | 0.014537 | 0.000665 | 0.000665 | 927.011047 | 42.423756 | 42.423756 | 20.001465 | 21.489685 | 2.38965 | 15.425 | 3e-06 | 7560 | 0.001004 | 0.015426 | 0.000706 | 0.000706 | 918.060608 | 42.014149 | 42.014149 | 7560 | 2.1 | 0.000972 | 0.01489 | 0.008188 | 0.008188 | 692.239929 | 380.665253 | 380.665253 | 20.005035 | 21.455505 | 29.38476 | 15.477 | 1e-05 | 7560 | 0.001005 | 0.015397 | 0.008467 | 0.008467 | 687.714844 | 378.17688 | 378.17688
35.031075 | 2.086335 | 7620 | 2.116667 | 0.000987 | 0.015176 | 0.000499 | 0.000499 | 839.501099 | 27.59866 | 27.59866 | 20.001465 | 21.483002 | 1.79448 | 15.425 | 3e-06 | 7620 | 0.001094 | 0.016819 | 0.000553 | 0.000553 | 822.367493 | 27.035391 | 27.035391 | 7620 | 2.116667 | 0.000942 | 0.01447 | 0.000662 | 0.000662 | 927.879272 | 42.46349 | 42.46349 | 20.003235 | 21.489532 | 2.37819 | 15.425 | 3e-06 | 7620 | 0.000997 | 0.015328 | 0.000701 | 0.000701 | 918.980225 | 42.056236 | 42.056236 | 7620 | 2.116667 | 0.000966 | 0.014795 | 0.008136 | 0.008136 | 693.127869 | 381.153503 | 381.153503 | 19.997894 | 21.455505 | 29.21538 | 15.477 | 1e-05 | 7620 | 0.000998 | 0.015284 | 0.008405 | 0.008405 | 688.632019 | 378.681213 | 378.681213
35.0657815 | 2.07867 | 7680 | 2.133333 | 0.000985 | 0.015146 | 0.000498 | 0.000498 | 840.409851 | 27.628534 | 27.628534 | 19.999664 | 21.482849 | 1.79094 | 15.425 | 3e-06 | 7680 | 0.001086 | 0.016704 | 0.000549 | 0.000549 | 823.369812 | 27.068342 | 27.068342 | 7680 | 2.133333 | 0.000937 | 0.014401 | 0.000659 | 0.000659 | 928.743286 | 42.503029 | 42.503029 | 20.001465 | 21.48938 | 2.3664 | 15.425 | 3e-06 | 7680 | 0.000991 | 0.015226 | 0.000697 | 0.000697 | 919.893921 | 42.098049 | 42.098049 | 7680 | 2.133333 | 0.000961 | 0.014719 | 0.008094 | 0.008094 | 694.010925 | 381.639099 | 381.639099 | 19.997894 | 21.455353 | 29.05518 | 15.477 | 1e-05 | 7680 | 0.000991 | 0.015178 | 0.008346 | 0.008346 | 689.542786 | 379.182068 | 379.182068
35.100364 | 2.07192 | 7740 | 2.15 | 0.000983 | 0.015114 | 0.000497 | 0.000497 | 841.317017 | 27.658358 | 27.658358 | 19.999664 | 21.482727 | 1.78911 | 15.425 | 3e-06 | 7740 | 0.001079 | 0.016596 | 0.000546 | 0.000546 | 824.365601 | 27.10108 | 27.10108 | 7740 | 2.15 | 0.000932 | 0.014325 | 0.000656 | 0.000656 | 929.602844 | 42.54237 | 42.54237 | 19.999664 | 21.48938 | 2.35473 | 15.425 | 3e-06 | 7740 | 0.000985 | 0.015137 | 0.000693 | 0.000693 | 920.802002 | 42.139603 | 42.139603 | 7740 | 2.15 | 0.000956 | 0.014634 | 0.008047 | 0.008047 | 694.889038 | 382.122009 | 382.122009 | 19.997894 | 21.455353 | 28.90137 | 15.477 | 1e-05 | 7740 | 0.000985 | 0.015083 | 0.008294 | 0.008294 | 690.447693 | 379.679687 | 379.679687
35.1348455 | 2.06616 | 7800 | 2.166667 | 0.000983 | 0.015116 | 0.000497 | 0.000497 | 842.223938 | 27.688171 | 27.688171 | 19.999664 | 21.482574 | 1.78869 | 15.425 | 3e-06 | 7800 | 0.001072 | 0.016488 | 0.000542 | 0.000542 | 825.35498 | 27.133604 | 27.133604 | 7800 | 2.166667 | 0.000928 | 0.014257 | 0.000652 | 0.000652 | 930.458313 | 42.58152 | 42.58152 | 20.001465 | 21.489258 | 2.34363 | 15.425 | 3e-06 | 7800 | 0.000978 | 0.015029 | 0.000688 | 0.000688 | 921.703979 | 42.180882 | 42.180882 | 7800 | 2.166667 | 0.000951 | 0.01456 | 0.008007 | 0.008007 | 695.762756 | 382.602478 | 382.602478 | 19.999664 | 21.455353 | 28.76772 | 15.477 | 1e-05 | 7800 | 0.000978 | 0.01498 | 0.008237 | 0.008237 | 691.346619 | 380.174011 | 380.174011
35.169236 | 2.060805 | 7860 | 2.183333 | 0.000983 | 0.015109 | 0.000497 | 0.000497 | 843.130676 | 27.717981 | 27.717981 | 19.997894 | 21.482452 | 1.78908 | 15.425 | 3e-06 | 7860 | 0.001066 | 0.016385 | 0.000539 | 0.000539 | 826.338074 | 27.165924 | 27.165924 | 7860 | 2.183333 | 0.000924 | 0.014197 | 0.00065 | 0.00065 | 931.309937 | 42.620491 | 42.620491 | 20.001465 | 21.489105 | 2.33253 | 15.425 | 3e-06 | 7860 | 0.000972 | 0.014946 | 0.000684 | 0.000684 | 922.60083 | 42.221928 | 42.221928 | 7860 | 2.183333 | 0.000947 | 0.0145 | 0.007974 | 0.007974 | 696.632874 | 383.080933 | 383.080933 | 19.997894 | 21.455505 | 28.65966 | 15.477 | 1e-05 | 7860 | 0.000972 | 0.01489 | 0.008188 | 0.008188 | 692.239929 | 380.665253 | 380.665253
35.203539 | 2.056185 | 7920 | 2.2 | 0.000984 | 0.015121 | 0.000497 | 0.000497 | 844.037903 | 27.747807 | 27.747807 | 19.997894 | 21.482452 | 1.79037 | 15.425 | 3e-06 | 7920 | 0.001059 | 0.016284 | 0.000535 | 0.000535 | 827.314941 | 27.198038 | 27.198038 | 7920 | 2.2 | 0.000919 | 0.014119 | 0.000646 | 0.000646 | 932.157288 | 42.659271 | 42.659271 | 20.003235 | 21.488953 | 2.322 | 15.425 | 3e-06 | 7920 | 0.000968 | 0.014875 | 0.000681 | 0.000681 | 923.493103 | 42.26276 | 42.26276 | 7920 | 2.2 | 0.000944 | 0.014452 | 0.007947 | 0.007947 | 697.500061 | 383.5578 | 383.5578 | 19.997894 | 21.455353 | 28.56903 | 15.477 | 1e-05 | 7920 | 0.000966 | 0.014795 | 0.008136 | 0.008136 | 693.127869 | 381.153503 | 381.153503
35.2377755 | 2.05305 | 7980 | 2.216667 | 0.000985 | 0.015132 | 0.000497 | 0.000497 | 844.945984 | 27.77766 | 27.77766 | 20.003235 | 21.482147 | 1.79277 | 15.425 | 3e-06 | 7980 | 0.001052 | 0.016167 | 0.000531 | 0.000531 | 828.285156 | 27.229933 | 27.229933 | 7980 | 2.216667 | 0.000915 | 0.014063 | 0.000644 | 0.000644 | 933.001221 | 42.697891 | 42.697891 | 19.999664 | 21.488953 | 2.31333 | 15.425 | 3e-06 | 7980 | 0.000962 | 0.014781 | 0.000676 | 0.000676 | 924.380066 | 42.303352 | 42.303352 | 7980 | 2.216667 | 0.000941 | 0.014408 | 0.007923 | 0.007923 | 698.364624 | 384.033234 | 384.033234 | 20.001465 | 21.455353 | 28.49397 | 15.477 | 1e-05 | 7980 | 0.000961 | 0.014719 | 0.008094 | 0.008094 | 694.010925 | 381.639099 | 381.639099
35.271974 | 2.050935 | 8040 | 2.233333 | 0.000986 | 0.01516 | 0.000498 | 0.000498 | 845.855652 | 27.807566 | 27.807566 | 20.001465 | 21.482147 | 1.79646 | 15.425 | 3e-06 | 8040 | 0.001045 | 0.016068 | 0.000528 | 0.000528 | 829.249146 | 27.261627 | 27.261627 | 8040 | 2.233333 | 0.000912 | 0.01402 | 0.000642 | 0.000642 | 933.842346 | 42.736382 | 42.736382 | 19.999664 | 21.488678 | 2.30541 | 15.425 | 3e-06 | 8040 | 0.000956 | 0.014698 | 0.000673 | 0.000673 | 925.261902 | 42.343708 | 42.343708 | 8040 | 2.233333 | 0.000939 | 0.014375 | 0.007905 | 0.007905 | 699.227234 | 384.507599 | 384.507599 | 19.997894 | 21.455353 | 28.43901 | 15.477 | 1e-05 | 8040 | 0.000956 | 0.014634 | 0.008047 | 0.008047 | 694.889038 | 382.122009 | 382.122009
35.30614 | 2.049195 | 8100 | 2.25 | 0.000989 | 0.015197 | 0.0005 | 0.0005 | 846.767456 | 27.837542 | 27.837542 | 20.001465 | 21.481873 | 1.80066 | 15.425 | 3e-06 | 8100 | 0.001039 | 0.015967 | 0.000525 | 0.000525 | 830.207214 | 27.293121 | 27.293121 | 8100 | 2.25 | 0.000909 | 0.013967 | 0.000639 | 0.000639 | 934.68042 | 42.774738 | 42.774738 | 19.999664 | 21.488525 | 2.29773 | 15.425 | 3e-06 | 8100 | 0.000951 | 0.014613 | 0.000669 | 0.000669 | 926.138733 | 42.383835 | 42.383835 | 8100 | 2.25 | 0.000938 | 0.014355 | 0.007894 | 0.007894 | 700.088562 | 384.981201 | 384.981201 | 19.999664 | 21.455353 | 28.39965 | 15.477 | 1e-05 | 8100 | 0.000951 | 0.01456 | 0.008007 | 0.008007 | 695.762756 | 382.602478 | 382.602478
35.3402805 | 2.048205 | 8160 | 2.266667 | 0.000991 | 0.015231 | 0.000501 | 0.000501 | 847.681396 | 27.867588 | 27.867588 | 19.997894 | 21.48172 | 1.80528 | 15.425 | 3e-06 | 8160 | 0.001032 | 0.01587 | 0.000522 | 0.000522 | 831.159485 | 27.324429 | 27.324429 | 8160 | 2.266667 | 0.000906 | 0.013923 | 0.000637 | 0.000637 | 935.51593 | 42.812973 | 42.812973 | 20.001465 | 21.488403 | 2.29113 | 15.425 | 3e-06 | 8160 | 0.000946 | 0.014537 | 0.000665 | 0.000665 | 927.011047 | 42.423756 | 42.423756 | 8160 | 2.266667 | 0.000936 | 0.014334 | 0.007882 | 0.007882 | 700.948792 | 385.454254 | 385.454254 | 20.001465 | 21.455353 | 28.38045 | 15.477 | 1e-05 | 8160 | 0.000947 | 0.0145 | 0.007974 | 0.007974 | 696.632874 | 383.080933 | 383.080933
35.3744135 | 2.048325 | 8220 | 2.283333 | 0.000994 | 0.015275 | 0.000502 | 0.000502 | 848.597961 | 27.897718 | 27.897718 | 20.001465 | 21.481598 | 1.81092 | 15.425 | 3e-06 | 8220 | 0.001027 | 0.01578 | 0.000519 | 0.000519 | 832.106323 | 27.355555 | 27.355555 | 8220 | 2.283333 | 0.000904 | 0.013889 | 0.000636 | 0.000636 | 936.349243 | 42.851109 | 42.851109 | 19.997894 | 21.488251 | 2.28573 | 15.425 | 3e-06 | 8220 | 0.000942 | 0.01447 | 0.000662 | 0.000662 | 927.879272 | 42.46349 | 42.46349 | 8220 | 2.283333 | 0.000936 | 0.014334 | 0.007882 | 0.007882 | 701.808838 | 385.927216 | 385.927216 | 20.005035 | 21.455353 | 28.38318 | 15.477 | 1e-05 | 8220 | 0.000944 | 0.014452 | 0.007947 | 0.007947 | 697.500061 | 383.5578 | 383.5578
35.408558 | 2.04975 | 8280 | 2.3 | 0.000997 | 0.015325 | 0.000504 | 0.000504 | 849.517578 | 27.927952 | 27.927952 | 19.999664 | 21.481445 | 1.81746 | 15.425 | 3e-06 | 8280 | 0.001021 | 0.015691 | 0.000516 | 0.000516 | 833.047668 | 27.386501 | 27.386501 | 8280 | 2.3 | 0.000902 | 0.013854 | 0.000634 | 0.000634 | 937.180725 | 42.889164 | 42.889164 | 19.997894 | 21.488098 | 2.28204 | 15.425 | 3e-06 | 8280 | 0.000937 | 0.014401 | 0.000659 | 0.000659 | 928.743286 | 42.503029 | 42.503029 | 8280 | 2.3 | 0.000936 | 0.014336 | 0.007884 | 0.007884 | 702.66925 | 386.40036 | 386.40036 | 20.005035 | 21.455353 | 28.4088 | 15.477 | 1e-05 | 8280 | 0.000941 | 0.014408 | 0.007923 | 0.007923 | 698.364624 | 384.033234 | 384.033234
35.4427385 | 2.05218 | 8340 | 2.316667 | 0.001001 | 0.015385 | 0.000506 | 0.000506 | 850.440674 | 27.9583 | 27.9583 | 19.997894 | 21.481293 | 1.82436 | 15.425 | 3e-06 | 8340 | 0.001014 | 0.015592 | 0.000513 | 0.000513 | 833.983276 | 27.417259 | 27.417259 | 8340 | 2.316667 | 0.000901 | 0.013845 | 0.000634 | 0.000634 | 938.011414 | 42.927177 | 42.927177 | 19.997894 | 21.487976 | 2.28 | 15.425 | 3e-06 | 8340 | 0.000932 | 0.014325 | 0.000656 | 0.000656 | 929.602844 | 42.54237 | 42.54237 | 8340 | 2.316667 | 0.000938 | 0.014362 | 0.007897 | 0.007897 | 703.530884 | 386.874176 | 386.874176 | 20.012238 | 21.4552 | 28.44819 | 15.477 | 1e-05 | 8340 | 0.000939 | 0.014375 | 0.007905 | 0.007905 | 699.227234 | 384.507599 | 384.507599
35.476964 | 2.054985 | 8400 | 2.333333 | 0.001005 | 0.015445 | 0.000508 | 0.000508 | 851.367371 | 27.988764 | 27.988764 | 19.997894 | 21.481293 | 1.83156 | 15.425 | 3e-06 | 8400 | 0.001008 | 0.0155 | 0.00051 | 0.00051 | 834.91333 | 27.447836 | 27.447836 | 8400 | 2.333333 | 0.0009 | 0.013834 | 0.000633 | 0.000633 | 938.841431 | 42.965164 | 42.965164 | 19.997894 | 21.487823 | 2.27841 | 15.425 | 3e-06 | 8400 | 0.000928 | 0.014257 | 0.000652 | 0.000652 | 930.458313 | 42.58152 | 42.58152 | 8400 | 2.333333 | 0.000939 | 0.01438 | 0.007908 | 0.007908 | 704.393677 | 387.348633 | 387.348633 | 20.005035 | 21.455353 | 28.48938 | 15.477 | 1e-05 | 8400 | 0.000938 | 0.014355 | 0.007894 | 0.007894 | 700.088562 | 384.981201 | 384.981201
35.511238 | 2.05848 | 8460 | 2.35 | 0.001009 | 0.015507 | 0.00051 | 0.00051 | 852.297791 | 28.019352 | 28.019352 | 19.997894 | 21.481018 | 1.83888 | 15.425 | 3e-06 | 8460 | 0.001003 | 0.015415 | 0.000507 | 0.000507 | 835.838379 | 27.478249 | 27.478249 | 8460 | 2.35 | 0.0009 | 0.013822 | 0.000633 | 0.000633 | 939.670959 | 43.003124 | 43.003124 | 19.999664 | 21.487701 | 2.27808 | 15.425 | 3e-06 | 8460 | 0.000924 | 0.014197 | 0.00065 | 0.00065 | 931.309937 | 42.620491 | 42.620491 | 8460 | 2.35 | 0.00094 | 0.014399 | 0.007918 | 0.007918 | 705.257812 | 387.823822 | 387.823822 | 20.003235 | 21.455353 | 28.54887 | 15.477 | 1e-05 | 8460 | 0.000936 | 0.014334 | 0.007882 | 0.007882 | 700.948792 | 385.454254 | 385.454254
35.54558 | 2.06289 | 8520 | 2.366667 | 0.001013 | 0.015569 | 0.000512 | 0.000512 | 853.231873 | 28.05006 | 28.05006 | 20.001465 | 21.480865 | 1.84599 | 15.425 | 3e-06 | 8520 | 0.000999 | 0.015348 | 0.000505 | 0.000505 | 836.759338 | 27.508524 | 27.508524 | 8520 | 2.366667 | 0.0009 | 0.013829 | 0.000633 | 0.000633 | 940.500793 | 43.0411 | 43.0411 | 19.997894 | 21.487549 | 2.27979 | 15.425 | 3e-06 | 8520 | 0.000919 | 0.014119 | 0.000646 | 0.000646 | 932.157288 | 42.659271 | 42.659271 | 8520 | 2.366667 | 0.000943 | 0.014442 | 0.007942 | 0.007942 | 706.124268 | 388.300262 | 388.300262 | 19.997894 | 21.455353 | 28.6194 | 15.477 | 1e-05 | 8520 | 0.000936 | 0.014334 | 0.007882 | 0.007882 | 701.808838 | 385.927216 | 385.927216
35.580001 | 2.06772 | 8580 | 2.383333 | 0.001017 | 0.015626 | 0.000514 | 0.000514 | 854.169495 | 28.080885 | 28.080885 | 19.997894 | 21.480743 | 1.85304 | 15.425 | 3e-06 | 8580 | 0.000994 | 0.015284 | 0.000502 | 0.000502 | 837.676453 | 27.538675 | 27.538675 | 8580 | 2.383333 | 0.000901 | 0.013845 | 0.000634 | 0.000634 | 941.331482 | 43.079117 | 43.079117 | 20.001465 | 21.487396 | 2.2824 | 15.425 | 3e-06 | 8580 | 0.000915 | 0.014063 | 0.000644 | 0.000644 | 933.001221 | 42.697891 | 42.697891 | 8580 | 2.383333 | 0.000945 | 0.014472 | 0.007958 | 0.007958 | 706.992615 | 388.777802 | 388.777802 | 20.001465 | 21.455353 | 28.68807 | 15.477 | 1e-05 | 8580 | 0.000936 | 0.014336 | 0.007884 | 0.007884 | 702.66925 | 386.40036 | 386.40036
35.614504 | 2.07336 | 8640 | 2.4 | 0.00102 | 0.015686 | 0.000516 | 0.000516 | 855.110718 | 28.111828 | 28.111828 | 19.997894 | 21.480591 | 1.86042 | 15.425 | 3e-06 | 8640 | 0.000991 | 0.015231 | 0.000501 | 0.000501 | 838.590332 | 27.568718 | 27.568718 | 8640 | 2.4 | 0.000902 | 0.013859 | 0.000634 | 0.000634 | 942.163208 | 43.11718 | 43.11718 | 19.999664 | 21.487274 | 2.2863 | 15.425 | 3e-06 | 8640 | 0.000912 | 0.01402 | 0.000642 | 0.000642 | 933.842346 | 42.736382 | 42.736382 | 8640 | 2.4 | 0.000947 | 0.014507 | 0.007977 | 0.007977 | 707.86322 | 389.256531 | 389.256531 | 20.001465 | 21.4552 | 28.76859 | 15.477 | 1e-05 | 8640 | 0.000938 | 0.014362 | 0.007897 | 0.007897 | 703.530884 | 386.874176 | 386.874176
35.649113 | 2.079705 | 8700 | 2.416667 | 0.001025 | 0.015753 | 0.000518 | 0.000518 | 856.055847 | 28.142899 | 28.142899 | 20.001465 | 21.480316 | 1.86795 | 15.425 | 3e-06 | 8700 | 0.000987 | 0.015176 | 0.000499 | 0.000499 | 839.501099 | 27.59866 | 27.59866 | 8700 | 2.416667 | 0.000904 | 0.013893 | 0.000636 | 0.000636 | 942.996765 | 43.155327 | 43.155327 | 20.003235 | 21.487122 | 2.29146 | 15.425 | 3e-06 | 8700 | 0.000909 | 0.013967 | 0.000639 | 0.000639 | 934.68042 | 42.774738 | 42.774738 | 8700 | 2.416667 | 0.000951 | 0.014558 | 0.008005 | 0.008005 | 708.73645 | 389.736755 | 389.736755 | 19.997894 | 21.4552 | 28.8501 | 15.477 | 1e-05 | 8700 | 0.000939 | 0.01438 | 0.007908 | 0.007908 | 704.393677 | 387.348633 | 387.348633
35.6838275 | 2.086245 | 8760 | 2.433333 | 0.001029 | 0.015813 | 0.00052 | 0.00052 | 857.004761 | 28.174093 | 28.174093 | 19.997894 | 21.480316 | 1.87566 | 15.425 | 3e-06 | 8760 | 0.000985 | 0.015146 | 0.000498 | 0.000498 | 840.409851 | 27.628534 | 27.628534 | 8760 | 2.433333 | 0.000906 | 0.013923 | 0.000637 | 0.000637 | 943.832214 | 43.193562 | 43.193562 | 19.997894 | 21.486847 | 2.29683 | 15.425 | 3e-06 | 8760 | 0.000906 | 0.013923 | 0.000637 | 0.000637 | 935.51593 | 42.812973 | 42.812973 | 8760 | 2.433333 | 0.000953 | 0.01459 | 0.008023 | 0.008023 | 709.612 | 390.218201 | 390.218201 | 19.999664 | 21.455353 | 28.92885 | 15.477 | 1e-05 | 8760 | 0.00094 | 0.014399 | 0.007918 | 0.007918 | 705.257812 | 387.823822 | 387.823822
35.7186545 | 2.09304 | 8820 | 2.45 | 0.001033 | 0.015886 | 0.000522 | 0.000522 | 857.957703 | 28.205421 | 28.205421 | 20.001465 | 21.480042 | 1.88319 | 15.425 | 3e-06 | 8820 | 0.000983 | 0.015114 | 0.000497 | 0.000497 | 841.317017 | 27.658358 | 27.658358 | 8820 | 2.45 | 0.000908 | 0.013958 | 0.000639 | 0.000639 | 944.669739 | 43.231888 | 43.231888 | 19.997894 | 21.486694 | 2.30289 | 15.425 | 3e-06 | 8820 | 0.000904 | 0.013889 | 0.000636 | 0.000636 | 936.349243 | 42.851109 | 42.851109 | 8820 | 2.45 | 0.000956 | 0.014634 | 0.008047 | 0.008047 | 710.490051 | 390.70105 | 390.70105 | 19.999664 | 21.4552 | 29.01855 | 15.477 | 1e-05 | 8820 | 0.000943 | 0.014442 | 0.007942 | 0.007942 | 706.124268 | 388.300262 | 388.300262
35.7535955 | 2.100165 | 8880 | 2.466667 | 0.001037 | 0.015939 | 0.000524 | 0.000524 | 858.914185 | 28.236866 | 28.236866 | 20.003235 | 21.480042 | 1.89045 | 15.425 | 3e-06 | 8880 | 0.000983 | 0.015116 | 0.000497 | 0.000497 | 842.223938 | 27.688171 | 27.688171 | 8880 | 2.466667 | 0.000911 | 0.013997 | 0.000641 | 0.000641 | 945.509583 | 43.270325 | 43.270325 | 19.999664 | 21.486542 | 2.30988 | 15.425 | 3e-06 | 8880 | 0.000902 | 0.013854 | 0.000634 | 0.000634 | 937.180725 | 42.889164 | 42.889164 | 8880 | 2.466667 | 0.000959 | 0.014684 | 0.008075 | 0.008075 | 711.371033 | 391.185486 | 391.185486 | 19.997894 | 21.4552 | 29.11101 | 15.477 | 1e-05 | 8880 | 0.000945 | 0.014472 | 0.007958 | 0.007958 | 706.992615 | 388.777802 | 388.777802
35.78866 | 2.107695 | 8940 | 2.483333 | 0.001041 | 0.016006 | 0.000526 | 0.000526 | 859.874512 | 28.268436 | 28.268436 | 20.003235 | 21.479614 | 1.89807 | 15.425 | 3e-06 | 8940 | 0.000983 | 0.015109 | 0.000497 | 0.000497 | 843.130676 | 27.717981 | 27.717981 | 8940 | 2.483333 | 0.000914 | 0.014043 | 0.000643 | 0.000643 | 946.352173 | 43.308884 | 43.308884 | 19.999664 | 21.486267 | 2.31732 | 15.425 | 3e-06 | 8940 | 0.000901 | 0.013845 | 0.000634 | 0.000634 | 938.011414 | 42.927177 | 42.927177 | 8940 | 2.483333 | 0.000961 | 0.014724 | 0.008097 | 0.008097 | 712.2547 | 391.671417 | 391.671417 | 20.003235 | 21.4552 | 29.21082 | 15.477 | 1e-05 | 8940 | 0.000947 | 0.014507 | 0.007977 | 0.007977 | 707.86322 | 389.256531 | 389.256531
35.823852 | 2.11533 | 9000 | 2.5 | 0.001045 | 0.016072 | 0.000528 | 0.000528 | 860.838745 | 28.300135 | 28.300135 | 19.997894 | 21.479614 | 1.90545 | 15.425 | 3e-06 | 9000 | 0.000984 | 0.015121 | 0.000497 | 0.000497 | 844.037903 | 27.747807 | 27.747807 | 9000 | 2.5 | 0.000917 | 0.014089 | 0.000645 | 0.000645 | 947.19751 | 43.347569 | 43.347569 | 20.001465 | 21.486115 | 2.32521 | 15.425 | 3e-06 | 9000 | 0.0009 | 0.013834 | 0.000633 | 0.000633 | 938.841431 | 42.965164 | 42.965164 | 9000 | 2.5 | 0.000965 | 0.014786 | 0.008131 | 0.008131 | 713.141663 | 392.15918 | 392.15918 | 19.997894 | 21.4552 | 29.31795 | 15.477 | 1e-05 | 9000 | 0.000951 | 0.014558 | 0.008005 | 0.008005 | 708.73645 | 389.736755 | 389.736755
35.859171 | 2.123505 | 9060 | 2.516667 | 0.001049 | 0.016125 | 0.00053 | 0.00053 | 861.806519 | 28.331951 | 28.331951 | 20.005035 | 21.479462 | 1.91322 | 15.425 | 3e-06 | 9060 | 0.000985 | 0.015132 | 0.000497 | 0.000497 | 844.945984 | 27.77766 | 27.77766 | 9060 | 2.516667 | 0.00092 | 0.014137 | 0.000647 | 0.000647 | 948.045776 | 43.386391 | 43.386391 | 19.997894 | 21.485992 | 2.33379 | 15.425 | 3e-06 | 9060 | 0.0009 | 0.013822 | 0.000633 | 0.000633 | 939.670959 | 43.003124 | 43.003124 | 9060 | 2.516667 | 0.000968 | 0.014832 | 0.008156 | 0.008156 | 714.03186 | 392.648682 | 392.648682 | 20.003235 | 21.455078 | 29.43327 | 15.477 | 1e-05 | 9060 | 0.000953 | 0.01459 | 0.008023 | 0.008023 | 709.612 | 390.218201 | 390.218201
35.8946355 | 2.13201 | 9120 | 2.533333 | 0.001054 | 0.016206 | 0.000533 | 0.000533 | 862.778564 | 28.363909 | 28.363909 | 19.999664 | 21.479187 | 1.92084 | 15.425 | 3e-06 | 9120 | 0.000986 | 0.01516 | 0.000498 | 0.000498 | 845.855652 | 27.807566 | 27.807566 | 9120 | 2.533333 | 0.000924 | 0.014192 | 0.000649 | 0.000649 | 948.897339 | 43.425362 | 43.425362 | 19.999664 | 21.48584 | 2.34318 | 15.425 | 3e-06 | 9120 | 0.0009 | 0.013829 | 0.000633 | 0.000633 | 940.500793 | 43.0411 | 43.0411 | 9120 | 2.533333 | 0.000973 | 0.014904 | 0.008196 | 0.008196 | 714.925842 | 393.140289 | 393.140289 | 19.999664 | 21.4552 | 29.54679 | 15.477 | 1e-05 | 9120 | 0.000956 | 0.014634 | 0.008047 | 0.008047 | 710.490051 | 390.70105 | 390.70105
35.930238 | 2.140185 | 9180 | 2.55 | 0.001058 | 0.016259 | 0.000534 | 0.000534 | 863.75415 | 28.395979 | 28.395979 | 19.999664 | 21.479034 | 1.92759 | 15.425 | 3e-06 | 9180 | 0.000989 | 0.015197 | 0.0005 | 0.0005 | 846.767456 | 27.837542 | 27.837542 | 9180 | 2.55 | 0.000927 | 0.014252 | 0.000652 | 0.000652 | 949.752441 | 43.464497 | 43.464497 | 19.997894 | 21.485565 | 2.35278 | 15.425 | 3e-06 | 9180 | 0.000901 | 0.013845 | 0.000634 | 0.000634 | 941.331482 | 43.079117 | 43.079117 | 9180 | 2.55 | 0.000976 | 0.01495 | 0.008221 | 0.008221 | 715.822876 | 393.633575 | 393.633575 | 20.001465 | 21.455078 | 29.65029 | 15.477 | 1e-05 | 9180 | 0.000959 | 0.014684 | 0.008075 | 0.008075 | 711.371033 | 391.185486 | 391.185486
35.965975 | 2.14842 | 9240 | 2.566667 | 0.001061 | 0.016316 | 0.000536 | 0.000536 | 864.733032 | 28.428162 | 28.428162 | 19.999664 | 21.478882 | 1.9341 | 15.425 | 3e-06 | 9240 | 0.000991 | 0.015231 | 0.000501 | 0.000501 | 847.681396 | 27.867588 | 27.867588 | 9240 | 2.566667 | 0.000931 | 0.014309 | 0.000655 | 0.000655 | 950.611084 | 43.503788 | 43.503788 | 20.001465 | 21.485413 | 2.36274 | 15.425 | 3e-06 | 9240 | 0.000902 | 0.013859 | 0.000634 | 0.000634 | 942.163208 | 43.11718 | 43.11718 | 9240 | 2.566667 | 0.000979 | 0.015003 | 0.00825 | 0.00825 | 716.723083 | 394.128632 | 394.128632 | 19.997894 | 21.455078 | 29.75922 | 15.477 | 1e-05 | 9240 | 0.000961 | 0.014724 | 0.008097 | 0.008097 | 712.2547 | 391.671417 | 391.671417
36.001852 | 2.156685 | 9300 | 2.583333 | 0.001065 | 0.016369 | 0.000538 | 0.000538 | 865.71521 | 28.460449 | 28.460449 | 19.997894 | 21.478607 | 1.94055 | 15.425 | 3e-06 | 9300 | 0.000994 | 0.015275 | 0.000502 | 0.000502 | 848.597961 | 27.897718 | 27.897718 | 9300 | 2.583333 | 0.000935 | 0.014374 | 0.000658 | 0.000658 | 951.47345 | 43.543255 | 43.543255 | 20.001465 | 21.485291 | 2.37282 | 15.425 | 3e-06 | 9300 | 0.000904 | 0.013893 | 0.000636 | 0.000636 | 942.996765 | 43.155327 | 43.155327 | 9300 | 2.583333 | 0.000983 | 0.015063 | 0.008283 | 0.008283 | 717.62677 | 394.625549 | 394.625549 | 19.999664 | 21.455078 | 29.86449 | 15.477 | 1e-05 | 9300 | 0.000965 | 0.014786 | 0.008131 | 0.008131 | 713.141663 | 392.15918 | 392.15918
36.0378645 | 2.164995 | 9360 | 2.6 | 0.001068 | 0.016424 | 0.00054 | 0.00054 | 866.700684 | 28.492847 | 28.492847 | 19.999664 | 21.478607 | 1.94721 | 15.425 | 3e-06 | 9360 | 0.000997 | 0.015325 | 0.000504 | 0.000504 | 849.517578 | 27.927952 | 27.927952 | 9360 | 2.6 | 0.000939 | 0.014431 | 0.00066 | 0.00066 | 952.339355 | 43.582882 | 43.582882 | 19.997894 | 21.484985 | 2.38278 | 15.425 | 3e-06 | 9360 | 0.000906 | 0.013923 | 0.000637 | 0.000637 | 943.832214 | 43.193562 | 43.193562 | 9360 | 2.6 | 0.000986 | 0.015111 | 0.00831 | 0.00831 | 718.533447 | 395.124115 | 395.124115 | 20.003235 | 21.455078 | 29.96523 | 15.477 | 1e-05 | 9360 | 0.000968 | 0.014832 | 0.008156 | 0.008156 | 714.03186 | 392.648682 | 392.648682
36.0740185 | 2.17338 | 9420 | 2.616667 | 0.001072 | 0.016481 | 0.000542 | 0.000542 | 867.689514 | 28.525356 | 28.525356 | 19.999664 | 21.478333 | 1.95393 | 15.425 | 3e-06 | 9420 | 0.001001 | 0.015385 | 0.000506 | 0.000506 | 850.440674 | 27.9583 | 27.9583 | 9420 | 2.616667 | 0.000943 | 0.014496 | 0.000663 | 0.000663 | 953.209045 | 43.622681 | 43.622681 | 20.001465 | 21.484863 | 2.39283 | 15.425 | 3e-06 | 9420 | 0.000908 | 0.013958 | 0.000639 | 0.000639 | 944.669739 | 43.231888 | 43.231888 | 9420 | 2.616667 | 0.00099 | 0.01516 | 0.008336 | 0.008336 | 719.443176 | 395.62439 | 395.62439 | 19.997894 | 21.455078 | 30.07782 | 15.477 | 1e-05 | 9420 | 0.000973 | 0.014904 | 0.008196 | 0.008196 | 714.925842 | 393.140289 | 393.140289
36.1103105 | 2.181735 | 9480 | 2.633333 | 0.001076 | 0.016537 | 0.000544 | 0.000544 | 868.681824 | 28.557978 | 28.557978 | 19.999664 | 21.47818 | 1.96101 | 15.425 | 3e-06 | 9480 | 0.001005 | 0.015445 | 0.000508 | 0.000508 | 851.367371 | 27.988764 | 27.988764 | 9480 | 2.633333 | 0.000947 | 0.014553 | 0.000666 | 0.000666 | 954.082214 | 43.662643 | 43.662643 | 19.997894 | 21.484558 | 2.40246 | 15.425 | 3e-06 | 9480 | 0.000911 | 0.013997 | 0.000641 | 0.000641 | 945.509583 | 43.270325 | 43.270325 | 9480 | 2.633333 | 0.000994 | 0.015226 | 0.008373 | 0.008373 | 720.356628 | 396.126709 | 396.126709 | 20.003235 | 21.454926 | 30.19224 | 15.477 | 1e-05 | 9480 | 0.000976 | 0.01495 | 0.008221 | 0.008221 | 715.822876 | 393.633575 | 393.633575
36.146743 | 2.190165 | 9540 | 2.65 | 0.00108 | 0.016601 | 0.000546 | 0.000546 | 869.677917 | 28.590723 | 28.590723 | 19.997894 | 21.477905 | 1.96848 | 15.425 | 3e-06 | 9540 | 0.001009 | 0.015507 | 0.00051 | 0.00051 | 852.297791 | 28.019352 | 28.019352 | 9540 | 2.65 | 0.000951 | 0.01461 | 0.000669 | 0.000669 | 954.958862 | 43.702763 | 43.702763 | 20.001465 | 21.484436 | 2.41185 | 15.425 | 3e-06 | 9540 | 0.000914 | 0.014043 | 0.000643 | 0.000643 | 946.352173 | 43.308884 | 43.308884 | 9540 | 2.65 | 0.000997 | 0.015279 | 0.008402 | 0.008402 | 721.273315 | 396.630798 | 396.630798 | 19.997894 | 21.454773 | 30.29298 | 15.477 | 1e-05 | 9540 | 0.000979 | 0.015003 | 0.00825 | 0.00825 | 716.723083 | 394.128632 | 394.128632
36.183316 | 2.198445 | 9600 | 2.666667 | 0.001084 | 0.016668 | 0.000548 | 0.000548 | 870.677795 | 28.623594 | 28.623594 | 19.997894 | 21.477753 | 1.97532 | 15.425 | 3e-06 | 9600 | 0.001013 | 0.015569 | 0.000512 | 0.000512 | 853.231873 | 28.05006 | 28.05006 | 9600 | 2.666667 | 0.000954 | 0.014668 | 0.000671 | 0.000671 | 955.838989 | 43.743038 | 43.743038 | 19.997894 | 21.484131 | 2.42157 | 15.425 | 3e-06 | 9600 | 0.000917 | 0.014089 | 0.000645 | 0.000645 | 947.19751 | 43.347569 | 43.347569 | 9600 | 2.666667 | 0.001 | 0.015326 | 0.008428 | 0.008428 | 722.192871 | 397.136475 | 397.136475 | 19.997894 | 21.454773 | 30.3891 | 15.477 | 1e-05 | 9600 | 0.000983 | 0.015063 | 0.008283 | 0.008283 | 717.62677 | 394.625549 | 394.625549
36.2200245 | 2.20671 | 9660 | 2.683333 | 0.001087 | 0.016716 | 0.00055 | 0.00055 | 871.680725 | 28.656567 | 28.656567 | 19.997894 | 21.477631 | 1.98144 | 15.425 | 3e-06 | 9660 | 0.001017 | 0.015626 | 0.000514 | 0.000514 | 854.169495 | 28.080885 | 28.080885 | 9660 | 2.683333 | 0.000958 | 0.014728 | 0.000674 | 0.000674 | 956.722717 | 43.783482 | 43.783482 | 20.003235 | 21.484009 | 2.43198 | 15.425 | 3e-06 | 9660 | 0.00092 | 0.014137 | 0.000647 | 0.000647 | 948.045776 | 43.386391 | 43.386391 | 9660 | 2.683333 | 0.001003 | 0.015372 | 0.008453 | 0.008453 | 723.115356 | 397.643768 | 397.643768 | 19.999664 | 21.454773 | 30.49803 | 15.477 | 1e-05 | 9660 | 0.000986 | 0.015111 | 0.00831 | 0.00831 | 718.533447 | 395.124115 | 395.124115
36.256873 | 2.21508 | 9720 | 2.7 | 0.00109 | 0.016764 | 0.000551 | 0.000551 | 872.686829 | 28.689642 | 28.689642 | 20.001465 | 21.477478 | 1.98822 | 15.425 | 3e-06 | 9720 | 0.00102 | 0.015686 | 0.000516 | 0.000516 | 855.110718 | 28.111828 | 28.111828 | 9720 | 2.7 | 0.000963 | 0.014797 | 0.000677 | 0.000677 | 957.610352 | 43.824104 | 43.824104 | 19.997894 | 21.483704 | 2.44194 | 15.425 | 3e-06 | 9720 | 0.000924 | 0.014192 | 0.000649 | 0.000649 | 948.897339 | 43.425362 | 43.425362 | 9720 | 2.7 | 0.001008 | 0.015439 | 0.00849 | 0.00849 | 724.041626 | 398.153076 | 398.153076 | 20.001465 | 21.454773 | 30.61707 | 15.477 | 1e-05 | 9720 | 0.00099 | 0.01516 | 0.008336 | 0.008336 | 719.443176 | 395.62439 | 395.62439
36.2938605 | 2.22354 | 9780 | 2.716667 | 0.001095 | 0.016835 | 0.000553 | 0.000553 | 873.696655 | 28.722841 | 28.722841 | 19.999664 | 21.477325 | 1.99494 | 15.425 | 3e-06 | 9780 | 0.001025 | 0.015753 | 0.000518 | 0.000518 | 856.055847 | 28.142899 | 28.142899 | 9780 | 2.716667 | 0.000966 | 0.014847 | 0.000679 | 0.000679 | 958.501343 | 43.86488 | 43.86488 | 20.001465 | 21.483429 | 2.45214 | 15.425 | 3e-06 | 9780 | 0.000927 | 0.014252 | 0.000652 | 0.000652 | 949.752441 | 43.464497 | 43.464497 | 9780 | 2.716667 | 0.001011 | 0.015496 | 0.008521 | 0.008521 | 724.971313 | 398.664337 | 398.664337 | 20.001465 | 21.454773 | 30.72603 | 15.477 | 1e-05 | 9780 | 0.000994 | 0.015226 | 0.008373 | 0.008373 | 720.356628 | 396.126709 | 396.126709
36.330991 | 2.23203 | 9840 | 2.733333 | 0.001098 | 0.016879 | 0.000555 | 0.000555 | 874.709595 | 28.75614 | 28.75614 | 19.999664 | 21.477203 | 2.00118 | 15.425 | 3e-06 | 9840 | 0.001029 | 0.015813 | 0.00052 | 0.00052 | 857.004761 | 28.174093 | 28.174093 | 9840 | 2.733333 | 0.000971 | 0.014918 | 0.000683 | 0.000683 | 959.396362 | 43.905842 | 43.905842 | 20.003235 | 21.483276 | 2.46288 | 15.425 | 3e-06 | 9840 | 0.000931 | 0.014309 | 0.000655 | 0.000655 | 950.611084 | 43.503788 | 43.503788 | 9840 | 2.733333 | 0.001015 | 0.015547 | 0.008549 | 0.008549 | 725.904053 | 399.177277 | 399.177277 | 20.003235 | 21.454773 | 30.82488 | 15.477 | 1e-05 | 9840 | 0.000997 | 0.015279 | 0.008402 | 0.008402 | 721.273315 | 396.630798 | 396.630798
36.3682615 | 2.24031 | 9900 | 2.75 | 0.001102 | 0.016939 | 0.000557 | 0.000557 | 875.725769 | 28.789547 | 28.789547 | 19.999664 | 21.476898 | 2.00733 | 15.425 | 3e-06 | 9900 | 0.001033 | 0.015886 | 0.000522 | 0.000522 | 857.957703 | 28.205421 | 28.205421 | 9900 | 2.75 | 0.000975 | 0.014981 | 0.000686 | 0.000686 | 960.295227 | 43.946976 | 43.946976 | 20.001465 | 21.483002 | 2.47329 | 15.425 | 3e-06 | 9900 | 0.000935 | 0.014374 | 0.000658 | 0.000658 | 951.47345 | 43.543255 | 43.543255 | 9900 | 2.75 | 0.001017 | 0.015591 | 0.008573 | 0.008573 | 726.839783 | 399.691833 | 399.691833 | 19.999664 | 21.454773 | 30.9384 | 15.477 | 1e-05 | 9900 | 0.001 | 0.015326 | 0.008428 | 0.008428 | 722.192871 | 397.136475 | 397.136475
36.405668 | 2.24844 | 9960 | 2.766667 | 0.001105 | 0.016985 | 0.000558 | 0.000558 | 876.744873 | 28.823051 | 28.823051 | 19.997894 | 21.476776 | 2.01318 | 15.425 | 3e-06 | 9960 | 0.001037 | 0.015939 | 0.000524 | 0.000524 | 858.914185 | 28.236866 | 28.236866 | 9960 | 2.766667 | 0.000979 | 0.015045 | 0.000689 | 0.000689 | 961.197937 | 43.988285 | 43.988285 | 19.997894 | 21.482849 | 2.4837 | 15.425 | 3e-06 | 9960 | 0.000939 | 0.014431 | 0.00066 | 0.00066 | 952.339355 | 43.582882 | 43.582882 | 9960 | 2.766667 | 0.001022 | 0.015665 | 0.008614 | 0.008614 | 727.77948 | 400.208557 | 400.208557 | 20.003235 | 21.454651 | 31.05744 | 15.477 | 1e-05 | 9960 | 0.001003 | 0.015372 | 0.008453 | 0.008453 | 723.115356 | 397.643768 | 397.643768
36.4432095 | 2.256375 | 10020 | 2.783333 | 0.001108 | 0.017035 | 0.00056 | 0.00056 | 877.766968 | 28.856653 | 28.856653 | 19.999664 | 21.476624 | 2.01909 | 15.425 | 3e-06 | 10020 | 0.001041 | 0.016006 | 0.000526 | 0.000526 | 859.874512 | 28.268436 | 28.268436 | 10020 | 2.783333 | 0.000983 | 0.015107 | 0.000691 | 0.000691 | 962.104309 | 44.029766 | 44.029766 | 20.001465 | 21.482574 | 2.49366 | 15.425 | 3e-06 | 10020 | 0.000943 | 0.014496 | 0.000663 | 0.000663 | 953.209045 | 43.622681 | 43.622681 | 10020 | 2.783333 | 0.001025 | 0.015715 | 0.008642 | 0.008642 | 728.722412 | 400.727081 | 400.727081 | 19.999664 | 21.454651 | 31.16547 | 15.477 | 1e-05 | 10020 | 0.001008 | 0.015439 | 0.00849 | 0.00849 | 724.041626 | 398.153076 | 398.153076
36.4808805 | 2.26428 | 10080 | 2.8 | 0.001111 | 0.017084 | 0.000562 | 0.000562 | 878.792114 | 28.890354 | 28.890354 | 20.001465 | 21.476349 | 2.02527 | 15.425 | 3e-06 | 10080 | 0.001045 | 0.016072 | 0.000528 | 0.000528 | 860.838745 | 28.300135 | 28.300135 | 10080 | 2.8 | 0.000987 | 0.015167 | 0.000694 | 0.000694 | 963.014221 | 44.071407 | 44.071407 | 19.997894 | 21.482452 | 2.50329 | 15.425 | 3e-06 | 10080 | 0.000947 | 0.014553 | 0.000666 | 0.000666 | 954.082214 | 43.662643 | 43.662643 | 10080 | 2.8 | 0.001029 | 0.015768 | 0.008671 | 0.008671 | 729.668579 | 401.247406 | 401.247406 | 19.999664 | 21.454651 | 31.27533 | 15.477 | 1e-05 | 10080 | 0.001011 | 0.015496 | 0.008521 | 0.008521 | 724.971313 | 398.664337 | 398.664337
36.5186855 | 2.272785 | 10140 | 2.816667 | 0.001115 | 0.017139 | 0.000563 | 0.000563 | 879.820496 | 28.924162 | 28.924162 | 19.999664 | 21.476196 | 2.03208 | 15.425 | 3e-06 | 10140 | 0.001049 | 0.016125 | 0.00053 | 0.00053 | 861.806519 | 28.331951 | 28.331951 | 10140 | 2.816667 | 0.00099 | 0.01522 | 0.000697 | 0.000697 | 963.927612 | 44.113209 | 44.113209 | 20.001465 | 21.482147 | 2.51349 | 15.425 | 3e-06 | 10140 | 0.000951 | 0.01461 | 0.000669 | 0.000669 | 954.958862 | 43.702763 | 43.702763 | 10140 | 2.816667 | 0.001033 | 0.015831 | 0.008705 | 0.008705 | 730.618225 | 401.769592 | 401.769592 | 19.999664 | 21.454498 | 31.37511 | 15.477 | 1e-05 | 10140 | 0.001015 | 0.015547 | 0.008549 | 0.008549 | 725.904053 | 399.177277 | 399.177277
36.55664 | 2.281425 | 10200 | 2.833333 | 0.001119 | 0.017201 | 0.000565 | 0.000565 | 880.852478 | 28.95809 | 28.95809 | 19.999664 | 21.476044 | 2.0391 | 15.425 | 3e-06 | 10200 | 0.001054 | 0.016206 | 0.000533 | 0.000533 | 862.778564 | 28.363909 | 28.363909 | 10200 | 2.833333 | 0.000995 | 0.015293 | 0.0007 | 0.0007 | 964.844971 | 44.15519 | 44.15519 | 19.997894 | 21.482025 | 2.52375 | 15.425 | 3e-06 | 10200 | 0.000954 | 0.014668 | 0.000671 | 0.000671 | 955.838989 | 43.743038 | 43.743038 | 10200 | 2.833333 | 0.001035 | 0.01587 | 0.008727 | 0.008727 | 731.570496 | 402.293243 | 402.293243 | 19.999664 | 21.454498 | 31.46484 | 15.477 | 1e-05 | 10200 | 0.001017 | 0.015591 | 0.008573 | 0.008573 | 726.839783 | 399.691833 | 399.691833
36.594733 | 2.290155 | 10260 | 2.85 | 0.001122 | 0.017258 | 0.000567 | 0.000567 | 881.888 | 28.992132 | 28.992132 | 19.999664 | 21.475769 | 2.04591 | 15.425 | 3e-06 | 10260 | 0.001058 | 0.016259 | 0.000534 | 0.000534 | 863.75415 | 28.395979 | 28.395979 | 10260 | 2.85 | 0.000998 | 0.015344 | 0.000702 | 0.000702 | 965.765869 | 44.197334 | 44.197334 | 19.999664 | 21.48172 | 2.5344 | 15.425 | 3e-06 | 10260 | 0.000958 | 0.014728 | 0.000674 | 0.000674 | 956.722717 | 43.783482 | 43.783482 | 10260 | 2.85 | 0.001038 | 0.015916 | 0.008752 | 0.008752 | 732.525513 | 402.81842 | 402.81842 | 20.001465 | 21.454346 | 31.56555 | 15.477 | 1e-05 | 10260 | 0.001022 | 0.015665 | 0.008614 | 0.008614 | 727.77948 | 400.208557 | 400.208557
36.6329785 | 2.298555 | 10320 | 2.866667 | 0.001126 | 0.017318 | 0.000569 | 0.000569 | 882.926941 | 29.026287 | 29.026287 | 19.999664 | 21.475616 | 2.05227 | 15.425 | 3e-06 | 10320 | 0.001061 | 0.016316 | 0.000536 | 0.000536 | 864.733032 | 28.428162 | 28.428162 | 10320 | 2.866667 | 0.001003 | 0.015422 | 0.000706 | 0.000706 | 966.690918 | 44.23967 | 44.23967 | 20.005035 | 21.481598 | 2.54484 | 15.425 | 3e-06 | 10320 | 0.000963 | 0.014797 | 0.000677 | 0.000677 | 957.610352 | 43.824104 | 43.824104 | 10320 | 2.866667 | 0.001042 | 0.015971 | 0.008783 | 0.008783 | 733.483887 | 403.345428 | 403.345428 | 19.997894 | 21.454346 | 31.67634 | 15.477 | 1e-05 | 10320 | 0.001025 | 0.015715 | 0.008642 | 0.008642 | 728.722412 | 400.727081 | 400.727081
36.6713515 | 2.306415 | 10380 | 2.883333 | 0.001129 | 0.017364 | 0.000571 | 0.000571 | 883.968872 | 29.060541 | 29.060541 | 19.999664 | 21.475494 | 2.05839 | 15.425 | 3e-06 | 10380 | 0.001065 | 0.016369 | 0.000538 | 0.000538 | 865.71521 | 28.460449 | 28.460449 | 10380 | 2.883333 | 0.001007 | 0.015475 | 0.000708 | 0.000708 | 967.619507 | 44.282162 | 44.282162 | 19.996094 | 21.481293 | 2.55444 | 15.425 | 3e-06 | 10380 | 0.000966 | 0.014847 | 0.000679 | 0.000679 | 958.501343 | 43.86488 | 43.86488 | 10380 | 2.883333 | 0.001046 | 0.016031 | 0.008816 | 0.008816 | 734.445618 | 403.874298 | 403.874298 | 20.001465 | 21.454346 | 31.78347 | 15.477 | 1e-05 | 10380 | 0.001029 | 0.015768 | 0.008671 | 0.008671 | 729.668579 | 401.247406 | 401.247406
36.709859 | 2.314695 | 10440 | 2.9 | 0.001133 | 0.017417 | 0.000573 | 0.000573 | 885.014038 | 29.0949 | 29.0949 | 20.001465 | 21.47522 | 2.06502 | 15.425 | 3e-06 | 10440 | 0.001068 | 0.016424 | 0.00054 | 0.00054 | 866.700684 | 28.492847 | 28.492847 | 10440 | 2.9 | 0.001011 | 0.015534 | 0.000711 | 0.000711 | 968.551575 | 44.324818 | 44.324818 | 19.999664 | 21.481171 | 2.56437 | 15.425 | 3e-06 | 10440 | 0.000971 | 0.014918 | 0.000683 | 0.000683 | 959.396362 | 43.905842 | 43.905842 | 10440 | 2.9 | 0.001049 | 0.016082 | 0.008844 | 0.008844 | 735.410522 | 404.404877 | 404.404877 | 19.997894 | 21.454346 | 31.88142 | 15.477 | 1e-05 | 10440 | 0.001033 | 0.015831 | 0.008705 | 0.008705 | 730.618225 | 401.769592 | 401.769592
36.748508 | 2.323065 | 10500 | 2.916667 | 0.001137 | 0.017481 | 0.000575 | 0.000575 | 886.062683 | 29.129375 | 29.129375 | 19.999664 | 21.474915 | 2.07156 | 15.425 | 3e-06 | 10500 | 0.001072 | 0.016481 | 0.000542 | 0.000542 | 867.689514 | 28.525356 | 28.525356 | 10500 | 2.916667 | 0.001014 | 0.015594 | 0.000714 | 0.000714 | 969.487305 | 44.367641 | 44.367641 | 19.997894 | 21.480865 | 2.57457 | 15.425 | 3e-06 | 10500 | 0.000975 | 0.014981 | 0.000686 | 0.000686 | 960.295227 | 43.946976 | 43.946976 | 10500 | 2.916667 | 0.001052 | 0.016126 | 0.008868 | 0.008868 | 736.378174 | 404.937012 | 404.937012 | 19.999664 | 21.454346 | 31.98027 | 15.477 | 1e-05 | 10500 | 0.001035 | 0.01587 | 0.008727 | 0.008727 | 731.570496 | 402.293243 | 402.293243
36.7872945 | 2.33115 | 10560 | 2.933333 | 0.00114 | 0.017527 | 0.000576 | 0.000576 | 887.114441 | 29.163952 | 29.163952 | 20.001465 | 21.474792 | 2.07786 | 15.425 | 3e-06 | 10560 | 0.001076 | 0.016537 | 0.000544 | 0.000544 | 868.681824 | 28.557978 | 28.557978 | 10560 | 2.933333 | 0.001019 | 0.015661 | 0.000717 | 0.000717 | 970.426819 | 44.410637 | 44.410637 | 19.999664 | 21.480743 | 2.58444 | 15.425 | 3e-06 | 10560 | 0.000979 | 0.015045 | 0.000689 | 0.000689 | 961.197937 | 43.988285 | 43.988285 | 10560 | 2.933333 | 0.001056 | 0.016181 | 0.008898 | 0.008898 | 737.34906 | 405.470886 | 405.470886 | 20.001465 | 21.454224 | 32.08464 | 15.477 | 1e-05 | 10560 | 0.001038 | 0.015916 | 0.008752 | 0.008752 | 732.525513 | 402.81842 | 402.81842
36.826213 | 2.33949 | 10620 | 2.95 | 0.001144 | 0.017585 | 0.000578 | 0.000578 | 888.169556 | 29.198637 | 29.198637 | 20.001465 | 21.47464 | 2.08449 | 15.425 | 3e-06 | 10620 | 0.00108 | 0.016601 | 0.000546 | 0.000546 | 869.677917 | 28.590723 | 28.590723 | 10620 | 2.95 | 0.001022 | 0.015714 | 0.000719 | 0.000719 | 971.369751 | 44.453789 | 44.453789 | 19.999664 | 21.480469 | 2.59449 | 15.425 | 3e-06 | 10620 | 0.000983 | 0.015107 | 0.000691 | 0.000691 | 962.104309 | 44.029766 | 44.029766 | 10620 | 2.95 | 0.001059 | 0.016237 | 0.008929 | 0.008929 | 738.323059 | 406.0065 | 406.0065 | 19.997894 | 21.454224 | 32.18172 | 15.477 | 1e-05 | 10620 | 0.001042 | 0.015971 | 0.008783 | 0.008783 | 733.483887 | 403.345428 | 403.345428
36.8652775 | 2.34801 | 10680 | 2.966667 | 0.001147 | 0.017642 | 0.00058 | 0.00058 | 889.228027 | 29.233435 | 29.233435 | 19.997894 | 21.474365 | 2.091 | 15.425 | 3e-06 | 10680 | 0.001084 | 0.016668 | 0.000548 | 0.000548 | 870.677795 | 28.623594 | 28.623594 | 10680 | 2.966667 | 0.001027 | 0.01578 | 0.000722 | 0.000722 | 972.316589 | 44.49712 | 44.49712 | 19.997894 | 21.480164 | 2.60502 | 15.425 | 3e-06 | 10680 | 0.000987 | 0.015167 | 0.000694 | 0.000694 | 963.014221 | 44.071407 | 44.071407 | 10680 | 2.966667 | 0.001062 | 0.016273 | 0.008949 | 0.008949 | 739.299744 | 406.54361 | 406.54361 | 19.997894 | 21.454224 | 32.28243 | 15.477 | 1e-05 | 10680 | 0.001046 | 0.016031 | 0.008816 | 0.008816 | 734.445618 | 403.874298 | 403.874298
36.90448 | 2.356215 | 10740 | 2.983333 | 0.001151 | 0.017693 | 0.000582 | 0.000582 | 890.289673 | 29.268337 | 29.268337 | 20.003235 | 21.474213 | 2.09769 | 15.425 | 3e-06 | 10740 | 0.001087 | 0.016716 | 0.00055 | 0.00055 | 871.680725 | 28.656567 | 28.656567 | 10740 | 2.983333 | 0.001031 | 0.015845 | 0.000725 | 0.000725 | 973.267151 | 44.540623 | 44.540623 | 20.001465 | 21.479889 | 2.61474 | 15.425 | 3e-06 | 10740 | 0.00099 | 0.01522 | 0.000697 | 0.000697 | 963.927612 | 44.113209 | 44.113209 | 10740 | 2.983333 | 0.001066 | 0.016338 | 0.008984 | 0.008984 | 740.279907 | 407.082581 | 407.082581 | 19.997894 | 21.454071 | 32.39319 | 15.477 | 1e-05 | 10740 | 0.001049 | 0.016082 | 0.008844 | 0.008844 | 735.410522 | 404.404877 | 404.404877
36.943818 | 2.36451 | 10800 | 3 | 0.001155 | 0.017755 | 0.000584 | 0.000584 | 891.35498 | 29.303358 | 29.303358 | 19.999664 | 21.473938 | 2.10468 | 15.425 | 3e-06 | 10800 | 0.00109 | 0.016764 | 0.000551 | 0.000551 | 872.686829 | 28.689642 | 28.689642 | 10800 | 3 | 0.001034 | 0.015898 | 0.000728 | 0.000728 | 974.221069 | 44.584278 | 44.584278 | 19.999664 | 21.479736 | 2.62434 | 15.425 | 3e-06 | 10800 | 0.000995 | 0.015293 | 0.0007 | 0.0007 | 964.844971 | 44.15519 | 44.15519 | 10800 | 3 | 0.001069 | 0.016389 | 0.009012 | 0.009012 | 741.263367 | 407.623383 | 407.623383 | 20.001465 | 21.454071 | 32.50761 | 15.477 | 1e-05 | 10800 | 0.001052 | 0.016126 | 0.008868 | 0.008868 | 736.378174 | 404.937012 | 404.937012
36.983297 | 2.373165 | 10860 | 3.016667 | 0.001158 | 0.017815 | 0.000586 | 0.000586 | 892.423706 | 29.338493 | 29.338493 | 20.001465 | 21.473785 | 2.11131 | 15.425 | 3e-06 | 10860 | 0.001095 | 0.016835 | 0.000553 | 0.000553 | 873.696655 | 28.722841 | 28.722841 | 10860 | 3.016667 | 0.001038 | 0.015957 | 0.00073 | 0.00073 | 975.17865 | 44.628101 | 44.628101 | 19.999664 | 21.479462 | 2.63502 | 15.425 | 3e-06 | 10860 | 0.000998 | 0.015344 | 0.000702 | 0.000702 | 965.765869 | 44.197334 | 44.197334 | 10860 | 3.016667 | 0.001073 | 0.016453 | 0.009048 | 0.009048 | 742.250366 | 408.166168 | 408.166168 | 20.003235 | 21.454071 | 32.6184 | 15.477 | 1e-05 | 10860 | 0.001056 | 0.016181 | 0.008898 | 0.008898 | 737.34906 | 405.470886 | 405.470886
37.0229235 | 2.382015 | 10920 | 3.033333 | 0.001162 | 0.017863 | 0.000587 | 0.000587 | 893.495667 | 29.373735 | 29.373735 | 20.003235 | 21.473633 | 2.11815 | 15.425 | 3e-06 | 10920 | 0.001098 | 0.016879 | 0.000555 | 0.000555 | 874.709595 | 28.75614 | 28.75614 | 10920 | 3.033333 | 0.001043 | 0.016031 | 0.000734 | 0.000734 | 976.140381 | 44.672112 | 44.672112 | 19.999664 | 21.479187 | 2.64588 | 15.425 | 3e-06 | 10920 | 0.001003 | 0.015422 | 0.000706 | 0.000706 | 966.690918 | 44.23967 | 44.23967 | 10920 | 3.033333 | 0.001076 | 0.016502 | 0.009074 | 0.009074 | 743.24054 | 408.710663 | 408.710663 | 19.999664 | 21.453918 | 32.72187 | 15.477 | 1e-05 | 10920 | 0.001059 | 0.016237 | 0.008929 | 0.008929 | 738.323059 | 406.0065 | 406.0065
37.0626975 | 2.39061 | 10980 | 3.05 | 0.001166 | 0.01793 | 0.000589 | 0.000589 | 894.57135 | 29.409098 | 29.409098 | 19.997894 | 21.473358 | 2.12517 | 15.425 | 3e-06 | 10980 | 0.001102 | 0.016939 | 0.000557 | 0.000557 | 875.725769 | 28.789547 | 28.789547 | 10980 | 3.05 | 0.001047 | 0.016091 | 0.000736 | 0.000736 | 977.105835 | 44.716297 | 44.716297 | 19.997894 | 21.479034 | 2.65605 | 15.425 | 3e-06 | 10980 | 0.001007 | 0.015475 | 0.000708 | 0.000708 | 967.619507 | 44.282162 | 44.282162 | 10980 | 3.05 | 0.00108 | 0.016555 | 0.009104 | 0.009104 | 744.233887 | 409.256897 | 409.256897 | 19.997894 | 21.453918 | 32.82807 | 15.477 | 1e-05 | 10980 | 0.001062 | 0.016273 | 0.008949 | 0.008949 | 739.299744 | 406.54361 | 406.54361
37.1026105 | 2.39907 | 11040 | 3.066667 | 0.001169 | 0.017985 | 0.000591 | 0.000591 | 895.650452 | 29.444574 | 29.444574 | 19.999664 | 21.473206 | 2.13201 | 15.425 | 3e-06 | 11040 | 0.001105 | 0.016985 | 0.000558 | 0.000558 | 876.744873 | 28.823051 | 28.823051 | 11040 | 3.066667 | 0.001051 | 0.016153 | 0.000739 | 0.000739 | 978.075012 | 44.760647 | 44.760647 | 20.003235 | 21.47876 | 2.66613 | 15.425 | 3e-06 | 11040 | 0.001011 | 0.015534 | 0.000711 | 0.000711 | 968.551575 | 44.324818 | 44.324818 | 11040 | 3.066667 | 0.001083 | 0.016613 | 0.009135 | 0.009135 | 745.230469 | 409.804932 | 409.804932 | 20.001465 | 21.453796 | 32.92968 | 15.477 | 1e-05 | 11040 | 0.001066 | 0.016338 | 0.008984 | 0.008984 | 740.279907 | 407.082581 | 407.082581
37.1426665 | 2.40744 | 11100 | 3.083333 | 0.001173 | 0.018044 | 0.000593 | 0.000593 | 896.733093 | 29.480165 | 29.480165 | 19.999664 | 21.472931 | 2.13903 | 15.425 | 3e-06 | 11100 | 0.001108 | 0.017035 | 0.00056 | 0.00056 | 877.766968 | 28.856653 | 28.856653 | 11100 | 3.083333 | 0.001055 | 0.016215 | 0.000742 | 0.000742 | 979.047791 | 44.805168 | 44.805168 | 19.997894 | 21.478607 | 2.67585 | 15.425 | 3e-06 | 11100 | 0.001014 | 0.015594 | 0.000714 | 0.000714 | 969.487305 | 44.367641 | 44.367641 | 11100 | 3.083333 | 0.001086 | 0.016656 | 0.009159 | 0.009159 | 746.22998 | 410.354553 | 410.354553 | 19.999664 | 21.453796 | 33.03222 | 15.477 | 1e-05 | 11100 | 0.001069 | 0.016389 | 0.009012 | 0.009012 | 741.263367 | 407.623383 | 407.623383
37.1828585 | 2.415885 | 11160 | 3.1 | 0.001177 | 0.018102 | 0.000595 | 0.000595 | 897.819336 | 29.515875 | 29.515875 | 19.997894 | 21.472809 | 2.14629 | 15.425 | 3e-06 | 11160 | 0.001111 | 0.017084 | 0.000562 | 0.000562 | 878.792114 | 28.890354 | 28.890354 | 11160 | 3.1 | 0.001058 | 0.016268 | 0.000744 | 0.000744 | 980.023926 | 44.849842 | 44.849842 | 19.997894 | 21.478333 | 2.68548 | 15.425 | 3e-06 | 11160 | 0.001019 | 0.015661 | 0.000717 | 0.000717 | 970.426819 | 44.410637 | 44.410637 | 11160 | 3.1 | 0.00109 | 0.016712 | 0.00919 | 0.00919 | 747.232788 | 410.906006 | 410.906006 | 20.005035 | 21.453796 | 33.15033 | 15.477 | 1e-05 | 11160 | 0.001073 | 0.016453 | 0.009048 | 0.009048 | 742.250366 | 408.166168 | 408.166168
37.223196 | 2.42475 | 11220 | 3.116667 | 0.001181 | 0.018169 | 0.000597 | 0.000597 | 898.909302 | 29.551708 | 29.551708 | 19.997894 | 21.472656 | 2.15373 | 15.425 | 3e-06 | 11220 | 0.001115 | 0.017139 | 0.000563 | 0.000563 | 879.820496 | 28.924162 | 28.924162 | 11220 | 3.116667 | 0.001062 | 0.01633 | 0.000747 | 0.000747 | 981.003784 | 44.894684 | 44.894684 | 20.001465 | 21.47818 | 2.69577 | 15.425 | 3e-06 | 11220 | 0.001022 | 0.015714 | 0.000719 | 0.000719 | 971.369751 | 44.453789 | 44.453789 | 11220 | 3.116667 | 0.001094 | 0.016779 | 0.009227 | 0.009227 | 748.239441 | 411.459564 | 411.459564 | 20.001465 | 21.453644 | 33.26934 | 15.477 | 1e-05 | 11220 | 0.001076 | 0.016502 | 0.009074 | 0.009074 | 743.24054 | 408.710663 | 408.710663
37.2636835 | 2.43351 | 11280 | 3.133333 | 0.001185 | 0.018226 | 0.000599 | 0.000599 | 900.003052 | 29.587666 | 29.587666 | 19.990753 | 21.472382 | 2.16141 | 15.425 | 3e-06 | 11280 | 0.001119 | 0.017201 | 0.000565 | 0.000565 | 880.852478 | 28.95809 | 28.95809 | 11280 | 3.133333 | 0.001067 | 0.016399 | 0.00075 | 0.00075 | 981.987488 | 44.939701 | 44.939701 | 19.999664 | 21.477905 | 2.70561 | 15.425 | 3e-06 | 11280 | 0.001027 | 0.01578 | 0.000722 | 0.000722 | 972.316589 | 44.49712 | 44.49712 | 11280 | 3.133333 | 0.001098 | 0.016836 | 0.009258 | 0.009258 | 749.249512 | 412.014984 | 412.014984 | 19.999664 | 21.453644 | 33.37647 | 15.477 | 1e-05 | 11280 | 0.00108 | 0.016555 | 0.009104 | 0.009104 | 744.233887 | 409.256897 | 409.256897
37.304313 | 2.44239 | 11340 | 3.15 | 0.00119 | 0.0183 | 0.000602 | 0.000602 | 901.10083 | 29.623755 | 29.623755 | 19.996094 | 21.472229 | 2.16888 | 15.425 | 3e-06 | 11340 | 0.001122 | 0.017258 | 0.000567 | 0.000567 | 881.888 | 28.992132 | 28.992132 | 11340 | 3.15 | 0.00107 | 0.016445 | 0.000753 | 0.000753 | 982.974487 | 44.984871 | 44.984871 | 19.999664 | 21.477631 | 2.7159 | 15.425 | 3e-06 | 11340 | 0.001031 | 0.015845 | 0.000725 | 0.000725 | 973.267151 | 44.540623 | 44.540623 | 11340 | 3.15 | 0.001101 | 0.016882 | 0.009284 | 0.009284 | 750.262573 | 412.572113 | 412.572113 | 19.997894 | 21.453491 | 33.48633 | 15.477 | 1e-05 | 11340 | 0.001083 | 0.016613 | 0.009135 | 0.009135 | 745.230469 | 409.804932 | 409.804932
37.3450965 | 2.451375 | 11400 | 3.166667 | 0.001193 | 0.018355 | 0.000603 | 0.000603 | 902.202148 | 29.659962 | 29.659962 | 19.996094 | 21.472076 | 2.17584 | 15.425 | 3e-06 | 11400 | 0.001126 | 0.017318 | 0.000569 | 0.000569 | 882.926941 | 29.026287 | 29.026287 | 11400 | 3.166667 | 0.001075 | 0.016523 | 0.000756 | 0.000756 | 983.965698 | 45.030231 | 45.030231 | 19.999664 | 21.477478 | 2.72691 | 15.425 | 3e-06 | 11400 | 0.001034 | 0.015898 | 0.000728 | 0.000728 | 974.221069 | 44.584278 | 44.584278 | 11400 | 3.166667 | 0.001105 | 0.016945 | 0.009318 | 0.009318 | 751.279297 | 413.131195 | 413.131195 | 19.997894 | 21.453491 | 33.60627 | 15.477 | 1e-05 | 11400 | 0.001086 | 0.016656 | 0.009159 | 0.009159 | 746.22998 | 410.354553 | 410.354553
37.3860255 | 2.460255 | 11460 | 3.183333 | 0.001197 | 0.018415 | 0.000605 | 0.000605 | 903.307007 | 29.696283 | 29.696283 | 19.997894 | 21.471802 | 2.18283 | 15.425 | 3e-06 | 11460 | 0.001129 | 0.017364 | 0.000571 | 0.000571 | 883.968872 | 29.060541 | 29.060541 | 11460 | 3.183333 | 0.001079 | 0.016583 | 0.000759 | 0.000759 | 984.960754 | 45.075768 | 45.075768 | 20.001465 | 21.477203 | 2.73768 | 15.425 | 3e-06 | 11460 | 0.001038 | 0.015957 | 0.00073 | 0.00073 | 975.17865 | 44.628101 | 44.628101 | 11460 | 3.183333 | 0.001109 | 0.017009 | 0.009353 | 0.009353 | 752.299744 | 413.692322 | 413.692322 | 20.001465 | 21.453491 | 33.72438 | 15.477 | 1e-05 | 11460 | 0.00109 | 0.016712 | 0.00919 | 0.00919 | 747.232788 | 410.906006 | 410.906006
37.427105 | 2.469375 | 11520 | 3.2 | 0.001201 | 0.018472 | 0.000607 | 0.000607 | 904.415466 | 29.732723 | 29.732723 | 19.997894 | 21.471649 | 2.19036 | 15.425 | 3e-06 | 11520 | 0.001133 | 0.017417 | 0.000573 | 0.000573 | 885.014038 | 29.0949 | 29.0949 | 11520 | 3.2 | 0.001083 | 0.016652 | 0.000762 | 0.000762 | 985.959778 | 45.121487 | 45.121487 | 19.997894 | 21.477051 | 2.74839 | 15.425 | 3e-06 | 11520 | 0.001043 | 0.016031 | 0.000734 | 0.000734 | 976.140381 | 44.672112 | 44.672112 | 11520 | 3.2 | 0.001113 | 0.017062 | 0.009383 | 0.009383 | 753.323547 | 414.255341 | 414.255341 | 19.997894 | 21.453491 | 33.84063 | 15.477 | 1e-05 | 11520 | 0.001094 | 0.016779 | 0.009227 | 0.009227 | 748.239441 | 411.459564 | 411.459564
37.468338 | 2.478645 | 11580 | 3.216667 | 0.001206 | 0.018541 | 0.00061 | 0.00061 | 905.527893 | 29.769295 | 29.769295 | 19.997894 | 21.471527 | 2.19837 | 15.425 | 3e-06 | 11580 | 0.001137 | 0.017481 | 0.000575 | 0.000575 | 886.062683 | 29.129375 | 29.129375 | 11580 | 3.216667 | 0.001087 | 0.016714 | 0.000765 | 0.000765 | 986.962585 | 45.167381 | 45.167381 | 20.001465 | 21.476776 | 2.75892 | 15.425 | 3e-06 | 11580 | 0.001047 | 0.016091 | 0.000736 | 0.000736 | 977.105835 | 44.716297 | 44.716297 | 11580 | 3.216667 | 0.001117 | 0.017124 | 0.009417 | 0.009417 | 754.351013 | 414.820343 | 414.820343 | 19.997894 | 21.453369 | 33.96147 | 15.477 | 1e-05 | 11580 | 0.001098 | 0.016836 | 0.009258 | 0.009258 | 749.249512 | 412.014984 | 412.014984
37.5097265 | 2.48853 | 11640 | 3.233333 | 0.00121 | 0.018608 | 0.000612 | 0.000612 | 906.644409 | 29.806002 | 29.806002 | 19.997894 | 21.471222 | 2.20677 | 15.425 | 3e-06 | 11640 | 0.00114 | 0.017527 | 0.000576 | 0.000576 | 887.114441 | 29.163952 | 29.163952 | 11640 | 3.233333 | 0.001091 | 0.016776 | 0.000768 | 0.000768 | 987.969299 | 45.213451 | 45.213451 | 20.003235 | 21.476471 | 2.77029 | 15.425 | 3e-06 | 11640 | 0.001051 | 0.016153 | 0.000739 | 0.000739 | 978.075012 | 44.760647 | 44.760647 | 11640 | 3.233333 | 0.00112 | 0.017184 | 0.00945 | 0.00945 | 755.382202 | 415.38739 | 415.38739 | 19.997894 | 21.453369 | 34.08966 | 15.477 | 1e-05 | 11640 | 0.001101 | 0.016882 | 0.009284 | 0.009284 | 750.262573 | 412.572113 | 412.572113
37.551289 | 2.49813 | 11700 | 3.25 | 0.001215 | 0.018683 | 0.000614 | 0.000614 | 907.765381 | 29.842854 | 29.842854 | 19.997894 | 21.4711 | 2.21544 | 15.425 | 3e-06 | 11700 | 0.001144 | 0.017585 | 0.000578 | 0.000578 | 888.169556 | 29.198637 | 29.198637 | 11700 | 3.25 | 0.001096 | 0.016858 | 0.000772 | 0.000772 | 988.980469 | 45.259724 | 45.259724 | 19.997894 | 21.476349 | 2.78082 | 15.425 | 3e-06 | 11700 | 0.001055 | 0.016215 | 0.000742 | 0.000742 | 979.047791 | 44.805168 | 44.805168 | 11700 | 3.25 | 0.001125 | 0.017256 | 0.009489 | 0.009489 | 756.417419 | 415.956665 | 415.956665 | 20.005035 | 21.453217 | 34.21692 | 15.477 | 1e-05 | 11700 | 0.001105 | 0.016945 | 0.009318 | 0.009318 | 751.279297 | 413.131195 | 413.131195
37.5929975 | 2.50737 | 11760 | 3.266667 | 0.001219 | 0.018755 | 0.000617 | 0.000617 | 908.890808 | 29.87985 | 29.87985 | 19.999664 | 21.470795 | 2.22456 | 15.425 | 3e-06 | 11760 | 0.001147 | 0.017642 | 0.00058 | 0.00058 | 889.228027 | 29.233435 | 29.233435 | 11760 | 3.266667 | 0.001099 | 0.016902 | 0.000774 | 0.000774 | 989.994751 | 45.306145 | 45.306145 | 20.003235 | 21.476044 | 2.79018 | 15.425 | 3e-06 | 11760 | 0.001058 | 0.016268 | 0.000744 | 0.000744 | 980.023926 | 44.849842 | 44.849842 | 11760 | 3.266667 | 0.001129 | 0.017314 | 0.009521 | 0.009521 | 757.456299 | 416.527954 | 416.527954 | 20.005035 | 21.453217 | 34.34235 | 15.477 | 1e-05 | 11760 | 0.001109 | 0.017009 | 0.009353 | 0.009353 | 752.299744 | 413.692322 | 413.692322
37.634868 | 2.51715 | 11820 | 3.283333 | 0.001225 | 0.01884 | 0.000619 | 0.000619 | 910.020996 | 29.917006 | 29.917006 | 20.003235 | 21.470673 | 2.23326 | 15.425 | 3e-06 | 11820 | 0.001151 | 0.017693 | 0.000582 | 0.000582 | 890.289673 | 29.268337 | 29.268337 | 11820 | 3.283333 | 0.001103 | 0.016964 | 0.000776 | 0.000776 | 991.012756 | 45.35273 | 45.35273 | 20.001465 | 21.475769 | 2.80104 | 15.425 | 3e-06 | 11820 | 0.001062 | 0.01633 | 0.000747 | 0.000747 | 981.003784 | 44.894684 | 44.894684 | 11820 | 3.283333 | 0.001133 | 0.01738 | 0.009558 | 0.009558 | 758.499084 | 417.10141 | 417.10141 | 20.006836 | 21.453094 | 34.47144 | 15.477 | 1e-05 | 11820 | 0.001113 | 0.017062 | 0.009383 | 0.009383 | 753.323547 | 414.255341 | 414.255341
37.6769025 | 2.52693 | 11880 | 3.3 | 0.001229 | 0.018902 | 0.000621 | 0.000621 | 911.155212 | 29.954292 | 29.954292 | 20.003235 | 21.47052 | 2.2416 | 15.425 | 3e-06 | 11880 | 0.001155 | 0.017755 | 0.000584 | 0.000584 | 891.35498 | 29.303358 | 29.303358 | 11880 | 3.3 | 0.001108 | 0.01704 | 0.00078 | 0.00078 | 992.034973 | 45.399513 | 45.399513 | 19.999664 | 21.475616 | 2.81226 | 15.425 | 3e-06 | 11880 | 0.001067 | 0.016399 | 0.00075 | 0.00075 | 981.987488 | 44.939701 | 44.939701 | 11880 | 3.3 | 0.001137 | 0.017445 | 0.009593 | 0.009593 | 759.545837 | 417.677002 | 417.677002 | 20.005035 | 21.453094 | 34.60326 | 15.477 | 1e-05 | 11880 | 0.001117 | 0.017124 | 0.009417 | 0.009417 | 754.351013 | 414.820343 | 414.820343
37.719099 | 2.537055 | 11940 | 3.316667 | 0.001234 | 0.018975 | 0.000624 | 0.000624 | 912.293823 | 29.991726 | 29.991726 | 19.997894 | 21.470245 | 2.25084 | 15.425 | 3e-06 | 11940 | 0.001158 | 0.017815 | 0.000586 | 0.000586 | 892.423706 | 29.338493 | 29.338493 | 11940 | 3.316667 | 0.001112 | 0.0171 | 0.000783 | 0.000783 | 993.061096 | 45.446472 | 45.446472 | 20.005035 | 21.475342 | 2.82327 | 15.425 | 3e-06 | 11940 | 0.00107 | 0.016445 | 0.000753 | 0.000753 | 982.974487 | 44.984871 | 44.984871 | 11940 | 3.316667 | 0.001142 | 0.017514 | 0.009631 | 0.009631 | 760.596619 | 418.254852 | 418.254852 | 20.003235 | 21.453094 | 34.73601 | 15.477 | 1e-05 | 11940 | 0.00112 | 0.017184 | 0.00945 | 0.00945 | 755.382202 | 415.38739 | 415.38739
37.761471 | 2.547345 | 12000 | 3.333333 | 0.001239 | 0.01906 | 0.000627 | 0.000627 | 913.437378 | 30.02932 | 30.02932 | 19.999664 | 21.470093 | 2.26032 | 15.425 | 3e-06 | 12000 | 0.001162 | 0.017863 | 0.000587 | 0.000587 | 893.495667 | 29.373735 | 29.373735 | 12000 | 3.333333 | 0.001117 | 0.017173 | 0.000786 | 0.000786 | 994.09137 | 45.493622 | 45.493622 | 19.999664 | 21.47522 | 2.83437 | 15.425 | 3e-06 | 12000 | 0.001075 | 0.016523 | 0.000756 | 0.000756 | 983.965698 | 45.030231 | 45.030231 | 12000 | 3.333333 | 0.001146 | 0.017577 | 0.009665 | 0.009665 | 761.651428 | 418.834869 | 418.834869 | 19.997894 | 21.452942 | 34.87428 | 15.477 | 1e-05 | 12000 | 0.001125 | 0.017256 | 0.009489 | 0.009489 | 756.417419 | 415.956665 | 415.956665
37.8040105 | 2.557455 | 12060 | 3.35 | 0.001244 | 0.019139 | 0.000629 | 0.000629 | 914.585693 | 30.06707 | 30.06707 | 20.003235 | 21.469818 | 2.26947 | 15.425 | 3e-06 | 12060 | 0.001166 | 0.01793 | 0.000589 | 0.000589 | 894.57135 | 29.409098 | 29.409098 | 12060 | 3.35 | 0.001121 | 0.017235 | 0.000789 | 0.000789 | 995.12561 | 45.540951 | 45.540951 | 19.997894 | 21.474915 | 2.84544 | 15.425 | 3e-06 | 12060 | 0.001079 | 0.016583 | 0.000759 | 0.000759 | 984.960754 | 45.075768 | 45.075768 | 12060 | 3.35 | 0.001151 | 0.017657 | 0.00971 | 0.00971 | 762.710632 | 419.417328 | 419.417328 | 19.997894 | 21.452942 | 35.01435 | 15.477 | 1e-05 | 12060 | 0.001129 | 0.017314 | 0.009521 | 0.009521 | 757.456299 | 416.527954 | 416.527954
37.8467195 | 2.567565 | 12120 | 3.366667 | 0.001249 | 0.019214 | 0.000632 | 0.000632 | 915.738464 | 30.104969 | 30.104969 | 20.005035 | 21.469543 | 2.27847 | 15.425 | 3e-06 | 12120 | 0.001169 | 0.017985 | 0.000591 | 0.000591 | 895.650452 | 29.444574 | 29.444574 | 12120 | 3.366667 | 0.001125 | 0.017307 | 0.000792 | 0.000792 | 996.16394 | 45.58847 | 45.58847 | 19.997894 | 21.47464 | 2.85666 | 15.425 | 3e-06 | 12120 | 0.001083 | 0.016652 | 0.000762 | 0.000762 | 985.959778 | 45.121487 | 45.121487 | 12120 | 3.366667 | 0.001155 | 0.017717 | 0.009743 | 0.009743 | 763.773865 | 420.002014 | 420.002014 | 19.997894 | 21.452942 | 35.15259 | 15.477 | 1e-05 | 12120 | 0.001133 | 0.01738 | 0.009558 | 0.009558 | 758.499084 | 417.10141 | 417.10141
37.889596 | 2.57808 | 12180 | 3.383333 | 0.001254 | 0.019286 | 0.000634 | 0.000634 | 916.895874 | 30.143019 | 30.143019 | 20.005035 | 21.469391 | 2.28825 | 15.425 | 3e-06 | 12180 | 0.001173 | 0.018044 | 0.000593 | 0.000593 | 896.733093 | 29.480165 | 29.480165 | 12180 | 3.383333 | 0.00113 | 0.017371 | 0.000795 | 0.000795 | 997.206299 | 45.636173 | 45.636173 | 19.997894 | 21.474487 | 2.86791 | 15.425 | 3e-06 | 12180 | 0.001087 | 0.016714 | 0.000765 | 0.000765 | 986.962585 | 45.167381 | 45.167381 | 12180 | 3.383333 | 0.00116 | 0.017798 | 0.009787 | 0.009787 | 764.841492 | 420.589081 | 420.589081 | 19.997894 | 21.452789 | 35.28444 | 15.477 | 1e-05 | 12180 | 0.001137 | 0.017445 | 0.009593 | 0.009593 | 759.545837 | 417.677002 | 417.677002
37.9326555 | 2.588685 | 12240 | 3.4 | 0.00126 | 0.019382 | 0.000637 | 0.000637 | 918.058655 | 30.181244 | 30.181244 | 20.005035 | 21.469238 | 2.29848 | 15.425 | 3e-06 | 12240 | 0.001177 | 0.018102 | 0.000595 | 0.000595 | 897.819336 | 29.515875 | 29.515875 | 12240 | 3.4 | 0.001134 | 0.017445 | 0.000798 | 0.000798 | 998.252808 | 45.684067 | 45.684067 | 20.003235 | 21.474213 | 2.87889 | 15.425 | 3e-06 | 12240 | 0.001091 | 0.016776 | 0.000768 | 0.000768 | 987.969299 | 45.213451 | 45.213451 | 12240 | 3.4 | 0.001163 | 0.017849 | 0.009815 | 0.009815 | 765.912659 | 421.178162 | 421.178162 | 20.005035 | 21.452789 | 35.41626 | 15.477 | 1e-05 | 12240 | 0.001142 | 0.017514 | 0.009631 | 0.009631 | 760.596619 | 418.254852 | 418.254852
37.9758855 | 2.59929 | 12300 | 3.416667 | 0.001265 | 0.019463 | 0.00064 | 0.00064 | 919.226379 | 30.219635 | 30.219635 | 19.999664 | 21.468964 | 2.30826 | 15.425 | 3e-06 | 12300 | 0.001181 | 0.018169 | 0.000597 | 0.000597 | 898.909302 | 29.551708 | 29.551708 | 12300 | 3.416667 | 0.001138 | 0.017504 | 0.000801 | 0.000801 | 999.303223 | 45.732136 | 45.732136 | 19.997894 | 21.473938 | 2.89032 | 15.425 | 3e-06 | 12300 | 0.001096 | 0.016858 | 0.000772 | 0.000772 | 988.980469 | 45.259724 | 45.259724 | 12300 | 3.416667 | 0.001169 | 0.017929 | 0.009859 | 0.009859 | 766.988281 | 421.769623 | 421.769623 | 19.999664 | 21.452789 | 35.55633 | 15.477 | 1e-05 | 12300 | 0.001146 | 0.017577 | 0.009665 | 0.009665 | 761.651428 | 418.834869 | 418.834869
38.0192985 | 2.610825 | 12360 | 3.433333 | 0.00127 | 0.019543 | 0.000642 | 0.000642 | 920.399048 | 30.258186 | 30.258186 | 20.003235 | 21.468811 | 2.31807 | 15.425 | 3e-06 | 12360 | 0.001185 | 0.018226 | 0.000599 | 0.000599 | 900.003052 | 29.587666 | 29.587666 | 12360 | 3.433333 | 0.001143 | 0.017578 | 0.000804 | 0.000804 | 1000.358093 | 45.780411 | 45.780411 | 19.997894 | 21.473785 | 2.90358 | 15.425 | 3e-06 | 12360 | 0.001099 | 0.016902 | 0.000774 | 0.000774 | 989.994751 | 45.306145 | 45.306145 | 12360 | 3.433333 | 0.001173 | 0.017994 | 0.009895 | 0.009895 | 768.067993 | 422.363373 | 422.363373 | 19.999664 | 21.452667 | 35.6955 | 15.477 | 1e-05 | 12360 | 0.001151 | 0.017657 | 0.00971 | 0.00971 | 762.710632 | 419.417328 | 419.417328
38.062913 | 2.622225 | 12420 | 3.45 | 0.001276 | 0.01963 | 0.000645 | 0.000645 | 921.576843 | 30.296904 | 30.296904 | 20.005035 | 21.468689 | 2.32803 | 15.425 | 3e-06 | 12420 | 0.00119 | 0.0183 | 0.000602 | 0.000602 | 901.10083 | 29.623755 | 29.623755 | 12420 | 3.45 | 0.001149 | 0.017672 | 0.000809 | 0.000809 | 1001.418091 | 45.828922 | 45.828922 | 20.005035 | 21.473633 | 2.91642 | 15.425 | 3e-06 | 12420 | 0.001103 | 0.016964 | 0.000776 | 0.000776 | 991.012756 | 45.35273 | 45.35273 | 12420 | 3.45 | 0.001177 | 0.018068 | 0.009936 | 0.009936 | 769.152039 | 422.959473 | 422.959473 | 19.997894 | 21.452667 | 35.83647 | 15.477 | 1e-05 | 12420 | 0.001155 | 0.017717 | 0.009743 | 0.009743 | 763.773865 | 420.002014 | 420.002014
38.106706 | 2.633235 | 12480 | 3.466667 | 0.001281 | 0.019711 | 0.000648 | 0.000648 | 922.759583 | 30.335787 | 30.335787 | 20.005035 | 21.468384 | 2.33814 | 15.425 | 3e-06 | 12480 | 0.001193 | 0.018355 | 0.000603 | 0.000603 | 902.202148 | 29.659962 | 29.659962 | 12480 | 3.466667 | 0.001153 | 0.017734 | 0.000812 | 0.000812 | 1002.4823 | 45.877625 | 45.877625 | 19.997894 | 21.473358 | 2.92833 | 15.425 | 3e-06 | 12480 | 0.001108 | 0.01704 | 0.00078 | 0.00078 | 992.034973 | 45.399513 | 45.399513 | 12480 | 3.466667 | 0.001182 | 0.018137 | 0.009974 | 0.009974 | 770.240295 | 423.557922 | 423.557922 | 19.999664 | 21.452667 | 35.98296 | 15.477 | 1e-05 | 12480 | 0.00116 | 0.017798 | 0.009787 | 0.009787 | 764.841492 | 420.589081 | 420.589081
38.1506875 | 2.644425 | 12540 | 3.483333 | 0.001287 | 0.019801 | 0.000651 | 0.000651 | 923.94751 | 30.374842 | 30.374842 | 20.012238 | 21.468262 | 2.34831 | 15.425 | 3e-06 | 12540 | 0.001197 | 0.018415 | 0.000605 | 0.000605 | 903.307007 | 29.696283 | 29.696283 | 12540 | 3.483333 | 0.001158 | 0.017812 | 0.000815 | 0.000815 | 1003.550964 | 45.926533 | 45.926533 | 19.999664 | 21.473083 | 2.94054 | 15.425 | 3e-06 | 12540 | 0.001112 | 0.0171 | 0.000783 | 0.000783 | 993.061096 | 45.446472 | 45.446472 | 12540 | 3.483333 | 0.001187 | 0.018213 | 0.010015 | 0.010015 | 771.333191 | 424.158905 | 424.158905 | 19.999664 | 21.452515 | 36.13863 | 15.477 | 1e-05 | 12540 | 0.001163 | 0.017849 | 0.009815 | 0.009815 | 765.912659 | 421.178162 | 421.178162
38.1948535 | 2.65608 | 12600 | 3.5 | 0.001293 | 0.019883 | 0.000654 | 0.000654 | 925.140625 | 30.414064 | 30.414064 | 20.005035 | 21.468109 | 2.35869 | 15.425 | 3e-06 | 12600 | 0.001201 | 0.018472 | 0.000607 | 0.000607 | 904.415466 | 29.732723 | 29.732723 | 12600 | 3.5 | 0.001163 | 0.017884 | 0.000818 | 0.000818 | 1004.624146 | 45.975643 | 45.975643 | 19.997894 | 21.472931 | 2.95347 | 15.425 | 3e-06 | 12600 | 0.001117 | 0.017173 | 0.000786 | 0.000786 | 994.09137 | 45.493622 | 45.493622 | 12600 | 3.5 | 0.001192 | 0.018298 | 0.010062 | 0.010062 | 772.430908 | 424.762543 | 424.762543 | 20.005035 | 21.452515 | 36.29058 | 15.477 | 1e-05 | 12600 | 0.001169 | 0.017929 | 0.009859 | 0.009859 | 766.988281 | 421.769623 | 421.769623
38.2392235 | 2.668005 | 12660 | 3.516667 | 0.001299 | 0.019977 | 0.000657 | 0.000657 | 926.339111 | 30.453465 | 30.453465 | 20.001465 | 21.467987 | 2.36901 | 15.425 | 3e-06 | 12660 | 0.001206 | 0.018541 | 0.00061 | 0.00061 | 905.527893 | 29.769295 | 29.769295 | 12660 | 3.516667 | 0.001168 | 0.017969 | 0.000822 | 0.000822 | 1005.702209 | 46.024982 | 46.024982 | 19.997894 | 21.472809 | 2.967 | 15.425 | 3e-06 | 12660 | 0.001121 | 0.017235 | 0.000789 | 0.000789 | 995.12561 | 45.540951 | 45.540951 | 12660 | 3.516667 | 0.001197 | 0.018365 | 0.010099 | 0.010099 | 773.53302 | 425.368591 | 425.368591 | 19.999664 | 21.452362 | 36.44346 | 15.477 | 1e-05 | 12660 | 0.001173 | 0.017994 | 0.009895 | 0.009895 | 768.067993 | 422.363373 | 422.363373
38.283787 | 2.67966 | 12720 | 3.533333 | 0.001304 | 0.020056 | 0.000659 | 0.000659 | 927.542603 | 30.493031 | 30.493031 | 20.001465 | 21.467682 | 2.37939 | 15.425 | 3e-06 | 12720 | 0.00121 | 0.018608 | 0.000612 | 0.000612 | 906.644409 | 29.806002 | 29.806002 | 12720 | 3.533333 | 0.001174 | 0.018051 | 0.000826 | 0.000826 | 1006.785217 | 46.074543 | 46.074543 | 20.001465 | 21.472504 | 2.97993 | 15.425 | 3e-06 | 12720 | 0.001125 | 0.017307 | 0.000792 | 0.000792 | 996.16394 | 45.58847 | 45.58847 | 12720 | 3.533333 | 0.001202 | 0.018451 | 0.010146 | 0.010146 | 774.640015 | 425.977325 | 425.977325 | 19.997894 | 21.452515 | 36.60462 | 15.477 | 1e-05 | 12720 | 0.001177 | 0.018068 | 0.009936 | 0.009936 | 769.152039 | 422.959473 | 422.959473
38.3285455 | 2.6919 | 12780 | 3.55 | 0.00131 | 0.02015 | 0.000662 | 0.000662 | 928.751709 | 30.532778 | 30.532778 | 19.997894 | 21.46756 | 2.3907 | 15.425 | 3e-06 | 12780 | 0.001215 | 0.018683 | 0.000614 | 0.000614 | 907.765381 | 29.842854 | 29.842854 | 12780 | 3.55 | 0.001179 | 0.018125 | 0.000829 | 0.000829 | 1007.872803 | 46.124313 | 46.124313 | 19.999664 | 21.472382 | 2.9931 | 15.425 | 3e-06 | 12780 | 0.00113 | 0.017371 | 0.000795 | 0.000795 | 997.206299 | 45.636173 | 45.636173 | 12780 | 3.55 | 0.001207 | 0.018531 | 0.01019 | 0.01019 | 775.751831 | 426.588745 | 426.588745 | 20.001465 | 21.452362 | 36.76392 | 15.477 | 1e-05 | 12780 | 0.001182 | 0.018137 | 0.009974 | 0.009974 | 770.240295 | 423.557922 | 423.557922
38.373517 | 2.70438 | 12840 | 3.566667 | 0.001316 | 0.020251 | 0.000666 | 0.000666 | 929.966675 | 30.572721 | 30.572721 | 20.001465 | 21.467407 | 2.40204 | 15.425 | 3e-06 | 12840 | 0.001219 | 0.018755 | 0.000617 | 0.000617 | 908.890808 | 29.87985 | 29.87985 | 12840 | 3.566667 | 0.001184 | 0.018208 | 0.000833 | 0.000833 | 1008.965271 | 46.174313 | 46.174313 | 20.001465 | 21.472076 | 3.00672 | 15.425 | 3e-06 | 12840 | 0.001134 | 0.017445 | 0.000798 | 0.000798 | 998.252808 | 45.684067 | 45.684067 | 12840 | 3.566667 | 0.001213 | 0.01861 | 0.010234 | 0.010234 | 776.868469 | 427.202789 | 427.202789 | 19.999664 | 21.452362 | 36.92139 | 15.477 | 1e-05 | 12840 | 0.001187 | 0.018213 | 0.010015 | 0.010015 | 771.333191 | 424.158905 | 424.158905
38.4186915 | 2.716275 | 12900 | 3.583333 | 0.001322 | 0.020343 | 0.000669 | 0.000669 | 931.187256 | 30.612846 | 30.612846 | 20.001465 | 21.467133 | 2.41305 | 15.425 | 3e-06 | 12900 | 0.001225 | 0.01884 | 0.000619 | 0.000619 | 910.020996 | 29.917006 | 29.917006 | 12900 | 3.583333 | 0.00119 | 0.018295 | 0.000837 | 0.000837 | 1010.062744 | 46.224537 | 46.224537 | 19.997894 | 21.471802 | 3.0195 | 15.425 | 3e-06 | 12900 | 0.001138 | 0.017504 | 0.000801 | 0.000801 | 999.303223 | 45.732136 | 45.732136 | 12900 | 3.583333 | 0.001218 | 0.01869 | 0.010278 | 0.010278 | 777.989868 | 427.819458 | 427.819458 | 20.001465 | 21.452362 | 37.08069 | 15.477 | 1e-05 | 12900 | 0.001192 | 0.018298 | 0.010062 | 0.010062 | 772.430908 | 424.762543 | 424.762543
38.4640595 | 2.728275 | 12960 | 3.6 | 0.001328 | 0.020435 | 0.000672 | 0.000672 | 932.41333 | 30.653156 | 30.653156 | 20.001465 | 21.46698 | 2.42409 | 15.425 | 3e-06 | 12960 | 0.001229 | 0.018902 | 0.000621 | 0.000621 | 911.155212 | 29.954292 | 29.954292 | 12960 | 3.6 | 0.001194 | 0.018359 | 0.00084 | 0.00084 | 1011.164612 | 46.274963 | 46.274963 | 19.999664 | 21.471649 | 3.03246 | 15.425 | 3e-06 | 12960 | 0.001143 | 0.017578 | 0.000804 | 0.000804 | 1000.358093 | 45.780411 | 45.780411 | 12960 | 3.6 | 0.001223 | 0.018771 | 0.010322 | 0.010322 | 779.116211 | 428.438812 | 428.438812 | 19.997894 | 21.452362 | 37.24458 | 15.477 | 1e-05 | 12960 | 0.001197 | 0.018365 | 0.010099 | 0.010099 | 773.53302 | 425.368591 | 425.368591
38.509634 | 2.740635 | 13020 | 3.616667 | 0.001334 | 0.020529 | 0.000675 | 0.000675 | 933.645081 | 30.693649 | 30.693649 | 19.999664 | 21.466827 | 2.43507 | 15.425 | 3e-06 | 13020 | 0.001234 | 0.018975 | 0.000624 | 0.000624 | 912.293823 | 29.991726 | 29.991726 | 13020 | 3.616667 | 0.0012 | 0.018451 | 0.000844 | 0.000844 | 1012.271545 | 46.325619 | 46.325619 | 20.001465 | 21.471375 | 3.0462 | 15.425 | 3e-06 | 13020 | 0.001149 | 0.017672 | 0.000809 | 0.000809 | 1001.418091 | 45.828922 | 45.828922 | 13020 | 3.616667 | 0.001228 | 0.018856 | 0.010369 | 0.010369 | 780.247559 | 429.060944 | 429.060944 | 19.997894 | 21.45224 | 37.4112 | 15.477 | 1e-05 | 13020 | 0.001202 | 0.018451 | 0.010146 | 0.010146 | 774.640015 | 425.977325 | 425.977325
38.555414 | 2.75319 | 13080 | 3.633333 | 0.00134 | 0.020621 | 0.000678 | 0.000678 | 934.882324 | 30.734325 | 30.734325 | 20.003235 | 21.466705 | 2.44623 | 15.425 | 3e-06 | 13080 | 0.001239 | 0.01906 | 0.000627 | 0.000627 | 913.437378 | 30.02932 | 30.02932 | 13080 | 3.633333 | 0.001205 | 0.018529 | 0.000848 | 0.000848 | 1013.383423 | 46.376503 | 46.376503 | 19.997894 | 21.4711 | 3.06015 | 15.425 | 3e-06 | 13080 | 0.001153 | 0.017734 | 0.000812 | 0.000812 | 1002.4823 | 45.877625 | 45.877625 | 13080 | 3.633333 | 0.001234 | 0.01894 | 0.010415 | 0.010415 | 781.383972 | 429.685852 | 429.685852 | 20.001465 | 21.45224 | 37.58055 | 15.477 | 1e-05 | 13080 | 0.001207 | 0.018531 | 0.01019 | 0.01019 | 775.751831 | 426.588745 | 426.588745
38.601407 | 2.76591 | 13140 | 3.65 | 0.001346 | 0.020715 | 0.000681 | 0.000681 | 936.125366 | 30.77519 | 30.77519 | 19.999664 | 21.466553 | 2.45793 | 15.425 | 3e-06 | 13140 | 0.001244 | 0.019139 | 0.000629 | 0.000629 | 914.585693 | 30.06707 | 30.06707 | 13140 | 3.65 | 0.001211 | 0.018619 | 0.000852 | 0.000852 | 1014.500427 | 46.427624 | 46.427624 | 19.997894 | 21.470947 | 3.07389 | 15.425 | 3e-06 | 13140 | 0.001158 | 0.017812 | 0.000815 | 0.000815 | 1003.550964 | 45.926533 | 45.926533 | 13140 | 3.65 | 0.001239 | 0.019025 | 0.010462 | 0.010462 | 782.525574 | 430.313629 | 430.313629 | 19.997894 | 21.452087 | 37.75911 | 15.477 | 1e-05 | 13140 | 0.001213 | 0.01861 | 0.010234 | 0.010234 | 776.868469 | 427.202789 | 427.202789
38.647611 | 2.778765 | 13200 | 3.666667 | 0.001353 | 0.020821 | 0.000684 | 0.000684 | 937.374512 | 30.816256 | 30.816256 | 19.999664 | 21.4664 | 2.46969 | 15.425 | 3e-06 | 13200 | 0.001249 | 0.019214 | 0.000632 | 0.000632 | 915.738464 | 30.104969 | 30.104969 | 13200 | 3.666667 | 0.001215 | 0.018695 | 0.000856 | 0.000856 | 1015.622314 | 46.478966 | 46.478966 | 20.001465 | 21.470673 | 3.08784 | 15.425 | 3e-06 | 13200 | 0.001163 | 0.017884 | 0.000818 | 0.000818 | 1004.624146 | 45.975643 | 45.975643 | 13200 | 3.666667 | 0.001246 | 0.019122 | 0.010515 | 0.010515 | 783.672791 | 430.944489 | 430.944489 | 20.003235 | 21.452087 | 37.93764 | 15.477 | 1e-05 | 13200 | 0.001218 | 0.01869 | 0.010278 | 0.010278 | 777.989868 | 427.819458 | 427.819458
38.6940325 | 2.792055 | 13260 | 3.683333 | 0.001359 | 0.020915 | 0.000688 | 0.000688 | 938.629517 | 30.857513 | 30.857513 | 19.999664 | 21.466125 | 2.48151 | 15.425 | 3e-06 | 13260 | 0.001254 | 0.019286 | 0.000634 | 0.000634 | 916.895874 | 30.143019 | 30.143019 | 13260 | 3.683333 | 0.001222 | 0.018789 | 0.00086 | 0.00086 | 1016.749573 | 46.530552 | 46.530552 | 19.997894 | 21.47052 | 3.1026 | 15.425 | 3e-06 | 13260 | 0.001168 | 0.017969 | 0.000822 | 0.000822 | 1005.702209 | 46.024982 | 46.024982 | 13260 | 3.683333 | 0.001251 | 0.019207 | 0.010562 | 0.010562 | 784.825195 | 431.578217 | 431.578217 | 20.005035 | 21.452087 | 38.10882 | 15.477 | 1e-05 | 13260 | 0.001223 | 0.018771 | 0.010322 | 0.010322 | 779.116211 | 428.438812 | 428.438812
38.7406795 | 2.80554 | 13320 | 3.7 | 0.001366 | 0.021019 | 0.000691 | 0.000691 | 939.890686 | 30.898973 | 30.898973 | 19.997894 | 21.465973 | 2.49384 | 15.425 | 3e-06 | 13320 | 0.00126 | 0.019382 | 0.000637 | 0.000637 | 918.058655 | 30.181244 | 30.181244 | 13320 | 3.7 | 0.001227 | 0.018877 | 0.000864 | 0.000864 | 1017.882202 | 46.582386 | 46.582386 | 20.001465 | 21.470398 | 3.11724 | 15.425 | 3e-06 | 13320 | 0.001174 | 0.018051 | 0.000826 | 0.000826 | 1006.785217 | 46.074543 | 46.074543 | 13320 | 3.7 | 0.001257 | 0.019295 | 0.01061 | 0.01061 | 785.982849 | 432.214783 | 432.214783 | 19.997894 | 21.451935 | 38.27817 | 15.477 | 1e-05 | 13320 | 0.001228 | 0.018856 | 0.010369 | 0.010369 | 780.247559 | 429.060944 | 429.060944
38.7875505 | 2.81889 | 13380 | 3.716667 | 0.001373 | 0.021124 | 0.000694 | 0.000694 | 941.158142 | 30.940641 | 30.940641 | 19.999664 | 21.465851 | 2.50611 | 15.425 | 3e-06 | 13380 | 0.001265 | 0.019463 | 0.00064 | 0.00064 | 919.226379 | 30.219635 | 30.219635 | 13380 | 3.716667 | 0.001233 | 0.018966 | 0.000868 | 0.000868 | 1019.020142 | 46.63446 | 46.63446 | 19.997894 | 21.470093 | 3.13167 | 15.425 | 3e-06 | 13380 | 0.001179 | 0.018125 | 0.000829 | 0.000829 | 1007.872803 | 46.124313 | 46.124313 | 13380 | 3.716667 | 0.001262 | 0.019375 | 0.010655 | 0.010655 | 787.145508 | 432.854156 | 432.854156 | 19.999664 | 21.451935 | 38.4549 | 15.477 | 1e-05 | 13380 | 0.001234 | 0.01894 | 0.010415 | 0.010415 | 781.383972 | 429.685852 | 429.685852
38.8346425 | 2.832135 | 13440 | 3.733333 | 0.00138 | 0.021228 | 0.000698 | 0.000698 | 942.431702 | 30.98251 | 30.98251 | 19.997894 | 21.465698 | 2.51793 | 15.425 | 3e-06 | 13440 | 0.00127 | 0.019543 | 0.000642 | 0.000642 | 920.399048 | 30.258186 | 30.258186 | 13440 | 3.733333 | 0.001239 | 0.019051 | 0.000872 | 0.000872 | 1020.163208 | 46.686775 | 46.686775 | 19.999664 | 21.469971 | 3.14634 | 15.425 | 3e-06 | 13440 | 0.001184 | 0.018208 | 0.000833 | 0.000833 | 1008.965271 | 46.174313 | 46.174313 | 13440 | 3.733333 | 0.001268 | 0.019475 | 0.010709 | 0.010709 | 788.313843 | 433.496613 | 433.496613 | 20.003235 | 21.451935 | 38.63802 | 15.477 | 1e-05 | 13440 | 0.001239 | 0.019025 | 0.010462 | 0.010462 | 782.525574 | 430.313629 | 430.313629
38.881955 | 2.84613 | 13500 | 3.75 | 0.001386 | 0.02132 | 0.000701 | 0.000701 | 943.711182 | 31.024572 | 31.024572 | 19.999664 | 21.465576 | 2.53038 | 15.425 | 3e-06 | 13500 | 0.001276 | 0.01963 | 0.000645 | 0.000645 | 921.576843 | 30.296904 | 30.296904 | 13500 | 3.75 | 0.001244 | 0.019141 | 0.000876 | 0.000876 | 1021.311829 | 46.739338 | 46.739338 | 20.001465 | 21.469666 | 3.16188 | 15.425 | 3e-06 | 13500 | 0.00119 | 0.018295 | 0.000837 | 0.000837 | 1010.062744 | 46.224537 | 46.224537 | 13500 | 3.75 | 0.001274 | 0.019558 | 0.010755 | 0.010755 | 789.48761 | 434.14209 | 434.14209 | 19.999664 | 21.451935 | 38.83209 | 15.477 | 1e-05 | 13500 | 0.001246 | 0.019122 | 0.010515 | 0.010515 | 783.672791 | 430.944489 | 430.944489
38.9295135 | 2.860455 | 13560 | 3.766667 | 0.001394 | 0.021442 | 0.000705 | 0.000705 | 944.997375 | 31.066856 | 31.066856 | 20.003235 | 21.465424 | 2.54301 | 15.425 | 3e-06 | 13560 | 0.001281 | 0.019711 | 0.000648 | 0.000648 | 922.759583 | 30.335787 | 30.335787 | 13560 | 3.766667 | 0.001251 | 0.019242 | 0.000881 | 0.000881 | 1022.466248 | 46.792171 | 46.792171 | 20.003235 | 21.469391 | 3.1779 | 15.425 | 3e-06 | 13560 | 0.001194 | 0.018359 | 0.00084 | 0.00084 | 1011.164612 | 46.274963 | 46.274963 | 13560 | 3.766667 | 0.001281 | 0.019673 | 0.010818 | 0.010818 | 790.667664 | 434.791016 | 434.791016 | 19.999664 | 21.451813 | 39.02436 | 15.477 | 1e-05 | 13560 | 0.001251 | 0.019207 | 0.010562 | 0.010562 | 784.825195 | 431.578217 | 431.578217
38.9773035 | 2.8746 | 13620 | 3.783333 | 0.001399 | 0.021531 | 0.000708 | 0.000708 | 946.289612 | 31.109339 | 31.109339 | 19.997894 | 21.465271 | 2.55606 | 15.425 | 3e-06 | 13620 | 0.001287 | 0.019801 | 0.000651 | 0.000651 | 923.94751 | 30.374842 | 30.374842 | 13620 | 3.783333 | 0.001257 | 0.019339 | 0.000885 | 0.000885 | 1023.626465 | 46.845268 | 46.845268 | 19.997894 | 21.469238 | 3.19314 | 15.425 | 3e-06 | 13620 | 0.0012 | 0.018451 | 0.000844 | 0.000844 | 1012.271545 | 46.325619 | 46.325619 | 13620 | 3.783333 | 0.001287 | 0.019756 | 0.010864 | 0.010864 | 791.853149 | 435.442902 | 435.442902 | 20.001465 | 21.451813 | 39.20745 | 15.477 | 1e-05 | 13620 | 0.001257 | 0.019295 | 0.01061 | 0.01061 | 785.982849 | 432.214783 | 432.214783
39.0253335 | 2.888835 | 13680 | 3.8 | 0.001408 | 0.02166 | 0.000712 | 0.000712 | 947.58905 | 31.152058 | 31.152058 | 19.997894 | 21.464996 | 2.56989 | 15.425 | 3e-06 | 13680 | 0.001293 | 0.019883 | 0.000654 | 0.000654 | 925.140625 | 30.414064 | 30.414064 | 13680 | 3.8 | 0.001263 | 0.019426 | 0.000889 | 0.000889 | 1024.791992 | 46.898609 | 46.898609 | 20.001465 | 21.469116 | 3.20778 | 15.425 | 3e-06 | 13680 | 0.001205 | 0.018529 | 0.000848 | 0.000848 | 1013.383423 | 46.376503 | 46.376503 | 13680 | 3.8 | 0.001293 | 0.019853 | 0.010917 | 0.010917 | 793.044312 | 436.097931 | 436.097931 | 20.001465 | 21.451813 | 39.40062 | 15.477 | 1e-05 | 13680 | 0.001262 | 0.019375 | 0.010655 | 0.010655 | 787.145508 | 432.854156 | 432.854156
39.073598 | 2.90322 | 13740 | 3.816667 | 0.001415 | 0.02177 | 0.000716 | 0.000716 | 948.895325 | 31.195002 | 31.195002 | 19.999664 | 21.464844 | 2.58333 | 15.425 | 3e-06 | 13740 | 0.001299 | 0.019977 | 0.000657 | 0.000657 | 926.339111 | 30.453465 | 30.453465 | 13740 | 3.816667 | 0.001269 | 0.019513 | 0.000893 | 0.000893 | 1025.963013 | 46.952194 | 46.952194 | 19.997894 | 21.468811 | 3.22311 | 15.425 | 3e-06 | 13740 | 0.001211 | 0.018619 | 0.000852 | 0.000852 | 1014.500427 | 46.427624 | 46.427624 | 13740 | 3.816667 | 0.001299 | 0.01995 | 0.01097 | 0.01097 | 794.241455 | 436.756256 | 436.756256 | 19.997894 | 21.45166 | 39.60021 | 15.477 | 1e-05 | 13740 | 0.001268 | 0.019475 | 0.010709 | 0.010709 | 788.313843 | 433.496613 | 433.496613
39.1221075 | 2.917665 | 13800 | 3.833333 | 0.001422 | 0.021885 | 0.000719 | 0.000719 | 950.208374 | 31.238169 | 31.238169 | 19.997894 | 21.464722 | 2.59665 | 15.425 | 3e-06 | 13800 | 0.001304 | 0.020056 | 0.000659 | 0.000659 | 927.542603 | 30.493031 | 30.493031 | 13800 | 3.833333 | 0.001275 | 0.019614 | 0.000898 | 0.000898 | 1027.139648 | 47.006046 | 47.006046 | 19.999664 | 21.468689 | 3.23868 | 15.425 | 3e-06 | 13800 | 0.001215 | 0.018695 | 0.000856 | 0.000856 | 1015.622314 | 46.478966 | 46.478966 | 13800 | 3.833333 | 0.001306 | 0.02006 | 0.011031 | 0.011031 | 795.444763 | 437.417938 | 437.417938 | 20.005035 | 21.45166 | 39.79065 | 15.477 | 1e-05 | 13800 | 0.001274 | 0.019558 | 0.010755 | 0.010755 | 789.48761 | 434.14209 | 434.14209
39.1708535 | 2.932245 | 13860 | 3.85 | 0.001429 | 0.021996 | 0.000723 | 0.000723 | 951.528137 | 31.281557 | 31.281557 | 19.997894 | 21.464569 | 2.61 | 15.425 | 3e-06 | 13860 | 0.00131 | 0.02015 | 0.000662 | 0.000662 | 928.751709 | 30.532778 | 30.532778 | 13860 | 3.85 | 0.001281 | 0.019702 | 0.000902 | 0.000902 | 1028.321899 | 47.06015 | 47.06015 | 19.999664 | 21.468384 | 3.25449 | 15.425 | 3e-06 | 13860 | 0.001222 | 0.018789 | 0.00086 | 0.00086 | 1016.749573 | 46.530552 | 46.530552 | 13860 | 3.85 | 0.001311 | 0.020141 | 0.011076 | 0.011076 | 796.653442 | 438.082611 | 438.082611 | 19.997894 | 21.451508 | 39.97743 | 15.477 | 1e-05 | 13860 | 0.001281 | 0.019673 | 0.010818 | 0.010818 | 790.667664 | 434.791016 | 434.791016
39.219849 | 2.94714 | 13920 | 3.866667 | 0.001437 | 0.022111 | 0.000727 | 0.000727 | 952.854736 | 31.325169 | 31.325169 | 20.001465 | 21.464417 | 2.62356 | 15.425 | 3e-06 | 13920 | 0.001316 | 0.020251 | 0.000666 | 0.000666 | 929.966675 | 30.572721 | 30.572721 | 13920 | 3.866667 | 0.001287 | 0.019805 | 0.000906 | 0.000906 | 1029.510254 | 47.114529 | 47.114529 | 19.997894 | 21.468109 | 3.27072 | 15.425 | 3e-06 | 13920 | 0.001227 | 0.018877 | 0.000864 | 0.000864 | 1017.882202 | 46.582386 | 46.582386 | 13920 | 3.866667 | 0.001318 | 0.020243 | 0.011131 | 0.011131 | 797.868042 | 438.750519 | 438.750519 | 20.003235 | 21.451508 | 40.17609 | 15.477 | 1e-05 | 13920 | 0.001287 | 0.019756 | 0.010864 | 0.010864 | 791.853149 | 435.442902 | 435.442902
39.2690915 | 2.96199 | 13980 | 3.883333 | 0.001444 | 0.022223 | 0.000731 | 0.000731 | 954.188293 | 31.369009 | 31.369009 | 20.001465 | 21.464294 | 2.63769 | 15.425 | 3e-06 | 13980 | 0.001322 | 0.020343 | 0.000669 | 0.000669 | 931.187256 | 30.612846 | 30.612846 | 13980 | 3.883333 | 0.001294 | 0.019902 | 0.000911 | 0.000911 | 1030.704224 | 47.169174 | 47.169174 | 19.997894 | 21.467987 | 3.28629 | 15.425 | 3e-06 | 13980 | 0.001233 | 0.018966 | 0.000868 | 0.000868 | 1019.020142 | 46.63446 | 46.63446 | 13980 | 3.883333 | 0.001325 | 0.020346 | 0.011189 | 0.011189 | 799.088806 | 439.421814 | 439.421814 | 19.999664 | 21.451385 | 40.38207 | 15.477 | 1e-05 | 13980 | 0.001293 | 0.019853 | 0.010917 | 0.010917 | 793.044312 | 436.097931 | 436.097931
39.318582 | 2.97708 | 14040 | 3.9 | 0.001452 | 0.02235 | 0.000735 | 0.000735 | 955.529236 | 31.413092 | 31.413092 | 20.001465 | 21.464142 | 2.65218 | 15.425 | 3e-06 | 14040 | 0.001328 | 0.020435 | 0.000672 | 0.000672 | 932.41333 | 30.653156 | 30.653156 | 14040 | 3.9 | 0.0013 | 0.019991 | 0.000915 | 0.000915 | 1031.903809 | 47.224072 | 47.224072 | 20.005035 | 21.467834 | 3.30198 | 15.425 | 3e-06 | 14040 | 0.001239 | 0.019051 | 0.000872 | 0.000872 | 1020.163208 | 46.686775 | 46.686775 | 14040 | 3.9 | 0.001331 | 0.02045 | 0.011246 | 0.011246 | 800.315857 | 440.096588 | 440.096588 | 19.997894 | 21.451385 | 40.59081 | 15.477 | 1e-05 | 14040 | 0.001299 | 0.01995 | 0.01097 | 0.01097 | 794.241455 | 436.756256 | 436.756256
39.3683275 | 2.992395 | 14100 | 3.916667 | 0.00146 | 0.022471 | 0.000739 | 0.000739 | 956.87738 | 31.457415 | 31.457415 | 19.997894 | 21.463989 | 2.66601 | 15.425 | 3e-06 | 14100 | 0.001334 | 0.020529 | 0.000675 | 0.000675 | 933.645081 | 30.693649 | 30.693649 | 14100 | 3.916667 | 0.001306 | 0.02009 | 0.000919 | 0.000919 | 1033.109253 | 47.27924 | 47.27924 | 19.997894 | 21.467682 | 3.31878 | 15.425 | 3e-06 | 14100 | 0.001244 | 0.019141 | 0.000876 | 0.000876 | 1021.311829 | 46.739338 | 46.739338 | 14100 | 3.916667 | 0.001338 | 0.020559 | 0.011305 | 0.011305 | 801.549255 | 440.774841 | 440.774841 | 20.001465 | 21.451385 | 40.79316 | 15.477 | 1e-05 | 14100 | 0.001306 | 0.02006 | 0.011031 | 0.011031 | 795.444763 | 437.417938 | 437.417938
39.4183285 | 3.007665 | 14160 | 3.933333 | 0.001468 | 0.022584 | 0.000742 | 0.000742 | 958.232422 | 31.501959 | 31.501959 | 19.997894 | 21.463867 | 2.67939 | 15.425 | 3e-06 | 14160 | 0.00134 | 0.020621 | 0.000678 | 0.000678 | 934.882324 | 30.734325 | 30.734325 | 14160 | 3.933333 | 0.001313 | 0.020198 | 0.000924 | 0.000924 | 1034.321167 | 47.334698 | 47.334698 | 19.999664 | 21.46756 | 3.33594 | 15.425 | 3e-06 | 14160 | 0.001251 | 0.019242 | 0.000881 | 0.000881 | 1022.466248 | 46.792171 | 46.792171 | 14160 | 3.933333 | 0.001345 | 0.020655 | 0.011358 | 0.011358 | 802.788574 | 441.45636 | 441.45636 | 19.997894 | 21.451385 | 40.99092 | 15.477 | 1e-05 | 14160 | 0.001311 | 0.020141 | 0.011076 | 0.011076 | 796.653442 | 438.082611 | 438.082611
39.468583 | 3.02352 | 14220 | 3.95 | 0.001475 | 0.022692 | 0.000746 | 0.000746 | 959.594177 | 31.546728 | 31.546728 | 19.997894 | 21.463715 | 2.69382 | 15.425 | 3e-06 | 14220 | 0.001346 | 0.020715 | 0.000681 | 0.000681 | 936.125366 | 30.77519 | 30.77519 | 14220 | 3.95 | 0.001319 | 0.020299 | 0.000929 | 0.000929 | 1035.539185 | 47.390438 | 47.390438 | 19.999664 | 21.467255 | 3.35322 | 15.425 | 3e-06 | 14220 | 0.001257 | 0.019339 | 0.000885 | 0.000885 | 1023.626465 | 46.845268 | 46.845268 | 14220 | 3.95 | 0.001351 | 0.020755 | 0.011413 | 0.011413 | 804.033997 | 442.141205 | 442.141205 | 19.999664 | 21.451233 | 41.19873 | 15.477 | 1e-05 | 14220 | 0.001318 | 0.020243 | 0.011131 | 0.011131 | 797.868042 | 438.750519 | 438.750519
39.5191125 | 3.039825 | 14280 | 3.966667 | 0.001483 | 0.022828 | 0.00075 | 0.00075 | 960.963806 | 31.591753 | 31.591753 | 19.997894 | 21.46344 | 2.70912 | 15.425 | 3e-06 | 14280 | 0.001353 | 0.020821 | 0.000684 | 0.000684 | 937.374512 | 30.816256 | 30.816256 | 14280 | 3.966667 | 0.001327 | 0.020407 | 0.000934 | 0.000934 | 1036.76355 | 47.446472 | 47.446472 | 20.003235 | 21.46698 | 3.37053 | 15.425 | 3e-06 | 14280 | 0.001263 | 0.019426 | 0.000889 | 0.000889 | 1024.791992 | 46.898609 | 46.898609 | 14280 | 3.966667 | 0.001358 | 0.020865 | 0.011474 | 0.011474 | 805.28595 | 442.829651 | 442.829651 | 20.001465 | 21.451233 | 41.42121 | 15.477 | 1e-05 | 14280 | 0.001325 | 0.020346 | 0.011189 | 0.011189 | 799.088806 | 439.421814 | 439.421814
39.5699105 | 3.055845 | 14340 | 3.983333 | 0.001492 | 0.022956 | 0.000755 | 0.000755 | 962.341064 | 31.637032 | 31.637032 | 19.997894 | 21.46344 | 2.72388 | 15.425 | 3e-06 | 14340 | 0.001359 | 0.020915 | 0.000688 | 0.000688 | 938.629517 | 30.857513 | 30.857513 | 14340 | 3.983333 | 0.001333 | 0.020508 | 0.000939 | 0.000939 | 1037.994141 | 47.502789 | 47.502789 | 19.997894 | 21.466827 | 3.38781 | 15.425 | 3e-06 | 14340 | 0.001269 | 0.019513 | 0.000893 | 0.000893 | 1025.963013 | 46.952194 | 46.952194 | 14340 | 3.983333 | 0.001366 | 0.020983 | 0.011539 | 0.011539 | 806.5448 | 443.521912 | 443.521912 | 20.001465 | 21.45108 | 41.64183 | 15.477 | 1e-05 | 14340 | 0.001331 | 0.02045 | 0.011246 | 0.011246 | 800.315857 | 440.096588 | 440.096588
39.620974 | 3.071895 | 14400 | 4 | 0.001499 | 0.023074 | 0.000759 | 0.000759 | 963.725586 | 31.682549 | 31.682549 | 19.999664 | 21.463135 | 2.73873 | 15.425 | 3e-06 | 14400 | 0.001366 | 0.021019 | 0.000691 | 0.000691 | 939.890686 | 30.898973 | 30.898973 | 14400 | 4 | 0.00134 | 0.020619 | 0.000944 | 0.000944 | 1039.231079 | 47.559399 | 47.559399 | 20.001465 | 21.466705 | 3.40506 | 15.425 | 3e-06 | 14400 | 0.001275 | 0.019614 | 0.000898 | 0.000898 | 1027.139648 | 47.006046 | 47.006046 | 14400 | 4 | 0.001373 | 0.021087 | 0.011596 | 0.011596 | 807.81012 | 444.217712 | 444.217712 | 19.999664 | 21.45108 | 41.85882 | 15.477 | 1e-05 | 14400 | 0.001338 | 0.020559 | 0.011305 | 0.011305 | 801.549255 | 440.774841 | 440.774841
39.672307 | 3.08832 | 14460 | 4.016667 | 0.001508 | 0.023205 | 0.000763 | 0.000763 | 965.11792 | 31.728323 | 31.728323 | 19.997894 | 21.463013 | 2.7543 | 15.425 | 3e-06 | 14460 | 0.001373 | 0.021124 | 0.000694 | 0.000694 | 941.158142 | 30.940641 | 30.940641 | 14460 | 4.016667 | 0.001347 | 0.020718 | 0.000948 | 0.000948 | 1040.474243 | 47.616291 | 47.616291 | 19.997894 | 21.4664 | 3.42234 | 15.425 | 3e-06 | 14460 | 0.001281 | 0.019702 | 0.000902 | 0.000902 | 1028.321899 | 47.06015 | 47.06015 | 14460 | 4.016667 | 0.00138 | 0.021204 | 0.01166 | 0.01166 | 809.082153 | 444.917206 | 444.917206 | 19.999664 | 21.450958 | 42.07215 | 15.477 | 1e-05 | 14460 | 0.001345 | 0.020655 | 0.011358 | 0.011358 | 802.788574 | 441.45636 | 441.45636
39.723918 | 3.104865 | 14520 | 4.033333 | 0.001517 | 0.023343 | 0.000767 | 0.000767 | 966.518311 | 31.774359 | 31.774359 | 20.001465 | 21.463013 | 2.76963 | 15.425 | 3e-06 | 14520 | 0.00138 | 0.021228 | 0.000698 | 0.000698 | 942.431702 | 30.98251 | 30.98251 | 14520 | 4.033333 | 0.001354 | 0.020828 | 0.000953 | 0.000953 | 1041.723877 | 47.673477 | 47.673477 | 19.999664 | 21.466278 | 3.4401 | 15.425 | 3e-06 | 14520 | 0.001287 | 0.019805 | 0.000906 | 0.000906 | 1029.510254 | 47.114529 | 47.114529 | 14520 | 4.033333 | 0.001386 | 0.021299 | 0.011712 | 0.011712 | 810.360413 | 445.620117 | 445.620117 | 19.999664 | 21.45108 | 42.2946 | 15.477 | 1e-05 | 14520 | 0.001351 | 0.020755 | 0.011413 | 0.011413 | 804.033997 | 442.141205 | 442.141205
39.7758025 | 3.12165 | 14580 | 4.05 | 0.001525 | 0.023462 | 0.000771 | 0.000771 | 967.926208 | 31.820644 | 31.820644 | 19.997894 | 21.46286 | 2.7849 | 15.425 | 3e-06 | 14580 | 0.001386 | 0.02132 | 0.000701 | 0.000701 | 943.711182 | 31.024572 | 31.024572 | 14580 | 4.05 | 0.00136 | 0.020931 | 0.000958 | 0.000958 | 1042.97998 | 47.730961 | 47.730961 | 19.999664 | 21.466125 | 3.4584 | 15.425 | 3e-06 | 14580 | 0.001294 | 0.019902 | 0.000911 | 0.000911 | 1030.704224 | 47.169174 | 47.169174 | 14580 | 4.05 | 0.001395 | 0.021428 | 0.011783 | 0.011783 | 811.645935 | 446.327026 | 446.327026 | 20.001465 | 21.450958 | 42.52716 | 15.477 | 1e-05 | 14580 | 0.001358 | 0.020865 | 0.011474 | 0.011474 | 805.28595 | 442.829651 | 442.829651
39.827973 | 3.139005 | 14640 | 4.066667 | 0.001533 | 0.023598 | 0.000776 | 0.000776 | 969.342041 | 31.867189 | 31.867189 | 20.001465 | 21.462738 | 2.80083 | 15.425 | 3e-06 | 14640 | 0.001394 | 0.021442 | 0.000705 | 0.000705 | 944.997375 | 31.066856 | 31.066856 | 14640 | 4.066667 | 0.001368 | 0.021051 | 0.000963 | 0.000963 | 1044.24292 | 47.788757 | 47.788757 | 19.997894 | 21.465973 | 3.47718 | 15.425 | 3e-06 | 14640 | 0.0013 | 0.019991 | 0.000915 | 0.000915 | 1031.903809 | 47.224072 | 47.224072 | 14640 | 4.066667 | 0.001402 | 0.021539 | 0.011844 | 0.011844 | 812.938293 | 447.037689 | 447.037689 | 20.001465 | 21.450958 | 42.75513 | 15.477 | 1e-05 | 14640 | 0.001366 | 0.020983 | 0.011539 | 0.011539 | 806.5448 | 443.521912 | 443.521912
39.880436 | 3.1563 | 14700 | 4.083333 | 0.001542 | 0.023733 | 0.00078 | 0.00078 | 970.766113 | 31.914005 | 31.914005 | 20.001465 | 21.462585 | 2.81721 | 15.425 | 3e-06 | 14700 | 0.001399 | 0.021531 | 0.000708 | 0.000708 | 946.289612 | 31.109339 | 31.109339 | 14700 | 4.083333 | 0.001376 | 0.021164 | 0.000969 | 0.000969 | 1045.512695 | 47.846867 | 47.846867 | 19.999664 | 21.465698 | 3.49539 | 15.425 | 3e-06 | 14700 | 0.001306 | 0.02009 | 0.000919 | 0.000919 | 1033.109253 | 47.27924 | 47.27924 | 14700 | 4.083333 | 0.001409 | 0.021654 | 0.011908 | 0.011908 | 814.23761 | 447.752197 | 447.752197 | 19.997894 | 21.450806 | 42.99225 | 15.477 | 1e-05 | 14700 | 0.001373 | 0.021087 | 0.011596 | 0.011596 | 807.81012 | 444.217712 | 444.217712
39.933183 | 3.17379 | 14760 | 4.1 | 0.001551 | 0.023873 | 0.000785 | 0.000785 | 972.198547 | 31.961096 | 31.961096 | 20.001465 | 21.462433 | 2.8338 | 15.425 | 3e-06 | 14760 | 0.001408 | 0.02166 | 0.000712 | 0.000712 | 947.58905 | 31.152058 | 31.152058 | 14760 | 4.1 | 0.001382 | 0.021267 | 0.000973 | 0.000973 | 1046.788818 | 47.90527 | 47.90527 | 20.001465 | 21.465576 | 3.51378 | 15.425 | 3e-06 | 14760 | 0.001313 | 0.020198 | 0.000924 | 0.000924 | 1034.321167 | 47.334698 | 47.334698 | 14760 | 4.1 | 0.001417 | 0.021779 | 0.011976 | 0.011976 | 815.544312 | 448.470764 | 448.470764 | 19.999664 | 21.450684 | 43.23303 | 15.477 | 1e-05 | 14760 | 0.00138 | 0.021204 | 0.01166 | 0.01166 | 809.082153 | 444.917206 | 444.917206
39.986229 | 3.19137 | 14820 | 4.116667 | 0.00156 | 0.024016 | 0.00079 | 0.00079 | 973.639343 | 32.008465 | 32.008465 | 19.997894 | 21.462311 | 2.84985 | 15.425 | 3e-06 | 14820 | 0.001415 | 0.02177 | 0.000716 | 0.000716 | 948.895325 | 31.195002 | 31.195002 | 14820 | 4.116667 | 0.00139 | 0.021386 | 0.000979 | 0.000979 | 1048.072021 | 47.963993 | 47.963993 | 20.001465 | 21.465424 | 3.53289 | 15.425 | 3e-06 | 14820 | 0.001319 | 0.020299 | 0.000929 | 0.000929 | 1035.539185 | 47.390438 | 47.390438 | 14820 | 4.116667 | 0.001425 | 0.021901 | 0.012043 | 0.012043 | 816.858215 | 449.193298 | 449.193298 | 19.997894 | 21.450531 | 43.46559 | 15.477 | 1e-05 | 14820 | 0.001386 | 0.021299 | 0.011712 | 0.011712 | 810.360413 | 445.620117 | 445.620117
40.039562 | 3.20853 | 14880 | 4.133333 | 0.001569 | 0.024145 | 0.000794 | 0.000794 | 975.088074 | 32.056091 | 32.056091 | 19.999664 | 21.462158 | 2.8656 | 15.425 | 3e-06 | 14880 | 0.001422 | 0.021885 | 0.000719 | 0.000719 | 950.208374 | 31.238169 | 31.238169 | 14880 | 4.133333 | 0.001398 | 0.021504 | 0.000984 | 0.000984 | 1049.362061 | 48.023033 | 48.023033 | 19.997894 | 21.465149 | 3.55146 | 15.425 | 3e-06 | 14880 | 0.001327 | 0.020407 | 0.000934 | 0.000934 | 1036.76355 | 47.446472 | 47.446472 | 14880 | 4.133333 | 0.001432 | 0.022011 | 0.012104 | 0.012104 | 818.179016 | 449.919617 | 449.919617 | 20.003235 | 21.450684 | 43.69722 | 15.477 | 1e-05 | 14880 | 0.001395 | 0.021428 | 0.011783 | 0.011783 | 811.645935 | 446.327026 | 446.327026
40.09318 | 3.22581 | 14940 | 4.15 | 0.001578 | 0.02428 | 0.000798 | 0.000798 | 976.544922 | 32.103985 | 32.103985 | 19.999664 | 21.462006 | 2.88186 | 15.425 | 3e-06 | 14940 | 0.001429 | 0.021996 | 0.000723 | 0.000723 | 951.528137 | 31.281557 | 31.281557 | 14940 | 4.15 | 0.001404 | 0.021609 | 0.000989 | 0.000989 | 1050.658813 | 48.082375 | 48.082375 | 19.999664 | 21.464844 | 3.56976 | 15.425 | 3e-06 | 14940 | 0.001333 | 0.020508 | 0.000939 | 0.000939 | 1037.994141 | 47.502789 | 47.502789 | 14940 | 4.15 | 0.00144 | 0.022134 | 0.012171 | 0.012171 | 819.507019 | 450.649872 | 450.649872 | 20.001465 | 21.450531 | 43.93248 | 15.477 | 1e-05 | 14940 | 0.001402 | 0.021539 | 0.011844 | 0.011844 | 812.938293 | 447.037689 | 447.037689
40.147089 | 3.2433 | 15000 | 4.166667 | 0.001587 | 0.024418 | 0.000803 | 0.000803 | 978.010132 | 32.152153 | 32.152153 | 19.997894 | 21.461884 | 2.89854 | 15.425 | 3e-06 | 15000 | 0.001437 | 0.022111 | 0.000727 | 0.000727 | 952.854736 | 31.325169 | 31.325169 | 15000 | 4.166667 | 0.001412 | 0.021727 | 0.000994 | 0.000994 | 1051.96228 | 48.142025 | 48.142025 | 19.997894 | 21.464844 | 3.58806 | 15.425 | 3e-06 | 15000 | 0.00134 | 0.020619 | 0.000944 | 0.000944 | 1039.231079 | 47.559399 | 47.559399 | 15000 | 4.166667 | 0.001448 | 0.022251 | 0.012236 | 0.012236 | 820.842102 | 451.384033 | 451.384033 | 19.997894 | 21.450531 | 44.1696 | 15.477 | 1e-05 | 15000 | 0.001409 | 0.021654 | 0.011908 | 0.011908 | 814.23761 | 447.752197 | 447.752197
40.20129 | 3.26127 | 15060 | 4.183333 | 0.001596 | 0.024565 | 0.000808 | 0.000808 | 979.483948 | 32.200603 | 32.200603 | 20.003235 | 21.461884 | 2.91549 | 15.425 | 3e-06 | 15060 | 0.001444 | 0.022223 | 0.000731 | 0.000731 | 954.188293 | 31.369009 | 31.369009 | 15060 | 4.183333 | 0.001419 | 0.02183 | 0.000999 | 0.000999 | 1053.272217 | 48.201977 | 48.201977 | 20.001465 | 21.464569 | 3.60705 | 15.425 | 3e-06 | 15060 | 0.001347 | 0.020718 | 0.000948 | 0.000948 | 1040.474243 | 47.616291 | 47.616291 | 15060 | 4.183333 | 0.001456 | 0.022371 | 0.012302 | 0.012302 | 822.184448 | 452.122192 | 452.122192 | 20.001465 | 21.450378 | 44.41407 | 15.477 | 1e-05 | 15060 | 0.001417 | 0.021779 | 0.011976 | 0.011976 | 815.544312 | 448.470764 | 448.470764
40.255798 | 3.280065 | 15120 | 4.2 | 0.001605 | 0.024701 | 0.000812 | 0.000812 | 980.966248 | 32.249336 | 32.249336 | 19.999664 | 21.461731 | 2.93292 | 15.425 | 3e-06 | 15120 | 0.001452 | 0.02235 | 0.000735 | 0.000735 | 955.529236 | 31.413092 | 31.413092 | 15120 | 4.2 | 0.001427 | 0.021954 | 0.001005 | 0.001005 | 1054.589478 | 48.26226 | 48.26226 | 20.001465 | 21.464294 | 3.62721 | 15.425 | 3e-06 | 15120 | 0.001354 | 0.020828 | 0.000953 | 0.000953 | 1041.723877 | 47.673477 | 47.673477 | 15120 | 4.2 | 0.001464 | 0.022498 | 0.012372 | 0.012372 | 823.534363 | 452.864502 | 452.864502 | 19.999664 | 21.450378 | 44.664 | 15.477 | 1e-05 | 15120 | 0.001425 | 0.021901 | 0.012043 | 0.012043 | 816.858215 | 449.193298 | 449.193298
40.3106255 | 3.29907 | 15180 | 4.216667 | 0.001615 | 0.024862 | 0.000817 | 0.000817 | 982.457642 | 32.298367 | 32.298367 | 20.001465 | 21.461456 | 2.95008 | 15.425 | 3e-06 | 15180 | 0.00146 | 0.022471 | 0.000739 | 0.000739 | 956.87738 | 31.457415 | 31.457415 | 15180 | 4.216667 | 0.001435 | 0.022076 | 0.00101 | 0.00101 | 1055.914185 | 48.322884 | 48.322884 | 19.999664 | 21.464294 | 3.64806 | 15.425 | 3e-06 | 15180 | 0.00136 | 0.020931 | 0.000958 | 0.000958 | 1042.97998 | 47.730961 | 47.730961 | 15180 | 4.216667 | 0.001472 | 0.022625 | 0.012442 | 0.012442 | 824.891846 | 453.610992 | 453.610992 | 19.997894 | 21.450378 | 44.91576 | 15.477 | 1e-05 | 15180 | 0.001432 | 0.022011 | 0.012104 | 0.012104 | 818.179016 | 449.919617 | 449.919617
40.365767 | 3.317805 | 15240 | 4.233333 | 0.001624 | 0.024993 | 0.000822 | 0.000822 | 983.957458 | 32.347672 | 32.347672 | 19.997894 | 21.461456 | 2.96733 | 15.425 | 3e-06 | 15240 | 0.001468 | 0.022584 | 0.000742 | 0.000742 | 958.232422 | 31.501959 | 31.501959 | 15240 | 4.233333 | 0.001443 | 0.022212 | 0.001016 | 0.001016 | 1057.246704 | 48.383862 | 48.383862 | 20.003235 | 21.464142 | 3.66828 | 15.425 | 3e-06 | 15240 | 0.001368 | 0.021051 | 0.000963 | 0.000963 | 1044.24292 | 47.788757 | 47.788757 | 15240 | 4.233333 | 0.00148 | 0.022752 | 0.012511 | 0.012511 | 826.256958 | 454.361694 | 454.361694 | 20.003235 | 21.450378 | 45.16755 | 15.477 | 1e-05 | 15240 | 0.00144 | 0.022134 | 0.012171 | 0.012171 | 819.507019 | 450.649872 | 450.649872
40.421219 | 3.33645 | 15300 | 4.25 | 0.001634 | 0.025149 | 0.000827 | 0.000827 | 985.46637 | 32.397278 | 32.397278 | 19.997894 | 21.461304 | 2.98551 | 15.425 | 3e-06 | 15300 | 0.001475 | 0.022692 | 0.000746 | 0.000746 | 959.594177 | 31.546728 | 31.546728 | 15300 | 4.25 | 0.001451 | 0.022324 | 0.001022 | 0.001022 | 1058.58606 | 48.44516 | 48.44516 | 20.001465 | 21.463867 | 3.68739 | 15.425 | 3e-06 | 15300 | 0.001376 | 0.021164 | 0.000969 | 0.000969 | 1045.512695 | 47.846867 | 47.846867 | 15300 | 4.25 | 0.001488 | 0.022881 | 0.012582 | 0.012582 | 827.6297 | 455.116577 | 455.116577 | 19.999664 | 21.450256 | 45.41292 | 15.477 | 1e-05 | 15300 | 0.001448 | 0.022251 | 0.012236 | 0.012236 | 820.842102 | 451.384033 | 451.384033
40.476982 | 3.35529 | 15360 | 4.266667 | 0.001644 | 0.025303 | 0.000832 | 0.000832 | 986.984558 | 32.447189 | 32.447189 | 20.001465 | 21.461151 | 3.0036 | 15.425 | 3e-06 | 15360 | 0.001483 | 0.022828 | 0.00075 | 0.00075 | 960.963806 | 31.591753 | 31.591753 | 15360 | 4.266667 | 0.001458 | 0.022437 | 0.001027 | 0.001027 | 1059.932373 | 48.506775 | 48.506775 | 19.997894 | 21.463562 | 3.70698 | 15.425 | 3e-06 | 15360 | 0.001382 | 0.021267 | 0.000973 | 0.000973 | 1046.788818 | 47.90527 | 47.90527 | 15360 | 4.266667 | 0.001496 | 0.022999 | 0.012647 | 0.012647 | 829.009766 | 455.875458 | 455.875458 | 20.001465 | 21.450256 | 45.66558 | 15.477 | 1e-05 | 15360 | 0.001456 | 0.022371 | 0.012302 | 0.012302 | 822.184448 | 452.122192 | 452.122192
40.533062 | 3.3744 | 15420 | 4.283333 | 0.001654 | 0.025455 | 0.000837 | 0.000837 | 988.511841 | 32.497398 | 32.497398 | 19.999664 | 21.461029 | 3.02136 | 15.425 | 3e-06 | 15420 | 0.001492 | 0.022956 | 0.000755 | 0.000755 | 962.341064 | 31.637032 | 31.637032 | 15420 | 4.283333 | 0.001466 | 0.022561 | 0.001032 | 0.001032 | 1061.286133 | 48.568726 | 48.568726 | 19.997894 | 21.463562 | 3.72744 | 15.425 | 3e-06 | 15420 | 0.00139 | 0.021386 | 0.000979 | 0.000979 | 1048.072021 | 47.963993 | 47.963993 | 15420 | 4.283333 | 0.001505 | 0.023132 | 0.012721 | 0.012721 | 830.397827 | 456.638763 | 456.638763 | 19.999664 | 21.450104 | 45.93384 | 15.477 | 1e-05 | 15420 | 0.001464 | 0.022498 | 0.012372 | 0.012372 | 823.534363 | 452.864502 | 452.864502
40.589462 | 3.393975 | 15480 | 4.3 | 0.001663 | 0.025604 | 0.000842 | 0.000842 | 990.048096 | 32.547901 | 32.547901 | 19.997894 | 21.460876 | 3.03933 | 15.425 | 3e-06 | 15480 | 0.001499 | 0.023074 | 0.000759 | 0.000759 | 963.725586 | 31.682549 | 31.682549 | 15480 | 4.3 | 0.001474 | 0.022687 | 0.001038 | 0.001038 | 1062.647461 | 48.631023 | 48.631023 | 19.999664 | 21.463287 | 3.74862 | 15.425 | 3e-06 | 15480 | 0.001398 | 0.021504 | 0.000984 | 0.000984 | 1049.362061 | 48.023033 | 48.023033 | 15480 | 4.3 | 0.001514 | 0.023275 | 0.012799 | 0.012799 | 831.794128 | 457.406586 | 457.406586 | 20.001465 | 21.450104 | 46.19661 | 15.477 | 1e-05 | 15480 | 0.001472 | 0.022625 | 0.012442 | 0.012442 | 824.891846 | 453.610992 | 453.610992
40.6461945 | 3.41361 | 15540 | 4.316667 | 0.001673 | 0.025756 | 0.000847 | 0.000847 | 991.593506 | 32.598709 | 32.598709 | 19.997894 | 21.460876 | 3.05751 | 15.425 | 3e-06 | 15540 | 0.001508 | 0.023205 | 0.000763 | 0.000763 | 965.11792 | 31.728323 | 31.728323 | 15540 | 4.316667 | 0.001483 | 0.022821 | 0.001044 | 0.001044 | 1064.016602 | 48.69368 | 48.69368 | 19.999664 | 21.463135 | 3.76971 | 15.425 | 3e-06 | 15540 | 0.001404 | 0.021609 | 0.000989 | 0.000989 | 1050.658813 | 48.082375 | 48.082375 | 15540 | 4.316667 | 0.001522 | 0.023398 | 0.012866 | 0.012866 | 833.19812 | 458.17865 | 458.17865 | 19.996094 | 21.450104 | 46.45476 | 15.477 | 1e-05 | 15540 | 0.00148 | 0.022752 | 0.012511 | 0.012511 | 826.256958 | 454.361694 | 454.361694
40.703249 | 3.432885 | 15600 | 4.333333 | 0.001683 | 0.025912 | 0.000852 | 0.000852 | 993.148193 | 32.649818 | 32.649818 | 19.999664 | 21.460724 | 3.07572 | 15.425 | 3e-06 | 15600 | 0.001517 | 0.023343 | 0.000767 | 0.000767 | 966.518311 | 31.774359 | 31.774359 | 15600 | 4.333333 | 0.001491 | 0.022943 | 0.00105 | 0.00105 | 1065.393188 | 48.75668 | 48.75668 | 19.999664 | 21.463013 | 3.79005 | 15.425 | 3e-06 | 15600 | 0.001412 | 0.021727 | 0.000994 | 0.000994 | 1051.96228 | 48.142025 | 48.142025 | 15600 | 4.333333 | 0.001531 | 0.023534 | 0.012941 | 0.012941 | 834.610046 | 458.955078 | 458.955078 | 20.003235 | 21.450104 | 46.71753 | 15.477 | 1e-05 | 15600 | 0.001488 | 0.022881 | 0.012582 | 0.012582 | 827.6297 | 455.116577 | 455.116577
40.760624 | 3.45228 | 15660 | 4.35 | 0.001693 | 0.026066 | 0.000857 | 0.000857 | 994.712158 | 32.701233 | 32.701233 | 19.999664 | 21.460449 | 3.09426 | 15.425 | 3e-06 | 15660 | 0.001525 | 0.023462 | 0.000771 | 0.000771 | 967.926208 | 31.820644 | 31.820644 | 15660 | 4.35 | 0.001499 | 0.023067 | 0.001056 | 0.001056 | 1066.7771 | 48.820015 | 48.820015 | 19.999664 | 21.46286 | 3.8103 | 15.425 | 3e-06 | 15660 | 0.001419 | 0.02183 | 0.000999 | 0.000999 | 1053.272217 | 48.201977 | 48.201977 | 15660 | 4.35 | 0.001539 | 0.023663 | 0.013012 | 0.013012 | 836.029968 | 459.735901 | 459.735901 | 19.997894 | 21.450104 | 46.98579 | 15.477 | 1e-05 | 15660 | 0.001496 | 0.022999 | 0.012647 | 0.012647 | 829.009766 | 455.875458 | 455.875458
40.818325 | 3.472425 | 15720 | 4.366667 | 0.001703 | 0.02622 | 0.000862 | 0.000862 | 996.285583 | 32.75296 | 32.75296 | 19.997894 | 21.460449 | 3.11349 | 15.425 | 3e-06 | 15720 | 0.001533 | 0.023598 | 0.000776 | 0.000776 | 969.342041 | 31.867189 | 31.867189 | 15720 | 4.366667 | 0.001507 | 0.023189 | 0.001061 | 0.001061 | 1068.168579 | 48.88369 | 48.88369 | 20.001465 | 21.462585 | 3.83136 | 15.425 | 3e-06 | 15720 | 0.001427 | 0.021954 | 0.001005 | 0.001005 | 1054.589478 | 48.26226 | 48.26226 | 15720 | 4.366667 | 0.001548 | 0.023806 | 0.013091 | 0.013091 | 837.458191 | 460.521271 | 460.521271 | 19.997894 | 21.449951 | 47.25312 | 15.477 | 1e-05 | 15720 | 0.001505 | 0.023132 | 0.012721 | 0.012721 | 830.397827 | 456.638763 | 456.638763
40.8763715 | 3.492735 | 15780 | 4.383333 | 0.001715 | 0.026393 | 0.000868 | 0.000868 | 997.869019 | 32.805016 | 32.805016 | 19.997894 | 21.460327 | 3.13293 | 15.425 | 3e-06 | 15780 | 0.001542 | 0.023733 | 0.00078 | 0.00078 | 970.766113 | 31.914005 | 31.914005 | 15780 | 4.383333 | 0.001515 | 0.023322 | 0.001067 | 0.001067 | 1069.567749 | 48.947727 | 48.947727 | 19.997894 | 21.462585 | 3.85254 | 15.425 | 3e-06 | 15780 | 0.001435 | 0.022076 | 0.00101 | 0.00101 | 1055.914185 | 48.322884 | 48.322884 | 15780 | 4.383333 | 0.001557 | 0.023935 | 0.013162 | 0.013162 | 838.894287 | 461.311005 | 461.311005 | 19.999664 | 21.449829 | 47.51586 | 15.477 | 1e-05 | 15780 | 0.001514 | 0.023275 | 0.012799 | 0.012799 | 831.794128 | 457.406586 | 457.406586
40.9347495 | 3.512655 | 15840 | 4.4 | 0.001725 | 0.026554 | 0.000873 | 0.000873 | 999.462219 | 32.857391 | 32.857391 | 19.997894 | 21.460327 | 3.15204 | 15.425 | 3e-06 | 15840 | 0.001551 | 0.023873 | 0.000785 | 0.000785 | 972.198547 | 31.961096 | 31.961096 | 15840 | 4.4 | 0.001524 | 0.023448 | 0.001073 | 0.001073 | 1070.974609 | 49.012108 | 49.012108 | 20.001465 | 21.462311 | 3.87327 | 15.425 | 3e-06 | 15840 | 0.001443 | 0.022212 | 0.001016 | 0.001016 | 1057.246704 | 48.383862 | 48.383862 | 15840 | 4.4 | 0.001565 | 0.024066 | 0.013234 | 0.013234 | 840.33844 | 462.105133 | 462.105133 | 19.999664 | 21.449951 | 47.79144 | 15.477 | 1e-05 | 15840 | 0.001522 | 0.023398 | 0.012866 | 0.012866 | 833.19812 | 458.17865 | 458.17865
40.99346 | 3.53268 | 15900 | 4.416667 | 0.001735 | 0.026712 | 0.000878 | 0.000878 | 1001.064941 | 32.910084 | 32.910084 | 19.997894 | 21.460175 | 3.17094 | 15.425 | 3e-06 | 15900 | 0.00156 | 0.024016 | 0.00079 | 0.00079 | 973.639343 | 32.008465 | 32.008465 | 15900 | 4.416667 | 0.001532 | 0.02357 | 0.001079 | 0.001079 | 1072.388916 | 49.076836 | 49.076836 | 20.001465 | 21.462158 | 3.89442 | 15.425 | 3e-06 | 15900 | 0.001451 | 0.022324 | 0.001022 | 0.001022 | 1058.58606 | 48.44516 | 48.44516 | 15900 | 4.416667 | 0.001575 | 0.024216 | 0.013317 | 0.013317 | 841.79126 | 462.904053 | 462.904053 | 19.997894 | 21.449829 | 48.06975 | 15.477 | 1e-05 | 15900 | 0.001531 | 0.023534 | 0.012941 | 0.012941 | 834.610046 | 458.955078 | 458.955078
41.0525055 | 3.553275 | 15960 | 4.433333 | 0.001746 | 0.026873 | 0.000883 | 0.000883 | 1002.677368 | 32.963089 | 32.963089 | 19.999664 | 21.460022 | 3.18993 | 15.425 | 3e-06 | 15960 | 0.001569 | 0.024145 | 0.000794 | 0.000794 | 975.088074 | 32.056091 | 32.056091 | 15960 | 4.433333 | 0.00154 | 0.023703 | 0.001085 | 0.001085 | 1073.811157 | 49.141922 | 49.141922 | 19.997894 | 21.462006 | 3.91662 | 15.425 | 3e-06 | 15960 | 0.001458 | 0.022437 | 0.001027 | 0.001027 | 1059.932373 | 48.506775 | 48.506775 | 15960 | 4.433333 | 0.001583 | 0.02435 | 0.01339 | 0.01339 | 843.252258 | 463.707458 | 463.707458 | 19.997894 | 21.449677 | 48.34257 | 15.477 | 1e-05 | 15960 | 0.001539 | 0.023663 | 0.013012 | 0.013012 | 836.029968 | 459.735901 | 459.735901
41.1119025 | 3.57417 | 16020 | 4.45 | 0.001756 | 0.027034 | 0.000889 | 0.000889 | 1004.299438 | 33.016415 | 33.016415 | 20.001465 | 21.4599 | 3.20928 | 15.425 | 3e-06 | 16020 | 0.001578 | 0.02428 | 0.000798 | 0.000798 | 976.544922 | 32.103985 | 32.103985 | 16020 | 4.45 | 0.001549 | 0.023844 | 0.001091 | 0.001091 | 1075.241699 | 49.20739 | 49.20739 | 20.001465 | 21.461884 | 3.93906 | 15.425 | 3e-06 | 16020 | 0.001466 | 0.022561 | 0.001032 | 0.001032 | 1061.286133 | 48.568726 | 48.568726 | 16020 | 4.45 | 0.001592 | 0.024486 | 0.013465 | 0.013465 | 844.721619 | 464.515472 | 464.515472 | 19.990753 | 21.449677 | 48.6255 | 15.477 | 1e-05 | 16020 | 0.001548 | 0.023806 | 0.013091 | 0.013091 | 837.458191 | 460.521271 | 460.521271
41.1716445 | 3.595035 | 16080 | 4.466667 | 0.001767 | 0.027199 | 0.000894 | 0.000894 | 1005.931335 | 33.070065 | 33.070065 | 19.997894 | 21.4599 | 3.2286 | 15.425 | 3e-06 | 16080 | 0.001587 | 0.024418 | 0.000803 | 0.000803 | 978.010132 | 32.152153 | 32.152153 | 16080 | 4.466667 | 0.001558 | 0.023975 | 0.001097 | 0.001097 | 1076.680298 | 49.273224 | 49.273224 | 19.997894 | 21.461578 | 3.96147 | 15.425 | 3e-06 | 16080 | 0.001474 | 0.022687 | 0.001038 | 0.001038 | 1062.647461 | 48.631023 | 48.631023 | 16080 | 4.466667 | 0.001602 | 0.024641 | 0.01355 | 0.01355 | 846.199768 | 465.328308 | 465.328308 | 19.994324 | 21.449829 | 48.90015 | 15.477 | 1e-05 | 16080 | 0.001557 | 0.023935 | 0.013162 | 0.013162 | 838.894287 | 461.311005 | 461.311005
41.231737 | 3.61644 | 16140 | 4.483333 | 0.001777 | 0.02736 | 0.000899 | 0.000899 | 1007.573059 | 33.124035 | 33.124035 | 19.999664 | 21.4599 | 3.24828 | 15.425 | 3e-06 | 16140 | 0.001596 | 0.024565 | 0.000808 | 0.000808 | 979.483948 | 32.200603 | 32.200603 | 16140 | 4.483333 | 0.001567 | 0.024115 | 0.001104 | 0.001104 | 1078.127197 | 49.339439 | 49.339439 | 19.997894 | 21.461578 | 3.9846 | 15.425 | 3e-06 | 16140 | 0.001483 | 0.022821 | 0.001044 | 0.001044 | 1064.016602 | 48.69368 | 48.69368 | 16140 | 4.483333 | 0.00161 | 0.024765 | 0.013618 | 0.013618 | 847.685791 | 466.145477 | 466.145477 | 19.997894 | 21.449677 | 49.16658 | 15.477 | 1e-05 | 16140 | 0.001565 | 0.024066 | 0.013234 | 0.013234 | 840.33844 | 462.105133 | 462.105133
41.2921925 | 3.63831 | 16200 | 4.5 | 0.001788 | 0.02753 | 0.000905 | 0.000905 | 1009.224854 | 33.178341 | 33.178341 | 20.001465 | 21.459595 | 3.2682 | 15.425 | 3e-06 | 16200 | 0.001605 | 0.024701 | 0.000812 | 0.000812 | 980.966248 | 32.249336 | 32.249336 | 16200 | 4.5 | 0.001576 | 0.024255 | 0.00111 | 0.00111 | 1079.582642 | 49.406044 | 49.406044 | 19.997894 | 21.461304 | 4.00842 | 15.425 | 3e-06 | 16200 | 0.001491 | 0.022943 | 0.00105 | 0.00105 | 1065.393188 | 48.75668 | 48.75668 | 16200 | 4.5 | 0.001619 | 0.024903 | 0.013695 | 0.013695 | 849.180054 | 466.967194 | 466.967194 | 19.999664 | 21.449677 | 49.44216 | 15.477 | 1e-05 | 16200 | 0.001575 | 0.024216 | 0.013317 | 0.013317 | 841.79126 | 462.904053 | 462.904053
41.353014 | 3.65988 | 16260 | 4.516667 | 0.001799 | 0.027698 | 0.000911 | 0.000911 | 1010.88678 | 33.232975 | 33.232975 | 19.999664 | 21.459595 | 3.28812 | 15.425 | 3e-06 | 16260 | 0.001615 | 0.024862 | 0.000817 | 0.000817 | 982.457642 | 32.298367 | 32.298367 | 16260 | 4.516667 | 0.001586 | 0.024407 | 0.001117 | 0.001117 | 1081.046753 | 49.473053 | 49.473053 | 20.001465 | 21.461304 | 4.03164 | 15.425 | 3e-06 | 16260 | 0.001499 | 0.023067 | 0.001056 | 0.001056 | 1066.7771 | 48.820015 | 48.820015 | 16260 | 4.516667 | 0.001628 | 0.025046 | 0.013773 | 0.013773 | 850.6828 | 467.793549 | 467.793549 | 19.996094 | 21.449524 | 49.72593 | 15.477 | 1e-05 | 16260 | 0.001583 | 0.02435 | 0.01339 | 0.01339 | 843.252258 | 463.707458 | 463.707458
41.4141885 | 3.68121 | 16320 | 4.533333 | 0.00181 | 0.027868 | 0.000916 | 0.000916 | 1012.558838 | 33.287945 | 33.287945 | 19.997894 | 21.45932 | 3.30813 | 15.425 | 3e-06 | 16320 | 0.001624 | 0.024993 | 0.000822 | 0.000822 | 983.957458 | 32.347672 | 32.347672 | 16320 | 4.533333 | 0.001594 | 0.024538 | 0.001123 | 0.001123 | 1082.519165 | 49.540432 | 49.540432 | 19.997894 | 21.461029 | 4.05429 | 15.425 | 3e-06 | 16320 | 0.001507 | 0.023189 | 0.001061 | 0.001061 | 1068.168579 | 48.88369 | 48.88369 | 16320 | 4.533333 | 0.001637 | 0.025187 | 0.013851 | 0.013851 | 852.194336 | 468.624725 | 468.624725 | 19.999664 | 21.449524 | 50.02533 | 15.477 | 1e-05 | 16320 | 0.001592 | 0.024486 | 0.013465 | 0.013465 | 844.721619 | 464.515472 | 464.515472
41.475721 | 3.703245 | 16380 | 4.55 | 0.001821 | 0.028036 | 0.000922 | 0.000922 | 1014.241089 | 33.343246 | 33.343246 | 20.001465 | 21.45932 | 3.32838 | 15.425 | 3e-06 | 16380 | 0.001634 | 0.025149 | 0.000827 | 0.000827 | 985.46637 | 32.397278 | 32.397278 | 16380 | 4.55 | 0.001603 | 0.024676 | 0.001129 | 0.001129 | 1083.999878 | 49.608196 | 49.608196 | 19.999664 | 21.460876 | 4.07811 | 15.425 | 3e-06 | 16380 | 0.001515 | 0.023322 | 0.001067 | 0.001067 | 1069.567749 | 48.947727 | 48.947727 | 16380 | 4.55 | 0.001648 | 0.025353 | 0.013942 | 0.013942 | 853.71521 | 469.46106 | 469.46106 | 19.997894 | 21.449402 | 50.32563 | 15.477 | 1e-05 | 16380 | 0.001602 | 0.024641 | 0.01355 | 0.01355 | 846.199768 | 465.328308 | 465.328308
41.53763 | 3.72558 | 16440 | 4.566667 | 0.001832 | 0.028211 | 0.000927 | 0.000927 | 1015.933655 | 33.398891 | 33.398891 | 19.997894 | 21.459167 | 3.34878 | 15.425 | 3e-06 | 16440 | 0.001644 | 0.025303 | 0.000832 | 0.000832 | 986.984558 | 32.447189 | 32.447189 | 16440 | 4.566667 | 0.001613 | 0.02483 | 0.001136 | 0.001136 | 1085.489502 | 49.676369 | 49.676369 | 19.999664 | 21.460724 | 4.10238 | 15.425 | 3e-06 | 16440 | 0.001524 | 0.023448 | 0.001073 | 0.001073 | 1070.974609 | 49.012108 | 49.012108 | 16440 | 4.566667 | 0.001657 | 0.025489 | 0.014017 | 0.014017 | 855.244873 | 470.302246 | 470.302246 | 19.997894 | 21.449402 | 50.62773 | 15.477 | 1e-05 | 16440 | 0.00161 | 0.024765 | 0.013618 | 0.013618 | 847.685791 | 466.145477 | 466.145477
41.599907 | 3.747765 | 16500 | 4.583333 | 0.001843 | 0.028379 | 0.000933 | 0.000933 | 1017.636414 | 33.454872 | 33.454872 | 19.997894 | 21.459167 | 3.36915 | 15.425 | 3e-06 | 16500 | 0.001654 | 0.025455 | 0.000837 | 0.000837 | 988.511841 | 32.497398 | 32.497398 | 16500 | 4.583333 | 0.001622 | 0.024972 | 0.001143 | 0.001143 | 1086.987915 | 49.744942 | 49.744942 | 19.997894 | 21.460602 | 4.12638 | 15.425 | 3e-06 | 16500 | 0.001532 | 0.02357 | 0.001079 | 0.001079 | 1072.388916 | 49.076836 | 49.076836 | 16500 | 4.583333 | 0.001668 | 0.025655 | 0.014108 | 0.014108 | 856.784058 | 471.148651 | 471.148651 | 20.003235 | 21.449249 | 50.93811 | 15.477 | 1e-05 | 16500 | 0.001619 | 0.024903 | 0.013695 | 0.013695 | 849.180054 | 466.967194 | 466.967194
41.6625555 | 3.77025 | 16560 | 4.6 | 0.001855 | 0.028556 | 0.000939 | 0.000939 | 1019.349731 | 33.511196 | 33.511196 | 20.001465 | 21.459045 | 3.38973 | 15.425 | 3e-06 | 16560 | 0.001663 | 0.025604 | 0.000842 | 0.000842 | 990.048096 | 32.547901 | 32.547901 | 16560 | 4.6 | 0.001632 | 0.025119 | 0.00115 | 0.00115 | 1088.494995 | 49.813915 | 49.813915 | 19.997894 | 21.460449 | 4.15077 | 15.425 | 3e-06 | 16560 | 0.00154 | 0.023703 | 0.001085 | 0.001085 | 1073.811157 | 49.141922 | 49.141922 | 16560 | 4.6 | 0.001678 | 0.025812 | 0.014194 | 0.014194 | 858.332581 | 472.000183 | 472.000183 | 19.997894 | 21.449249 | 51.23292 | 15.477 | 1e-05 | 16560 | 0.001628 | 0.025046 | 0.013773 | 0.013773 | 850.6828 | 467.793549 | 467.793549
41.725582 | 3.793035 | 16620 | 4.616667 | 0.001866 | 0.028728 | 0.000944 | 0.000944 | 1021.073425 | 33.567863 | 33.567863 | 19.997894 | 21.458893 | 3.41046 | 15.425 | 3e-06 | 16620 | 0.001673 | 0.025756 | 0.000847 | 0.000847 | 991.593506 | 32.598709 | 32.598709 | 16620 | 4.616667 | 0.001642 | 0.025269 | 0.001156 | 0.001156 | 1090.01123 | 49.883301 | 49.883301 | 20.005035 | 21.460327 | 4.17561 | 15.425 | 3e-06 | 16620 | 0.001549 | 0.023844 | 0.001091 | 0.001091 | 1075.241699 | 49.20739 | 49.20739 | 16620 | 4.616667 | 0.001686 | 0.025944 | 0.014266 | 0.014266 | 859.889587 | 472.856415 | 472.856415 | 20.001465 | 21.449249 | 51.53595 | 15.477 | 1e-05 | 16620 | 0.001637 | 0.025187 | 0.013851 | 0.013851 | 852.194336 | 468.624725 | 468.624725
41.78899 | 3.816045 | 16680 | 4.633333 | 0.001877 | 0.028903 | 0.00095 | 0.00095 | 1022.807739 | 33.624878 | 33.624878 | 19.997894 | 21.458893 | 3.43176 | 15.425 | 3e-06 | 16680 | 0.001683 | 0.025912 | 0.000852 | 0.000852 | 993.148193 | 32.649818 | 32.649818 | 16680 | 4.633333 | 0.001652 | 0.025423 | 0.001163 | 0.001163 | 1091.536499 | 49.953102 | 49.953102 | 19.997894 | 21.460175 | 4.20033 | 15.425 | 3e-06 | 16680 | 0.001558 | 0.023975 | 0.001097 | 0.001097 | 1076.680298 | 49.273224 | 49.273224 | 16680 | 4.633333 | 0.001698 | 0.026119 | 0.014363 | 0.014363 | 861.456482 | 473.718048 | 473.718048 | 19.999664 | 21.449097 | 51.84996 | 15.477 | 1e-05 | 16680 | 0.001648 | 0.025353 | 0.013942 | 0.013942 | 853.71521 | 469.46106 | 469.46106
41.8527835 | 3.839205 | 16740 | 4.65 | 0.001889 | 0.029091 | 0.000956 | 0.000956 | 1024.553101 | 33.682255 | 33.682255 | 19.999664 | 21.45874 | 3.45324 | 15.425 | 3e-06 | 16740 | 0.001693 | 0.026066 | 0.000857 | 0.000857 | 994.712158 | 32.701233 | 32.701233 | 16740 | 4.65 | 0.001661 | 0.025567 | 0.00117 | 0.00117 | 1093.070679 | 50.023312 | 50.023312 | 19.997894 | 21.4599 | 4.22517 | 15.425 | 3e-06 | 16740 | 0.001567 | 0.024115 | 0.001104 | 0.001104 | 1078.127197 | 49.339439 | 49.339439 | 16740 | 4.65 | 0.001707 | 0.026269 | 0.014445 | 0.014445 | 863.032593 | 474.584747 | 474.584747 | 19.997894 | 21.449097 | 52.15302 | 15.477 | 1e-05 | 16740 | 0.001657 | 0.025489 | 0.014017 | 0.014017 | 855.244873 | 470.302246 | 470.302246
41.9169635 | 3.86238 | 16800 | 4.666667 | 0.001901 | 0.029268 | 0.000962 | 0.000962 | 1026.309204 | 33.739986 | 33.739986 | 19.997894 | 21.458618 | 3.47466 | 15.425 | 3e-06 | 16800 | 0.001703 | 0.02622 | 0.000862 | 0.000862 | 996.285583 | 32.75296 | 32.75296 | 16800 | 4.666667 | 0.001671 | 0.025724 | 0.001177 | 0.001177 | 1094.614014 | 50.093941 | 50.093941 | 19.997894 | 21.459747 | 4.2501 | 15.425 | 3e-06 | 16800 | 0.001576 | 0.024255 | 0.00111 | 0.00111 | 1079.582642 | 49.406044 | 49.406044 | 16800 | 4.666667 | 0.001717 | 0.026419 | 0.014528 | 0.014528 | 864.617859 | 475.456482 | 475.456482 | 19.999664 | 21.448975 | 52.46247 | 15.477 | 1e-05 | 16800 | 0.001668 | 0.025655 | 0.014108 | 0.014108 | 856.784058 | 471.148651 | 471.148651
41.9815295 | 3.88572 | 16860 | 4.683333 | 0.001913 | 0.029447 | 0.000968 | 0.000968 | 1028.07605 | 33.798077 | 33.798077 | 19.999664 | 21.458466 | 3.49629 | 15.425 | 3e-06 | 16860 | 0.001715 | 0.026393 | 0.000868 | 0.000868 | 997.869019 | 32.805016 | 32.805016 | 16860 | 4.683333 | 0.001681 | 0.025871 | 0.001184 | 0.001184 | 1096.16626 | 50.164982 | 50.164982 | 19.999664 | 21.459595 | 4.27515 | 15.425 | 3e-06 | 16860 | 0.001586 | 0.024407 | 0.001117 | 0.001117 | 1081.046753 | 49.473053 | 49.473053 | 16860 | 4.683333 | 0.001727 | 0.02658 | 0.014617 | 0.014617 | 866.212708 | 476.333496 | 476.333496 | 19.999664 | 21.448975 | 52.78473 | 15.477 | 1e-05 | 16860 | 0.001678 | 0.025812 | 0.014194 | 0.014194 | 858.332581 | 472.000183 | 472.000183
42.0464875 | 3.909285 | 16920 | 4.7 | 0.001925 | 0.029634 | 0.000974 | 0.000974 | 1029.854126 | 33.856529 | 33.856529 | 19.999664 | 21.458313 | 3.51801 | 15.425 | 3e-06 | 16920 | 0.001725 | 0.026554 | 0.000873 | 0.000873 | 999.462219 | 32.857391 | 32.857391 | 16920 | 4.7 | 0.001691 | 0.026027 | 0.001191 | 0.001191 | 1097.727905 | 50.236446 | 50.236446 | 19.997894 | 21.459473 | 4.30056 | 15.425 | 3e-06 | 16920 | 0.001594 | 0.024538 | 0.001123 | 0.001123 | 1082.519165 | 49.540432 | 49.540432 | 16920 | 4.7 | 0.001738 | 0.026746 | 0.014708 | 0.014708 | 867.817505 | 477.215973 | 477.215973 | 19.999664 | 21.448975 | 53.11065 | 15.477 | 1e-05 | 16920 | 0.001686 | 0.025944 | 0.014266 | 0.014266 | 859.889587 | 472.856415 | 472.856415
42.111839 | 3.933105 | 16980 | 4.716667 | 0.001937 | 0.02982 | 0.00098 | 0.00098 | 1031.643188 | 33.915344 | 33.915344 | 19.997894 | 21.458313 | 3.53988 | 15.425 | 3e-06 | 16980 | 0.001735 | 0.026712 | 0.000878 | 0.000878 | 1001.064941 | 32.910084 | 32.910084 | 16980 | 4.716667 | 0.001701 | 0.026179 | 0.001198 | 0.001198 | 1099.298706 | 50.308334 | 50.308334 | 20.003235 | 21.45932 | 4.32633 | 15.425 | 3e-06 | 16980 | 0.001603 | 0.024676 | 0.001129 | 0.001129 | 1083.999878 | 49.608196 | 49.608196 | 16980 | 4.716667 | 0.001749 | 0.026912 | 0.014799 | 0.014799 | 869.432129 | 478.103851 | 478.103851 | 19.999664 | 21.448975 | 53.43291 | 15.477 | 1e-05 | 16980 | 0.001698 | 0.026119 | 0.014363 | 0.014363 | 861.456482 | 473.718048 | 473.718048
42.177591 | 3.956925 | 17040 | 4.733333 | 0.001948 | 0.030001 | 0.000986 | 0.000986 | 1033.443359 | 33.974525 | 33.974525 | 19.997894 | 21.458313 | 3.56187 | 15.425 | 3e-06 | 17040 | 0.001746 | 0.026873 | 0.000883 | 0.000883 | 1002.677368 | 32.963089 | 32.963089 | 17040 | 4.733333 | 0.001711 | 0.026342 | 0.001206 | 0.001206 | 1100.87915 | 50.380657 | 50.380657 | 20.001465 | 21.459167 | 4.35198 | 15.425 | 3e-06 | 17040 | 0.001613 | 0.02483 | 0.001136 | 0.001136 | 1085.489502 | 49.676369 | 49.676369 | 17040 | 4.733333 | 0.001759 | 0.027069 | 0.014885 | 0.014885 | 871.056396 | 478.99707 | 478.99707 | 19.999664 | 21.448822 | 53.75703 | 15.477 | 1e-05 | 17040 | 0.001707 | 0.026269 | 0.014445 | 0.014445 | 863.032593 | 474.584747 | 474.584747
42.2437365 | 3.980385 | 17100 | 4.75 | 0.001961 | 0.030192 | 0.000993 | 0.000993 | 1035.254761 | 34.034073 | 34.034073 | 19.997894 | 21.458191 | 3.5835 | 15.425 | 3e-06 | 17100 | 0.001756 | 0.027034 | 0.000889 | 0.000889 | 1004.299438 | 33.016415 | 33.016415 | 17100 | 4.75 | 0.001721 | 0.026489 | 0.001212 | 0.001212 | 1102.468506 | 50.4534 | 50.4534 | 20.001465 | 21.459167 | 4.37727 | 15.425 | 3e-06 | 17100 | 0.001622 | 0.024972 | 0.001143 | 0.001143 | 1086.987915 | 49.744942 | 49.744942 | 17100 | 4.75 | 0.00177 | 0.02724 | 0.014979 | 0.014979 | 872.690674 | 479.895752 | 479.895752 | 19.997894 | 21.448822 | 54.08205 | 15.477 | 1e-05 | 17100 | 0.001717 | 0.026419 | 0.014528 | 0.014528 | 864.617859 | 475.456482 | 475.456482
42.3102705 | 4.003995 | 17160 | 4.766667 | 0.001972 | 0.030367 | 0.000998 | 0.000998 | 1037.076782 | 34.093975 | 34.093975 | 19.997894 | 21.458038 | 3.60465 | 15.425 | 3e-06 | 17160 | 0.001767 | 0.027199 | 0.000894 | 0.000894 | 1005.931335 | 33.070065 | 33.070065 | 17160 | 4.766667 | 0.001731 | 0.026645 | 0.001219 | 0.001219 | 1104.067383 | 50.526566 | 50.526566 | 19.999664 | 21.459045 | 4.40334 | 15.425 | 3e-06 | 17160 | 0.001632 | 0.025119 | 0.00115 | 0.00115 | 1088.494995 | 49.813915 | 49.813915 | 17160 | 4.766667 | 0.00178 | 0.027399 | 0.015067 | 0.015067 | 874.334656 | 480.799805 | 480.799805 | 19.997894 | 21.448822 | 54.40431 | 15.477 | 1e-05 | 17160 | 0.001727 | 0.02658 | 0.014617 | 0.014617 | 866.212708 | 476.333496 | 476.333496
42.377203 | 4.02831 | 17220 | 4.783333 | 0.001984 | 0.030544 | 0.001004 | 0.001004 | 1038.909668 | 34.154228 | 34.154228 | 19.992523 | 21.458038 | 3.62685 | 15.425 | 3e-06 | 17220 | 0.001777 | 0.02736 | 0.000899 | 0.000899 | 1007.573059 | 33.124035 | 33.124035 | 17220 | 4.783333 | 0.001741 | 0.026809 | 0.001227 | 0.001227 | 1105.675903 | 50.600178 | 50.600178 | 19.997894 | 21.45874 | 4.42977 | 15.425 | 3e-06 | 17220 | 0.001642 | 0.025269 | 0.001156 | 0.001156 | 1090.01123 | 49.883301 | 49.883301 | 17220 | 4.783333 | 0.001791 | 0.027565 | 0.015158 | 0.015158 | 875.988525 | 481.709229 | 481.709229 | 19.997894 | 21.448669 | 54.72837 | 15.477 | 1e-05 | 17220 | 0.001738 | 0.026746 | 0.014708 | 0.014708 | 867.817505 | 477.215973 | 477.215973
42.4445475 | 4.052415 | 17280 | 4.8 | 0.001997 | 0.030746 | 0.001011 | 0.001011 | 1040.75415 | 34.21487 | 34.21487 | 19.990753 | 21.457916 | 3.64941 | 15.425 | 3e-06 | 17280 | 0.001788 | 0.02753 | 0.000905 | 0.000905 | 1009.224854 | 33.178341 | 33.178341 | 17280 | 4.8 | 0.001752 | 0.02697 | 0.001234 | 0.001234 | 1107.293823 | 50.674225 | 50.674225 | 19.999664 | 21.458618 | 4.45542 | 15.425 | 3e-06 | 17280 | 0.001652 | 0.025423 | 0.001163 | 0.001163 | 1091.536499 | 49.953102 | 49.953102 | 17280 | 4.8 | 0.001801 | 0.027724 | 0.015246 | 0.015246 | 877.6521 | 482.624084 | 482.624084 | 19.997894 | 21.448669 | 55.06254 | 15.477 | 1e-05 | 17280 | 0.001749 | 0.026912 | 0.014799 | 0.014799 | 869.432129 | 478.103851 | 478.103851
42.5122835 | 4.0764 | 17340 | 4.816667 | 0.002009 | 0.030928 | 0.001017 | 0.001017 | 1042.609863 | 34.275875 | 34.275875 | 19.997894 | 21.457764 | 3.67152 | 15.425 | 3e-06 | 17340 | 0.001799 | 0.027698 | 0.000911 | 0.000911 | 1010.88678 | 33.232975 | 33.232975 | 17340 | 4.816667 | 0.001761 | 0.027117 | 0.001241 | 0.001241 | 1108.921021 | 50.748692 | 50.748692 | 20.003235 | 21.458618 | 4.48128 | 15.425 | 3e-06 | 17340 | 0.001661 | 0.025567 | 0.00117 | 0.00117 | 1093.070679 | 50.023312 | 50.023312 | 17340 | 4.816667 | 0.001813 | 0.027902 | 0.015343 | 0.015343 | 879.326172 | 483.544647 | 483.544647 | 20.003235 | 21.448669 | 55.40589 | 15.477 | 1e-05 | 17340 | 0.001759 | 0.027069 | 0.014885 | 0.014885 | 871.056396 | 478.99707 | 478.99707
42.5804275 | 4.101225 | 17400 | 4.833333 | 0.002021 | 0.031114 | 0.001023 | 0.001023 | 1044.476807 | 34.337254 | 34.337254 | 19.997894 | 21.457611 | 3.69417 | 15.425 | 3e-06 | 17400 | 0.00181 | 0.027868 | 0.000916 | 0.000916 | 1012.558838 | 33.287945 | 33.287945 | 17400 | 4.833333 | 0.001772 | 0.02728 | 0.001248 | 0.001248 | 1110.557861 | 50.823601 | 50.823601 | 20.005035 | 21.458313 | 4.50828 | 15.425 | 3e-06 | 17400 | 0.001671 | 0.025724 | 0.001177 | 0.001177 | 1094.614014 | 50.093941 | 50.093941 | 17400 | 4.833333 | 0.001824 | 0.028075 | 0.015438 | 0.015438 | 881.010681 | 484.470947 | 484.470947 | 19.997894 | 21.448547 | 55.74555 | 15.477 | 1e-05 | 17400 | 0.00177 | 0.02724 | 0.014979 | 0.014979 | 872.690674 | 479.895752 | 479.895752
42.648991 | 4.126455 | 17460 | 4.85 | 0.002033 | 0.031311 | 0.001029 | 0.001029 | 1046.355469 | 34.399014 | 34.399014 | 19.997894 | 21.457611 | 3.71727 | 15.425 | 3e-06 | 17460 | 0.001821 | 0.028036 | 0.000922 | 0.000922 | 1014.241089 | 33.343246 | 33.343246 | 17460 | 4.85 | 0.001783 | 0.02745 | 0.001256 | 0.001256 | 1112.204834 | 50.898968 | 50.898968 | 20.001465 | 21.458313 | 4.53564 | 15.425 | 3e-06 | 17460 | 0.001681 | 0.025871 | 0.001184 | 0.001184 | 1096.16626 | 50.164982 | 50.164982 | 17460 | 4.85 | 0.001835 | 0.028248 | 0.015533 | 0.015533 | 882.705322 | 485.402832 | 485.402832 | 19.999664 | 21.448547 | 56.07057 | 15.477 | 1e-05 | 17460 | 0.00178 | 0.027399 | 0.015067 | 0.015067 | 874.334656 | 480.799805 | 480.799805
42.717976 | 4.15185 | 17520 | 4.866667 | 0.002046 | 0.031507 | 0.001036 | 0.001036 | 1048.245972 | 34.461163 | 34.461163 | 19.997894 | 21.457489 | 3.74061 | 15.425 | 3e-06 | 17520 | 0.001832 | 0.028211 | 0.000927 | 0.000927 | 1015.933655 | 33.398891 | 33.398891 | 17520 | 4.866667 | 0.001794 | 0.027611 | 0.001264 | 0.001264 | 1113.861572 | 50.974789 | 50.974789 | 19.997894 | 21.458191 | 4.56309 | 15.425 | 3e-06 | 17520 | 0.001691 | 0.026027 | 0.001191 | 0.001191 | 1097.727905 | 50.236446 | 50.236446 | 17520 | 4.866667 | 0.001845 | 0.0284 | 0.015617 | 0.015617 | 884.409485 | 486.339966 | 486.339966 | 19.999664 | 21.448395 | 56.39739 | 15.477 | 1e-05 | 17520 | 0.001791 | 0.027565 | 0.015158 | 0.015158 | 875.988525 | 481.709229 | 481.709229
42.787386 | 4.177425 | 17580 | 4.883333 | 0.002059 | 0.031707 | 0.001042 | 0.001042 | 1050.148315 | 34.523701 | 34.523701 | 19.997894 | 21.457489 | 3.76419 | 15.425 | 3e-06 | 17580 | 0.001843 | 0.028379 | 0.000933 | 0.000933 | 1017.636414 | 33.454872 | 33.454872 | 17580 | 4.883333 | 0.001805 | 0.027783 | 0.001271 | 0.001271 | 1115.528442 | 51.051071 | 51.051071 | 19.999664 | 21.458038 | 4.59066 | 15.425 | 3e-06 | 17580 | 0.001701 | 0.026179 | 0.001198 | 0.001198 | 1099.298706 | 50.308334 | 50.308334 | 17580 | 4.883333 | 0.001856 | 0.028573 | 0.015712 | 0.015712 | 886.123901 | 487.282745 | 487.282745 | 19.999664 | 21.448395 | 56.74071 | 15.477 | 1e-05 | 17580 | 0.001801 | 0.027724 | 0.015246 | 0.015246 | 877.6521 | 482.624084 | 482.624084
42.8572235 | 4.203015 | 17640 | 4.9 | 0.002072 | 0.031904 | 0.001049 | 0.001049 | 1052.062622 | 34.586636 | 34.586636 | 19.999664 | 21.457336 | 3.78777 | 15.425 | 3e-06 | 17640 | 0.001855 | 0.028556 | 0.000939 | 0.000939 | 1019.349731 | 33.511196 | 33.511196 | 17640 | 4.9 | 0.001815 | 0.027946 | 0.001279 | 0.001279 | 1117.205322 | 51.127811 | 51.127811 | 19.999664 | 21.457916 | 4.61826 | 15.425 | 3e-06 | 17640 | 0.001711 | 0.026342 | 0.001206 | 0.001206 | 1100.87915 | 50.380657 | 50.380657 | 17640 | 4.9 | 0.001868 | 0.02875 | 0.01581 | 0.01581 | 887.848938 | 488.231323 | 488.231323 | 19.999664 | 21.448395 | 57.09045 | 15.477 | 1e-05 | 17640 | 0.001813 | 0.027902 | 0.015343 | 0.015343 | 879.326172 | 483.544647 | 483.544647
42.9274865 | 4.228755 | 17700 | 4.916667 | 0.002085 | 0.032104 | 0.001055 | 0.001055 | 1053.988892 | 34.64996 | 34.64996 | 20.001465 | 21.457184 | 3.81132 | 15.425 | 3e-06 | 17700 | 0.001866 | 0.028728 | 0.000944 | 0.000944 | 1021.073425 | 33.567863 | 33.567863 | 17700 | 4.916667 | 0.001826 | 0.028116 | 0.001287 | 0.001287 | 1118.892334 | 51.205013 | 51.205013 | 19.997894 | 21.457764 | 4.64619 | 15.425 | 3e-06 | 17700 | 0.001721 | 0.026489 | 0.001212 | 0.001212 | 1102.468506 | 50.4534 | 50.4534 | 17700 | 4.916667 | 0.001879 | 0.028928 | 0.015908 | 0.015908 | 889.584534 | 489.18576 | 489.18576 | 19.997894 | 21.448395 | 57.43929 | 15.477 | 1e-05 | 17700 | 0.001824 | 0.028075 | 0.015438 | 0.015438 | 881.010681 | 484.470947 | 484.470947
42.998182 | 4.254915 | 17760 | 4.933333 | 0.002098 | 0.032302 | 0.001062 | 0.001062 | 1055.927124 | 34.71368 | 34.71368 | 19.999664 | 21.457184 | 3.83547 | 15.425 | 3e-06 | 17760 | 0.001877 | 0.028903 | 0.00095 | 0.00095 | 1022.807739 | 33.624878 | 33.624878 | 17760 | 4.933333 | 0.001837 | 0.028284 | 0.001294 | 0.001294 | 1120.589478 | 51.282684 | 51.282684 | 19.997894 | 21.457611 | 4.67436 | 15.425 | 3e-06 | 17760 | 0.001731 | 0.026645 | 0.001219 | 0.001219 | 1104.067383 | 50.526566 | 50.526566 | 17760 | 4.933333 | 0.00189 | 0.029101 | 0.016003 | 0.016003 | 891.330688 | 490.145966 | 490.145966 | 19.997894 | 21.448395 | 57.78903 | 15.477 | 1e-05 | 17760 | 0.001835 | 0.028248 | 0.015533 | 0.015533 | 882.705322 | 485.402832 | 485.402832
43.069317 | 4.28073 | 17820 | 4.95 | 0.002111 | 0.032514 | 0.001069 | 0.001069 | 1057.877808 | 34.777809 | 34.777809 | 20.005035 | 21.457062 | 3.85965 | 15.425 | 3e-06 | 17820 | 0.001889 | 0.029091 | 0.000956 | 0.000956 | 1024.553101 | 33.682255 | 33.682255 | 17820 | 4.95 | 0.001849 | 0.028461 | 0.001303 | 0.001303 | 1122.296875 | 51.360825 | 51.360825 | 20.003235 | 21.457489 | 4.70181 | 15.425 | 3e-06 | 17820 | 0.001741 | 0.026809 | 0.001227 | 0.001227 | 1105.675903 | 50.600178 | 50.600178 | 17820 | 4.95 | 0.001902 | 0.029281 | 0.016102 | 0.016102 | 893.087524 | 491.112061 | 491.112061 | 20.001465 | 21.448242 | 58.1433 | 15.477 | 1e-05 | 17820 | 0.001845 | 0.0284 | 0.015617 | 0.015617 | 884.409485 | 486.339966 | 486.339966
43.140873 | 4.30641 | 17880 | 4.966667 | 0.002124 | 0.032709 | 0.001075 | 0.001075 | 1059.840576 | 34.842335 | 34.842335 | 20.005035 | 21.457062 | 3.88413 | 15.425 | 3e-06 | 17880 | 0.001901 | 0.029268 | 0.000962 | 0.000962 | 1026.309204 | 33.739986 | 33.739986 | 17880 | 4.966667 | 0.001859 | 0.02862 | 0.00131 | 0.00131 | 1124.01416 | 51.439411 | 51.439411 | 20.003235 | 21.457336 | 4.72869 | 15.425 | 3e-06 | 17880 | 0.001752 | 0.02697 | 0.001234 | 0.001234 | 1107.293823 | 50.674225 | 50.674225 | 17880 | 4.966667 | 0.001914 | 0.029463 | 0.016202 | 0.016202 | 894.855103 | 492.084076 | 492.084076 | 19.999664 | 21.448242 | 58.49121 | 15.477 | 1e-05 | 17880 | 0.001856 | 0.028573 | 0.015712 | 0.015712 | 886.123901 | 487.282745 | 487.282745
43.212864 | 4.333185 | 17940 | 4.983333 | 0.002138 | 0.032927 | 0.001082 | 0.001082 | 1061.816162 | 34.90728 | 34.90728 | 20.005035 | 21.456909 | 3.9093 | 15.425 | 3e-06 | 17940 | 0.001913 | 0.029447 | 0.000968 | 0.000968 | 1028.07605 | 33.798077 | 33.798077 | 17940 | 4.983333 | 0.001869 | 0.028781 | 0.001317 | 0.001317 | 1125.741211 | 51.518448 | 51.518448 | 19.999664 | 21.457184 | 4.75707 | 15.425 | 3e-06 | 17940 | 0.001761 | 0.027117 | 0.001241 | 0.001241 | 1108.921021 | 50.748692 | 50.748692 | 17940 | 4.983333 | 0.001924 | 0.029627 | 0.016292 | 0.016292 | 896.633057 | 493.061768 | 493.061768 | 19.999664 | 21.448242 | 58.84734 | 15.477 | 1e-05 | 17940 | 0.001868 | 0.02875 | 0.01581 | 0.01581 | 887.848938 | 488.231323 | 488.231323
43.2853125 | 4.361055 | 18000 | 5 | 0.002152 | 0.033139 | 0.001089 | 0.001089 | 1063.804321 | 34.972645 | 34.972645 | 20.005035 | 21.456909 | 3.93414 | 15.425 | 3e-06 | 18000 | 0.001925 | 0.029634 | 0.000974 | 0.000974 | 1029.854126 | 33.856529 | 33.856529 | 18000 | 5 | 0.001881 | 0.028962 | 0.001325 | 0.001325 | 1127.479126 | 51.59798 | 51.59798 | 19.999664 | 21.457062 | 4.78797 | 15.425 | 3e-06 | 18000 | 0.001772 | 0.02728 | 0.001248 | 0.001248 | 1110.557861 | 50.823601 | 50.823601 | 18000 | 5 | 0.001937 | 0.029825 | 0.016401 | 0.016401 | 898.422302 | 494.045654 | 494.045654 | 20.001465 | 21.44812 | 59.20896 | 15.477 | 1e-05 | 18000 | 0.001879 | 0.028928 | 0.015908 | 0.015908 | 889.584534 | 489.18576 | 489.18576
43.3582325 | 4.388655 | 18060 | 5.016667 | 0.002165 | 0.033343 | 0.001096 | 0.001096 | 1065.805054 | 35.038418 | 35.038418 | 19.999664 | 21.456757 | 3.95886 | 15.425 | 3e-06 | 18060 | 0.001937 | 0.02982 | 0.00098 | 0.00098 | 1031.643188 | 33.915344 | 33.915344 | 18060 | 5.016667 | 0.001894 | 0.029162 | 0.001335 | 0.001335 | 1129.228638 | 51.678047 | 51.678047 | 19.997894 | 21.457062 | 4.81845 | 15.425 | 3e-06 | 18060 | 0.001783 | 0.02745 | 0.001256 | 0.001256 | 1112.204834 | 50.898968 | 50.898968 | 18060 | 5.016667 | 0.001948 | 0.029996 | 0.016495 | 0.016495 | 900.222107 | 495.0354 | 495.0354 | 19.999664 | 21.44812 | 59.56056 | 15.477 | 1e-05 | 18060 | 0.00189 | 0.029101 | 0.016003 | 0.016003 | 891.330688 | 490.145966 | 490.145966
43.431601 | 4.41558 | 18120 | 5.033333 | 0.002179 | 0.033555 | 0.001103 | 0.001103 | 1067.818481 | 35.104607 | 35.104607 | 20.003235 | 21.456635 | 3.98436 | 15.425 | 3e-06 | 18120 | 0.001948 | 0.030001 | 0.000986 | 0.000986 | 1033.443359 | 33.974525 | 33.974525 | 18120 | 5.033333 | 0.001905 | 0.029337 | 0.001343 | 0.001343 | 1130.98877 | 51.758595 | 51.758595 | 19.999664 | 21.456757 | 4.8468 | 15.425 | 3e-06 | 18120 | 0.001794 | 0.027611 | 0.001264 | 0.001264 | 1113.861572 | 50.974789 | 50.974789 | 18120 | 5.033333 | 0.00196 | 0.030176 | 0.016594 | 0.016594 | 902.032654 | 496.031006 | 496.031006 | 20.003235 | 21.447968 | 59.91579 | 15.477 | 1e-05 | 18120 | 0.001902 | 0.029281 | 0.016102 | 0.016102 | 893.087524 | 491.112061 | 491.112061
43.5054185 | 4.442175 | 18180 | 5.05 | 0.002193 | 0.033778 | 0.00111 | 0.00111 | 1069.844971 | 35.17123 | 35.17123 | 20.005035 | 21.456482 | 4.00965 | 15.425 | 3e-06 | 18180 | 0.001961 | 0.030192 | 0.000993 | 0.000993 | 1035.254761 | 34.034073 | 34.034073 | 18180 | 5.05 | 0.001916 | 0.029502 | 0.00135 | 0.00135 | 1132.758911 | 51.839607 | 51.839607 | 19.999664 | 21.456757 | 4.8747 | 15.425 | 3e-06 | 18180 | 0.001805 | 0.027783 | 0.001271 | 0.001271 | 1115.528442 | 51.051071 | 51.051071 | 18180 | 5.05 | 0.001971 | 0.030353 | 0.016691 | 0.016691 | 903.854004 | 497.032593 | 497.032593 | 19.999664 | 21.447968 | 60.28197 | 15.477 | 1e-05 | 18180 | 0.001914 | 0.029463 | 0.016202 | 0.016202 | 894.855103 | 492.084076 | 492.084076
43.5796735 | 4.46916 | 18240 | 5.066667 | 0.002207 | 0.033982 | 0.001117 | 0.001117 | 1071.883911 | 35.238262 | 35.238262 | 20.006836 | 21.456482 | 4.0344 | 15.425 | 3e-06 | 18240 | 0.001972 | 0.030367 | 0.000998 | 0.000998 | 1037.076782 | 34.093975 | 34.093975 | 18240 | 5.066667 | 0.001927 | 0.02967 | 0.001358 | 0.001358 | 1134.539307 | 51.921085 | 51.921085 | 19.999664 | 21.456635 | 4.90392 | 15.425 | 3e-06 | 18240 | 0.001815 | 0.027946 | 0.001279 | 0.001279 | 1117.205322 | 51.127811 | 51.127811 | 18240 | 5.066667 | 0.001984 | 0.030547 | 0.016798 | 0.016798 | 905.686768 | 498.040405 | 498.040405 | 20.003235 | 21.447968 | 60.6555 | 15.477 | 1e-05 | 18240 | 0.001924 | 0.029627 | 0.016292 | 0.016292 | 896.633057 | 493.061768 | 493.061768
43.6543905 | 4.49679 | 18300 | 5.083333 | 0.00222 | 0.034191 | 0.001124 | 0.001124 | 1073.935547 | 35.30571 | 35.30571 | 20.006836 | 21.456482 | 4.0599 | 15.425 | 3e-06 | 18300 | 0.001984 | 0.030544 | 0.001004 | 0.001004 | 1038.909668 | 34.154228 | 34.154228 | 18300 | 5.083333 | 0.001939 | 0.029861 | 0.001367 | 0.001367 | 1136.330811 | 52.003071 | 52.003071 | 19.997894 | 21.456482 | 4.93368 | 15.425 | 3e-06 | 18300 | 0.001826 | 0.028116 | 0.001287 | 0.001287 | 1118.892334 | 51.205013 | 51.205013 | 18300 | 5.083333 | 0.001996 | 0.030734 | 0.016901 | 0.016901 | 907.530762 | 499.054443 | 499.054443 | 19.997894 | 21.447968 | 61.02723 | 15.477 | 1e-05 | 18300 | 0.001937 | 0.029825 | 0.016401 | 0.016401 | 898.422302 | 494.045654 | 494.045654
43.7295665 | 4.524135 | 18360 | 5.1 | 0.002235 | 0.034417 | 0.001131 | 0.001131 | 1076.000488 | 35.373592 | 35.373592 | 20.005035 | 21.456329 | 4.08576 | 15.425 | 3e-06 | 18360 | 0.001997 | 0.030746 | 0.001011 | 0.001011 | 1040.75415 | 34.21487 | 34.21487 | 18360 | 5.1 | 0.001951 | 0.030033 | 0.001374 | 0.001374 | 1138.132812 | 52.085541 | 52.085541 | 19.997894 | 21.456482 | 4.96251 | 15.425 | 3e-06 | 18360 | 0.001837 | 0.028284 | 0.001294 | 0.001294 | 1120.589478 | 51.282684 | 51.282684 | 18360 | 5.1 | 0.002008 | 0.030923 | 0.017005 | 0.017005 | 909.386047 | 500.074646 | 500.074646 | 19.999664 | 21.447845 | 61.38978 | 15.477 | 1e-05 | 18360 | 0.001948 | 0.029996 | 0.016495 | 0.016495 | 900.222107 | 495.0354 | 495.0354
43.805195 | 4.55166 | 18420 | 5.116667 | 0.002249 | 0.034633 | 0.001139 | 0.001139 | 1078.078369 | 35.441902 | 35.441902 | 19.999664 | 21.456329 | 4.1112 | 15.425 | 3e-06 | 18420 | 0.002009 | 0.030928 | 0.001017 | 0.001017 | 1042.609863 | 34.275875 | 34.275875 | 18420 | 5.116667 | 0.001962 | 0.030206 | 0.001382 | 0.001382 | 1139.945312 | 52.168488 | 52.168488 | 19.997894 | 21.456207 | 4.99212 | 15.425 | 3e-06 | 18420 | 0.001849 | 0.028461 | 0.001303 | 0.001303 | 1122.296875 | 51.360825 | 51.360825 | 18420 | 5.116667 | 0.002019 | 0.031098 | 0.017101 | 0.017101 | 911.252014 | 501.100769 | 501.100769 | 20.001465 | 21.447845 | 61.7505 | 15.477 | 1e-05 | 18420 | 0.00196 | 0.030176 | 0.016594 | 0.016594 | 902.032654 | 496.031006 | 496.031006
43.8812885 | 4.57974 | 18480 | 5.133333 | 0.002262 | 0.034842 | 0.001145 | 0.001145 | 1080.168945 | 35.510632 | 35.510632 | 20.001465 | 21.456207 | 4.13646 | 15.425 | 3e-06 | 18480 | 0.002021 | 0.031114 | 0.001023 | 0.001023 | 1044.476807 | 34.337254 | 34.337254 | 18480 | 5.133333 | 0.001974 | 0.030394 | 0.001391 | 0.001391 | 1141.769043 | 52.251945 | 52.251945 | 20.003235 | 21.456207 | 5.02302 | 15.425 | 3e-06 | 18480 | 0.001859 | 0.02862 | 0.00131 | 0.00131 | 1124.01416 | 51.439411 | 51.439411 | 18480 | 5.133333 | 0.002031 | 0.031285 | 0.017204 | 0.017204 | 913.12915 | 502.132996 | 502.132996 | 20.001465 | 21.447693 | 62.1222 | 15.477 | 1e-05 | 18480 | 0.001971 | 0.030353 | 0.016691 | 0.016691 | 903.854004 | 497.032593 | 497.032593
43.957853 | 4.607445 | 18540 | 5.15 | 0.002276 | 0.035058 | 0.001153 | 0.001153 | 1082.272339 | 35.579784 | 35.579784 | 20.001465 | 21.456207 | 4.16163 | 15.425 | 3e-06 | 18540 | 0.002033 | 0.031311 | 0.001029 | 0.001029 | 1046.355469 | 34.399014 | 34.399014 | 18540 | 5.15 | 0.001986 | 0.030585 | 0.0014 | 0.0014 | 1143.604004 | 52.335922 | 52.335922 | 19.999664 | 21.456055 | 5.05326 | 15.425 | 3e-06 | 18540 | 0.001869 | 0.028781 | 0.001317 | 0.001317 | 1125.741211 | 51.518448 | 51.518448 | 18540 | 5.15 | 0.002044 | 0.031474 | 0.017308 | 0.017308 | 915.017639 | 503.171509 | 503.171509 | 19.999664 | 21.447693 | 62.50212 | 15.477 | 1e-05 | 18540 | 0.001984 | 0.030547 | 0.016798 | 0.016798 | 905.686768 | 498.040405 | 498.040405
44.03487 | 4.634535 | 18600 | 5.166667 | 0.00229 | 0.035272 | 0.00116 | 0.00116 | 1084.38855 | 35.649353 | 35.649353 | 19.999664 | 21.456055 | 4.1865 | 15.425 | 3e-06 | 18600 | 0.002046 | 0.031507 | 0.001036 | 0.001036 | 1048.245972 | 34.461163 | 34.461163 | 18600 | 5.166667 | 0.001998 | 0.030762 | 0.001408 | 0.001408 | 1145.449707 | 52.420387 | 52.420387 | 19.999664 | 21.455902 | 5.08257 | 15.425 | 3e-06 | 18600 | 0.001881 | 0.028962 | 0.001325 | 0.001325 | 1127.479126 | 51.59798 | 51.59798 | 18600 | 5.166667 | 0.002057 | 0.031672 | 0.017417 | 0.017417 | 916.917786 | 504.2164 | 504.2164 | 20.003235 | 21.44754 | 62.87841 | 15.477 | 1e-05 | 18600 | 0.001996 | 0.030734 | 0.016901 | 0.016901 | 907.530762 | 499.054443 | 499.054443
44.1123375 | 4.662555 | 18660 | 5.183333 | 0.002303 | 0.035472 | 0.001166 | 0.001166 | 1086.517212 | 35.719334 | 35.719334 | 20.005035 | 21.456055 | 4.21233 | 15.425 | 3e-06 | 18660 | 0.002059 | 0.031707 | 0.001042 | 0.001042 | 1050.148315 | 34.523701 | 34.523701 | 18660 | 5.183333 | 0.002009 | 0.030934 | 0.001416 | 0.001416 | 1147.30603 | 52.505341 | 52.505341 | 19.997894 | 21.455902 | 5.11278 | 15.425 | 3e-06 | 18660 | 0.001894 | 0.029162 | 0.001335 | 0.001335 | 1129.228638 | 51.678047 | 51.678047 | 18660 | 5.183333 | 0.002068 | 0.03185 | 0.017514 | 0.017514 | 918.829163 | 505.267456 | 505.267456 | 19.997894 | 21.44754 | 63.26202 | 15.477 | 1e-05 | 18660 | 0.002008 | 0.030923 | 0.017005 | 0.017005 | 909.386047 | 500.074646 | 500.074646
44.1902885 | 4.6911 | 18720 | 5.2 | 0.002319 | 0.035713 | 0.001174 | 0.001174 | 1088.659668 | 35.789764 | 35.789764 | 19.997894 | 21.455902 | 4.23855 | 15.425 | 3e-06 | 18720 | 0.002072 | 0.031904 | 0.001049 | 0.001049 | 1052.062622 | 34.586636 | 34.586636 | 18720 | 5.2 | 0.002022 | 0.03113 | 0.001425 | 0.001425 | 1149.173706 | 52.590813 | 52.590813 | 19.997894 | 21.455627 | 5.14365 | 15.425 | 3e-06 | 18720 | 0.001905 | 0.029337 | 0.001343 | 0.001343 | 1130.98877 | 51.758595 | 51.758595 | 18720 | 5.2 | 0.002082 | 0.032062 | 0.017631 | 0.017631 | 920.752502 | 506.325134 | 506.325134 | 20.003235 | 21.44754 | 63.64563 | 15.477 | 1e-05 | 18720 | 0.002019 | 0.031098 | 0.017101 | 0.017101 | 911.252014 | 501.100769 | 501.100769
44.2687075 | 4.719255 | 18780 | 5.216667 | 0.002332 | 0.035918 | 0.001181 | 0.001181 | 1090.814941 | 35.860619 | 35.860619 | 20.001465 | 21.455902 | 4.2642 | 15.425 | 3e-06 | 18780 | 0.002085 | 0.032104 | 0.001055 | 0.001055 | 1053.988892 | 34.64996 | 34.64996 | 18780 | 5.216667 | 0.002034 | 0.031314 | 0.001433 | 0.001433 | 1151.05249 | 52.676796 | 52.676796 | 20.005035 | 21.455627 | 5.17431 | 15.425 | 3e-06 | 18780 | 0.001916 | 0.029502 | 0.00135 | 0.00135 | 1132.758911 | 51.839607 | 51.839607 | 18780 | 5.216667 | 0.002093 | 0.03224 | 0.017729 | 0.017729 | 922.687134 | 507.388977 | 507.388977 | 19.999664 | 21.44754 | 64.02468 | 15.477 | 1e-05 | 18780 | 0.002031 | 0.031285 | 0.017204 | 0.017204 | 913.12915 | 502.132996 | 502.132996
44.347597 | 4.74786 | 18840 | 5.233333 | 0.002346 | 0.036138 | 0.001188 | 0.001188 | 1092.983276 | 35.931904 | 35.931904 | 20.001465 | 21.455902 | 4.29015 | 15.425 | 3e-06 | 18840 | 0.002098 | 0.032302 | 0.001062 | 0.001062 | 1055.927124 | 34.71368 | 34.71368 | 18840 | 5.233333 | 0.002046 | 0.0315 | 0.001442 | 0.001442 | 1152.942505 | 52.76329 | 52.76329 | 19.999664 | 21.455505 | 5.20557 | 15.425 | 3e-06 | 18840 | 0.001927 | 0.02967 | 0.001358 | 0.001358 | 1134.539307 | 51.921085 | 51.921085 | 18840 | 5.233333 | 0.002106 | 0.03244 | 0.017839 | 0.017839 | 924.633484 | 508.45929 | 508.45929 | 20.001465 | 21.447418 | 64.41102 | 15.477 | 1e-05 | 18840 | 0.002044 | 0.031474 | 0.017308 | 0.017308 | 915.017639 | 503.171509 | 503.171509
44.4269695 | 4.776705 | 18900 | 5.25 | 0.002361 | 0.036364 | 0.001195 | 0.001195 | 1095.164917 | 36.003624 | 36.003624 | 19.997894 | 21.45578 | 4.31613 | 15.425 | 3e-06 | 18900 | 0.002111 | 0.032514 | 0.001069 | 0.001069 | 1057.877808 | 34.777809 | 34.777809 | 18900 | 5.25 | 0.002058 | 0.031693 | 0.00145 | 0.00145 | 1154.844116 | 52.850315 | 52.850315 | 19.997894 | 21.455353 | 5.23728 | 15.425 | 3e-06 | 18900 | 0.001939 | 0.029861 | 0.001367 | 0.001367 | 1136.330811 | 52.003071 | 52.003071 | 18900 | 5.25 | 0.002118 | 0.032632 | 0.017944 | 0.017944 | 926.591492 | 509.536011 | 509.536011 | 19.996094 | 21.447418 | 64.80009 | 15.477 | 1e-05 | 18900 | 0.002057 | 0.031672 | 0.017417 | 0.017417 | 916.917786 | 504.2164 | 504.2164
44.5068205 | 4.80537 | 18960 | 5.266667 | 0.002375 | 0.036573 | 0.001202 | 0.001202 | 1097.359497 | 36.075775 | 36.075775 | 19.997894 | 21.45578 | 4.34256 | 15.425 | 3e-06 | 18960 | 0.002124 | 0.032709 | 0.001075 | 0.001075 | 1059.840576 | 34.842335 | 34.842335 | 18960 | 5.266667 | 0.002071 | 0.031888 | 0.001459 | 0.001459 | 1156.757202 | 52.937866 | 52.937866 | 19.997894 | 21.455353 | 5.26818 | 15.425 | 3e-06 | 18960 | 0.001951 | 0.030033 | 0.001374 | 0.001374 | 1138.132812 | 52.085541 | 52.085541 | 18960 | 5.266667 | 0.002132 | 0.032835 | 0.018056 | 0.018056 | 928.561462 | 510.619293 | 510.619293 | 20.001465 | 21.447418 | 65.19102 | 15.477 | 1e-05 | 18960 | 0.002068 | 0.03185 | 0.017514 | 0.017514 | 918.829163 | 505.267456 | 505.267456
44.5871485 | 4.834335 | 19020 | 5.283333 | 0.00239 | 0.036809 | 0.00121 | 0.00121 | 1099.567993 | 36.148376 | 36.148376 | 20.003235 | 21.45578 | 4.36947 | 15.425 | 3e-06 | 19020 | 0.002138 | 0.032927 | 0.001082 | 0.001082 | 1061.816162 | 34.90728 | 34.90728 | 19020 | 5.283333 | 0.002082 | 0.032063 | 0.001467 | 0.001467 | 1158.681274 | 53.025921 | 53.025921 | 19.999664 | 21.455078 | 5.2992 | 15.425 | 3e-06 | 19020 | 0.001962 | 0.030206 | 0.001382 | 0.001382 | 1139.945312 | 52.168488 | 52.168488 | 19020 | 5.283333 | 0.002144 | 0.033028 | 0.018162 | 0.018162 | 930.543152 | 511.709045 | 511.709045 | 19.997894 | 21.447266 | 65.58015 | 15.477 | 1e-05 | 19020 | 0.002082 | 0.032062 | 0.017631 | 0.017631 | 920.752502 | 506.325134 | 506.325134
44.667965 | 4.86312 | 19080 | 5.3 | 0.002404 | 0.037035 | 0.001218 | 0.001218 | 1101.789917 | 36.221424 | 36.221424 | 19.999664 | 21.455627 | 4.39593 | 15.425 | 3e-06 | 19080 | 0.002152 | 0.033139 | 0.001089 | 0.001089 | 1063.804321 | 34.972645 | 34.972645 | 19080 | 5.3 | 0.002095 | 0.032265 | 0.001477 | 0.001477 | 1160.616943 | 53.114506 | 53.114506 | 20.003235 | 21.455078 | 5.33031 | 15.425 | 3e-06 | 19080 | 0.001974 | 0.030394 | 0.001391 | 0.001391 | 1141.769043 | 52.251945 | 52.251945 | 19080 | 5.3 | 0.002157 | 0.033222 | 0.018269 | 0.018269 | 932.536743 | 512.805298 | 512.805298 | 20.001465 | 21.447266 | 65.98572 | 15.477 | 1e-05 | 19080 | 0.002093 | 0.03224 | 0.017729 | 0.017729 | 922.687134 | 507.388977 | 507.388977
44.7492525 | 4.892115 | 19140 | 5.316667 | 0.002418 | 0.037248 | 0.001225 | 0.001225 | 1104.025146 | 36.294907 | 36.294907 | 20.001465 | 21.455627 | 4.42269 | 15.425 | 3e-06 | 19140 | 0.002165 | 0.033343 | 0.001096 | 0.001096 | 1065.805054 | 35.038418 | 35.038418 | 19140 | 5.316667 | 0.002107 | 0.032445 | 0.001485 | 0.001485 | 1162.563843 | 53.203598 | 53.203598 | 19.999664 | 21.454926 | 5.36154 | 15.425 | 3e-06 | 19140 | 0.001986 | 0.030585 | 0.0014 | 0.0014 | 1143.604004 | 52.335922 | 52.335922 | 19140 | 5.316667 | 0.002171 | 0.033441 | 0.018389 | 0.018389 | 934.542969 | 513.908569 | 513.908569 | 19.999664 | 21.447266 | 66.39222 | 15.477 | 1e-05 | 19140 | 0.002106 | 0.03244 | 0.017839 | 0.017839 | 924.633484 | 508.45929 | 508.45929
44.8310355 | 4.921995 | 19200 | 5.333333 | 0.002434 | 0.03749 | 0.001232 | 0.001232 | 1106.274292 | 36.368847 | 36.368847 | 19.999664 | 21.455627 | 4.44969 | 15.425 | 3e-06 | 19200 | 0.002179 | 0.033555 | 0.001103 | 0.001103 | 1067.818481 | 35.104607 | 35.104607 | 19200 | 5.333333 | 0.002119 | 0.032638 | 0.001494 | 0.001494 | 1164.522217 | 53.293224 | 53.293224 | 19.999664 | 21.454926 | 5.3943 | 15.425 | 3e-06 | 19200 | 0.001998 | 0.030762 | 0.001408 | 0.001408 | 1145.449707 | 52.420387 | 52.420387 | 19200 | 5.333333 | 0.002183 | 0.033633 | 0.018495 | 0.018495 | 936.561157 | 515.018372 | 515.018372 | 19.999664 | 21.447113 | 66.79689 | 15.477 | 1e-05 | 19200 | 0.002118 | 0.032632 | 0.017944 | 0.017944 | 926.591492 | 509.536011 | 509.536011
44.913319 | 4.952145 | 19260 | 5.35 | 0.002448 | 0.037706 | 0.00124 | 0.00124 | 1108.536865 | 36.44323 | 36.44323 | 20.001465 | 21.455627 | 4.47669 | 15.425 | 3e-06 | 19260 | 0.002193 | 0.033778 | 0.00111 | 0.00111 | 1069.844971 | 35.17123 | 35.17123 | 19260 | 5.35 | 0.002133 | 0.032845 | 0.001503 | 0.001503 | 1166.492798 | 53.383408 | 53.383408 | 19.997894 | 21.454773 | 5.4276 | 15.425 | 3e-06 | 19260 | 0.002009 | 0.030934 | 0.001416 | 0.001416 | 1147.30603 | 52.505341 | 52.505341 | 19260 | 5.35 | 0.002197 | 0.033849 | 0.018614 | 0.018614 | 938.592041 | 516.135132 | 516.135132 | 20.003235 | 21.447113 | 67.21251 | 15.477 | 1e-05 | 19260 | 0.002132 | 0.032835 | 0.018056 | 0.018056 | 928.561462 | 510.619293 | 510.619293
44.996107 | 4.981995 | 19320 | 5.366667 | 0.002463 | 0.037943 | 0.001247 | 0.001247 | 1110.813354 | 36.51807 | 36.51807 | 20.003235 | 21.455627 | 4.50426 | 15.425 | 3e-06 | 19320 | 0.002207 | 0.033982 | 0.001117 | 0.001117 | 1071.883911 | 35.238262 | 35.238262 | 19320 | 5.366667 | 0.002146 | 0.033049 | 0.001512 | 0.001512 | 1168.475586 | 53.474144 | 53.474144 | 19.997894 | 21.454651 | 5.45973 | 15.425 | 3e-06 | 19320 | 0.002022 | 0.03113 | 0.001425 | 0.001425 | 1149.173706 | 52.590813 | 52.590813 | 19320 | 5.366667 | 0.00221 | 0.034055 | 0.018727 | 0.018727 | 940.635376 | 517.258789 | 517.258789 | 19.997894 | 21.447113 | 67.6245 | 15.477 | 1e-05 | 19320 | 0.002144 | 0.033028 | 0.018162 | 0.018162 | 930.543152 | 511.709045 | 511.709045
45.0793855 | 5.01183 | 19380 | 5.383333 | 0.002478 | 0.038175 | 0.001255 | 0.001255 | 1113.103882 | 36.593372 | 36.593372 | 19.999664 | 21.455505 | 4.53198 | 15.425 | 3e-06 | 19380 | 0.00222 | 0.034191 | 0.001124 | 0.001124 | 1073.935547 | 35.30571 | 35.30571 | 19380 | 5.383333 | 0.002158 | 0.033231 | 0.001521 | 0.001521 | 1170.469604 | 53.565399 | 53.565399 | 19.999664 | 21.454651 | 5.49168 | 15.425 | 3e-06 | 19380 | 0.002034 | 0.031314 | 0.001433 | 0.001433 | 1151.05249 | 52.676796 | 52.676796 | 19380 | 5.383333 | 0.002224 | 0.034267 | 0.018843 | 0.018843 | 942.691223 | 518.389282 | 518.389282 | 20.003235 | 21.446991 | 68.02734 | 15.477 | 1e-05 | 19380 | 0.002157 | 0.033222 | 0.018269 | 0.018269 | 932.536743 | 512.805298 | 512.805298
45.163168 | 5.041935 | 19440 | 5.4 | 0.002494 | 0.038414 | 0.001263 | 0.001263 | 1115.408569 | 36.669136 | 36.669136 | 20.001465 | 21.455505 | 4.55958 | 15.425 | 3e-06 | 19440 | 0.002235 | 0.034417 | 0.001131 | 0.001131 | 1076.000488 | 35.373592 | 35.373592 | 19440 | 5.4 | 0.002171 | 0.033433 | 0.00153 | 0.00153 | 1172.475586 | 53.6572 | 53.6572 | 20.003235 | 21.454498 | 5.52429 | 15.425 | 3e-06 | 19440 | 0.002046 | 0.0315 | 0.001442 | 0.001442 | 1152.942505 | 52.76329 | 52.76329 | 19440 | 5.4 | 0.002237 | 0.034461 | 0.01895 | 0.01895 | 944.758972 | 519.526367 | 519.526367 | 19.997894 | 21.446991 | 68.43018 | 15.477 | 1e-05 | 19440 | 0.002171 | 0.033441 | 0.018389 | 0.018389 | 934.542969 | 513.908569 | 513.908569
45.24745 | 5.07168 | 19500 | 5.416667 | 0.002508 | 0.038639 | 0.00127 | 0.00127 | 1117.727051 | 36.745358 | 36.745358 | 19.999664 | 21.455353 | 4.58715 | 15.425 | 3e-06 | 19500 | 0.002249 | 0.034633 | 0.001139 | 0.001139 | 1078.078369 | 35.441902 | 35.441902 | 19500 | 5.416667 | 0.002184 | 0.033633 | 0.001539 | 0.001539 | 1174.493408 | 53.749542 | 53.749542 | 19.997894 | 21.454346 | 5.55621 | 15.425 | 3e-06 | 19500 | 0.002058 | 0.031693 | 0.00145 | 0.00145 | 1154.844116 | 52.850315 | 52.850315 | 19500 | 5.416667 | 0.00225 | 0.03467 | 0.019065 | 0.019065 | 946.839172 | 520.670288 | 520.670288 | 20.001465 | 21.446991 | 68.84034 | 15.477 | 1e-05 | 19500 | 0.002183 | 0.033633 | 0.018495 | 0.018495 | 936.561157 | 515.018372 | 515.018372
45.332224 | 5.101875 | 19560 | 5.433333 | 0.002524 | 0.038876 | 0.001278 | 0.001278 | 1120.059692 | 36.822041 | 36.822041 | 20.001465 | 21.455353 | 4.61526 | 15.425 | 3e-06 | 19560 | 0.002262 | 0.034842 | 0.001145 | 0.001145 | 1080.168945 | 35.510632 | 35.510632 | 19560 | 5.433333 | 0.002196 | 0.033814 | 0.001547 | 0.001547 | 1176.522583 | 53.842407 | 53.842407 | 20.005035 | 21.454346 | 5.58849 | 15.425 | 3e-06 | 19560 | 0.002071 | 0.031888 | 0.001459 | 0.001459 | 1156.757202 | 52.937866 | 52.937866 | 19560 | 5.433333 | 0.002264 | 0.034878 | 0.01918 | 0.01918 | 948.931885 | 521.821045 | 521.821045 | 20.003235 | 21.446991 | 69.2505 | 15.477 | 1e-05 | 19560 | 0.002197 | 0.033849 | 0.018614 | 0.018614 | 938.592041 | 516.135132 | 516.135132
45.4175125 | 5.132325 | 19620 | 5.45 | 0.00254 | 0.039119 | 0.001286 | 0.001286 | 1122.406616 | 36.8992 | 36.8992 | 19.999664 | 21.455353 | 4.64331 | 15.425 | 3e-06 | 19620 | 0.002276 | 0.035058 | 0.001153 | 0.001153 | 1082.272339 | 35.579784 | 35.579784 | 19620 | 5.45 | 0.002209 | 0.034026 | 0.001557 | 0.001557 | 1178.563843 | 53.935825 | 53.935825 | 20.005035 | 21.454224 | 5.62134 | 15.425 | 3e-06 | 19620 | 0.002082 | 0.032063 | 0.001467 | 0.001467 | 1158.681274 | 53.025921 | 53.025921 | 19620 | 5.45 | 0.002277 | 0.035083 | 0.019292 | 0.019292 | 951.036926 | 522.978638 | 522.978638 | 19.997894 | 21.446838 | 69.66615 | 15.477 | 1e-05 | 19620 | 0.00221 | 0.034055 | 0.018727 | 0.018727 | 940.635376 | 517.258789 | 517.258789
45.5033015 | 5.16297 | 19680 | 5.466667 | 0.002554 | 0.039347 | 0.001294 | 0.001294 | 1124.7677 | 36.976818 | 36.976818 | 19.997894 | 21.455353 | 4.67139 | 15.425 | 3e-06 | 19680 | 0.00229 | 0.035272 | 0.00116 | 0.00116 | 1084.38855 | 35.649353 | 35.649353 | 19680 | 5.466667 | 0.002222 | 0.034214 | 0.001566 | 0.001566 | 1180.616943 | 54.029785 | 54.029785 | 19.997894 | 21.454071 | 5.65455 | 15.425 | 3e-06 | 19680 | 0.002095 | 0.032265 | 0.001477 | 0.001477 | 1160.616943 | 53.114506 | 53.114506 | 19680 | 5.466667 | 0.002291 | 0.035298 | 0.01941 | 0.01941 | 953.154785 | 524.14325 | 524.14325 | 19.997894 | 21.446686 | 70.08909 | 15.477 | 1e-05 | 19680 | 0.002224 | 0.034267 | 0.018843 | 0.018843 | 942.691223 | 518.389282 | 518.389282
45.5896115 | 5.19414 | 19740 | 5.483333 | 0.00257 | 0.039593 | 0.001302 | 0.001302 | 1127.143188 | 37.054913 | 37.054913 | 19.997894 | 21.4552 | 4.69998 | 15.425 | 3e-06 | 19740 | 0.002303 | 0.035472 | 0.001166 | 0.001166 | 1086.517212 | 35.719334 | 35.719334 | 19740 | 5.483333 | 0.002235 | 0.034428 | 0.001576 | 0.001576 | 1182.682495 | 54.12431 | 54.12431 | 19.997894 | 21.454071 | 5.6883 | 15.425 | 3e-06 | 19740 | 0.002107 | 0.032445 | 0.001485 | 0.001485 | 1162.563843 | 53.203598 | 53.203598 | 19740 | 5.483333 | 0.002305 | 0.035512 | 0.019528 | 0.019528 | 955.285461 | 525.314941 | 525.314941 | 20.001465 | 21.446686 | 70.5084 | 15.477 | 1e-05 | 19740 | 0.002237 | 0.034461 | 0.01895 | 0.01895 | 944.758972 | 519.526367 | 519.526367
45.6764395 | 5.22495 | 19800 | 5.5 | 0.002586 | 0.039834 | 0.00131 | 0.00131 | 1129.533081 | 37.133484 | 37.133484 | 19.997894 | 21.4552 | 4.72788 | 15.425 | 3e-06 | 19800 | 0.002319 | 0.035713 | 0.001174 | 0.001174 | 1088.659668 | 35.789764 | 35.789764 | 19800 | 5.5 | 0.002248 | 0.034626 | 0.001585 | 0.001585 | 1184.760132 | 54.219395 | 54.219395 | 20.001465 | 21.453918 | 5.72202 | 15.425 | 3e-06 | 19800 | 0.002119 | 0.032638 | 0.001494 | 0.001494 | 1164.522217 | 53.293224 | 53.293224 | 19800 | 5.5 | 0.002318 | 0.03572 | 0.019642 | 0.019642 | 957.428711 | 526.49353 | 526.49353 | 20.001465 | 21.446686 | 70.92774 | 15.477 | 1e-05 | 19800 | 0.00225 | 0.03467 | 0.019065 | 0.019065 | 946.839172 | 520.670288 | 520.670288
45.7637765 | 5.25609 | 19860 | 5.516667 | 0.002601 | 0.040062 | 0.001317 | 0.001317 | 1131.937012 | 37.212509 | 37.212509 | 19.997894 | 21.4552 | 4.75605 | 15.425 | 3e-06 | 19860 | 0.002332 | 0.035918 | 0.001181 | 0.001181 | 1090.814941 | 35.860619 | 35.860619 | 19860 | 5.516667 | 0.002262 | 0.034835 | 0.001594 | 0.001594 | 1186.85022 | 54.315044 | 54.315044 | 19.999664 | 21.453918 | 5.75613 | 15.425 | 3e-06 | 19860 | 0.002133 | 0.032845 | 0.001503 | 0.001503 | 1166.492798 | 53.383408 | 53.383408 | 19860 | 5.516667 | 0.002332 | 0.035934 | 0.01976 | 0.01976 | 959.584839 | 527.679199 | 527.679199 | 20.005035 | 21.446564 | 71.35437 | 15.477 | 1e-05 | 19860 | 0.002264 | 0.034878 | 0.01918 | 0.01918 | 948.931885 | 521.821045 | 521.821045
45.8516425 | 5.287755 | 19920 | 5.533333 | 0.002616 | 0.040305 | 0.001325 | 0.001325 | 1134.355469 | 37.292019 | 37.292019 | 19.997894 | 21.4552 | 4.78536 | 15.425 | 3e-06 | 19920 | 0.002346 | 0.036138 | 0.001188 | 0.001188 | 1092.983276 | 35.931904 | 35.931904 | 19920 | 5.533333 | 0.002275 | 0.035044 | 0.001604 | 0.001604 | 1188.952881 | 54.411266 | 54.411266 | 20.001465 | 21.453644 | 5.79015 | 15.425 | 3e-06 | 19920 | 0.002146 | 0.033049 | 0.001512 | 0.001512 | 1168.475586 | 53.474144 | 53.474144 | 19920 | 5.533333 | 0.002346 | 0.036156 | 0.019882 | 0.019882 | 961.754089 | 528.872009 | 528.872009 | 20.003235 | 21.446564 | 71.781 | 15.477 | 1e-05 | 19920 | 0.002277 | 0.035083 | 0.019292 | 0.019292 | 951.036926 | 522.978638 | 522.978638
45.940035 | 5.319165 | 19980 | 5.55 | 0.002633 | 0.040563 | 0.001334 | 0.001334 | 1136.78894 | 37.372021 | 37.372021 | 19.999664 | 21.4552 | 4.81419 | 15.425 | 3e-06 | 19980 | 0.002361 | 0.036364 | 0.001195 | 0.001195 | 1095.164917 | 36.003624 | 36.003624 | 19980 | 5.55 | 0.002289 | 0.035246 | 0.001613 | 0.001613 | 1191.067627 | 54.508049 | 54.508049 | 20.003235 | 21.453644 | 5.82414 | 15.425 | 3e-06 | 19980 | 0.002158 | 0.033231 | 0.001521 | 0.001521 | 1170.469604 | 53.565399 | 53.565399 | 19980 | 5.55 | 0.00236 | 0.036363 | 0.019996 | 0.019996 | 963.936096 | 530.071899 | 530.071899 | 20.001465 | 21.446564 | 72.21315 | 15.477 | 1e-05 | 19980 | 0.002291 | 0.035298 | 0.01941 | 0.01941 | 953.154785 | 524.14325 | 524.14325
46.028948 | 5.350515 | 20040 | 5.566667 | 0.002648 | 0.040797 | 0.001341 | 0.001341 | 1139.236816 | 37.452492 | 37.452492 | 19.997894 | 21.455078 | 4.842 | 15.425 | 3e-06 | 20040 | 0.002375 | 0.036573 | 0.001202 | 0.001202 | 1097.359497 | 36.075775 | 36.075775 | 20040 | 5.566667 | 0.002302 | 0.035453 | 0.001622 | 0.001622 | 1193.194946 | 54.605404 | 54.605404 | 20.001465 | 21.453644 | 5.85903 | 15.425 | 3e-06 | 20040 | 0.002171 | 0.033433 | 0.00153 | 0.00153 | 1172.475586 | 53.6572 | 53.6572 | 20040 | 5.566667 | 0.002374 | 0.036592 | 0.020122 | 0.020122 | 966.131348 | 531.279114 | 531.279114 | 20.005035 | 21.446564 | 72.64527 | 15.477 | 1e-05 | 20040 | 0.002305 | 0.035512 | 0.019528 | 0.019528 | 955.285461 | 525.314941 | 525.314941
46.1183855 | 5.382255 | 20100 | 5.583333 | 0.002663 | 0.041025 | 0.001349 | 0.001349 | 1141.698486 | 37.533421 | 37.533421 | 20.001465 | 21.4552 | 4.87059 | 15.425 | 3e-06 | 20100 | 0.00239 | 0.036809 | 0.00121 | 0.00121 | 1099.567993 | 36.148376 | 36.148376 | 20100 | 5.583333 | 0.002316 | 0.035672 | 0.001632 | 0.001632 | 1195.335205 | 54.70335 | 54.70335 | 19.999664 | 21.453491 | 5.89392 | 15.425 | 3e-06 | 20100 | 0.002184 | 0.033633 | 0.001539 | 0.001539 | 1174.493408 | 53.749542 | 53.749542 | 20100 | 5.583333 | 0.002388 | 0.036801 | 0.020237 | 0.020237 | 968.339539 | 532.493408 | 532.493408 | 19.997894 | 21.446564 | 73.0719 | 15.477 | 1e-05 | 20100 | 0.002318 | 0.03572 | 0.019642 | 0.019642 | 957.428711 | 526.49353 | 526.49353
46.2083565 | 5.41437 | 20160 | 5.6 | 0.00268 | 0.041278 | 0.001357 | 0.001357 | 1144.175293 | 37.614845 | 37.614845 | 20.001465 | 21.455078 | 4.9008 | 15.425 | 3e-06 | 20160 | 0.002404 | 0.037035 | 0.001218 | 0.001218 | 1101.789917 | 36.221424 | 36.221424 | 20160 | 5.6 | 0.00233 | 0.035881 | 0.001642 | 0.001642 | 1197.487915 | 54.801868 | 54.801868 | 19.997894 | 21.453491 | 5.92794 | 15.425 | 3e-06 | 20160 | 0.002196 | 0.033814 | 0.001547 | 0.001547 | 1176.522583 | 53.842407 | 53.842407 | 20160 | 5.6 | 0.002402 | 0.037018 | 0.020356 | 0.020356 | 970.560791 | 533.714844 | 533.714844 | 20.001465 | 21.446411 | 73.51137 | 15.477 | 1e-05 | 20160 | 0.002332 | 0.035934 | 0.01976 | 0.01976 | 959.584839 | 527.679199 | 527.679199
46.2988645 | 5.44659 | 20220 | 5.616667 | 0.002697 | 0.041544 | 0.001366 | 0.001366 | 1146.667725 | 37.696781 | 37.696781 | 19.997894 | 21.455078 | 4.9308 | 15.425 | 3e-06 | 20220 | 0.002418 | 0.037248 | 0.001225 | 0.001225 | 1104.025146 | 36.294907 | 36.294907 | 20220 | 5.616667 | 0.002343 | 0.036081 | 0.001651 | 0.001651 | 1199.652954 | 54.900948 | 54.900948 | 19.997894 | 21.453369 | 5.96238 | 15.425 | 3e-06 | 20220 | 0.002209 | 0.034026 | 0.001557 | 0.001557 | 1178.563843 | 53.935825 | 53.935825 | 20220 | 5.616667 | 0.002417 | 0.037249 | 0.020483 | 0.020483 | 972.795593 | 534.943787 | 534.943787 | 19.997894 | 21.446411 | 73.95447 | 15.477 | 1e-05 | 20220 | 0.002346 | 0.036156 | 0.019882 | 0.019882 | 961.754089 | 528.872009 | 528.872009
46.3899095 | 5.478735 | 20280 | 5.633333 | 0.002712 | 0.041781 | 0.001374 | 0.001374 | 1149.174805 | 37.779205 | 37.779205 | 19.999664 | 21.455078 | 4.96044 | 15.425 | 3e-06 | 20280 | 0.002434 | 0.03749 | 0.001232 | 0.001232 | 1106.274292 | 36.368847 | 36.368847 | 20280 | 5.633333 | 0.002357 | 0.036299 | 0.001661 | 0.001661 | 1201.830811 | 55.000614 | 55.000614 | 19.997894 | 21.453217 | 5.99703 | 15.425 | 3e-06 | 20280 | 0.002222 | 0.034214 | 0.001566 | 0.001566 | 1180.616943 | 54.029785 | 54.029785 | 20280 | 5.633333 | 0.002431 | 0.037468 | 0.020604 | 0.020604 | 975.043518 | 536.179993 | 536.179993 | 19.999664 | 21.446411 | 74.37927 | 15.477 | 1e-05 | 20280 | 0.00236 | 0.036363 | 0.019996 | 0.019996 | 963.936096 | 530.071899 | 530.071899
46.481489 | 5.510685 | 20340 | 5.65 | 0.002729 | 0.042045 | 0.001382 | 0.001382 | 1151.697266 | 37.862129 | 37.862129 | 20.001465 | 21.455078 | 4.98999 | 15.425 | 3e-06 | 20340 | 0.002448 | 0.037706 | 0.00124 | 0.00124 | 1108.536865 | 36.44323 | 36.44323 | 20340 | 5.65 | 0.00237 | 0.036504 | 0.001671 | 0.001671 | 1204.020996 | 55.100849 | 55.100849 | 19.999664 | 21.453217 | 6.03138 | 15.425 | 3e-06 | 20340 | 0.002235 | 0.034428 | 0.001576 | 0.001576 | 1182.682495 | 54.12431 | 54.12431 | 20340 | 5.65 | 0.002444 | 0.037676 | 0.020718 | 0.020718 | 977.304199 | 537.423096 | 537.423096 | 19.999664 | 21.446411 | 74.8059 | 15.477 | 1e-05 | 20340 | 0.002374 | 0.036592 | 0.020122 | 0.020122 | 966.131348 | 531.279114 | 531.279114
46.573599 | 5.543295 | 20400 | 5.666667 | 0.002744 | 0.04228 | 0.00139 | 0.00139 | 1154.234375 | 37.945538 | 37.945538 | 19.997894 | 21.455078 | 5.0196 | 15.425 | 3e-06 | 20400 | 0.002463 | 0.037943 | 0.001247 | 0.001247 | 1110.813354 | 36.51807 | 36.51807 | 20400 | 5.666667 | 0.002383 | 0.036711 | 0.00168 | 0.00168 | 1206.223877 | 55.20166 | 55.20166 | 20.005035 | 21.453094 | 6.06699 | 15.425 | 3e-06 | 20400 | 0.002248 | 0.034626 | 0.001585 | 0.001585 | 1184.760132 | 54.219395 | 54.219395 | 20400 | 5.666667 | 0.002459 | 0.037895 | 0.020838 | 0.020838 | 979.578003 | 538.673523 | 538.673523 | 19.997894 | 21.446259 | 75.25269 | 15.477 | 1e-05 | 20400 | 0.002388 | 0.036801 | 0.020237 | 0.020237 | 968.339539 | 532.493408 | 532.493408
46.6662655 | 5.57631 | 20460 | 5.683333 | 0.002762 | 0.042544 | 0.001399 | 0.001399 | 1156.786743 | 38.029449 | 38.029449 | 20.003235 | 21.455078 | 5.04924 | 15.425 | 3e-06 | 20460 | 0.002478 | 0.038175 | 0.001255 | 0.001255 | 1113.103882 | 36.593372 | 36.593372 | 20460 | 5.683333 | 0.002398 | 0.036938 | 0.00169 | 0.00169 | 1208.440063 | 55.303082 | 55.303082 | 20.005035 | 21.452942 | 6.10338 | 15.425 | 3e-06 | 20460 | 0.002262 | 0.034835 | 0.001594 | 0.001594 | 1186.85022 | 54.315044 | 54.315044 | 20460 | 5.683333 | 0.002474 | 0.03813 | 0.020968 | 0.020968 | 981.865723 | 539.931519 | 539.931519 | 19.999664 | 21.446259 | 75.70863 | 15.477 | 1e-05 | 20460 | 0.002402 | 0.037018 | 0.020356 | 0.020356 | 970.560791 | 533.714844 | 533.714844
46.759476 | 5.60904 | 20520 | 5.7 | 0.002777 | 0.042786 | 0.001407 | 0.001407 | 1159.354004 | 38.113846 | 38.113846 | 19.997894 | 21.454926 | 5.07867 | 15.425 | 3e-06 | 20520 | 0.002494 | 0.038414 | 0.001263 | 0.001263 | 1115.408569 | 36.669136 | 36.669136 | 20520 | 5.7 | 0.002412 | 0.037157 | 0.0017 | 0.0017 | 1210.669434 | 55.405106 | 55.405106 | 19.999664 | 21.452942 | 6.13941 | 15.425 | 3e-06 | 20520 | 0.002275 | 0.035044 | 0.001604 | 0.001604 | 1188.952881 | 54.411266 | 54.411266 | 20520 | 5.7 | 0.002488 | 0.038358 | 0.021093 | 0.021093 | 984.167236 | 541.197144 | 541.197144 | 20.001465 | 21.446411 | 76.16271 | 15.477 | 1e-05 | 20520 | 0.002417 | 0.037249 | 0.020483 | 0.020483 | 972.795593 | 534.943787 | 534.943787
46.8532335 | 5.642265 | 20580 | 5.716667 | 0.002794 | 0.043036 | 0.001415 | 0.001415 | 1161.936157 | 38.198738 | 38.198738 | 19.999664 | 21.455078 | 5.10852 | 15.425 | 3e-06 | 20580 | 0.002508 | 0.038639 | 0.00127 | 0.00127 | 1117.727051 | 36.745358 | 36.745358 | 20580 | 5.716667 | 0.002426 | 0.03737 | 0.00171 | 0.00171 | 1212.911865 | 55.507729 | 55.507729 | 19.999664 | 21.452942 | 6.17601 | 15.425 | 3e-06 | 20580 | 0.002289 | 0.035246 | 0.001613 | 0.001613 | 1191.067627 | 54.508049 | 54.508049 | 20580 | 5.716667 | 0.002503 | 0.038586 | 0.021219 | 0.021219 | 986.482422 | 542.470276 | 542.470276 | 19.997894 | 21.446259 | 76.61316 | 15.477 | 1e-05 | 20580 | 0.002431 | 0.037468 | 0.020604 | 0.020604 | 975.043518 | 536.179993 | 536.179993
46.9475515 | 5.675295 | 20640 | 5.733333 | 0.00281 | 0.043294 | 0.001423 | 0.001423 | 1164.533691 | 38.28413 | 38.28413 | 19.997894 | 21.454926 | 5.13864 | 15.425 | 3e-06 | 20640 | 0.002524 | 0.038876 | 0.001278 | 0.001278 | 1120.059692 | 36.822041 | 36.822041 | 20640 | 5.733333 | 0.002442 | 0.037607 | 0.001721 | 0.001721 | 1215.167969 | 55.610973 | 55.610973 | 19.997894 | 21.452789 | 6.21195 | 15.425 | 3e-06 | 20640 | 0.002302 | 0.035453 | 0.001622 | 0.001622 | 1193.194946 | 54.605404 | 54.605404 | 20640 | 5.733333 | 0.002518 | 0.038815 | 0.021344 | 0.021344 | 988.811279 | 543.750916 | 543.750916 | 19.997894 | 21.446259 | 77.05992 | 15.477 | 1e-05 | 20640 | 0.002444 | 0.037676 | 0.020718 | 0.020718 | 977.304199 | 537.423096 | 537.423096
47.04241 | 5.708325 | 20700 | 5.75 | 0.002826 | 0.043542 | 0.001431 | 0.001431 | 1167.146484 | 38.370026 | 38.370026 | 19.997894 | 21.454926 | 5.1693 | 15.425 | 3e-06 | 20700 | 0.00254 | 0.039119 | 0.001286 | 0.001286 | 1122.406616 | 36.8992 | 36.8992 | 20700 | 5.75 | 0.002454 | 0.037805 | 0.00173 | 0.00173 | 1217.436523 | 55.714794 | 55.714794 | 19.999664 | 21.452667 | 6.24735 | 15.425 | 3e-06 | 20700 | 0.002316 | 0.035672 | 0.001632 | 0.001632 | 1195.335205 | 54.70335 | 54.70335 | 20700 | 5.75 | 0.002532 | 0.039039 | 0.021467 | 0.021467 | 991.153625 | 545.03894 | 545.03894 | 20.001465 | 21.446259 | 77.50854 | 15.477 | 1e-05 | 20700 | 0.002459 | 0.037895 | 0.020838 | 0.020838 | 979.578003 | 538.673523 | 538.673523
47.137829 | 5.74161 | 20760 | 5.766667 | 0.002844 | 0.043815 | 0.00144 | 0.00144 | 1169.775024 | 38.45644 | 38.45644 | 19.999664 | 21.455078 | 5.1996 | 15.425 | 3e-06 | 20760 | 0.002554 | 0.039347 | 0.001294 | 0.001294 | 1124.7677 | 36.976818 | 36.976818 | 20760 | 5.766667 | 0.002469 | 0.03803 | 0.00174 | 0.00174 | 1219.718262 | 55.819218 | 55.819218 | 19.999664 | 21.452667 | 6.28362 | 15.425 | 3e-06 | 20760 | 0.00233 | 0.035881 | 0.001642 | 0.001642 | 1197.487915 | 54.801868 | 54.801868 | 20760 | 5.766667 | 0.002547 | 0.039267 | 0.021593 | 0.021593 | 993.509644 | 546.334534 | 546.334534 | 20.005035 | 21.446259 | 77.96265 | 15.477 | 1e-05 | 20760 | 0.002474 | 0.03813 | 0.020968 | 0.020968 | 981.865723 | 539.931519 | 539.931519
47.233797 | 5.77428 | 20820 | 5.783333 | 0.00286 | 0.044057 | 0.001448 | 0.001448 | 1172.418579 | 38.543346 | 38.543346 | 19.999664 | 21.454926 | 5.22927 | 15.425 | 3e-06 | 20820 | 0.00257 | 0.039593 | 0.001302 | 0.001302 | 1127.143188 | 37.054913 | 37.054913 | 20820 | 5.783333 | 0.002484 | 0.038255 | 0.001751 | 0.001751 | 1222.013306 | 55.924248 | 55.924248 | 20.001465 | 21.452667 | 6.31929 | 15.425 | 3e-06 | 20820 | 0.002343 | 0.036081 | 0.001651 | 0.001651 | 1199.652954 | 54.900948 | 54.900948 | 20820 | 5.783333 | 0.002562 | 0.039495 | 0.021719 | 0.021719 | 995.879395 | 547.637695 | 547.637695 | 19.999664 | 21.446259 | 78.41856 | 15.477 | 1e-05 | 20820 | 0.002488 | 0.038358 | 0.021093 | 0.021093 | 984.167236 | 541.197144 | 541.197144
47.330305 | 5.80776 | 20880 | 5.8 | 0.002876 | 0.044307 | 0.001457 | 0.001457 | 1175.077271 | 38.630749 | 38.630749 | 20.001465 | 21.454926 | 5.26005 | 15.425 | 3e-06 | 20880 | 0.002586 | 0.039834 | 0.00131 | 0.00131 | 1129.533081 | 37.133484 | 37.133484 | 20880 | 5.8 | 0.002497 | 0.038457 | 0.00176 | 0.00176 | 1224.321045 | 56.029861 | 56.029861 | 19.997894 | 21.452515 | 6.35547 | 15.425 | 3e-06 | 20880 | 0.002357 | 0.036299 | 0.001661 | 0.001661 | 1201.830811 | 55.000614 | 55.000614 | 20880 | 5.8 | 0.002577 | 0.039728 | 0.021847 | 0.021847 | 998.263123 | 548.948486 | 548.948486 | 19.997894 | 21.446136 | 78.88002 | 15.477 | 1e-05 | 20880 | 0.002503 | 0.038586 | 0.021219 | 0.021219 | 986.482422 | 542.470276 | 542.470276
47.427389 | 5.842095 | 20940 | 5.816667 | 0.002894 | 0.044583 | 0.001466 | 0.001466 | 1177.752075 | 38.718681 | 38.718681 | 19.997894 | 21.455078 | 5.29128 | 15.425 | 3e-06 | 20940 | 0.002601 | 0.040062 | 0.001317 | 0.001317 | 1131.937012 | 37.212509 | 37.212509 | 20940 | 5.816667 | 0.002512 | 0.03869 | 0.001771 | 0.001771 | 1226.642456 | 56.136097 | 56.136097 | 19.997894 | 21.452515 | 6.39291 | 15.425 | 3e-06 | 20940 | 0.00237 | 0.036504 | 0.001671 | 0.001671 | 1204.020996 | 55.100849 | 55.100849 | 20940 | 5.816667 | 0.002592 | 0.039963 | 0.021976 | 0.021976 | 1000.660828 | 550.267029 | 550.267029 | 20.001465 | 21.446136 | 79.33779 | 15.477 | 1e-05 | 20940 | 0.002518 | 0.038815 | 0.021344 | 0.021344 | 988.811279 | 543.750916 | 543.750916
47.5250415 | 5.87586 | 21000 | 5.833333 | 0.00291 | 0.044838 | 0.001474 | 0.001474 | 1180.442261 | 38.807125 | 38.807125 | 19.999664 | 21.454926 | 5.32152 | 15.425 | 3e-06 | 21000 | 0.002616 | 0.040305 | 0.001325 | 0.001325 | 1134.355469 | 37.292019 | 37.292019 | 21000 | 5.833333 | 0.002527 | 0.038919 | 0.001781 | 0.001781 | 1228.977539 | 56.242958 | 56.242958 | 19.997894 | 21.452362 | 6.4302 | 15.425 | 3e-06 | 21000 | 0.002383 | 0.036711 | 0.00168 | 0.00168 | 1206.223877 | 55.20166 | 55.20166 | 21000 | 5.833333 | 0.002607 | 0.040192 | 0.022102 | 0.022102 | 1003.072327 | 551.593079 | 551.593079 | 20.001465 | 21.446136 | 79.79553 | 15.477 | 1e-05 | 21000 | 0.002532 | 0.039039 | 0.021467 | 0.021467 | 991.153625 | 545.03894 | 545.03894
47.623251 | 5.90967 | 21060 | 5.85 | 0.002926 | 0.045084 | 0.001482 | 0.001482 | 1183.147705 | 38.896065 | 38.896065 | 19.997894 | 21.454926 | 5.35251 | 15.425 | 3e-06 | 21060 | 0.002633 | 0.040563 | 0.001334 | 0.001334 | 1136.78894 | 37.372021 | 37.372021 | 21060 | 5.85 | 0.002541 | 0.039142 | 0.001791 | 0.001791 | 1231.32605 | 56.350437 | 56.350437 | 19.999664 | 21.452362 | 6.46683 | 15.425 | 3e-06 | 21060 | 0.002398 | 0.036938 | 0.00169 | 0.00169 | 1208.440063 | 55.303082 | 55.303082 | 21060 | 5.85 | 0.002622 | 0.040422 | 0.022228 | 0.022228 | 1005.497864 | 552.92688 | 552.92688 | 20.001465 | 21.446136 | 80.26794 | 15.477 | 1e-05 | 21060 | 0.002547 | 0.039267 | 0.021593 | 0.021593 | 993.509644 | 546.334534 | 546.334534
47.7220305 | 5.9436 | 21120 | 5.866667 | 0.002945 | 0.045369 | 0.001492 | 0.001492 | 1185.869385 | 38.985542 | 38.985542 | 19.997894 | 21.454926 | 5.38398 | 15.425 | 3e-06 | 21120 | 0.002648 | 0.040797 | 0.001341 | 0.001341 | 1139.236816 | 37.452492 | 37.452492 | 21120 | 5.866667 | 0.002555 | 0.039363 | 0.001801 | 0.001801 | 1233.687866 | 56.458519 | 56.458519 | 20.005035 | 21.45224 | 6.50322 | 15.425 | 3e-06 | 21120 | 0.002412 | 0.037157 | 0.0017 | 0.0017 | 1210.669434 | 55.405106 | 55.405106 | 21120 | 5.866667 | 0.002638 | 0.040669 | 0.022364 | 0.022364 | 1007.937866 | 554.268677 | 554.268677 | 19.997894 | 21.445984 | 80.74218 | 15.477 | 1e-05 | 21120 | 0.002562 | 0.039495 | 0.021719 | 0.021719 | 995.879395 | 547.637695 | 547.637695
47.821371 | 5.97789 | 21180 | 5.883333 | 0.002961 | 0.045617 | 0.0015 | 0.0015 | 1188.606689 | 39.075531 | 39.075531 | 19.997894 | 21.454926 | 5.41524 | 15.425 | 3e-06 | 21180 | 0.002663 | 0.041025 | 0.001349 | 0.001349 | 1141.698486 | 37.533421 | 37.533421 | 21180 | 5.883333 | 0.00257 | 0.039581 | 0.001811 | 0.001811 | 1236.062866 | 56.567211 | 56.567211 | 19.999664 | 21.45224 | 6.54054 | 15.425 | 3e-06 | 21180 | 0.002426 | 0.03737 | 0.00171 | 0.00171 | 1212.911865 | 55.507729 | 55.507729 | 21180 | 5.883333 | 0.002653 | 0.040904 | 0.022493 | 0.022493 | 1010.39209 | 555.618286 | 555.618286 | 19.997894 | 21.445984 | 81.20544 | 15.477 | 1e-05 | 21180 | 0.002577 | 0.039728 | 0.021847 | 0.021847 | 998.263123 | 548.948486 | 548.948486
47.9212935 | 6.01245 | 21240 | 5.9 | 0.002979 | 0.045893 | 0.001509 | 0.001509 | 1191.360229 | 39.16605 | 39.16605 | 19.999664 | 21.454926 | 5.44671 | 15.425 | 3e-06 | 21240 | 0.00268 | 0.041278 | 0.001357 | 0.001357 | 1144.175293 | 37.614845 | 37.614845 | 21240 | 5.9 | 0.002585 | 0.039816 | 0.001822 | 0.001822 | 1238.451782 | 56.676537 | 56.676537 | 19.999664 | 21.452087 | 6.57819 | 15.425 | 3e-06 | 21240 | 0.002442 | 0.037607 | 0.001721 | 0.001721 | 1215.167969 | 55.610973 | 55.610973 | 21240 | 5.9 | 0.002668 | 0.041135 | 0.02262 | 0.02262 | 1012.860291 | 556.975525 | 556.975525 | 20.001465 | 21.445984 | 81.6687 | 15.477 | 1e-05 | 21240 | 0.002592 | 0.039963 | 0.021976 | 0.021976 | 1000.660828 | 550.267029 | 550.267029
48.021786 | 6.04614 | 21300 | 5.916667 | 0.002996 | 0.046153 | 0.001517 | 0.001517 | 1194.129272 | 39.257088 | 39.257088 | 20.003235 | 21.454926 | 5.47749 | 15.425 | 3e-06 | 21300 | 0.002697 | 0.041544 | 0.001366 | 0.001366 | 1146.667725 | 37.696781 | 37.696781 | 21300 | 5.916667 | 0.0026 | 0.040043 | 0.001833 | 0.001833 | 1240.854248 | 56.786484 | 56.786484 | 19.997894 | 21.452087 | 6.61479 | 15.425 | 3e-06 | 21300 | 0.002454 | 0.037805 | 0.00173 | 0.00173 | 1217.436523 | 55.714794 | 55.714794 | 21300 | 5.916667 | 0.002683 | 0.041375 | 0.022752 | 0.022752 | 1015.342651 | 558.340576 | 558.340576 | 19.999664 | 21.445984 | 82.13562 | 15.477 | 1e-05 | 21300 | 0.002607 | 0.040192 | 0.022102 | 0.022102 | 1003.072327 | 551.593079 | 551.593079
48.1228315 | 6.080235 | 21360 | 5.933333 | 0.003012 | 0.046408 | 0.001526 | 0.001526 | 1196.91394 | 39.348633 | 39.348633 | 19.999664 | 21.455078 | 5.50884 | 15.425 | 3e-06 | 21360 | 0.002712 | 0.041781 | 0.001374 | 0.001374 | 1149.174805 | 37.779205 | 37.779205 | 21360 | 5.933333 | 0.002613 | 0.040257 | 0.001842 | 0.001842 | 1243.269775 | 56.89703 | 56.89703 | 20.001465 | 21.451935 | 6.65163 | 15.425 | 3e-06 | 21360 | 0.002469 | 0.03803 | 0.00174 | 0.00174 | 1219.718262 | 55.819218 | 55.819218 | 21360 | 5.933333 | 0.002698 | 0.041605 | 0.022879 | 0.022879 | 1017.839111 | 559.713379 | 559.713379 | 19.997894 | 21.445984 | 82.60986 | 15.477 | 1e-05 | 21360 | 0.002622 | 0.040422 | 0.022228 | 0.022228 | 1005.497864 | 552.92688 | 552.92688
48.2244605 | 6.11538 | 21420 | 5.95 | 0.00303 | 0.046684 | 0.001535 | 0.001535 | 1199.714966 | 39.440716 | 39.440716 | 19.999664 | 21.455078 | 5.54112 | 15.425 | 3e-06 | 21420 | 0.002729 | 0.042045 | 0.001382 | 0.001382 | 1151.697266 | 37.862129 | 37.862129 | 21420 | 5.95 | 0.002628 | 0.040487 | 0.001853 | 0.001853 | 1245.699097 | 57.008205 | 57.008205 | 20.001465 | 21.451935 | 6.68964 | 15.425 | 3e-06 | 21420 | 0.002484 | 0.038255 | 0.001751 | 0.001751 | 1222.013306 | 55.924248 | 55.924248 | 21420 | 5.95 | 0.002714 | 0.041848 | 0.023012 | 0.023012 | 1020.350098 | 561.094238 | 561.094238 | 20.001465 | 21.445984 | 83.09691 | 15.477 | 1e-05 | 21420 | 0.002638 | 0.040669 | 0.022364 | 0.022364 | 1007.937866 | 554.268677 | 554.268677
48.3266775 | 6.15051 | 21480 | 5.966667 | 0.003048 | 0.046955 | 0.001544 | 0.001544 | 1202.532227 | 39.533337 | 39.533337 | 20.001465 | 21.455078 | 5.57304 | 15.425 | 3e-06 | 21480 | 0.002744 | 0.04228 | 0.00139 | 0.00139 | 1154.234375 | 37.945538 | 37.945538 | 21480 | 5.966667 | 0.002643 | 0.040721 | 0.001864 | 0.001864 | 1248.142334 | 57.120018 | 57.120018 | 19.999664 | 21.451813 | 6.72798 | 15.425 | 3e-06 | 21480 | 0.002497 | 0.038457 | 0.00176 | 0.00176 | 1224.321045 | 56.029861 | 56.029861 | 21480 | 5.966667 | 0.002731 | 0.042106 | 0.023154 | 0.023154 | 1022.87616 | 562.483276 | 562.483276 | 19.999664 | 21.445831 | 83.57484 | 15.477 | 1e-05 | 21480 | 0.002653 | 0.040904 | 0.022493 | 0.022493 | 1010.39209 | 555.618286 | 555.618286
48.4294775 | 6.185355 | 21540 | 5.983333 | 0.003065 | 0.047226 | 0.001553 | 0.001553 | 1205.365723 | 39.626484 | 39.626484 | 20.001465 | 21.455078 | 5.60451 | 15.425 | 3e-06 | 21540 | 0.002762 | 0.042544 | 0.001399 | 0.001399 | 1156.786743 | 38.029449 | 38.029449 | 21540 | 5.983333 | 0.002659 | 0.040954 | 0.001874 | 0.001874 | 1250.599609 | 57.232471 | 57.232471 | 19.997894 | 21.451813 | 6.7662 | 15.425 | 3e-06 | 21540 | 0.002512 | 0.03869 | 0.001771 | 0.001771 | 1226.642456 | 56.136097 | 56.136097 | 21540 | 5.983333 | 0.002745 | 0.042334 | 0.02328 | 0.02328 | 1025.41626 | 563.880066 | 563.880066 | 20.001465 | 21.445831 | 84.03993 | 15.477 | 1e-05 | 21540 | 0.002668 | 0.041135 | 0.02262 | 0.02262 | 1012.860291 | 556.975525 | 556.975525
48.532856 | 6.21987 | 21600 | 6 | 0.003082 | 0.047486 | 0.001561 | 0.001561 | 1208.214966 | 39.720154 | 39.720154 | 19.997894 | 21.455078 | 5.63586 | 15.425 | 3e-06 | 21600 | 0.002777 | 0.042786 | 0.001407 | 0.001407 | 1159.354004 | 38.113846 | 38.113846 | 21600 | 6 | 0.002674 | 0.041186 | 0.001885 | 0.001885 | 1253.070679 | 57.345558 | 57.345558 | 19.997894 | 21.451813 | 6.80388 | 15.425 | 3e-06 | 21600 | 0.002527 | 0.038919 | 0.001781 | 0.001781 | 1228.977539 | 56.242958 | 56.242958 | 21600 | 6 | 0.00276 | 0.042565 | 0.023407 | 0.023407 | 1027.970459 | 565.284607 | 565.284607 | 19.999664 | 21.445831 | 84.51966 | 15.477 | 1e-05 | 21600 | 0.002683 | 0.041375 | 0.022752 | 0.022752 | 1015.342651 | 558.340576 | 558.340576
48.6368065 | 6.25398 | 21660 | 6.016667 | 0.003099 | 0.047753 | 0.00157 | 0.00157 | 1211.080078 | 39.814346 | 39.814346 | 20.003235 | 21.455078 | 5.66712 | 15.425 | 3e-06 | 21660 | 0.002794 | 0.043036 | 0.001415 | 0.001415 | 1161.936157 | 38.198738 | 38.198738 | 21660 | 6.016667 | 0.002688 | 0.041413 | 0.001895 | 0.001895 | 1255.55542 | 57.459267 | 57.459267 | 19.999664 | 21.451813 | 6.84084 | 15.425 | 3e-06 | 21660 | 0.002541 | 0.039142 | 0.001791 | 0.001791 | 1231.32605 | 56.350437 | 56.350437 | 21660 | 6.016667 | 0.002777 | 0.042823 | 0.023549 | 0.023549 | 1030.539429 | 566.697388 | 566.697388 | 20.003235 | 21.445831 | 84.99939 | 15.477 | 1e-05 | 21660 | 0.002698 | 0.041605 | 0.022879 | 0.022879 | 1017.839111 | 559.713379 | 559.713379
48.741322 | 6.28836 | 21720 | 6.033333 | 0.003116 | 0.048017 | 0.001579 | 0.001579 | 1213.96106 | 39.909058 | 39.909058 | 19.997894 | 21.455078 | 5.69838 | 15.425 | 3e-06 | 21720 | 0.00281 | 0.043294 | 0.001423 | 0.001423 | 1164.533691 | 38.28413 | 38.28413 | 21720 | 6.033333 | 0.002702 | 0.041629 | 0.001905 | 0.001905 | 1258.053345 | 57.573586 | 57.573586 | 19.997894 | 21.45166 | 6.87834 | 15.425 | 3e-06 | 21720 | 0.002555 | 0.039363 | 0.001801 | 0.001801 | 1233.687866 | 56.458519 | 56.458519 | 21720 | 6.033333 | 0.002792 | 0.043049 | 0.023673 | 0.023673 | 1033.122681 | 568.11792 | 568.11792 | 20.003235 | 21.445831 | 85.47546 | 15.477 | 1e-05 | 21720 | 0.002714 | 0.041848 | 0.023012 | 0.023012 | 1020.350098 | 561.094238 | 561.094238
48.8464185 | 6.323535 | 21780 | 6.05 | 0.003133 | 0.048279 | 0.001587 | 0.001587 | 1216.85791 | 40.004292 | 40.004292 | 19.999664 | 21.455078 | 5.73006 | 15.425 | 3e-06 | 21780 | 0.002826 | 0.043542 | 0.001431 | 0.001431 | 1167.146484 | 38.370026 | 38.370026 | 21780 | 6.05 | 0.002718 | 0.041868 | 0.001916 | 0.001916 | 1260.56543 | 57.688545 | 57.688545 | 19.999664 | 21.451508 | 6.91701 | 15.425 | 3e-06 | 21780 | 0.00257 | 0.039581 | 0.001811 | 0.001811 | 1236.062866 | 56.567211 | 56.567211 | 21780 | 6.05 | 0.002808 | 0.043303 | 0.023812 | 0.023812 | 1035.720703 | 569.54657 | 569.54657 | 20.006836 | 21.445831 | 85.96068 | 15.477 | 1e-05 | 21780 | 0.002731 | 0.042106 | 0.023154 | 0.023154 | 1022.87616 | 562.483276 | 562.483276
48.9521065 | 6.35925 | 21840 | 6.066667 | 0.003151 | 0.048548 | 0.001596 | 0.001596 | 1219.770996 | 40.10006 | 40.10006 | 19.999664 | 21.455078 | 5.76267 | 15.425 | 3e-06 | 21840 | 0.002844 | 0.043815 | 0.00144 | 0.00144 | 1169.775024 | 38.45644 | 38.45644 | 21840 | 6.066667 | 0.002733 | 0.042101 | 0.001927 | 0.001927 | 1263.091553 | 57.804153 | 57.804153 | 19.999664 | 21.45166 | 6.95583 | 15.425 | 3e-06 | 21840 | 0.002585 | 0.039816 | 0.001822 | 0.001822 | 1238.451782 | 56.676537 | 56.676537 | 21840 | 6.066667 | 0.002823 | 0.043543 | 0.023944 | 0.023944 | 1038.333374 | 570.983276 | 570.983276 | 20.008636 | 21.445831 | 86.44959 | 15.477 | 1e-05 | 21840 | 0.002745 | 0.042334 | 0.02328 | 0.02328 | 1025.41626 | 563.880066 | 563.880066
49.0583935 | 6.394785 | 21900 | 6.083333 | 0.003169 | 0.048835 | 0.001605 | 0.001605 | 1222.700928 | 40.196381 | 40.196381 | 19.997894 | 21.455078 | 5.79561 | 15.425 | 3e-06 | 21900 | 0.00286 | 0.044057 | 0.001448 | 0.001448 | 1172.418579 | 38.543346 | 38.543346 | 21900 | 6.083333 | 0.002749 | 0.042342 | 0.001938 | 0.001938 | 1265.631836 | 57.920406 | 57.920406 | 19.997894 | 21.451508 | 6.99396 | 15.425 | 3e-06 | 21900 | 0.0026 | 0.040043 | 0.001833 | 0.001833 | 1240.854248 | 56.786484 | 56.786484 | 21900 | 6.083333 | 0.00284 | 0.043794 | 0.024082 | 0.024082 | 1040.96106 | 572.428223 | 572.428223 | 20.005035 | 21.445831 | 86.94948 | 15.477 | 1e-05 | 21900 | 0.00276 | 0.042565 | 0.023407 | 0.023407 | 1027.970459 | 565.284607 | 565.284607
49.165266 | 6.430155 | 21960 | 6.1 | 0.003187 | 0.049109 | 0.001614 | 0.001614 | 1225.647461 | 40.293247 | 40.293247 | 19.999664 | 21.455078 | 5.82825 | 15.425 | 3e-06 | 21960 | 0.002876 | 0.044307 | 0.001457 | 0.001457 | 1175.077271 | 38.630749 | 38.630749 | 21960 | 6.1 | 0.002763 | 0.042563 | 0.001948 | 0.001948 | 1268.185791 | 58.037285 | 58.037285 | 19.997894 | 21.451385 | 7.03206 | 15.425 | 3e-06 | 21960 | 0.002613 | 0.040257 | 0.001842 | 0.001842 | 1243.269775 | 56.89703 | 56.89703 | 21960 | 6.1 | 0.002856 | 0.044048 | 0.024222 | 0.024222 | 1043.604004 | 573.881592 | 573.881592 | 20.003235 | 21.445831 | 87.45483 | 15.477 | 1e-05 | 21960 | 0.002777 | 0.042823 | 0.023549 | 0.023549 | 1030.539429 | 566.697388 | 566.697388
49.272732 | 6.46608 | 22020 | 6.116667 | 0.003205 | 0.049382 | 0.001623 | 0.001623 | 1228.610474 | 40.390656 | 40.390656 | 20.001465 | 21.455078 | 5.86086 | 15.425 | 3e-06 | 22020 | 0.002894 | 0.044583 | 0.001466 | 0.001466 | 1177.752075 | 38.718681 | 38.718681 | 22020 | 6.116667 | 0.002778 | 0.042799 | 0.001959 | 0.001959 | 1270.753784 | 58.154808 | 58.154808 | 20.005035 | 21.451385 | 7.0713 | 15.425 | 3e-06 | 22020 | 0.002628 | 0.040487 | 0.001853 | 0.001853 | 1245.699097 | 57.008205 | 57.008205 | 22020 | 6.116667 | 0.002873 | 0.044308 | 0.024365 | 0.024365 | 1046.262207 | 575.343384 | 575.343384 | 20.001465 | 21.445831 | 87.94554 | 15.477 | 1e-05 | 22020 | 0.002792 | 0.043049 | 0.023673 | 0.023673 | 1033.122681 | 568.11792 | 568.11792
49.380802 | 6.502305 | 22080 | 6.133333 | 0.003223 | 0.04966 | 0.001633 | 0.001633 | 1231.589966 | 40.488609 | 40.488609 | 19.999664 | 21.455078 | 5.89347 | 15.425 | 3e-06 | 22080 | 0.00291 | 0.044838 | 0.001474 | 0.001474 | 1180.442261 | 38.807125 | 38.807125 | 22080 | 6.133333 | 0.002794 | 0.043043 | 0.00197 | 0.00197 | 1273.336304 | 58.272995 | 58.272995 | 19.997894 | 21.451385 | 7.11114 | 15.425 | 3e-06 | 22080 | 0.002643 | 0.040721 | 0.001864 | 0.001864 | 1248.142334 | 57.120018 | 57.120018 | 22080 | 6.133333 | 0.002888 | 0.044544 | 0.024495 | 0.024495 | 1048.934937 | 576.81311 | 576.81311 | 20.001465 | 21.445831 | 88.42161 | 15.477 | 1e-05 | 22080 | 0.002808 | 0.043303 | 0.023812 | 0.023812 | 1035.720703 | 569.54657 | 569.54657
49.4894755 | 6.538185 | 22140 | 6.15 | 0.003241 | 0.049932 | 0.001642 | 0.001642 | 1234.58606 | 40.587105 | 40.587105 | 20.003235 | 21.4552 | 5.92623 | 15.425 | 3e-06 | 22140 | 0.002926 | 0.045084 | 0.001482 | 0.001482 | 1183.147705 | 38.896065 | 38.896065 | 22140 | 6.15 | 0.00281 | 0.043287 | 0.001981 | 0.001981 | 1275.93335 | 58.391846 | 58.391846 | 19.999664 | 21.451385 | 7.15014 | 15.425 | 3e-06 | 22140 | 0.002659 | 0.040954 | 0.001874 | 0.001874 | 1250.599609 | 57.232471 | 57.232471 | 22140 | 6.15 | 0.002904 | 0.044786 | 0.024628 | 0.024628 | 1051.62207 | 578.290771 | 578.290771 | 19.999664 | 21.445709 | 88.9032 | 15.477 | 1e-05 | 22140 | 0.002823 | 0.043543 | 0.023944 | 0.023944 | 1038.333374 | 570.983276 | 570.983276
49.5987415 | 6.573585 | 22200 | 6.166667 | 0.003259 | 0.050219 | 0.001651 | 0.001651 | 1237.598755 | 40.68615 | 40.68615 | 19.997894 | 21.4552 | 5.95824 | 15.425 | 3e-06 | 22200 | 0.002945 | 0.045369 | 0.001492 | 0.001492 | 1185.869385 | 38.985542 | 38.985542 | 22200 | 6.166667 | 0.002824 | 0.043512 | 0.001991 | 0.001991 | 1278.544312 | 58.511333 | 58.511333 | 20.001465 | 21.451233 | 7.18893 | 15.425 | 3e-06 | 22200 | 0.002674 | 0.041186 | 0.001885 | 0.001885 | 1253.070679 | 57.345558 | 57.345558 | 22200 | 6.166667 | 0.00292 | 0.04503 | 0.024762 | 0.024762 | 1054.323853 | 579.77655 | 579.77655 | 19.999664 | 21.445831 | 89.38845 | 15.477 | 1e-05 | 22200 | 0.00284 | 0.043794 | 0.024082 | 0.024082 | 1040.96106 | 572.428223 | 572.428223
49.708595 | 6.60954 | 22260 | 6.183333 | 0.003275 | 0.050467 | 0.001659 | 0.001659 | 1240.627319 | 40.785713 | 40.785713 | 19.999664 | 21.4552 | 5.99085 | 15.425 | 3e-06 | 22260 | 0.002961 | 0.045617 | 0.0015 | 0.0015 | 1188.606689 | 39.075531 | 39.075531 | 22260 | 6.183333 | 0.00284 | 0.043758 | 0.002003 | 0.002003 | 1281.169678 | 58.631477 | 58.631477 | 19.997894 | 21.451233 | 7.22823 | 15.425 | 3e-06 | 22260 | 0.002688 | 0.041413 | 0.001895 | 0.001895 | 1255.55542 | 57.459267 | 57.459267 | 22260 | 6.183333 | 0.002936 | 0.045277 | 0.024898 | 0.024898 | 1057.040527 | 581.270386 | 581.270386 | 19.997894 | 21.445709 | 89.87367 | 15.477 | 1e-05 | 22260 | 0.002856 | 0.044048 | 0.024222 | 0.024222 | 1043.604004 | 573.881592 | 573.881592
49.8190595 | 6.64593 | 22320 | 6.2 | 0.003295 | 0.050768 | 0.001669 | 0.001669 | 1243.673218 | 40.885845 | 40.885845 | 19.997894 | 21.4552 | 6.02439 | 15.425 | 3e-06 | 22320 | 0.002979 | 0.045893 | 0.001509 | 0.001509 | 1191.360229 | 39.16605 | 39.16605 | 22320 | 6.2 | 0.002855 | 0.04399 | 0.002013 | 0.002013 | 1283.809082 | 58.752274 | 58.752274 | 20.003235 | 21.451233 | 7.26747 | 15.425 | 3e-06 | 22320 | 0.002702 | 0.041629 | 0.001905 | 0.001905 | 1258.053345 | 57.573586 | 57.573586 | 22320 | 6.2 | 0.002951 | 0.045519 | 0.025031 | 0.025031 | 1059.771851 | 582.772339 | 582.772339 | 20.003235 | 21.445831 | 90.3717 | 15.477 | 1e-05 | 22320 | 0.002873 | 0.044308 | 0.024365 | 0.024365 | 1046.262207 | 575.343384 | 575.343384
49.930126 | 6.682095 | 22380 | 6.216667 | 0.003313 | 0.051042 | 0.001678 | 0.001678 | 1246.735718 | 40.986526 | 40.986526 | 19.997894 | 21.4552 | 6.05703 | 15.425 | 3e-06 | 22380 | 0.002996 | 0.046153 | 0.001517 | 0.001517 | 1194.129272 | 39.257088 | 39.257088 | 22380 | 6.216667 | 0.002871 | 0.044231 | 0.002024 | 0.002024 | 1286.463013 | 58.873726 | 58.873726 | 20.005035 | 21.45108 | 7.30716 | 15.425 | 3e-06 | 22380 | 0.002718 | 0.041868 | 0.001916 | 0.001916 | 1260.56543 | 57.688545 | 57.688545 | 22380 | 6.216667 | 0.002968 | 0.045782 | 0.025176 | 0.025176 | 1062.518555 | 584.282776 | 584.282776 | 20.005035 | 21.445709 | 90.87159 | 15.477 | 1e-05 | 22380 | 0.002888 | 0.044544 | 0.024495 | 0.024495 | 1048.934937 | 576.81311 | 576.81311
50.041796 | 6.71838 | 22440 | 6.233333 | 0.00333 | 0.051315 | 0.001687 | 0.001687 | 1249.814575 | 41.087746 | 41.087746 | 19.997894 | 21.4552 | 6.08976 | 15.425 | 3e-06 | 22440 | 0.003012 | 0.046408 | 0.001526 | 0.001526 | 1196.91394 | 39.348633 | 39.348633 | 22440 | 6.233333 | 0.002887 | 0.044477 | 0.002035 | 0.002035 | 1289.131592 | 58.995846 | 58.995846 | 19.997894 | 21.45108 | 7.347 | 15.425 | 3e-06 | 22440 | 0.002733 | 0.042101 | 0.001927 | 0.001927 | 1263.091553 | 57.804153 | 57.804153 | 22440 | 6.233333 | 0.002984 | 0.046022 | 0.025308 | 0.025308 | 1065.280151 | 585.801392 | 585.801392 | 19.999664 | 21.445831 | 91.37511 | 15.477 | 1e-05 | 22440 | 0.002904 | 0.044786 | 0.024628 | 0.024628 | 1051.62207 | 578.290771 | 578.290771
50.154072 | 6.75516 | 22500 | 6.25 | 0.003348 | 0.051593 | 0.001696 | 0.001696 | 1252.9104 | 41.189518 | 41.189518 | 19.997894 | 21.455353 | 6.12315 | 15.425 | 3e-06 | 22500 | 0.00303 | 0.046684 | 0.001535 | 0.001535 | 1199.714966 | 39.440716 | 39.440716 | 22500 | 6.25 | 0.002902 | 0.044709 | 0.002046 | 0.002046 | 1291.814331 | 59.118626 | 59.118626 | 19.997894 | 21.450958 | 7.38717 | 15.425 | 3e-06 | 22500 | 0.002749 | 0.042342 | 0.001938 | 0.001938 | 1265.631836 | 57.920406 | 57.920406 | 22500 | 6.25 | 0.003001 | 0.046289 | 0.025455 | 0.025455 | 1068.057373 | 587.328613 | 587.328613 | 20.003235 | 21.445709 | 91.88781 | 15.477 | 1e-05 | 22500 | 0.00292 | 0.04503 | 0.024762 | 0.024762 | 1054.323853 | 579.77655 | 579.77655
50.266968 | 6.791715 | 22560 | 6.266667 | 0.003367 | 0.051883 | 0.001706 | 0.001706 | 1256.023071 | 41.291851 | 41.291851 | 20.001465 | 21.455353 | 6.15588 | 15.425 | 3e-06 | 22560 | 0.003048 | 0.046955 | 0.001544 | 0.001544 | 1202.532227 | 39.533337 | 39.533337 | 22560 | 6.266667 | 0.002919 | 0.044967 | 0.002058 | 0.002058 | 1294.512085 | 59.242085 | 59.242085 | 20.003235 | 21.45108 | 7.42755 | 15.425 | 3e-06 | 22560 | 0.002763 | 0.042563 | 0.001948 | 0.001948 | 1268.185791 | 58.037285 | 58.037285 | 22560 | 6.266667 | 0.003018 | 0.046548 | 0.025597 | 0.025597 | 1070.850098 | 588.864319 | 588.864319 | 19.999664 | 21.445709 | 92.39136 | 15.477 | 1e-05 | 22560 | 0.002936 | 0.045277 | 0.024898 | 0.024898 | 1057.040527 | 581.270386 | 581.270386
50.3804625 | 6.828285 | 22620 | 6.283333 | 0.003384 | 0.052147 | 0.001714 | 0.001714 | 1259.1521 | 41.394714 | 41.394714 | 19.997894 | 21.4552 | 6.1884 | 15.425 | 3e-06 | 22620 | 0.003065 | 0.047226 | 0.001553 | 0.001553 | 1205.365723 | 39.626484 | 39.626484 | 22620 | 6.283333 | 0.002934 | 0.045201 | 0.002069 | 0.002069 | 1297.224487 | 59.366211 | 59.366211 | 19.997894 | 21.450958 | 7.46817 | 15.425 | 3e-06 | 22620 | 0.002778 | 0.042799 | 0.001959 | 0.001959 | 1270.753784 | 58.154808 | 58.154808 | 22620 | 6.283333 | 0.003033 | 0.046792 | 0.025731 | 0.025731 | 1073.657837 | 590.408325 | 590.408325 | 20.003235 | 21.445709 | 92.89671 | 15.477 | 1e-05 | 22620 | 0.002951 | 0.045519 | 0.025031 | 0.025031 | 1059.771851 | 582.772339 | 582.772339
50.4945775 | 6.86526 | 22680 | 6.3 | 0.003402 | 0.052425 | 0.001723 | 0.001723 | 1262.297852 | 41.498131 | 41.498131 | 19.999664 | 21.455353 | 6.22206 | 15.425 | 3e-06 | 22680 | 0.003082 | 0.047486 | 0.001561 | 0.001561 | 1208.214966 | 39.720154 | 39.720154 | 22680 | 6.3 | 0.002951 | 0.045459 | 0.00208 | 0.00208 | 1299.951782 | 59.491024 | 59.491024 | 19.997894 | 21.450958 | 7.50846 | 15.425 | 3e-06 | 22680 | 0.002794 | 0.043043 | 0.00197 | 0.00197 | 1273.336304 | 58.272995 | 58.272995 | 22680 | 6.3 | 0.003051 | 0.04706 | 0.025878 | 0.025878 | 1076.481201 | 591.960876 | 591.960876 | 19.999664 | 21.445831 | 93.40212 | 15.477 | 1e-05 | 22680 | 0.002968 | 0.045782 | 0.025176 | 0.025176 | 1062.518555 | 584.282776 | 584.282776
50.6093045 | 6.90153 | 22740 | 6.316667 | 0.003422 | 0.052724 | 0.001733 | 0.001733 | 1265.460815 | 41.602116 | 41.602116 | 19.999664 | 21.455353 | 6.25533 | 15.425 | 3e-06 | 22740 | 0.003099 | 0.047753 | 0.00157 | 0.00157 | 1211.080078 | 39.814346 | 39.814346 | 22740 | 6.316667 | 0.002966 | 0.045693 | 0.002091 | 0.002091 | 1302.693359 | 59.616493 | 59.616493 | 20.003235 | 21.450958 | 7.54773 | 15.425 | 3e-06 | 22740 | 0.00281 | 0.043287 | 0.001981 | 0.001981 | 1275.93335 | 58.391846 | 58.391846 | 22740 | 6.316667 | 0.003067 | 0.047304 | 0.026013 | 0.026013 | 1079.31958 | 593.521729 | 593.521729 | 20.003235 | 21.445709 | 93.90198 | 15.477 | 1e-05 | 22740 | 0.002984 | 0.046022 | 0.025308 | 0.025308 | 1065.280151 | 585.801392 | 585.801392
50.7246285 | 6.93792 | 22800 | 6.333333 | 0.003438 | 0.052984 | 0.001742 | 0.001742 | 1268.640381 | 41.706642 | 41.706642 | 19.999664 | 21.455353 | 6.28887 | 15.425 | 3e-06 | 22800 | 0.003116 | 0.048017 | 0.001579 | 0.001579 | 1213.96106 | 39.909058 | 39.909058 | 22800 | 6.333333 | 0.002981 | 0.045934 | 0.002102 | 0.002102 | 1305.449341 | 59.742615 | 59.742615 | 19.999664 | 21.450958 | 7.58697 | 15.425 | 3e-06 | 22800 | 0.002824 | 0.043512 | 0.001991 | 0.001991 | 1278.544312 | 58.511333 | 58.511333 | 22800 | 6.333333 | 0.003083 | 0.04756 | 0.026153 | 0.026153 | 1082.173096 | 595.090942 | 595.090942 | 20.005035 | 21.445709 | 94.4055 | 15.477 | 1e-05 | 22800 | 0.003001 | 0.046289 | 0.025455 | 0.025455 | 1068.057373 | 587.328613 | 587.328613
50.8405685 | 6.97512 | 22860 | 6.35 | 0.003458 | 0.053287 | 0.001752 | 0.001752 | 1271.83728 | 41.811745 | 41.811745 | 20.001465 | 21.455353 | 6.32286 | 15.425 | 3e-06 | 22860 | 0.003133 | 0.048279 | 0.001587 | 0.001587 | 1216.85791 | 40.004292 | 40.004292 | 22860 | 6.35 | 0.002996 | 0.046164 | 0.002113 | 0.002113 | 1308.219604 | 59.869392 | 59.869392 | 19.997894 | 21.450958 | 7.62738 | 15.425 | 3e-06 | 22860 | 0.00284 | 0.043758 | 0.002003 | 0.002003 | 1281.169678 | 58.631477 | 58.631477 | 22860 | 6.35 | 0.003099 | 0.047814 | 0.026293 | 0.026293 | 1085.042114 | 596.668579 | 596.668579 | 20.006836 | 21.445831 | 94.92372 | 15.477 | 1e-05 | 22860 | 0.003018 | 0.046548 | 0.025597 | 0.025597 | 1070.850098 | 588.864319 | 588.864319
50.9571325 | 7.0122 | 22920 | 6.366667 | 0.003476 | 0.053566 | 0.001761 | 0.001761 | 1275.051392 | 41.917404 | 41.917404 | 19.997894 | 21.455505 | 6.35661 | 15.425 | 3e-06 | 22920 | 0.003151 | 0.048548 | 0.001596 | 0.001596 | 1219.770996 | 40.10006 | 40.10006 | 22920 | 6.366667 | 0.003013 | 0.046429 | 0.002125 | 0.002125 | 1311.004883 | 59.996861 | 59.996861 | 20.005035 | 21.450806 | 7.66779 | 15.425 | 3e-06 | 22920 | 0.002855 | 0.04399 | 0.002013 | 0.002013 | 1283.809082 | 58.752274 | 58.752274 | 22920 | 6.366667 | 0.003117 | 0.048086 | 0.026443 | 0.026443 | 1087.927124 | 598.255066 | 598.255066 | 20.012238 | 21.445831 | 95.44008 | 15.477 | 1e-05 | 22920 | 0.003033 | 0.046792 | 0.025731 | 0.025731 | 1073.657837 | 590.408325 | 590.408325
51.0743085 | 7.049505 | 22980 | 6.383333 | 0.003495 | 0.053855 | 0.00177 | 0.00177 | 1278.282593 | 42.023632 | 42.023632 | 19.999664 | 21.455505 | 6.39039 | 15.425 | 3e-06 | 22980 | 0.003169 | 0.048835 | 0.001605 | 0.001605 | 1222.700928 | 40.196381 | 40.196381 | 22980 | 6.383333 | 0.003028 | 0.046654 | 0.002135 | 0.002135 | 1313.804565 | 60.124985 | 60.124985 | 19.997894 | 21.450806 | 7.70862 | 15.425 | 3e-06 | 22980 | 0.002871 | 0.044231 | 0.002024 | 0.002024 | 1286.463013 | 58.873726 | 58.873726 | 22980 | 6.383333 | 0.003133 | 0.048337 | 0.026581 | 0.026581 | 1090.827393 | 599.849915 | 599.849915 | 20.005035 | 21.445831 | 95.9436 | 15.477 | 1e-05 | 22980 | 0.003051 | 0.04706 | 0.025878 | 0.025878 | 1076.481201 | 591.960876 | 591.960876
51.192116 | 7.086855 | 23040 | 6.4 | 0.003513 | 0.054136 | 0.00178 | 0.00178 | 1281.530762 | 42.130417 | 42.130417 | 20.001465 | 21.455505 | 6.4239 | 15.425 | 3e-06 | 23040 | 0.003187 | 0.049109 | 0.001614 | 0.001614 | 1225.647461 | 40.293247 | 40.293247 | 23040 | 6.4 | 0.003045 | 0.046923 | 0.002147 | 0.002147 | 1316.619629 | 60.253815 | 60.253815 | 19.999664 | 21.450806 | 7.74981 | 15.425 | 3e-06 | 23040 | 0.002887 | 0.044477 | 0.002035 | 0.002035 | 1289.131592 | 58.995846 | 58.995846 | 23040 | 6.4 | 0.00315 | 0.048589 | 0.026719 | 0.026719 | 1093.74292 | 601.453186 | 601.453186 | 20.005035 | 21.445831 | 96.45996 | 15.477 | 1e-05 | 23040 | 0.003067 | 0.047304 | 0.026013 | 0.026013 | 1079.31958 | 593.521729 | 593.521729
51.310537 | 7.123485 | 23100 | 6.416667 | 0.003532 | 0.054423 | 0.001789 | 0.001789 | 1284.796021 | 42.237762 | 42.237762 | 19.997894 | 21.455627 | 6.45744 | 15.425 | 3e-06 | 23100 | 0.003205 | 0.049382 | 0.001623 | 0.001623 | 1228.610474 | 40.390656 | 40.390656 | 23100 | 6.416667 | 0.003061 | 0.047162 | 0.002158 | 0.002158 | 1319.449341 | 60.383312 | 60.383312 | 19.999664 | 21.450806 | 7.78953 | 15.425 | 3e-06 | 23100 | 0.002902 | 0.044709 | 0.002046 | 0.002046 | 1291.814331 | 59.118626 | 59.118626 | 23100 | 6.416667 | 0.003167 | 0.048861 | 0.026869 | 0.026869 | 1096.674438 | 603.065247 | 603.065247 | 20.001465 | 21.445831 | 96.98547 | 15.477 | 1e-05 | 23100 | 0.003083 | 0.04756 | 0.026153 | 0.026153 | 1082.173096 | 595.090942 | 595.090942
51.4295655 | 7.16076 | 23160 | 6.433333 | 0.003549 | 0.054696 | 0.001798 | 0.001798 | 1288.078247 | 42.345665 | 42.345665 | 19.997894 | 21.455627 | 6.49203 | 15.425 | 3e-06 | 23160 | 0.003223 | 0.04966 | 0.001633 | 0.001633 | 1231.589966 | 40.488609 | 40.488609 | 23160 | 6.433333 | 0.003076 | 0.047399 | 0.002169 | 0.002169 | 1322.293335 | 60.513466 | 60.513466 | 19.997894 | 21.450806 | 7.82949 | 15.425 | 3e-06 | 23160 | 0.002919 | 0.044967 | 0.002058 | 0.002058 | 1294.512085 | 59.242085 | 59.242085 | 23160 | 6.433333 | 0.003184 | 0.049121 | 0.027012 | 0.027012 | 1099.621826 | 604.686035 | 604.686035 | 19.997894 | 21.445831 | 97.51098 | 15.477 | 1e-05 | 23160 | 0.003099 | 0.047814 | 0.026293 | 0.026293 | 1085.042114 | 596.668579 | 596.668579
51.549229 | 7.198725 | 23220 | 6.45 | 0.00357 | 0.055011 | 0.001809 | 0.001809 | 1291.37854 | 42.454163 | 42.454163 | 19.997894 | 21.455627 | 6.52701 | 15.425 | 3e-06 | 23220 | 0.003241 | 0.049932 | 0.001642 | 0.001642 | 1234.58606 | 40.587105 | 40.587105 | 23220 | 6.45 | 0.003092 | 0.047645 | 0.00218 | 0.00218 | 1325.1521 | 60.644295 | 60.644295 | 19.997894 | 21.450684 | 7.87044 | 15.425 | 3e-06 | 23220 | 0.002934 | 0.045201 | 0.002069 | 0.002069 | 1297.224487 | 59.366211 | 59.366211 | 23220 | 6.45 | 0.003202 | 0.049394 | 0.027162 | 0.027162 | 1102.585327 | 606.315613 | 606.315613 | 19.996094 | 21.445831 | 98.03283 | 15.477 | 1e-05 | 23220 | 0.003117 | 0.048086 | 0.026443 | 0.026443 | 1087.927124 | 598.255066 | 598.255066
51.669523 | 7.236255 | 23280 | 6.466667 | 0.003588 | 0.055294 | 0.001818 | 0.001818 | 1294.696289 | 42.563232 | 42.563232 | 19.999664 | 21.455627 | 6.561 | 15.425 | 3e-06 | 23280 | 0.003259 | 0.050219 | 0.001651 | 0.001651 | 1237.598755 | 40.68615 | 40.68615 | 23280 | 6.466667 | 0.003109 | 0.0479 | 0.002192 | 0.002192 | 1328.026001 | 60.775814 | 60.775814 | 20.003235 | 21.450684 | 7.91151 | 15.425 | 3e-06 | 23280 | 0.002951 | 0.045459 | 0.00208 | 0.00208 | 1299.951782 | 59.491024 | 59.491024 | 23280 | 6.466667 | 0.003218 | 0.04965 | 0.027302 | 0.027302 | 1105.564209 | 607.953796 | 607.953796 | 19.997894 | 21.445984 | 98.5437 | 15.477 | 1e-05 | 23280 | 0.003133 | 0.048337 | 0.026581 | 0.026581 | 1090.827393 | 599.849915 | 599.849915
51.7904375 | 7.273695 | 23340 | 6.483333 | 0.003607 | 0.055579 | 0.001827 | 0.001827 | 1298.031006 | 42.672863 | 42.672863 | 20.001465 | 21.455627 | 6.5949 | 15.425 | 3e-06 | 23340 | 0.003275 | 0.050467 | 0.001659 | 0.001659 | 1240.627319 | 40.785713 | 40.785713 | 23340 | 6.483333 | 0.003125 | 0.048143 | 0.002203 | 0.002203 | 1330.914673 | 60.908012 | 60.908012 | 19.997894 | 21.450531 | 7.95249 | 15.425 | 3e-06 | 23340 | 0.002966 | 0.045693 | 0.002091 | 0.002091 | 1302.693359 | 59.616493 | 59.616493 | 23340 | 6.483333 | 0.003235 | 0.049906 | 0.027443 | 0.027443 | 1108.558594 | 609.600403 | 609.600403 | 19.997894 | 21.445831 | 99.05091 | 15.477 | 1e-05 | 23340 | 0.00315 | 0.048589 | 0.026719 | 0.026719 | 1093.74292 | 601.453186 | 601.453186
51.9119795 | 7.310955 | 23400 | 6.5 | 0.003625 | 0.055869 | 0.001837 | 0.001837 | 1301.383057 | 42.783062 | 42.783062 | 19.999664 | 21.45578 | 6.62865 | 15.425 | 3e-06 | 23400 | 0.003295 | 0.050768 | 0.001669 | 0.001669 | 1243.673218 | 40.885845 | 40.885845 | 23400 | 6.5 | 0.003141 | 0.048396 | 0.002215 | 0.002215 | 1333.818359 | 61.040897 | 61.040897 | 19.997894 | 21.450531 | 7.99326 | 15.425 | 3e-06 | 23400 | 0.002981 | 0.045934 | 0.002102 | 0.002102 | 1305.449341 | 59.742615 | 59.742615 | 23400 | 6.5 | 0.003251 | 0.050164 | 0.027585 | 0.027585 | 1111.568481 | 611.255493 | 611.255493 | 19.997894 | 21.445984 | 99.56541 | 15.477 | 1e-05 | 23400 | 0.003167 | 0.048861 | 0.026869 | 0.026869 | 1096.674438 | 603.065247 | 603.065247
52.034136 | 7.34769 | 23460 | 6.516667 | 0.003644 | 0.056149 | 0.001846 | 0.001846 | 1304.751953 | 42.893818 | 42.893818 | 19.999664 | 21.45578 | 6.66195 | 15.425 | 3e-06 | 23460 | 0.003313 | 0.051042 | 0.001678 | 0.001678 | 1246.735718 | 40.986526 | 40.986526 | 23460 | 6.516667 | 0.003157 | 0.048642 | 0.002226 | 0.002226 | 1336.736816 | 61.174454 | 61.174454 | 20.003235 | 21.450531 | 8.03343 | 15.425 | 3e-06 | 23460 | 0.002996 | 0.046164 | 0.002113 | 0.002113 | 1308.219604 | 59.869392 | 59.869392 | 23460 | 6.516667 | 0.003268 | 0.050424 | 0.027729 | 0.027729 | 1114.593994 | 612.91925 | 612.91925 | 19.997894 | 21.445984 | 100.08729 | 15.477 | 1e-05 | 23460 | 0.003184 | 0.049121 | 0.027012 | 0.027012 | 1099.621826 | 604.686035 | 604.686035
52.1569025 | 7.38504 | 23520 | 6.533333 | 0.003662 | 0.056429 | 0.001855 | 0.001855 | 1308.137939 | 43.005127 | 43.005127 | 19.997894 | 21.45578 | 6.69582 | 15.425 | 3e-06 | 23520 | 0.00333 | 0.051315 | 0.001687 | 0.001687 | 1249.814575 | 41.087746 | 41.087746 | 23520 | 6.533333 | 0.003172 | 0.048879 | 0.002237 | 0.002237 | 1339.669678 | 61.308678 | 61.308678 | 19.997894 | 21.450531 | 8.07426 | 15.425 | 3e-06 | 23520 | 0.003013 | 0.046429 | 0.002125 | 0.002125 | 1311.004883 | 59.996861 | 59.996861 | 23520 | 6.533333 | 0.003285 | 0.050692 | 0.027876 | 0.027876 | 1117.635376 | 614.591736 | 614.591736 | 19.997894 | 21.445984 | 100.6036 | 15.477 | 1e-05 | 23520 | 0.003202 | 0.049394 | 0.027162 | 0.027162 | 1102.585327 | 606.315613 | 606.315613
52.280304 | 7.423425 | 23580 | 6.55 | 0.003681 | 0.056721 | 0.001865 | 0.001865 | 1311.541138 | 43.117012 | 43.117012 | 19.997894 | 21.45578 | 6.73038 | 15.425 | 3e-06 | 23580 | 0.003348 | 0.051593 | 0.001696 | 0.001696 | 1252.9104 | 41.189518 | 41.189518 | 23580 | 6.55 | 0.003189 | 0.049134 | 0.002249 | 0.002249 | 1342.617798 | 61.443596 | 61.443596 | 19.997894 | 21.450531 | 8.11647 | 15.425 | 3e-06 | 23580 | 0.003028 | 0.046654 | 0.002135 | 0.002135 | 1313.804565 | 60.124985 | 60.124985 | 23580 | 6.55 | 0.003302 | 0.050946 | 0.028015 | 0.028015 | 1120.692261 | 616.272705 | 616.272705 | 20.005035 | 21.445984 | 101.11632 | 15.477 | 1e-05 | 23580 | 0.003218 | 0.04965 | 0.027302 | 0.027302 | 1105.564209 | 607.953796 | 607.953796
52.40435 | 7.46172 | 23640 | 6.566667 | 0.0037 | 0.057016 | 0.001874 | 0.001874 | 1314.962036 | 43.229473 | 43.229473 | 19.997894 | 21.455902 | 6.76461 | 15.425 | 3e-06 | 23640 | 0.003367 | 0.051883 | 0.001706 | 0.001706 | 1256.023071 | 41.291851 | 41.291851 | 23640 | 6.566667 | 0.003206 | 0.049396 | 0.002261 | 0.002261 | 1345.581543 | 61.579227 | 61.579227 | 20.005035 | 21.450531 | 8.15883 | 15.425 | 3e-06 | 23640 | 0.003045 | 0.046923 | 0.002147 | 0.002147 | 1316.619629 | 60.253815 | 60.253815 | 23640 | 6.566667 | 0.003319 | 0.051209 | 0.02816 | 0.02816 | 1123.764771 | 617.96228 | 617.96228 | 19.997894 | 21.445984 | 101.64 | 15.477 | 1e-05 | 23640 | 0.003235 | 0.049906 | 0.027443 | 0.027443 | 1108.558594 | 609.600403 | 609.600403
52.529028 | 7.49961 | 23700 | 6.583333 | 0.003718 | 0.057301 | 0.001884 | 0.001884 | 1318.400146 | 43.342499 | 43.342499 | 19.994324 | 21.455902 | 6.79872 | 15.425 | 3e-06 | 23700 | 0.003384 | 0.052147 | 0.001714 | 0.001714 | 1259.1521 | 41.394714 | 41.394714 | 23700 | 6.583333 | 0.003222 | 0.049651 | 0.002272 | 0.002272 | 1348.560547 | 61.715557 | 61.715557 | 19.997894 | 21.450531 | 8.2005 | 15.425 | 3e-06 | 23700 | 0.003061 | 0.047162 | 0.002158 | 0.002158 | 1319.449341 | 60.383312 | 60.383312 | 23700 | 6.583333 | 0.003336 | 0.051474 | 0.028306 | 0.028306 | 1126.853271 | 619.660706 | 619.660706 | 19.997894 | 21.446136 | 102.17286 | 15.477 | 1e-05 | 23700 | 0.003251 | 0.050164 | 0.027585 | 0.027585 | 1111.568481 | 611.255493 | 611.255493
52.654337 | 7.53777 | 23760 | 6.6 | 0.003737 | 0.057593 | 0.001893 | 0.001893 | 1321.855591 | 43.456097 | 43.456097 | 19.992523 | 21.456055 | 6.83304 | 15.425 | 3e-06 | 23760 | 0.003402 | 0.052425 | 0.001723 | 0.001723 | 1262.297852 | 41.498131 | 41.498131 | 23760 | 6.6 | 0.003238 | 0.049899 | 0.002284 | 0.002284 | 1351.554565 | 61.852577 | 61.852577 | 19.997894 | 21.450378 | 8.2425 | 15.425 | 3e-06 | 23760 | 0.003076 | 0.047399 | 0.002169 | 0.002169 | 1322.293335 | 60.513466 | 60.513466 | 23760 | 6.6 | 0.003354 | 0.051751 | 0.028458 | 0.028458 | 1129.95813 | 621.368042 | 621.368042 | 19.999664 | 21.446259 | 102.702 | 15.477 | 1e-05 | 23760 | 0.003268 | 0.050424 | 0.027729 | 0.027729 | 1114.593994 | 612.91925 | 612.91925
52.780287 | 7.576275 | 23820 | 6.616667 | 0.003756 | 0.057875 | 0.001903 | 0.001903 | 1325.328369 | 43.570267 | 43.570267 | 19.996094 | 21.456055 | 6.8676 | 15.425 | 3e-06 | 23820 | 0.003422 | 0.052724 | 0.001733 | 0.001733 | 1265.460815 | 41.602116 | 41.602116 | 23820 | 6.616667 | 0.003255 | 0.050159 | 0.002295 | 0.002295 | 1354.564087 | 61.990307 | 61.990307 | 20.001465 | 21.450531 | 8.28495 | 15.425 | 3e-06 | 23820 | 0.003092 | 0.047645 | 0.00218 | 0.00218 | 1325.1521 | 60.644295 | 60.644295 | 23820 | 6.616667 | 0.00337 | 0.052004 | 0.028597 | 0.028597 | 1133.078735 | 623.084106 | 623.084106 | 20.001465 | 21.446136 | 103.23852 | 15.477 | 1e-05 | 23820 | 0.003285 | 0.050692 | 0.027876 | 0.027876 | 1117.635376 | 614.591736 | 614.591736
52.9068795 | 7.614495 | 23880 | 6.633333 | 0.003775 | 0.058181 | 0.001913 | 0.001913 | 1328.818848 | 43.685017 | 43.685017 | 19.997894 | 21.456055 | 6.90159 | 15.425 | 3e-06 | 23880 | 0.003438 | 0.052984 | 0.001742 | 0.001742 | 1268.640381 | 41.706642 | 41.706642 | 23880 | 6.633333 | 0.003272 | 0.050417 | 0.002307 | 0.002307 | 1357.589111 | 62.128742 | 62.128742 | 19.997894 | 21.450378 | 8.3274 | 15.425 | 3e-06 | 23880 | 0.003109 | 0.0479 | 0.002192 | 0.002192 | 1328.026001 | 60.775814 | 60.775814 | 23880 | 6.633333 | 0.003389 | 0.052295 | 0.028757 | 0.028757 | 1136.216064 | 624.809326 | 624.809326 | 20.001465 | 21.446136 | 103.7769 | 15.477 | 1e-05 | 23880 | 0.003302 | 0.050946 | 0.028015 | 0.028015 | 1120.692261 | 616.272705 | 616.272705
53.0341035 | 7.652775 | 23940 | 6.65 | 0.003793 | 0.05845 | 0.001922 | 0.001922 | 1332.326172 | 43.80032 | 43.80032 | 19.997894 | 21.456055 | 6.93567 | 15.425 | 3e-06 | 23940 | 0.003458 | 0.053287 | 0.001752 | 0.001752 | 1271.83728 | 41.811745 | 41.811745 | 23940 | 6.65 | 0.003289 | 0.050674 | 0.002319 | 0.002319 | 1360.629639 | 62.267887 | 62.267887 | 19.997894 | 21.450378 | 8.36988 | 15.425 | 3e-06 | 23940 | 0.003125 | 0.048143 | 0.002203 | 0.002203 | 1330.914673 | 60.908012 | 60.908012 | 23940 | 6.65 | 0.003406 | 0.052555 | 0.0289 | 0.0289 | 1139.369385 | 626.543335 | 626.543335 | 19.997894 | 21.446259 | 104.2969 | 15.477 | 1e-05 | 23940 | 0.003319 | 0.051209 | 0.02816 | 0.02816 | 1123.764771 | 617.96228 | 617.96228
53.161972 | 7.690935 | 24000 | 6.666667 | 0.003812 | 0.058753 | 0.001932 | 0.001932 | 1335.851196 | 43.916206 | 43.916206 | 20.001465 | 21.456207 | 6.97035 | 15.425 | 3e-06 | 24000 | 0.003476 | 0.053566 | 0.001761 | 0.001761 | 1275.051392 | 41.917404 | 41.917404 | 24000 | 6.666667 | 0.003306 | 0.050934 | 0.002331 | 0.002331 | 1363.685547 | 62.407738 | 62.407738 | 20.005035 | 21.450378 | 8.41152 | 15.425 | 3e-06 | 24000 | 0.003141 | 0.048396 | 0.002215 | 0.002215 | 1333.818359 | 61.040897 | 61.040897 | 24000 | 6.666667 | 0.003422 | 0.052811 | 0.029041 | 0.029041 | 1142.538208 | 628.285889 | 628.285889 | 20.001465 | 21.446136 | 104.8187 | 15.477 | 1e-05 | 24000 | 0.003336 | 0.051474 | 0.028306 | 0.028306 | 1126.853271 | 619.660706 | 619.660706
53.290468 | 7.72866 | 24060 | 6.683333 | 0.003831 | 0.059041 | 0.001941 | 0.001941 | 1339.393677 | 44.032665 | 44.032665 | 19.999664 | 21.456055 | 7.00506 | 15.425 | 3e-06 | 24060 | 0.003495 | 0.053855 | 0.00177 | 0.00177 | 1278.282593 | 42.023632 | 42.023632 | 24060 | 6.683333 | 0.003322 | 0.051182 | 0.002342 | 0.002342 | 1366.756348 | 62.548271 | 62.548271 | 19.997894 | 21.450378 | 8.45226 | 15.425 | 3e-06 | 24060 | 0.003157 | 0.048642 | 0.002226 | 0.002226 | 1336.736816 | 61.174454 | 61.174454 | 24060 | 6.683333 | 0.00344 | 0.053081 | 0.02919 | 0.02919 | 1145.723145 | 630.037292 | 630.037292 | 20.005035 | 21.446259 | 105.3534 | 15.477 | 1e-05 | 24060 | 0.003354 | 0.051751 | 0.028458 | 0.028458 | 1129.95813 | 621.368042 | 621.368042
53.419594 | 7.767225 | 24120 | 6.7 | 0.00385 | 0.059337 | 0.001951 | 0.001951 | 1342.953979 | 44.149708 | 44.149708 | 20.003235 | 21.456207 | 7.04019 | 15.425 | 3e-06 | 24120 | 0.003513 | 0.054136 | 0.00178 | 0.00178 | 1281.530762 | 42.130417 | 42.130417 | 24120 | 6.7 | 0.003337 | 0.051421 | 0.002353 | 0.002353 | 1369.841919 | 62.68948 | 62.68948 | 19.997894 | 21.450378 | 8.49426 | 15.425 | 3e-06 | 24120 | 0.003172 | 0.048879 | 0.002237 | 0.002237 | 1339.669678 | 61.308678 | 61.308678 | 24120 | 6.7 | 0.003458 | 0.053356 | 0.029341 | 0.029341 | 1148.924438 | 631.797668 | 631.797668 | 20.003235 | 21.446411 | 105.88623 | 15.477 | 1e-05 | 24120 | 0.00337 | 0.052004 | 0.028597 | 0.028597 | 1133.078735 | 623.084106 | 623.084106
53.5493755 | 7.80624 | 24180 | 6.716667 | 0.00387 | 0.059634 | 0.00196 | 0.00196 | 1346.531982 | 44.267338 | 44.267338 | 20.003235 | 21.456329 | 7.07553 | 15.425 | 3e-06 | 24180 | 0.003532 | 0.054423 | 0.001789 | 0.001789 | 1284.796021 | 42.237762 | 42.237762 | 24180 | 6.716667 | 0.003355 | 0.051695 | 0.002366 | 0.002366 | 1372.943359 | 62.831413 | 62.831413 | 19.999664 | 21.450378 | 8.53695 | 15.425 | 3e-06 | 24180 | 0.003189 | 0.049134 | 0.002249 | 0.002249 | 1342.617798 | 61.443596 | 61.443596 | 24180 | 6.716667 | 0.003475 | 0.053619 | 0.029485 | 0.029485 | 1152.141602 | 633.566833 | 633.566833 | 19.999664 | 21.446259 | 106.4136 | 15.477 | 1e-05 | 24180 | 0.003389 | 0.052295 | 0.028757 | 0.028757 | 1136.216064 | 624.809326 | 624.809326
53.679802 | 7.84515 | 24240 | 6.733333 | 0.003889 | 0.059937 | 0.00197 | 0.00197 | 1350.128174 | 44.385559 | 44.385559 | 19.997894 | 21.456329 | 7.1109 | 15.425 | 3e-06 | 24240 | 0.003549 | 0.054696 | 0.001798 | 0.001798 | 1288.078247 | 42.345665 | 42.345665 | 24240 | 6.733333 | 0.003371 | 0.051943 | 0.002377 | 0.002377 | 1376.060059 | 62.974045 | 62.974045 | 19.997894 | 21.450378 | 8.5794 | 15.425 | 3e-06 | 24240 | 0.003206 | 0.049396 | 0.002261 | 0.002261 | 1345.581543 | 61.579227 | 61.579227 | 24240 | 6.733333 | 0.003492 | 0.053888 | 0.029633 | 0.029633 | 1155.374878 | 635.344788 | 635.344788 | 20.001465 | 21.446259 | 106.94277 | 15.477 | 1e-05 | 24240 | 0.003406 | 0.052555 | 0.0289 | 0.0289 | 1139.369385 | 626.543335 | 626.543335
53.8108805 | 7.884165 | 24300 | 6.75 | 0.003908 | 0.060231 | 0.00198 | 0.00198 | 1353.742065 | 44.504368 | 44.504368 | 19.999664 | 21.456329 | 7.14591 | 15.425 | 3e-06 | 24300 | 0.00357 | 0.055011 | 0.001809 | 0.001809 | 1291.37854 | 42.454163 | 42.454163 | 24300 | 6.75 | 0.003388 | 0.052205 | 0.002389 | 0.002389 | 1379.192383 | 63.117393 | 63.117393 | 19.996094 | 21.450378 | 8.62242 | 15.425 | 3e-06 | 24300 | 0.003222 | 0.049651 | 0.002272 | 0.002272 | 1348.560547 | 61.715557 | 61.715557 | 24300 | 6.75 | 0.003509 | 0.054154 | 0.029779 | 0.029779 | 1158.624146 | 637.131592 | 637.131592 | 19.999664 | 21.446259 | 107.4774 | 15.477 | 1e-05 | 24300 | 0.003422 | 0.052811 | 0.029041 | 0.029041 | 1142.538208 | 628.285889 | 628.285889
53.9426075 | 7.92291 | 24360 | 6.766667 | 0.003927 | 0.060525 | 0.00199 | 0.00199 | 1357.373657 | 44.623756 | 44.623756 | 19.997894 | 21.456482 | 7.18104 | 15.425 | 3e-06 | 24360 | 0.003588 | 0.055294 | 0.001818 | 0.001818 | 1294.696289 | 42.563232 | 42.563232 | 24360 | 6.766667 | 0.003405 | 0.052469 | 0.002401 | 0.002401 | 1382.340332 | 63.261459 | 63.261459 | 20.001465 | 21.450378 | 8.66478 | 15.425 | 3e-06 | 24360 | 0.003238 | 0.049899 | 0.002284 | 0.002284 | 1351.554565 | 61.852577 | 61.852577 | 24360 | 6.766667 | 0.003527 | 0.054426 | 0.029929 | 0.029929 | 1161.889771 | 638.927368 | 638.927368 | 19.997894 | 21.446411 | 108.01758 | 15.477 | 1e-05 | 24360 | 0.00344 | 0.053081 | 0.02919 | 0.02919 | 1145.723145 | 630.037292 | 630.037292
54.0749775 | 7.961655 | 24420 | 6.783333 | 0.003947 | 0.060827 | 0.002 | 0.002 | 1361.023193 | 44.743736 | 44.743736 | 19.999664 | 21.456329 | 7.21653 | 15.425 | 3e-06 | 24420 | 0.003607 | 0.055579 | 0.001827 | 0.001827 | 1298.031006 | 42.672863 | 42.672863 | 24420 | 6.783333 | 0.003421 | 0.05272 | 0.002413 | 0.002413 | 1385.50354 | 63.406219 | 63.406219 | 19.997894 | 21.450378 | 8.70678 | 15.425 | 3e-06 | 24420 | 0.003255 | 0.050159 | 0.002295 | 0.002295 | 1354.564087 | 61.990307 | 61.990307 | 24420 | 6.783333 | 0.003545 | 0.054703 | 0.030081 | 0.030081 | 1165.171753 | 640.732178 | 640.732178 | 19.997894 | 21.446411 | 108.5559 | 15.477 | 1e-05 | 24420 | 0.003458 | 0.053356 | 0.029341 | 0.029341 | 1148.924438 | 631.797668 | 631.797668
54.207996 | 8.00064 | 24480 | 6.8 | 0.003966 | 0.061128 | 0.00201 | 0.00201 | 1364.690796 | 44.864307 | 44.864307 | 19.997894 | 21.456482 | 7.25157 | 15.425 | 3e-06 | 24480 | 0.003625 | 0.055869 | 0.001837 | 0.001837 | 1301.383057 | 42.783062 | 42.783062 | 24480 | 6.8 | 0.003438 | 0.052975 | 0.002424 | 0.002424 | 1388.682251 | 63.551685 | 63.551685 | 20.001465 | 21.450378 | 8.74971 | 15.425 | 3e-06 | 24480 | 0.003272 | 0.050417 | 0.002307 | 0.002307 | 1357.589111 | 62.128742 | 62.128742 | 24480 | 6.8 | 0.003562 | 0.054968 | 0.030227 | 0.030227 | 1168.469971 | 642.545898 | 642.545898 | 20.001465 | 21.446411 | 109.09971 | 15.477 | 1e-05 | 24480 | 0.003475 | 0.053619 | 0.029485 | 0.029485 | 1152.141602 | 633.566833 | 633.566833
54.3416655 | 8.03931 | 24540 | 6.816667 | 0.003985 | 0.061417 | 0.002019 | 0.002019 | 1368.375854 | 44.985455 | 44.985455 | 19.999664 | 21.456482 | 7.28601 | 15.425 | 3e-06 | 24540 | 0.003644 | 0.056149 | 0.001846 | 0.001846 | 1304.751953 | 42.893818 | 42.893818 | 24540 | 6.816667 | 0.003455 | 0.053241 | 0.002437 | 0.002437 | 1391.876587 | 63.697876 | 63.697876 | 19.999664 | 21.450378 | 8.79261 | 15.425 | 3e-06 | 24540 | 0.003289 | 0.050674 | 0.002319 | 0.002319 | 1360.629639 | 62.267887 | 62.267887 | 24540 | 6.816667 | 0.00358 | 0.055251 | 0.030383 | 0.030383 | 1171.785034 | 644.368835 | 644.368835 | 20.001465 | 21.446411 | 109.6491 | 15.477 | 1e-05 | 24540 | 0.003492 | 0.053888 | 0.029633 | 0.029633 | 1155.374878 | 635.344788 | 635.344788
54.475973 | 8.07792 | 24600 | 6.833333 | 0.004004 | 0.061707 | 0.002029 | 0.002029 | 1372.078369 | 45.107174 | 45.107174 | 19.999664 | 21.456482 | 7.32099 | 15.425 | 3e-06 | 24600 | 0.003662 | 0.056429 | 0.001855 | 0.001855 | 1308.137939 | 43.005127 | 43.005127 | 24600 | 6.833333 | 0.003472 | 0.053499 | 0.002448 | 0.002448 | 1395.086548 | 63.844772 | 63.844772 | 19.997894 | 21.450378 | 8.83485 | 15.425 | 3e-06 | 24600 | 0.003306 | 0.050934 | 0.002331 | 0.002331 | 1363.685547 | 62.407738 | 62.407738 | 24600 | 6.833333 | 0.003598 | 0.055528 | 0.030535 | 0.030535 | 1175.116577 | 646.200867 | 646.200867 | 20.003235 | 21.446411 | 110.18373 | 15.477 | 1e-05 | 24600 | 0.003509 | 0.054154 | 0.029779 | 0.029779 | 1158.624146 | 637.131592 | 637.131592
54.6109295 | 8.116545 | 24660 | 6.85 | 0.004024 | 0.06201 | 0.002039 | 0.002039 | 1375.798828 | 45.229488 | 45.229488 | 19.999664 | 21.456635 | 7.35636 | 15.425 | 3e-06 | 24660 | 0.003681 | 0.056721 | 0.001865 | 0.001865 | 1311.541138 | 43.117012 | 43.117012 | 24660 | 6.85 | 0.003488 | 0.053754 | 0.00246 | 0.00246 | 1398.311646 | 63.992371 | 63.992371 | 19.999664 | 21.450378 | 8.87673 | 15.425 | 3e-06 | 24660 | 0.003322 | 0.051182 | 0.002342 | 0.002342 | 1366.756348 | 62.548271 | 62.548271 | 24660 | 6.85 | 0.003615 | 0.055789 | 0.030678 | 0.030678 | 1178.463989 | 648.041626 | 648.041626 | 19.999664 | 21.446564 | 110.71287 | 15.477 | 1e-05 | 24660 | 0.003527 | 0.054426 | 0.029929 | 0.029929 | 1161.889771 | 638.927368 | 638.927368
54.7465245 | 8.155335 | 24720 | 6.866667 | 0.004043 | 0.062307 | 0.002048 | 0.002048 | 1379.537231 | 45.352386 | 45.352386 | 19.997894 | 21.456635 | 7.3914 | 15.425 | 3e-06 | 24720 | 0.0037 | 0.057016 | 0.001874 | 0.001874 | 1314.962036 | 43.229473 | 43.229473 | 24720 | 6.866667 | 0.003505 | 0.054005 | 0.002471 | 0.002471 | 1401.552124 | 64.140663 | 64.140663 | 19.997894 | 21.450256 | 8.91927 | 15.425 | 3e-06 | 24720 | 0.003337 | 0.051421 | 0.002353 | 0.002353 | 1369.841919 | 62.68948 | 62.68948 | 24720 | 6.866667 | 0.003632 | 0.056061 | 0.030828 | 0.030828 | 1181.827637 | 649.891296 | 649.891296 | 20.001465 | 21.446411 | 111.25122 | 15.477 | 1e-05 | 24720 | 0.003545 | 0.054703 | 0.030081 | 0.030081 | 1165.171753 | 640.732178 | 640.732178
54.882774 | 8.19426 | 24780 | 6.883333 | 0.004062 | 0.062603 | 0.002058 | 0.002058 | 1383.293335 | 45.475868 | 45.475868 | 20.001465 | 21.456635 | 7.42596 | 15.425 | 3e-06 | 24780 | 0.003718 | 0.057301 | 0.001884 | 0.001884 | 1318.400146 | 43.342499 | 43.342499 | 24780 | 6.883333 | 0.003522 | 0.054269 | 0.002484 | 0.002484 | 1404.808228 | 64.28968 | 64.28968 | 20.003235 | 21.450378 | 8.96256 | 15.425 | 3e-06 | 24780 | 0.003355 | 0.051695 | 0.002366 | 0.002366 | 1372.943359 | 62.831413 | 62.831413 | 24780 | 6.883333 | 0.00365 | 0.056335 | 0.030979 | 0.030979 | 1185.207764 | 651.75 | 651.75 | 19.999664 | 21.446411 | 111.7896 | 15.477 | 1e-05 | 24780 | 0.003562 | 0.054968 | 0.030227 | 0.030227 | 1168.469971 | 642.545898 | 642.545898
55.0196665 | 8.23323 | 24840 | 6.9 | 0.00408 | 0.062886 | 0.002067 | 0.002067 | 1387.066772 | 45.599918 | 45.599918 | 20.001465 | 21.456757 | 7.46064 | 15.425 | 3e-06 | 24840 | 0.003737 | 0.057593 | 0.001893 | 0.001893 | 1321.855591 | 43.456097 | 43.456097 | 24840 | 6.9 | 0.003539 | 0.054531 | 0.002496 | 0.002496 | 1408.080078 | 64.439415 | 64.439415 | 19.997894 | 21.450378 | 9.00582 | 15.425 | 3e-06 | 24840 | 0.003371 | 0.051943 | 0.002377 | 0.002377 | 1376.060059 | 62.974045 | 62.974045 | 24840 | 6.9 | 0.003667 | 0.056603 | 0.031126 | 0.031126 | 1188.603882 | 653.617615 | 653.617615 | 20.001465 | 21.446411 | 112.3224 | 15.477 | 1e-05 | 24840 | 0.00358 | 0.055251 | 0.030383 | 0.030383 | 1171.785034 | 644.368835 | 644.368835
55.157215 | 8.272425 | 24900 | 6.916667 | 0.0041 | 0.063189 | 0.002077 | 0.002077 | 1390.85791 | 45.724556 | 45.724556 | 19.999664 | 21.456757 | 7.49556 | 15.425 | 3e-06 | 24900 | 0.003756 | 0.057875 | 0.001903 | 0.001903 | 1325.328369 | 43.570267 | 43.570267 | 24900 | 6.916667 | 0.003556 | 0.054798 | 0.002508 | 0.002508 | 1411.36792 | 64.589874 | 64.589874 | 19.997894 | 21.450378 | 9.04929 | 15.425 | 3e-06 | 24900 | 0.003388 | 0.052205 | 0.002389 | 0.002389 | 1379.192383 | 63.117393 | 63.117393 | 24900 | 6.916667 | 0.003685 | 0.056873 | 0.031275 | 0.031275 | 1192.016357 | 655.49408 | 655.49408 | 19.999664 | 21.446411 | 112.85523 | 15.477 | 1e-05 | 24900 | 0.003598 | 0.055528 | 0.030535 | 0.030535 | 1175.116577 | 646.200867 | 646.200867
55.295414 | 8.31117 | 24960 | 6.933333 | 0.004119 | 0.063477 | 0.002087 | 0.002087 | 1394.666626 | 45.84977 | 45.84977 | 19.997894 | 21.456757 | 7.53045 | 15.425 | 3e-06 | 24960 | 0.003775 | 0.058181 | 0.001913 | 0.001913 | 1328.818848 | 43.685017 | 43.685017 | 24960 | 6.933333 | 0.003573 | 0.05506 | 0.00252 | 0.00252 | 1414.671387 | 64.741058 | 64.741058 | 20.001465 | 21.450378 | 9.09189 | 15.425 | 3e-06 | 24960 | 0.003405 | 0.052469 | 0.002401 | 0.002401 | 1382.340332 | 63.261459 | 63.261459 | 24960 | 6.933333 | 0.003702 | 0.057143 | 0.031423 | 0.031423 | 1195.444824 | 657.379456 | 657.379456 | 19.997894 | 21.446564 | 113.38806 | 15.477 | 1e-05 | 24960 | 0.003615 | 0.055789 | 0.030678 | 0.030678 | 1178.463989 | 648.041626 | 648.041626
55.434254 | 8.350125 | 25020 | 6.95 | 0.004138 | 0.06378 | 0.002097 | 0.002097 | 1398.493286 | 45.975571 | 45.975571 | 20.001465 | 21.456909 | 7.56534 | 15.425 | 3e-06 | 25020 | 0.003793 | 0.05845 | 0.001922 | 0.001922 | 1332.326172 | 43.80032 | 43.80032 | 25020 | 6.95 | 0.003589 | 0.055308 | 0.002531 | 0.002531 | 1417.990112 | 64.892937 | 64.892937 | 19.997894 | 21.450378 | 9.13491 | 15.425 | 3e-06 | 25020 | 0.003421 | 0.05272 | 0.002413 | 0.002413 | 1385.50354 | 63.406219 | 63.406219 | 25020 | 6.95 | 0.00372 | 0.057412 | 0.031571 | 0.031571 | 1198.889526 | 659.273682 | 659.273682 | 20.001465 | 21.446564 | 113.92089 | 15.477 | 1e-05 | 25020 | 0.003632 | 0.056061 | 0.030828 | 0.030828 | 1181.827637 | 649.891296 | 649.891296
55.5737515 | 8.389365 | 25080 | 6.966667 | 0.004157 | 0.064067 | 0.002106 | 0.002106 | 1402.337524 | 46.101948 | 46.101948 | 19.999664 | 21.456909 | 7.60035 | 15.425 | 3e-06 | 25080 | 0.003812 | 0.058753 | 0.001932 | 0.001932 | 1335.851196 | 43.916206 | 43.916206 | 25080 | 6.966667 | 0.003607 | 0.055586 | 0.002544 | 0.002544 | 1421.325073 | 65.045555 | 65.045555 | 20.001465 | 21.450256 | 9.17838 | 15.425 | 3e-06 | 25080 | 0.003438 | 0.052975 | 0.002424 | 0.002424 | 1388.682251 | 63.551685 | 63.551685 | 25080 | 6.966667 | 0.003737 | 0.057675 | 0.031716 | 0.031716 | 1202.350342 | 661.176819 | 661.176819 | 19.997894 | 21.446564 | 114.4702 | 15.477 | 1e-05 | 25080 | 0.00365 | 0.056335 | 0.030979 | 0.030979 | 1185.207764 | 651.75 | 651.75
55.7138995 | 8.427885 | 25140 | 6.983333 | 0.004177 | 0.064373 | 0.002116 | 0.002116 | 1406.199707 | 46.228916 | 46.228916 | 19.997894 | 21.457062 | 7.63503 | 15.425 | 3e-06 | 25140 | 0.003831 | 0.059041 | 0.001941 | 0.001941 | 1339.393677 | 44.032665 | 44.032665 | 25140 | 6.983333 | 0.003624 | 0.055839 | 0.002555 | 0.002555 | 1424.675415 | 65.198883 | 65.198883 | 19.997894 | 21.450378 | 9.22074 | 15.425 | 3e-06 | 25140 | 0.003455 | 0.053241 | 0.002437 | 0.002437 | 1391.876587 | 63.697876 | 63.697876 | 25140 | 6.983333 | 0.003756 | 0.057968 | 0.031877 | 0.031877 | 1205.828247 | 663.089355 | 663.089355 | 19.997894 | 21.446564 | 115.0268 | 15.477 | 1e-05 | 25140 | 0.003667 | 0.056603 | 0.031126 | 0.031126 | 1188.603882 | 653.617615 | 653.617615
55.854681 | 8.466345 | 25200 | 7 | 0.004195 | 0.064654 | 0.002125 | 0.002125 | 1410.079102 | 46.356449 | 46.356449 | 19.999664 | 21.457184 | 7.66962 | 15.425 | 3e-06 | 25200 | 0.00385 | 0.059337 | 0.001951 | 0.001951 | 1342.953979 | 44.149708 | 44.149708 | 25200 | 7 | 0.00364 | 0.056098 | 0.002567 | 0.002567 | 1428.04126 | 65.352913 | 65.352913 | 19.997894 | 21.450378 | 9.26307 | 15.425 | 3e-06 | 25200 | 0.003472 | 0.053499 | 0.002448 | 0.002448 | 1395.086548 | 63.844772 | 63.844772 | 25200 | 7 | 0.003773 | 0.058245 | 0.032029 | 0.032029 | 1209.322998 | 665.011047 | 665.011047 | 19.997894 | 21.446564 | 115.57434 | 15.477 | 1e-05 | 25200 | 0.003685 | 0.056873 | 0.031275 | 0.031275 | 1192.016357 | 655.49408 | 655.49408
55.996111 | 8.50554 | 25260 | 7.016667 | 0.004214 | 0.06495 | 0.002135 | 0.002135 | 1413.976196 | 46.48457 | 46.48457 | 19.997894 | 21.457184 | 7.7052 | 15.425 | 3e-06 | 25260 | 0.00387 | 0.059634 | 0.00196 | 0.00196 | 1346.531982 | 44.267338 | 44.267338 | 25260 | 7.016667 | 0.003657 | 0.056351 | 0.002579 | 0.002579 | 1431.422485 | 65.507652 | 65.507652 | 19.999664 | 21.450378 | 9.30588 | 15.425 | 3e-06 | 25260 | 0.003488 | 0.053754 | 0.00246 | 0.00246 | 1398.311646 | 63.992371 | 63.992371 | 25260 | 7.016667 | 0.003791 | 0.058519 | 0.03218 | 0.03218 | 1212.833984 | 666.941833 | 666.941833 | 19.999664 | 21.446564 | 116.109 | 15.477 | 1e-05 | 25260 | 0.003702 | 0.057143 | 0.031423 | 0.031423 | 1195.444824 | 657.379456 | 657.379456
56.138199 | 8.54472 | 25320 | 7.033333 | 0.004234 | 0.06526 | 0.002145 | 0.002145 | 1417.891602 | 46.613289 | 46.613289 | 20.001465 | 21.457184 | 7.7403 | 15.425 | 3e-06 | 25320 | 0.003889 | 0.059937 | 0.00197 | 0.00197 | 1350.128174 | 44.385559 | 44.385559 | 25320 | 7.033333 | 0.003674 | 0.056613 | 0.002591 | 0.002591 | 1434.819336 | 65.663109 | 65.663109 | 19.997894 | 21.450378 | 9.34914 | 15.425 | 3e-06 | 25320 | 0.003505 | 0.054005 | 0.002471 | 0.002471 | 1401.552124 | 64.140663 | 64.140663 | 25320 | 7.033333 | 0.003808 | 0.058782 | 0.032325 | 0.032325 | 1216.361084 | 668.881348 | 668.881348 | 19.997894 | 21.446686 | 116.64 | 15.477 | 1e-05 | 25320 | 0.00372 | 0.057412 | 0.031571 | 0.031571 | 1198.889526 | 659.273682 | 659.273682
56.280935 | 8.58387 | 25380 | 7.05 | 0.004253 | 0.065545 | 0.002155 | 0.002155 | 1421.824341 | 46.74258 | 46.74258 | 19.999664 | 21.457336 | 7.77489 | 15.425 | 3e-06 | 25380 | 0.003908 | 0.060231 | 0.00198 | 0.00198 | 1353.742065 | 44.504368 | 44.504368 | 25380 | 7.05 | 0.003691 | 0.056882 | 0.002603 | 0.002603 | 1438.232178 | 65.81929 | 65.81929 | 20.005035 | 21.450378 | 9.39285 | 15.425 | 3e-06 | 25380 | 0.003522 | 0.054269 | 0.002484 | 0.002484 | 1404.808228 | 64.28968 | 64.28968 | 25380 | 7.05 | 0.003826 | 0.059054 | 0.032474 | 0.032474 | 1219.904419 | 670.829834 | 670.829834 | 20.001465 | 21.446686 | 117.1875 | 15.477 | 1e-05 | 25380 | 0.003737 | 0.057675 | 0.031716 | 0.031716 | 1202.350342 | 661.176819 | 661.176819
56.424328 | 8.623185 | 25440 | 7.066667 | 0.004272 | 0.065842 | 0.002165 | 0.002165 | 1425.774902 | 46.872452 | 46.872452 | 19.999664 | 21.457336 | 7.80981 | 15.425 | 3e-06 | 25440 | 0.003927 | 0.060525 | 0.00199 | 0.00199 | 1357.373657 | 44.623756 | 44.623756 | 25440 | 7.066667 | 0.003708 | 0.057144 | 0.002615 | 0.002615 | 1441.660889 | 65.976204 | 65.976204 | 19.997894 | 21.450531 | 9.43656 | 15.425 | 3e-06 | 25440 | 0.003539 | 0.054531 | 0.002496 | 0.002496 | 1408.080078 | 64.439415 | 64.439415 | 25440 | 7.066667 | 0.003844 | 0.059338 | 0.03263 | 0.03263 | 1223.4646 | 672.787598 | 672.787598 | 19.997894 | 21.446686 | 117.73866 | 15.477 | 1e-05 | 25440 | 0.003756 | 0.057968 | 0.031877 | 0.031877 | 1205.828247 | 663.089355 | 663.089355
56.5683745 | 8.662425 | 25500 | 7.083333 | 0.004291 | 0.066136 | 0.002174 | 0.002174 | 1429.743042 | 47.002907 | 47.002907 | 20.001465 | 21.457489 | 7.84458 | 15.425 | 3e-06 | 25500 | 0.003947 | 0.060827 | 0.002 | 0.002 | 1361.023193 | 44.743736 | 44.743736 | 25500 | 7.083333 | 0.003725 | 0.057409 | 0.002627 | 0.002627 | 1445.105469 | 66.133842 | 66.133842 | 19.997894 | 21.450531 | 9.48027 | 15.425 | 3e-06 | 25500 | 0.003556 | 0.054798 | 0.002508 | 0.002508 | 1411.36792 | 64.589874 | 64.589874 | 25500 | 7.083333 | 0.003862 | 0.05961 | 0.03278 | 0.03278 | 1227.041382 | 674.754456 | 674.754456 | 20.005035 | 21.446686 | 118.288 | 15.477 | 1e-05 | 25500 | 0.003773 | 0.058245 | 0.032029 | 0.032029 | 1209.322998 | 665.011047 | 665.011047
56.7130755 | 8.701515 | 25560 | 7.1 | 0.00431 | 0.066428 | 0.002184 | 0.002184 | 1433.72876 | 47.133938 | 47.133938 | 19.997894 | 21.457489 | 7.87947 | 15.425 | 3e-06 | 25560 | 0.003966 | 0.061128 | 0.00201 | 0.00201 | 1364.690796 | 44.864307 | 44.864307 | 25560 | 7.1 | 0.003743 | 0.057682 | 0.00264 | 0.00264 | 1448.566162 | 66.292213 | 66.292213 | 20.001465 | 21.450531 | 9.52356 | 15.425 | 3e-06 | 25560 | 0.003573 | 0.05506 | 0.00252 | 0.00252 | 1414.671387 | 64.741058 | 64.741058 | 25560 | 7.1 | 0.00388 | 0.059894 | 0.032936 | 0.032936 | 1230.634766 | 676.73053 | 676.73053 | 20.001465 | 21.446686 | 118.82994 | 15.477 | 1e-05 | 25560 | 0.003791 | 0.058519 | 0.03218 | 0.03218 | 1212.833984 | 666.941833 | 666.941833
56.858425 | 8.74089 | 25620 | 7.116667 | 0.004329 | 0.066727 | 0.002194 | 0.002194 | 1437.732422 | 47.265556 | 47.265556 | 20.003235 | 21.457611 | 7.91496 | 15.425 | 3e-06 | 25620 | 0.003985 | 0.061417 | 0.002019 | 0.002019 | 1368.375854 | 44.985455 | 44.985455 | 25620 | 7.116667 | 0.003759 | 0.057928 | 0.002651 | 0.002651 | 1452.042114 | 66.451294 | 66.451294 | 20.001465 | 21.450531 | 9.56682 | 15.425 | 3e-06 | 25620 | 0.003589 | 0.055308 | 0.002531 | 0.002531 | 1417.990112 | 64.892937 | 64.892937 | 25620 | 7.116667 | 0.003897 | 0.060157 | 0.03308 | 0.03308 | 1234.244385 | 678.715454 | 678.715454 | 20.001465 | 21.446686 | 119.3683 | 15.477 | 1e-05 | 25620 | 0.003808 | 0.058782 | 0.032325 | 0.032325 | 1216.361084 | 668.881348 | 668.881348
57.0044385 | 8.780085 | 25680 | 7.133333 | 0.004349 | 0.06703 | 0.002204 | 0.002204 | 1441.75415 | 47.39777 | 47.39777 | 19.997894 | 21.457764 | 7.95033 | 15.425 | 3e-06 | 25680 | 0.004004 | 0.061707 | 0.002029 | 0.002029 | 1372.078369 | 45.107174 | 45.107174 | 25680 | 7.133333 | 0.003777 | 0.058206 | 0.002664 | 0.002664 | 1455.53418 | 66.611107 | 66.611107 | 20.005035 | 21.450531 | 9.60984 | 15.425 | 3e-06 | 25680 | 0.003607 | 0.055586 | 0.002544 | 0.002544 | 1421.325073 | 65.045555 | 65.045555 | 25680 | 7.133333 | 0.003915 | 0.060441 | 0.033236 | 0.033236 | 1237.870605 | 680.709473 | 680.709473 | 19.997894 | 21.446686 | 119.9084 | 15.477 | 1e-05 | 25680 | 0.003826 | 0.059054 | 0.032474 | 0.032474 | 1219.904419 | 670.829834 | 670.829834
57.1510945 | 8.819205 | 25740 | 7.15 | 0.004368 | 0.067322 | 0.002213 | 0.002213 | 1445.793579 | 47.530567 | 47.530567 | 19.999664 | 21.457764 | 7.98579 | 15.425 | 3e-06 | 25740 | 0.004024 | 0.06201 | 0.002039 | 0.002039 | 1375.798828 | 45.229488 | 45.229488 | 25740 | 7.15 | 0.003793 | 0.058457 | 0.002675 | 0.002675 | 1459.041748 | 66.771622 | 66.771622 | 19.999664 | 21.450531 | 9.65262 | 15.425 | 3e-06 | 25740 | 0.003624 | 0.055839 | 0.002555 | 0.002555 | 1424.675415 | 65.198883 | 65.198883 | 25740 | 7.15 | 0.003932 | 0.060699 | 0.033379 | 0.033379 | 1241.512817 | 682.712402 | 682.712402 | 19.997894 | 21.446838 | 120.45042 | 15.477 | 1e-05 | 25740 | 0.003844 | 0.059338 | 0.03263 | 0.03263 | 1223.4646 | 672.787598 | 672.787598
57.298412 | 8.858925 | 25800 | 7.166667 | 0.004388 | 0.06763 | 0.002223 | 0.002223 | 1449.851196 | 47.663963 | 47.663963 | 19.997894 | 21.457764 | 8.02128 | 15.425 | 3e-06 | 25800 | 0.004043 | 0.062307 | 0.002048 | 0.002048 | 1379.537231 | 45.352386 | 45.352386 | 25800 | 7.166667 | 0.00381 | 0.058721 | 0.002687 | 0.002687 | 1462.565063 | 66.932861 | 66.932861 | 20.001465 | 21.450531 | 9.69657 | 15.425 | 3e-06 | 25800 | 0.00364 | 0.056098 | 0.002567 | 0.002567 | 1428.04126 | 65.352913 | 65.352913 | 25800 | 7.166667 | 0.003951 | 0.060989 | 0.033538 | 0.033538 | 1245.171875 | 684.724487 | 684.724487 | 19.999664 | 21.446686 | 120.99426 | 15.477 | 1e-05 | 25800 | 0.003862 | 0.05961 | 0.03278 | 0.03278 | 1227.041382 | 674.754456 | 674.754456
57.446392 | 8.89836 | 25860 | 7.183333 | 0.004407 | 0.067922 | 0.002233 | 0.002233 | 1453.926636 | 47.797943 | 47.797943 | 20.003235 | 21.457916 | 8.05596 | 15.425 | 3e-06 | 25860 | 0.004062 | 0.062603 | 0.002058 | 0.002058 | 1383.293335 | 45.475868 | 45.475868 | 25860 | 7.183333 | 0.003828 | 0.05899 | 0.0027 | 0.0027 | 1466.104492 | 67.094841 | 67.094841 | 19.997894 | 21.450531 | 9.74076 | 15.425 | 3e-06 | 25860 | 0.003657 | 0.056351 | 0.002579 | 0.002579 | 1431.422485 | 65.507652 | 65.507652 | 25860 | 7.183333 | 0.003968 | 0.06125 | 0.033682 | 0.033682 | 1248.847046 | 686.745544 | 686.745544 | 20.001465 | 21.446838 | 121.5363 | 15.477 | 1e-05 | 25860 | 0.00388 | 0.059894 | 0.032936 | 0.032936 | 1230.634766 | 676.73053 | 676.73053
57.595024 | 8.937375 | 25920 | 7.2 | 0.004426 | 0.068216 | 0.002243 | 0.002243 | 1458.019409 | 47.932495 | 47.932495 | 19.997894 | 21.458038 | 8.09028 | 15.425 | 3e-06 | 25920 | 0.00408 | 0.062886 | 0.002067 | 0.002067 | 1387.066772 | 45.599918 | 45.599918 | 25920 | 7.2 | 0.003845 | 0.059259 | 0.002712 | 0.002712 | 1469.659912 | 67.257553 | 67.257553 | 20.003235 | 21.450684 | 9.78447 | 15.425 | 3e-06 | 25920 | 0.003674 | 0.056613 | 0.002591 | 0.002591 | 1434.819336 | 65.663109 | 65.663109 | 25920 | 7.2 | 0.003986 | 0.061531 | 0.033836 | 0.033836 | 1252.53894 | 688.775696 | 688.775696 | 19.999664 | 21.446686 | 122.08743 | 15.477 | 1e-05 | 25920 | 0.003897 | 0.060157 | 0.03308 | 0.03308 | 1234.244385 | 678.715454 | 678.715454
57.7443045 | 8.97681 | 25980 | 7.216667 | 0.004444 | 0.068499 | 0.002252 | 0.002252 | 1462.129761 | 48.067619 | 48.067619 | 20.003235 | 21.458038 | 8.12565 | 15.425 | 3e-06 | 25980 | 0.0041 | 0.063189 | 0.002077 | 0.002077 | 1390.85791 | 45.724556 | 45.724556 | 25980 | 7.216667 | 0.003862 | 0.059521 | 0.002724 | 0.002724 | 1473.231201 | 67.42099 | 67.42099 | 20.003235 | 21.450684 | 9.82797 | 15.425 | 3e-06 | 25980 | 0.003691 | 0.056882 | 0.002603 | 0.002603 | 1438.232178 | 65.81929 | 65.81929 | 25980 | 7.216667 | 0.004004 | 0.061813 | 0.033991 | 0.033991 | 1256.247681 | 690.815125 | 690.815125 | 20.003235 | 21.446838 | 122.63853 | 15.477 | 1e-05 | 25980 | 0.003915 | 0.060441 | 0.033236 | 0.033236 | 1237.870605 | 680.709473 | 680.709473
57.894251 | 9.015885 | 26040 | 7.233333 | 0.004465 | 0.068816 | 0.002262 | 0.002262 | 1466.258301 | 48.20335 | 48.20335 | 20.001465 | 21.458038 | 8.16078 | 15.425 | 3e-06 | 26040 | 0.004119 | 0.063477 | 0.002087 | 0.002087 | 1394.666626 | 45.84977 | 45.84977 | 26040 | 7.233333 | 0.003879 | 0.059785 | 0.002736 | 0.002736 | 1476.818237 | 67.585152 | 67.585152 | 19.997894 | 21.450684 | 9.87099 | 15.425 | 3e-06 | 26040 | 0.003708 | 0.057144 | 0.002615 | 0.002615 | 1441.660889 | 65.976204 | 65.976204 | 26040 | 7.233333 | 0.004022 | 0.062087 | 0.034142 | 0.034142 | 1259.9729 | 692.863647 | 692.863647 | 20.001465 | 21.446838 | 123.1842 | 15.477 | 1e-05 | 26040 | 0.003932 | 0.060699 | 0.033379 | 0.033379 | 1241.512817 | 682.712402 | 682.712402
58.044834 | 9.05457 | 26100 | 7.25 | 0.004483 | 0.069097 | 0.002272 | 0.002272 | 1470.404175 | 48.339645 | 48.339645 | 20.003235 | 21.458313 | 8.19489 | 15.425 | 3e-06 | 26100 | 0.004138 | 0.06378 | 0.002097 | 0.002097 | 1398.493286 | 45.975571 | 45.975571 | 26100 | 7.25 | 0.003896 | 0.060045 | 0.002748 | 0.002748 | 1480.421021 | 67.750023 | 67.750023 | 20.003235 | 21.450684 | 9.91425 | 15.425 | 3e-06 | 26100 | 0.003725 | 0.057409 | 0.002627 | 0.002627 | 1445.105469 | 66.133842 | 66.133842 | 26100 | 7.25 | 0.00404 | 0.062364 | 0.034294 | 0.034294 | 1263.714722 | 694.921265 | 694.921265 | 20.001465 | 21.446838 | 123.728 | 15.477 | 1e-05 | 26100 | 0.003951 | 0.060989 | 0.033538 | 0.033538 | 1245.171875 | 684.724487 | 684.724487
58.19607 | 9.093885 | 26160 | 7.266667 | 0.004502 | 0.069386 | 0.002281 | 0.002281 | 1474.567505 | 48.476513 | 48.476513 | 20.001465 | 21.458313 | 8.22981 | 15.425 | 3e-06 | 26160 | 0.004157 | 0.064067 | 0.002106 | 0.002106 | 1402.337524 | 46.101948 | 46.101948 | 26160 | 7.266667 | 0.003913 | 0.060312 | 0.00276 | 0.00276 | 1484.039673 | 67.915627 | 67.915627 | 19.997894 | 21.450684 | 9.95796 | 15.425 | 3e-06 | 26160 | 0.003743 | 0.057682 | 0.00264 | 0.00264 | 1448.566162 | 66.292213 | 66.292213 | 26160 | 7.266667 | 0.004057 | 0.062636 | 0.034444 | 0.034444 | 1267.4729 | 696.987915 | 696.987915 | 20.001465 | 21.446838 | 124.26453 | 15.477 | 1e-05 | 26160 | 0.003968 | 0.06125 | 0.033682 | 0.033682 | 1248.847046 | 686.745544 | 686.745544
58.3479635 | 9.133125 | 26220 | 7.283333 | 0.004522 | 0.069692 | 0.002291 | 0.002291 | 1478.748779 | 48.613972 | 48.613972 | 20.001465 | 21.458466 | 8.26458 | 15.425 | 3e-06 | 26220 | 0.004177 | 0.064373 | 0.002116 | 0.002116 | 1406.199707 | 46.228916 | 46.228916 | 26220 | 7.283333 | 0.00393 | 0.060571 | 0.002772 | 0.002772 | 1487.674072 | 68.081955 | 68.081955 | 19.999664 | 21.450806 | 10.00167 | 15.425 | 3e-06 | 26220 | 0.003759 | 0.057928 | 0.002651 | 0.002651 | 1452.042114 | 66.451294 | 66.451294 | 26220 | 7.283333 | 0.004074 | 0.062904 | 0.034591 | 0.034591 | 1271.247192 | 699.063416 | 699.063416 | 19.997894 | 21.446991 | 124.80651 | 15.477 | 1e-05 | 26220 | 0.003986 | 0.061531 | 0.033836 | 0.033836 | 1252.53894 | 688.775696 | 688.775696
58.5005075 | 9.172365 | 26280 | 7.3 | 0.00454 | 0.069972 | 0.0023 | 0.0023 | 1482.947266 | 48.751999 | 48.751999 | 19.999664 | 21.458466 | 8.29866 | 15.425 | 3e-06 | 26280 | 0.004195 | 0.064654 | 0.002125 | 0.002125 | 1410.079102 | 46.356449 | 46.356449 | 26280 | 7.3 | 0.003948 | 0.06084 | 0.002784 | 0.002784 | 1491.324585 | 68.249016 | 68.249016 | 20.003235 | 21.450806 | 10.04607 | 15.425 | 3e-06 | 26280 | 0.003777 | 0.058206 | 0.002664 | 0.002664 | 1455.53418 | 66.611107 | 66.611107 | 26280 | 7.3 | 0.004092 | 0.06318 | 0.034743 | 0.034743 | 1275.038208 | 701.148132 | 701.148132 | 19.997894 | 21.446991 | 125.36682 | 15.477 | 1e-05 | 26280 | 0.004004 | 0.061813 | 0.033991 | 0.033991 | 1256.247681 | 690.815125 | 690.815125
58.653709 | 9.21186 | 26340 | 7.316667 | 0.004559 | 0.070262 | 0.00231 | 0.00231 | 1487.163086 | 48.890594 | 48.890594 | 20.001465 | 21.458618 | 8.3337 | 15.425 | 3e-06 | 26340 | 0.004214 | 0.06495 | 0.002135 | 0.002135 | 1413.976196 | 46.48457 | 46.48457 | 26340 | 7.316667 | 0.003966 | 0.061116 | 0.002797 | 0.002797 | 1494.991333 | 68.416824 | 68.416824 | 19.999664 | 21.450806 | 10.09002 | 15.425 | 3e-06 | 26340 | 0.003793 | 0.058457 | 0.002675 | 0.002675 | 1459.041748 | 66.771622 | 66.771622 | 26340 | 7.316667 | 0.004112 | 0.06348 | 0.034908 | 0.034908 | 1278.846558 | 703.24231 | 703.24231 | 20.003235 | 21.446991 | 125.91432 | 15.477 | 1e-05 | 26340 | 0.004022 | 0.062087 | 0.034142 | 0.034142 | 1259.9729 | 692.863647 | 692.863647
58.8075695 | 9.25074 | 26400 | 7.333333 | 0.004579 | 0.07057 | 0.00232 | 0.00232 | 1491.397095 | 49.029789 | 49.029789 | 20.003235 | 21.458618 | 8.36886 | 15.425 | 3e-06 | 26400 | 0.004234 | 0.06526 | 0.002145 | 0.002145 | 1417.891602 | 46.613289 | 46.613289 | 26400 | 7.333333 | 0.003982 | 0.061376 | 0.002809 | 0.002809 | 1498.673828 | 68.58535 | 68.58535 | 19.997894 | 21.450684 | 10.13262 | 15.425 | 3e-06 | 26400 | 0.00381 | 0.058721 | 0.002687 | 0.002687 | 1462.565063 | 66.932861 | 66.932861 | 26400 | 7.333333 | 0.004128 | 0.063732 | 0.035046 | 0.035046 | 1282.670654 | 705.345276 | 705.345276 | 20.003235 | 21.446991 | 126.44895 | 15.477 | 1e-05 | 26400 | 0.00404 | 0.062364 | 0.034294 | 0.034294 | 1263.714722 | 694.921265 | 694.921265
58.962067 | 9.28911 | 26460 | 7.35 | 0.004597 | 0.070859 | 0.00233 | 0.00233 | 1495.64856 | 49.169556 | 49.169556 | 19.997894 | 21.45874 | 8.40282 | 15.425 | 3e-06 | 26460 | 0.004253 | 0.065545 | 0.002155 | 0.002155 | 1421.824341 | 46.74258 | 46.74258 | 26460 | 7.35 | 0.003999 | 0.061629 | 0.00282 | 0.00282 | 1502.371704 | 68.754578 | 68.754578 | 19.997894 | 21.450806 | 10.1754 | 15.425 | 3e-06 | 26460 | 0.003828 | 0.05899 | 0.0027 | 0.0027 | 1466.104492 | 67.094841 | 67.094841 | 26460 | 7.35 | 0.004146 | 0.064011 | 0.0352 | 0.0352 | 1286.511353 | 707.457275 | 707.457275 | 20.003235 | 21.447113 | 126.9983 | 15.477 | 1e-05 | 26460 | 0.004057 | 0.062636 | 0.034444 | 0.034444 | 1267.4729 | 696.987915 | 696.987915
59.1172065 | 9.328695 | 26520 | 7.366667 | 0.004615 | 0.071138 | 0.002339 | 0.002339 | 1499.917114 | 49.309883 | 49.309883 | 20.001465 | 21.45874 | 8.43738 | 15.425 | 3e-06 | 26520 | 0.004272 | 0.065842 | 0.002165 | 0.002165 | 1425.774902 | 46.872452 | 46.872452 | 26520 | 7.366667 | 0.004016 | 0.061893 | 0.002832 | 0.002832 | 1506.085449 | 68.92453 | 68.92453 | 19.997894 | 21.450806 | 10.22001 | 15.425 | 3e-06 | 26520 | 0.003845 | 0.059259 | 0.002712 | 0.002712 | 1469.659912 | 67.257553 | 67.257553 | 26520 | 7.366667 | 0.004164 | 0.064297 | 0.035357 | 0.035357 | 1290.368896 | 709.578552 | 709.578552 | 20.001465 | 21.446991 | 127.5421 | 15.477 | 1e-05 | 26520 | 0.004074 | 0.062904 | 0.034591 | 0.034591 | 1271.247192 | 699.063416 | 699.063416
59.2730235 | 9.368415 | 26580 | 7.383333 | 0.004635 | 0.071443 | 0.002349 | 0.002349 | 1504.203613 | 49.450802 | 49.450802 | 19.999664 | 21.458893 | 8.47263 | 15.425 | 3e-06 | 26580 | 0.004291 | 0.066136 | 0.002174 | 0.002174 | 1429.743042 | 47.002907 | 47.002907 | 26580 | 7.383333 | 0.004034 | 0.062176 | 0.002845 | 0.002845 | 1509.815674 | 69.095245 | 69.095245 | 19.999664 | 21.450806 | 10.2642 | 15.425 | 3e-06 | 26580 | 0.003862 | 0.059521 | 0.002724 | 0.002724 | 1473.231201 | 67.42099 | 67.42099 | 26580 | 7.383333 | 0.004181 | 0.064557 | 0.0355 | 0.0355 | 1294.242554 | 711.708679 | 711.708679 | 19.997894 | 21.447113 | 128.0804 | 15.477 | 1e-05 | 26580 | 0.004092 | 0.06318 | 0.034743 | 0.034743 | 1275.038208 | 701.148132 | 701.148132
59.429487 | 9.406995 | 26640 | 7.4 | 0.004654 | 0.07174 | 0.002358 | 0.002358 | 1508.507812 | 49.592304 | 49.592304 | 19.999664 | 21.459045 | 8.50719 | 15.425 | 3e-06 | 26640 | 0.00431 | 0.066428 | 0.002184 | 0.002184 | 1433.72876 | 47.133938 | 47.133938 | 26640 | 7.4 | 0.004051 | 0.062431 | 0.002857 | 0.002857 | 1513.561523 | 69.26667 | 69.26667 | 19.999664 | 21.450806 | 10.3068 | 15.425 | 3e-06 | 26640 | 0.003879 | 0.059785 | 0.002736 | 0.002736 | 1476.818237 | 67.585152 | 67.585152 | 26640 | 7.4 | 0.0042 | 0.064841 | 0.035656 | 0.035656 | 1298.132812 | 713.8479 | 713.8479 | 19.997894 | 21.446991 | 128.6188 | 15.477 | 1e-05 | 26640 | 0.004112 | 0.06348 | 0.034908 | 0.034908 | 1278.846558 | 703.24231 | 703.24231
59.58659 | 9.445965 | 26700 | 7.416667 | 0.004673 | 0.072023 | 0.002368 | 0.002368 | 1512.829346 | 49.734375 | 49.734375 | 20.001465 | 21.459045 | 8.54166 | 15.425 | 3e-06 | 26700 | 0.004329 | 0.066727 | 0.002194 | 0.002194 | 1437.732422 | 47.265556 | 47.265556 | 26700 | 7.416667 | 0.004067 | 0.062686 | 0.002869 | 0.002869 | 1517.322876 | 69.438805 | 69.438805 | 19.997894 | 21.450958 | 10.35027 | 15.425 | 3e-06 | 26700 | 0.003896 | 0.060045 | 0.002748 | 0.002748 | 1480.421021 | 67.750023 | 67.750023 | 26700 | 7.416667 | 0.004216 | 0.065099 | 0.035798 | 0.035798 | 1302.03894 | 715.995972 | 715.995972 | 19.997894 | 21.447113 | 129.1553 | 15.477 | 1e-05 | 26700 | 0.004128 | 0.063732 | 0.035046 | 0.035046 | 1282.670654 | 705.345276 | 705.345276
59.7443525 | 9.48519 | 26760 | 7.433333 | 0.004692 | 0.072319 | 0.002377 | 0.002377 | 1517.168457 | 49.877026 | 49.877026 | 19.999664 | 21.459167 | 8.57619 | 15.425 | 3e-06 | 26760 | 0.004349 | 0.06703 | 0.002204 | 0.002204 | 1441.75415 | 47.39777 | 47.39777 | 26760 | 7.433333 | 0.004085 | 0.06296 | 0.002881 | 0.002881 | 1521.100342 | 69.611679 | 69.611679 | 19.999664 | 21.450958 | 10.39419 | 15.425 | 3e-06 | 26760 | 0.003913 | 0.060312 | 0.00276 | 0.00276 | 1484.039673 | 67.915627 | 67.915627 | 26760 | 7.433333 | 0.004234 | 0.065381 | 0.035953 | 0.035953 | 1305.961792 | 718.153076 | 718.153076 | 19.997894 | 21.447113 | 129.6991 | 15.477 | 1e-05 | 26760 | 0.004146 | 0.064011 | 0.0352 | 0.0352 | 1286.511353 | 707.457275 | 707.457275
59.902763 | 9.52422 | 26820 | 7.45 | 0.004711 | 0.072616 | 0.002387 | 0.002387 | 1521.525146 | 50.020248 | 50.020248 | 19.999664 | 21.459167 | 8.61006 | 15.425 | 3e-06 | 26820 | 0.004368 | 0.067322 | 0.002213 | 0.002213 | 1445.793579 | 47.530567 | 47.530567 | 26820 | 7.45 | 0.004102 | 0.063224 | 0.002893 | 0.002893 | 1524.893921 | 69.785278 | 69.785278 | 20.001465 | 21.450958 | 10.43838 | 15.425 | 3e-06 | 26820 | 0.00393 | 0.060571 | 0.002772 | 0.002772 | 1487.674072 | 68.081955 | 68.081955 | 26820 | 7.45 | 0.004252 | 0.065655 | 0.036104 | 0.036104 | 1309.900879 | 720.319275 | 720.319275 | 19.997894 | 21.447113 | 130.23561 | 15.477 | 1e-05 | 26820 | 0.004164 | 0.064297 | 0.035357 | 0.035357 | 1290.368896 | 709.578552 | 709.578552
60.0618265 | 9.563505 | 26880 | 7.466667 | 0.004729 | 0.072887 | 0.002396 | 0.002396 | 1525.898682 | 50.164028 | 50.164028 | 19.997894 | 21.45932 | 8.6442 | 15.425 | 3e-06 | 26880 | 0.004388 | 0.06763 | 0.002223 | 0.002223 | 1449.851196 | 47.663963 | 47.663963 | 26880 | 7.466667 | 0.00412 | 0.063495 | 0.002906 | 0.002906 | 1528.703613 | 69.959625 | 69.959625 | 19.997894 | 21.45108 | 10.48281 | 15.425 | 3e-06 | 26880 | 0.003948 | 0.06084 | 0.002784 | 0.002784 | 1491.324585 | 68.249016 | 68.249016 | 26880 | 7.466667 | 0.004269 | 0.065918 | 0.036248 | 0.036248 | 1313.856201 | 722.494263 | 722.494263 | 19.997894 | 21.447266 | 130.77027 | 15.477 | 1e-05 | 26880 | 0.004181 | 0.064557 | 0.0355 | 0.0355 | 1294.242554 | 711.708679 | 711.708679
60.2215465 | 9.602685 | 26940 | 7.483333 | 0.004748 | 0.073186 | 0.002406 | 0.002406 | 1530.289795 | 50.308388 | 50.308388 | 20.001465 | 21.459473 | 8.67933 | 15.425 | 3e-06 | 26940 | 0.004407 | 0.067922 | 0.002233 | 0.002233 | 1453.926636 | 47.797943 | 47.797943 | 26940 | 7.483333 | 0.004137 | 0.063764 | 0.002918 | 0.002918 | 1532.529297 | 70.134705 | 70.134705 | 19.997894 | 21.450958 | 10.52604 | 15.425 | 3e-06 | 26940 | 0.003966 | 0.061116 | 0.002797 | 0.002797 | 1494.991333 | 68.416824 | 68.416824 | 26940 | 7.483333 | 0.004287 | 0.066195 | 0.036401 | 0.036401 | 1317.827881 | 724.678284 | 724.678284 | 19.997894 | 21.447113 | 131.31408 | 15.477 | 1e-05 | 26940 | 0.0042 | 0.064841 | 0.035656 | 0.035656 | 1298.132812 | 713.8479 | 713.8479
60.381916 | 9.641235 | 27000 | 7.5 | 0.004768 | 0.073489 | 0.002416 | 0.002416 | 1534.698975 | 50.453339 | 50.453339 | 19.999664 | 21.459595 | 8.71386 | 15.425 | 3e-06 | 27000 | 0.004426 | 0.068216 | 0.002243 | 0.002243 | 1458.019409 | 47.932495 | 47.932495 | 27000 | 7.5 | 0.004154 | 0.064019 | 0.00293 | 0.00293 | 1536.370483 | 70.310493 | 70.310493 | 20.005035 | 21.45108 | 10.56861 | 15.425 | 3e-06 | 27000 | 0.003982 | 0.061376 | 0.002809 | 0.002809 | 1498.673828 | 68.58535 | 68.58535 | 27000 | 7.5 | 0.004305 | 0.066471 | 0.036553 | 0.036553 | 1321.81604 | 726.871399 | 726.871399 | 19.997894 | 21.447266 | 131.85789 | 15.477 | 1e-05 | 27000 | 0.004216 | 0.065099 | 0.035798 | 0.035798 | 1302.03894 | 715.995972 | 715.995972
60.542921 | 9.67941 | 27060 | 7.516667 | 0.004786 | 0.073769 | 0.002425 | 0.002425 | 1539.125122 | 50.59885 | 50.59885 | 19.997894 | 21.459595 | 8.74761 | 15.425 | 3e-06 | 27060 | 0.004444 | 0.068499 | 0.002252 | 0.002252 | 1462.129761 | 48.067619 | 48.067619 | 27060 | 7.516667 | 0.004171 | 0.064277 | 0.002942 | 0.002942 | 1540.227051 | 70.486992 | 70.486992 | 19.997894 | 21.45108 | 10.61121 | 15.425 | 3e-06 | 27060 | 0.003999 | 0.061629 | 0.00282 | 0.00282 | 1502.371704 | 68.754578 | 68.754578 | 27060 | 7.516667 | 0.004323 | 0.066744 | 0.036703 | 0.036703 | 1325.820679 | 729.073547 | 729.073547 | 19.997894 | 21.447266 | 132.39807 | 15.477 | 1e-05 | 27060 | 0.004234 | 0.065381 | 0.035953 | 0.035953 | 1305.961792 | 718.153076 | 718.153076
60.704563 | 9.718035 | 27120 | 7.533333 | 0.004805 | 0.074057 | 0.002435 | 0.002435 | 1543.568481 | 50.744926 | 50.744926 | 20.003235 | 21.459747 | 8.78139 | 15.425 | 3e-06 | 27120 | 0.004465 | 0.068816 | 0.002262 | 0.002262 | 1466.258301 | 48.20335 | 48.20335 | 27120 | 7.533333 | 0.004187 | 0.064536 | 0.002953 | 0.002953 | 1544.099365 | 70.6642 | 70.6642 | 20.005035 | 21.451233 | 10.65468 | 15.425 | 3e-06 | 27120 | 0.004016 | 0.061893 | 0.002832 | 0.002832 | 1506.085449 | 68.92453 | 68.92453 | 27120 | 7.533333 | 0.00434 | 0.067013 | 0.036851 | 0.036851 | 1329.841553 | 731.284668 | 731.284668 | 19.997894 | 21.447418 | 132.93825 | 15.477 | 1e-05 | 27120 | 0.004252 | 0.065655 | 0.036104 | 0.036104 | 1309.900879 | 720.319275 | 720.319275
60.8668555 | 9.757245 | 27180 | 7.55 | 0.004823 | 0.074337 | 0.002444 | 0.002444 | 1548.028931 | 50.891563 | 50.891563 | 20.001465 | 21.459747 | 8.81586 | 15.425 | 3e-06 | 27180 | 0.004483 | 0.069097 | 0.002272 | 0.002272 | 1470.404175 | 48.339645 | 48.339645 | 27180 | 7.55 | 0.004205 | 0.064808 | 0.002966 | 0.002966 | 1547.987671 | 70.842148 | 70.842148 | 19.997894 | 21.45108 | 10.69863 | 15.425 | 3e-06 | 27180 | 0.004034 | 0.062176 | 0.002845 | 0.002845 | 1509.815674 | 69.095245 | 69.095245 | 27180 | 7.55 | 0.004358 | 0.067292 | 0.037004 | 0.037004 | 1333.878906 | 733.504822 | 733.504822 | 19.997894 | 21.447266 | 133.4784 | 15.477 | 1e-05 | 27180 | 0.004269 | 0.065918 | 0.036248 | 0.036248 | 1313.856201 | 722.494263 | 722.494263
61.0298045 | 9.795915 | 27240 | 7.566667 | 0.004842 | 0.074641 | 0.002454 | 0.002454 | 1552.507202 | 51.038788 | 51.038788 | 19.997894 | 21.4599 | 8.85018 | 15.425 | 3e-06 | 27240 | 0.004502 | 0.069386 | 0.002281 | 0.002281 | 1474.567505 | 48.476513 | 48.476513 | 27240 | 7.566667 | 0.004222 | 0.06507 | 0.002978 | 0.002978 | 1551.891846 | 71.020821 | 71.020821 | 20.001465 | 21.451233 | 10.74165 | 15.425 | 3e-06 | 27240 | 0.004051 | 0.062431 | 0.002857 | 0.002857 | 1513.561523 | 69.26667 | 69.26667 | 27240 | 7.566667 | 0.004375 | 0.067558 | 0.03715 | 0.03715 | 1337.932617 | 735.733948 | 735.733948 | 20.001465 | 21.447418 | 134.02221 | 15.477 | 1e-05 | 27240 | 0.004287 | 0.066195 | 0.036401 | 0.036401 | 1317.827881 | 724.678284 | 724.678284
61.193386 | 9.83373 | 27300 | 7.583333 | 0.004861 | 0.074923 | 0.002463 | 0.002463 | 1557.002441 | 51.186569 | 51.186569 | 20.001465 | 21.460022 | 8.88324 | 15.425 | 3e-06 | 27300 | 0.004522 | 0.069692 | 0.002291 | 0.002291 | 1478.748779 | 48.613972 | 48.613972 | 27300 | 7.583333 | 0.004239 | 0.065332 | 0.00299 | 0.00299 | 1555.811646 | 71.200203 | 71.200203 | 20.001465 | 21.451233 | 10.78422 | 15.425 | 3e-06 | 27300 | 0.004067 | 0.062686 | 0.002869 | 0.002869 | 1517.322876 | 69.438805 | 69.438805 | 27300 | 7.583333 | 0.004393 | 0.067841 | 0.037306 | 0.037306 | 1342.002808 | 737.972229 | 737.972229 | 19.997894 | 21.447418 | 134.5605 | 15.477 | 1e-05 | 27300 | 0.004305 | 0.066471 | 0.036553 | 0.036553 | 1321.81604 | 726.871399 | 726.871399
61.3575955 | 9.87168 | 27360 | 7.6 | 0.004878 | 0.075194 | 0.002472 | 0.002472 | 1561.514282 | 51.334896 | 51.334896 | 19.997894 | 21.460175 | 8.91657 | 15.425 | 3e-06 | 27360 | 0.00454 | 0.069972 | 0.0023 | 0.0023 | 1482.947266 | 48.751999 | 48.751999 | 27360 | 7.6 | 0.004255 | 0.065584 | 0.003001 | 0.003001 | 1559.746826 | 71.380295 | 71.380295 | 19.999664 | 21.451233 | 10.82679 | 15.425 | 3e-06 | 27360 | 0.004085 | 0.06296 | 0.002881 | 0.002881 | 1521.100342 | 69.611679 | 69.611679 | 27360 | 7.6 | 0.00441 | 0.068104 | 0.037451 | 0.037451 | 1346.089111 | 740.219299 | 740.219299 | 19.997894 | 21.447418 | 135.0879 | 15.477 | 1e-05 | 27360 | 0.004323 | 0.066744 | 0.036703 | 0.036703 | 1325.820679 | 729.073547 | 729.073547
61.522442 | 9.91035 | 27420 | 7.616667 | 0.004897 | 0.075482 | 0.002481 | 0.002481 | 1566.043335 | 51.483788 | 51.483788 | 19.999664 | 21.460175 | 8.95089 | 15.425 | 3e-06 | 27420 | 0.004559 | 0.070262 | 0.00231 | 0.00231 | 1487.163086 | 48.890594 | 48.890594 | 27420 | 7.616667 | 0.004272 | 0.065844 | 0.003013 | 0.003013 | 1563.69751 | 71.561096 | 71.561096 | 20.001465 | 21.451385 | 10.86981 | 15.425 | 3e-06 | 27420 | 0.004102 | 0.063224 | 0.002893 | 0.002893 | 1524.893921 | 69.785278 | 69.785278 | 27420 | 7.616667 | 0.004428 | 0.068372 | 0.037598 | 0.037598 | 1350.191528 | 742.475159 | 742.475159 | 20.001465 | 21.44754 | 135.6226 | 15.477 | 1e-05 | 27420 | 0.00434 | 0.067013 | 0.036851 | 0.036851 | 1329.841553 | 731.284668 | 731.284668
61.6879405 | 9.949485 | 27480 | 7.633333 | 0.004916 | 0.075781 | 0.002491 | 0.002491 | 1570.589966 | 51.633259 | 51.633259 | 19.999664 | 21.460327 | 8.98497 | 15.425 | 3e-06 | 27480 | 0.004579 | 0.07057 | 0.00232 | 0.00232 | 1491.397095 | 49.029789 | 49.029789 | 27480 | 7.633333 | 0.004289 | 0.066111 | 0.003025 | 0.003025 | 1567.664185 | 71.742622 | 71.742622 | 20.001465 | 21.451385 | 10.914 | 15.425 | 3e-06 | 27480 | 0.00412 | 0.063495 | 0.002906 | 0.002906 | 1528.703613 | 69.959625 | 69.959625 | 27480 | 7.633333 | 0.004445 | 0.068644 | 0.037748 | 0.037748 | 1354.310181 | 744.740051 | 744.740051 | 19.999664 | 21.447418 | 136.16637 | 15.477 | 1e-05 | 27480 | 0.004358 | 0.067292 | 0.037004 | 0.037004 | 1333.878906 | 733.504822 | 733.504822
61.8540915 | 9.98829 | 27540 | 7.65 | 0.004934 | 0.076056 | 0.0025 | 0.0025 | 1575.153564 | 51.783287 | 51.783287 | 19.997894 | 21.460449 | 9.01884 | 15.425 | 3e-06 | 27540 | 0.004597 | 0.070859 | 0.00233 | 0.00233 | 1495.64856 | 49.169556 | 49.169556 | 27540 | 7.65 | 0.004307 | 0.066382 | 0.003038 | 0.003038 | 1571.646973 | 71.924896 | 71.924896 | 19.999664 | 21.451508 | 10.95774 | 15.425 | 3e-06 | 27540 | 0.004137 | 0.063764 | 0.002918 | 0.002918 | 1532.529297 | 70.134705 | 70.134705 | 27540 | 7.65 | 0.004463 | 0.068921 | 0.0379 | 0.0379 | 1358.445435 | 747.014038 | 747.014038 | 20.001465 | 21.44754 | 136.7084 | 15.477 | 1e-05 | 27540 | 0.004375 | 0.067558 | 0.03715 | 0.03715 | 1337.932617 | 735.733948 | 735.733948
62.0208835 | 10.02669 | 27600 | 7.666667 | 0.004953 | 0.076353 | 0.00251 | 0.00251 | 1579.734619 | 51.933887 | 51.933887 | 19.997894 | 21.460449 | 9.05286 | 15.425 | 3e-06 | 27600 | 0.004615 | 0.071138 | 0.002339 | 0.002339 | 1499.917114 | 49.309883 | 49.309883 | 27600 | 7.666667 | 0.004324 | 0.066639 | 0.00305 | 0.00305 | 1575.645386 | 72.10788 | 72.10788 | 20.001465 | 21.451508 | 11.00052 | 15.425 | 3e-06 | 27600 | 0.004154 | 0.064019 | 0.00293 | 0.00293 | 1536.370483 | 70.310493 | 70.310493 | 27600 | 7.666667 | 0.004481 | 0.069193 | 0.038049 | 0.038049 | 1362.596924 | 749.296997 | 749.296997 | 20.001465 | 21.44754 | 137.2467 | 15.477 | 1e-05 | 27600 | 0.004393 | 0.067841 | 0.037306 | 0.037306 | 1342.002808 | 737.972229 | 737.972229
62.1883145 | 10.06497 | 27660 | 7.683333 | 0.004972 | 0.076636 | 0.002519 | 0.002519 | 1584.332642 | 52.085049 | 52.085049 | 19.999664 | 21.460724 | 9.08595 | 15.425 | 3e-06 | 27660 | 0.004635 | 0.071443 | 0.002349 | 0.002349 | 1504.203613 | 49.450802 | 49.450802 | 27660 | 7.683333 | 0.004341 | 0.066901 | 0.003062 | 0.003062 | 1579.659546 | 72.29158 | 72.29158 | 20.001465 | 21.451508 | 11.04399 | 15.425 | 3e-06 | 27660 | 0.004171 | 0.064277 | 0.002942 | 0.002942 | 1540.227051 | 70.486992 | 70.486992 | 27660 | 7.683333 | 0.004498 | 0.069465 | 0.038199 | 0.038199 | 1366.764771 | 751.588928 | 751.588928 | 19.999664 | 21.44754 | 137.785 | 15.477 | 1e-05 | 27660 | 0.00441 | 0.068104 | 0.037451 | 0.037451 | 1346.089111 | 740.219299 | 740.219299
62.3563825 | 10.10319 | 27720 | 7.7 | 0.00499 | 0.076909 | 0.002528 | 0.002528 | 1588.947144 | 52.236752 | 52.236752 | 19.997894 | 21.460724 | 9.11865 | 15.425 | 3e-06 | 27720 | 0.004654 | 0.07174 | 0.002358 | 0.002358 | 1508.507812 | 49.592304 | 49.592304 | 27720 | 7.7 | 0.004358 | 0.067168 | 0.003074 | 0.003074 | 1583.689575 | 72.476013 | 72.476013 | 19.999664 | 21.451508 | 11.08773 | 15.425 | 3e-06 | 27720 | 0.004187 | 0.064536 | 0.002953 | 0.002953 | 1544.099365 | 70.6642 | 70.6642 | 27720 | 7.7 | 0.004516 | 0.069735 | 0.038347 | 0.038347 | 1370.949097 | 753.889832 | 753.889832 | 20.001465 | 21.447693 | 138.32703 | 15.477 | 1e-05 | 27720 | 0.004428 | 0.068372 | 0.037598 | 0.037598 | 1350.191528 | 742.475159 | 742.475159
62.5250875 | 10.141575 | 27780 | 7.716667 | 0.005007 | 0.077185 | 0.002537 | 0.002537 | 1593.578369 | 52.389004 | 52.389004 | 19.999664 | 21.460876 | 9.15171 | 15.425 | 3e-06 | 27780 | 0.004673 | 0.072023 | 0.002368 | 0.002368 | 1512.829346 | 49.734375 | 49.734375 | 27780 | 7.716667 | 0.004375 | 0.067432 | 0.003086 | 0.003086 | 1587.735596 | 72.661171 | 72.661171 | 20.003235 | 21.45166 | 11.13144 | 15.425 | 3e-06 | 27780 | 0.004205 | 0.064808 | 0.002966 | 0.002966 | 1547.987671 | 70.842148 | 70.842148 | 27780 | 7.716667 | 0.004534 | 0.070018 | 0.038503 | 0.038503 | 1375.14978 | 756.199829 | 756.199829 | 19.997894 | 21.447693 | 138.85254 | 15.477 | 1e-05 | 27780 | 0.004445 | 0.068644 | 0.037748 | 0.037748 | 1354.310181 | 744.740051 | 744.740051
62.694435 | 10.179975 | 27840 | 7.733333 | 0.005026 | 0.077465 | 0.002547 | 0.002547 | 1598.22644 | 52.541809 | 52.541809 | 19.997894 | 21.461029 | 9.18549 | 15.425 | 3e-06 | 27840 | 0.004692 | 0.072319 | 0.002377 | 0.002377 | 1517.168457 | 49.877026 | 49.877026 | 27840 | 7.733333 | 0.004393 | 0.067701 | 0.003098 | 0.003098 | 1591.797485 | 72.847061 | 72.847061 | 19.999664 | 21.45166 | 11.17446 | 15.425 | 3e-06 | 27840 | 0.004222 | 0.06507 | 0.002978 | 0.002978 | 1551.891846 | 71.020821 | 71.020821 | 27840 | 7.733333 | 0.00455 | 0.070263 | 0.038638 | 0.038638 | 1379.365845 | 758.51825 | 758.51825 | 20.001465 | 21.447693 | 139.3689 | 15.477 | 1e-05 | 27840 | 0.004463 | 0.068921 | 0.0379 | 0.0379 | 1358.445435 | 747.014038 | 747.014038
62.86442 | 10.21815 | 27900 | 7.75 | 0.005045 | 0.077762 | 0.002556 | 0.002556 | 1602.891968 | 52.695187 | 52.695187 | 20.001465 | 21.461151 | 9.21924 | 15.425 | 3e-06 | 27900 | 0.004711 | 0.072616 | 0.002387 | 0.002387 | 1521.525146 | 50.020248 | 50.020248 | 27900 | 7.75 | 0.004409 | 0.067954 | 0.00311 | 0.00311 | 1595.874878 | 73.033653 | 73.033653 | 19.999664 | 21.45166 | 11.21706 | 15.425 | 3e-06 | 27900 | 0.004239 | 0.065332 | 0.00299 | 0.00299 | 1555.811646 | 71.200203 | 71.200203 | 27900 | 7.75 | 0.004568 | 0.070535 | 0.038787 | 0.038787 | 1383.5979 | 760.845459 | 760.845459 | 20.003235 | 21.447845 | 139.90356 | 15.477 | 1e-05 | 27900 | 0.004481 | 0.069193 | 0.038049 | 0.038049 | 1362.596924 | 749.296997 | 749.296997
63.03504 | 10.25603 | 27960 | 7.766667 | 0.005063 | 0.078038 | 0.002565 | 0.002565 | 1607.574219 | 52.849117 | 52.849117 | 19.999664 | 21.461151 | 9.25242 | 15.425 | 3e-06 | 27960 | 0.004729 | 0.072887 | 0.002396 | 0.002396 | 1525.898682 | 50.164028 | 50.164028 | 27960 | 7.766667 | 0.004426 | 0.068216 | 0.003122 | 0.003122 | 1599.967773 | 73.220963 | 73.220963 | 19.999664 | 21.451813 | 11.25963 | 15.425 | 3e-06 | 27960 | 0.004255 | 0.065584 | 0.003001 | 0.003001 | 1559.746826 | 71.380295 | 71.380295 | 27960 | 7.766667 | 0.004585 | 0.070807 | 0.038937 | 0.038937 | 1387.846313 | 763.181702 | 763.181702 | 20.003235 | 21.447845 | 140.44188 | 15.477 | 1e-05 | 27960 | 0.004498 | 0.069465 | 0.038199 | 0.038199 | 1366.764771 | 751.588928 | 751.588928
63.2062875 | 10.29413 | 28020 | 7.783333 | 0.005081 | 0.078318 | 0.002575 | 0.002575 | 1612.273315 | 53.003601 | 53.003601 | 19.997894 | 21.461456 | 9.28563 | 15.425 | 3e-06 | 28020 | 0.004748 | 0.073186 | 0.002406 | 0.002406 | 1530.289795 | 50.308388 | 50.308388 | 28020 | 7.783333 | 0.004442 | 0.068469 | 0.003133 | 0.003133 | 1604.07605 | 73.408974 | 73.408974 | 19.999664 | 21.451813 | 11.30262 | 15.425 | 3e-06 | 28020 | 0.004272 | 0.065844 | 0.003013 | 0.003013 | 1563.69751 | 71.561096 | 71.561096 | 28020 | 7.783333 | 0.004603 | 0.071079 | 0.039087 | 0.039087 | 1392.110962 | 765.526855 | 765.526855 | 20.001465 | 21.447693 | 140.96556 | 15.477 | 1e-05 | 28020 | 0.004516 | 0.069735 | 0.038347 | 0.038347 | 1370.949097 | 753.889832 | 753.889832
63.3781775 | 10.33218 | 28080 | 7.8 | 0.005099 | 0.078601 | 0.002584 | 0.002584 | 1616.989258 | 53.158638 | 53.158638 | 19.997894 | 21.461456 | 9.31848 | 15.425 | 3e-06 | 28080 | 0.004768 | 0.073489 | 0.002416 | 0.002416 | 1534.698975 | 50.453339 | 50.453339 | 28080 | 7.8 | 0.00446 | 0.06874 | 0.003146 | 0.003146 | 1608.200317 | 73.597717 | 73.597717 | 20.003235 | 21.451935 | 11.34588 | 15.425 | 3e-06 | 28080 | 0.004289 | 0.066111 | 0.003025 | 0.003025 | 1567.664185 | 71.742622 | 71.742622 | 28080 | 7.8 | 0.004619 | 0.071335 | 0.039228 | 0.039228 | 1396.391235 | 767.880554 | 767.880554 | 19.997894 | 21.447845 | 141.48927 | 15.477 | 1e-05 | 28080 | 0.004534 | 0.070018 | 0.038503 | 0.038503 | 1375.14978 | 756.199829 | 756.199829
63.5506935 | 10.36938 | 28140 | 7.816667 | 0.005117 | 0.078874 | 0.002593 | 0.002593 | 1621.72168 | 53.314217 | 53.314217 | 19.997894 | 21.461456 | 9.35073 | 15.425 | 3e-06 | 28140 | 0.004786 | 0.073769 | 0.002425 | 0.002425 | 1539.125122 | 50.59885 | 50.59885 | 28140 | 7.816667 | 0.004477 | 0.068998 | 0.003158 | 0.003158 | 1612.340088 | 73.78717 | 73.78717 | 19.997894 | 21.451935 | 11.38803 | 15.425 | 3e-06 | 28140 | 0.004307 | 0.066382 | 0.003038 | 0.003038 | 1571.646973 | 71.924896 | 71.924896 | 28140 | 7.816667 | 0.004637 | 0.071605 | 0.039376 | 0.039376 | 1400.687622 | 770.243164 | 770.243164 | 20.001465 | 21.447845 | 142.0331 | 15.477 | 1e-05 | 28140 | 0.00455 | 0.070263 | 0.038638 | 0.038638 | 1379.365845 | 758.51825 | 758.51825
63.7238235 | 10.407255 | 28200 | 7.833333 | 0.005134 | 0.079139 | 0.002602 | 0.002602 | 1626.470337 | 53.470329 | 53.470329 | 19.999664 | 21.461578 | 9.38346 | 15.425 | 3e-06 | 28200 | 0.004805 | 0.074057 | 0.002435 | 0.002435 | 1543.568481 | 50.744926 | 50.744926 | 28200 | 7.833333 | 0.004493 | 0.069244 | 0.003169 | 0.003169 | 1616.494995 | 73.977318 | 73.977318 | 20.005035 | 21.451935 | 11.43105 | 15.425 | 3e-06 | 28200 | 0.004324 | 0.066639 | 0.00305 | 0.00305 | 1575.645386 | 72.10788 | 72.10788 | 28200 | 7.833333 | 0.004655 | 0.071889 | 0.039532 | 0.039532 | 1405.000732 | 772.61499 | 772.61499 | 19.997894 | 21.447968 | 142.56774 | 15.477 | 1e-05 | 28200 | 0.004568 | 0.070535 | 0.038787 | 0.038787 | 1383.5979 | 760.845459 | 760.845459
63.897602 | 10.44533 | 28260 | 7.85 | 0.005153 | 0.079435 | 0.002611 | 0.002611 | 1631.235962 | 53.626999 | 53.626999 | 19.999664 | 21.461731 | 9.41565 | 15.425 | 3e-06 | 28260 | 0.004823 | 0.074337 | 0.002444 | 0.002444 | 1548.028931 | 50.891563 | 50.891563 | 28260 | 7.85 | 0.00451 | 0.069519 | 0.003181 | 0.003181 | 1620.666138 | 74.168205 | 74.168205 | 19.999664 | 21.451935 | 11.475 | 15.425 | 3e-06 | 28260 | 0.004341 | 0.066901 | 0.003062 | 0.003062 | 1579.659546 | 72.29158 | 72.29158 | 28260 | 7.85 | 0.004672 | 0.072149 | 0.039675 | 0.039675 | 1409.32959 | 774.995422 | 774.995422 | 19.997894 | 21.447968 | 143.07678 | 15.477 | 1e-05 | 28260 | 0.004585 | 0.070807 | 0.038937 | 0.038937 | 1387.846313 | 763.181702 | 763.181702
64.072001 | 10.482735 | 28320 | 7.866667 | 0.005169 | 0.079681 | 0.00262 | 0.00262 | 1636.017212 | 53.784184 | 53.784184 | 19.997894 | 21.461884 | 9.4479 | 15.425 | 3e-06 | 28320 | 0.004842 | 0.074641 | 0.002454 | 0.002454 | 1552.507202 | 51.038788 | 51.038788 | 28320 | 7.866667 | 0.004528 | 0.069786 | 0.003194 | 0.003194 | 1624.853027 | 74.359818 | 74.359818 | 19.999664 | 21.452087 | 11.51757 | 15.425 | 3e-06 | 28320 | 0.004358 | 0.067168 | 0.003074 | 0.003074 | 1583.689575 | 72.476013 | 72.476013 | 28320 | 7.866667 | 0.004688 | 0.072396 | 0.039811 | 0.039811 | 1413.673584 | 777.384216 | 777.384216 | 19.997894 | 21.447968 | 143.59314 | 15.477 | 1e-05 | 28320 | 0.004603 | 0.071079 | 0.039087 | 0.039087 | 1392.110962 | 765.526855 | 765.526855
64.2470265 | 10.52059 | 28380 | 7.883333 | 0.005188 | 0.079973 | 0.002629 | 0.002629 | 1640.81543 | 53.941929 | 53.941929 | 20.001465 | 21.462006 | 9.48108 | 15.425 | 3e-06 | 28380 | 0.004861 | 0.074923 | 0.002463 | 0.002463 | 1557.002441 | 51.186569 | 51.186569 | 28380 | 7.883333 | 0.004544 | 0.070032 | 0.003205 | 0.003205 | 1629.055176 | 74.552124 | 74.552124 | 19.999664 | 21.452087 | 11.56011 | 15.425 | 3e-06 | 28380 | 0.004375 | 0.067432 | 0.003086 | 0.003086 | 1587.735596 | 72.661171 | 72.661171 | 28380 | 7.883333 | 0.004705 | 0.072671 | 0.039962 | 0.039962 | 1418.033691 | 779.78186 | 779.78186 | 19.997894 | 21.44812 | 144.115 | 15.477 | 1e-05 | 28380 | 0.004619 | 0.071335 | 0.039228 | 0.039228 | 1396.391235 | 767.880554 | 767.880554
64.4226875 | 10.55787 | 28440 | 7.9 | 0.005206 | 0.080251 | 0.002638 | 0.002638 | 1645.630371 | 54.10022 | 54.10022 | 20.001465 | 21.462158 | 9.51348 | 15.425 | 3e-06 | 28440 | 0.004878 | 0.075194 | 0.002472 | 0.002472 | 1561.514282 | 51.334896 | 51.334896 | 28440 | 7.9 | 0.004561 | 0.070303 | 0.003217 | 0.003217 | 1633.273193 | 74.745155 | 74.745155 | 19.999664 | 21.45224 | 11.60226 | 15.425 | 3e-06 | 28440 | 0.004393 | 0.067701 | 0.003098 | 0.003098 | 1591.797485 | 72.847061 | 72.847061 | 28440 | 7.9 | 0.004722 | 0.072929 | 0.040104 | 0.040104 | 1422.409424 | 782.188049 | 782.188049 | 19.999664 | 21.44812 | 144.62769 | 15.477 | 1e-05 | 28440 | 0.004637 | 0.071605 | 0.039376 | 0.039376 | 1400.687622 | 770.243164 | 770.243164
64.5989555 | 10.59477 | 28500 | 7.916667 | 0.005223 | 0.080515 | 0.002647 | 0.002647 | 1650.461548 | 54.259045 | 54.259045 | 19.999664 | 21.462311 | 9.54609 | 15.425 | 3e-06 | 28500 | 0.004897 | 0.075482 | 0.002481 | 0.002481 | 1566.043335 | 51.483788 | 51.483788 | 28500 | 7.916667 | 0.004577 | 0.070547 | 0.003229 | 0.003229 | 1637.506104 | 74.938866 | 74.938866 | 19.997894 | 21.45224 | 11.64345 | 15.425 | 3e-06 | 28500 | 0.004409 | 0.067954 | 0.00311 | 0.00311 | 1595.874878 | 73.033653 | 73.033653 | 28500 | 7.916667 | 0.004739 | 0.073187 | 0.040246 | 0.040246 | 1426.800537 | 784.602783 | 784.602783 | 19.999664 | 21.44812 | 145.13124 | 15.477 | 1e-05 | 28500 | 0.004655 | 0.071889 | 0.039532 | 0.039532 | 1405.000732 | 772.61499 | 772.61499
64.7758465 | 10.631895 | 28560 | 7.933333 | 0.005242 | 0.080805 | 0.002656 | 0.002656 | 1655.30957 | 54.418423 | 54.418423 | 20.001465 | 21.462311 | 9.57825 | 15.425 | 3e-06 | 28560 | 0.004916 | 0.075781 | 0.002491 | 0.002491 | 1570.589966 | 51.633259 | 51.633259 | 28560 | 7.933333 | 0.004593 | 0.0708 | 0.00324 | 0.00324 | 1641.754028 | 75.13327 | 75.13327 | 20.001465 | 21.45224 | 11.68554 | 15.425 | 3e-06 | 28560 | 0.004426 | 0.068216 | 0.003122 | 0.003122 | 1599.967773 | 73.220963 | 73.220963 | 28560 | 7.933333 | 0.004755 | 0.073434 | 0.040382 | 0.040382 | 1431.206665 | 787.025757 | 787.025757 | 19.999664 | 21.44812 | 145.63476 | 15.477 | 1e-05 | 28560 | 0.004672 | 0.072149 | 0.039675 | 0.039675 | 1409.32959 | 774.995422 | 774.995422
64.953352 | 10.66898 | 28620 | 7.95 | 0.005259 | 0.08106 | 0.002665 | 0.002665 | 1660.17334 | 54.57832 | 54.57832 | 19.997894 | 21.462433 | 9.60981 | 15.425 | 3e-06 | 28620 | 0.004934 | 0.076056 | 0.0025 | 0.0025 | 1575.153564 | 51.783287 | 51.783287 | 28620 | 7.95 | 0.00461 | 0.071057 | 0.003252 | 0.003252 | 1646.017456 | 75.328384 | 75.328384 | 20.003235 | 21.452362 | 11.72814 | 15.425 | 3e-06 | 28620 | 0.004442 | 0.068469 | 0.003133 | 0.003133 | 1604.07605 | 73.408974 | 73.408974 | 28620 | 7.95 | 0.004772 | 0.073695 | 0.040525 | 0.040525 | 1435.62854 | 789.457275 | 789.457275 | 19.999664 | 21.44812 | 146.15844 | 15.477 | 1e-05 | 28620 | 0.004688 | 0.072396 | 0.039811 | 0.039811 | 1413.673584 | 777.384216 | 777.384216
65.131479 | 10.7064 | 28680 | 7.966667 | 0.005276 | 0.081334 | 0.002674 | 0.002674 | 1665.053345 | 54.73875 | 54.73875 | 19.997894 | 21.462585 | 9.64185 | 15.425 | 3e-06 | 28680 | 0.004953 | 0.076353 | 0.00251 | 0.00251 | 1579.734619 | 51.933887 | 51.933887 | 28680 | 7.966667 | 0.004627 | 0.071315 | 0.003264 | 0.003264 | 1650.296509 | 75.524208 | 75.524208 | 20.003235 | 21.452362 | 11.77095 | 15.425 | 3e-06 | 28680 | 0.00446 | 0.06874 | 0.003146 | 0.003146 | 1608.200317 | 73.597717 | 73.597717 | 28680 | 7.966667 | 0.004789 | 0.073969 | 0.040676 | 0.040676 | 1440.066406 | 791.897705 | 791.897705 | 19.997894 | 21.448242 | 146.68398 | 15.477 | 1e-05 | 28680 | 0.004705 | 0.072671 | 0.039962 | 0.039962 | 1418.033691 | 779.78186 | 779.78186
65.310232 | 10.74378 | 28740 | 7.983333 | 0.005294 | 0.081603 | 0.002683 | 0.002683 | 1669.949585 | 54.899715 | 54.899715 | 19.999664 | 21.462738 | 9.67428 | 15.425 | 3e-06 | 28740 | 0.004972 | 0.076636 | 0.002519 | 0.002519 | 1584.332642 | 52.085049 | 52.085049 | 28740 | 7.983333 | 0.004644 | 0.071581 | 0.003276 | 0.003276 | 1654.591064 | 75.720749 | 75.720749 | 19.999664 | 21.452667 | 11.81328 | 15.425 | 3e-06 | 28740 | 0.004477 | 0.068998 | 0.003158 | 0.003158 | 1612.340088 | 73.78717 | 73.78717 | 28740 | 7.983333 | 0.004806 | 0.07422 | 0.040814 | 0.040814 | 1444.519897 | 794.346741 | 794.346741 | 19.999664 | 21.448242 | 147.20946 | 15.477 | 1e-05 | 28740 | 0.004722 | 0.072929 | 0.040104 | 0.040104 | 1422.409424 | 782.188049 | 782.188049
65.489605 | 10.78108 | 28800 | 8 | 0.005312 | 0.081885 | 0.002692 | 0.002692 | 1674.862549 | 55.061226 | 55.061226 | 19.997894 | 21.46286 | 9.70656 | 15.425 | 3e-06 | 28800 | 0.00499 | 0.076909 | 0.002528 | 0.002528 | 1588.947144 | 52.236752 | 52.236752 | 28800 | 8 | 0.00466 | 0.071825 | 0.003287 | 0.003287 | 1658.900879 | 75.917984 | 75.917984 | 19.997894 | 21.452667 | 11.85561 | 15.425 | 3e-06 | 28800 | 0.004493 | 0.069244 | 0.003169 | 0.003169 | 1616.494995 | 73.977318 | 73.977318 | 28800 | 8 | 0.004824 | 0.074502 | 0.040969 | 0.040969 | 1448.989746 | 796.804687 | 796.804687 | 20.003235 | 21.448242 | 147.7258 | 15.477 | 1e-05 | 28800 | 0.004739 | 0.073187 | 0.040246 | 0.040246 | 1426.800537 | 784.602783 | 784.602783
65.6696015 | 10.818045 | 28860 | 8.016667 | 0.005329 | 0.082147 | 0.002701 | 0.002701 | 1679.791504 | 55.223267 | 55.223267 | 20.001465 | 21.463013 | 9.73836 | 15.425 | 3e-06 | 28860 | 0.005007 | 0.077185 | 0.002537 | 0.002537 | 1593.578369 | 52.389004 | 52.389004 | 28860 | 8.016667 | 0.004677 | 0.072096 | 0.003299 | 0.003299 | 1663.22644 | 76.115936 | 76.115936 | 20.005035 | 21.452667 | 11.89773 | 15.425 | 3e-06 | 28860 | 0.00451 | 0.069519 | 0.003181 | 0.003181 | 1620.666138 | 74.168205 | 74.168205 | 28860 | 8.016667 | 0.00484 | 0.074749 | 0.041104 | 0.041104 | 1453.474609 | 799.270935 | 799.270935 | 19.997894 | 21.448242 | 148.22205 | 15.477 | 1e-05 | 28860 | 0.004755 | 0.073434 | 0.040382 | 0.040382 | 1431.206665 | 787.025757 | 787.025757
65.8502065 | 10.8546 | 28920 | 8.033333 | 0.005347 | 0.082421 | 0.00271 | 0.00271 | 1684.736694 | 55.385838 | 55.385838 | 19.999664 | 21.463135 | 9.7698 | 15.425 | 3e-06 | 28920 | 0.005026 | 0.077465 | 0.002547 | 0.002547 | 1598.22644 | 52.541809 | 52.541809 | 28920 | 8.033333 | 0.004693 | 0.072342 | 0.003311 | 0.003311 | 1667.567017 | 76.314575 | 76.314575 | 19.999664 | 21.452667 | 11.9394 | 15.425 | 3e-06 | 28920 | 0.004528 | 0.069786 | 0.003194 | 0.003194 | 1624.853027 | 74.359818 | 74.359818 | 28920 | 8.033333 | 0.004856 | 0.074995 | 0.04124 | 0.04124 | 1457.974487 | 801.745422 | 801.745422 | 19.997894 | 21.448395 | 148.72377 | 15.477 | 1e-05 | 28920 | 0.004772 | 0.073695 | 0.040525 | 0.040525 | 1435.62854 | 789.457275 | 789.457275
66.0314215 | 10.890825 | 28980 | 8.05 | 0.005364 | 0.082681 | 0.002718 | 0.002718 | 1689.69751 | 55.548927 | 55.548927 | 19.997894 | 21.463287 | 9.80082 | 15.425 | 3e-06 | 28980 | 0.005045 | 0.077762 | 0.002556 | 0.002556 | 1602.891968 | 52.695187 | 52.695187 | 28980 | 8.05 | 0.00471 | 0.072599 | 0.003322 | 0.003322 | 1671.922852 | 76.513916 | 76.513916 | 19.997894 | 21.452789 | 11.98083 | 15.425 | 3e-06 | 28980 | 0.004544 | 0.070032 | 0.003205 | 0.003205 | 1629.055176 | 74.552124 | 74.552124 | 28980 | 8.05 | 0.004872 | 0.075254 | 0.041382 | 0.041382 | 1462.489746 | 804.228394 | 804.228394 | 19.997894 | 21.448395 | 149.2346 | 15.477 | 1e-05 | 28980 | 0.004789 | 0.073969 | 0.040676 | 0.040676 | 1440.066406 | 791.897705 | 791.897705
66.213234 | 10.92666 | 29040 | 8.066667 | 0.005381 | 0.082943 | 0.002727 | 0.002727 | 1694.674072 | 55.712532 | 55.712532 | 20.005035 | 21.46344 | 9.83175 | 15.425 | 3e-06 | 29040 | 0.005063 | 0.078038 | 0.002565 | 0.002565 | 1607.574219 | 52.849117 | 52.849117 | 29040 | 8.066667 | 0.004726 | 0.072841 | 0.003333 | 0.003333 | 1676.293335 | 76.713936 | 76.713936 | 20.003235 | 21.452789 | 12.02157 | 15.425 | 3e-06 | 29040 | 0.004561 | 0.070303 | 0.003217 | 0.003217 | 1633.273193 | 74.745155 | 74.745155 | 29040 | 8.066667 | 0.004889 | 0.075517 | 0.041527 | 0.041527 | 1467.02063 | 806.71991 | 806.71991 | 19.997894 | 21.448395 | 149.7455 | 15.477 | 1e-05 | 29040 | 0.004806 | 0.07422 | 0.040814 | 0.040814 | 1444.519897 | 794.346741 | 794.346741
66.3956435 | 10.96281 | 29100 | 8.083333 | 0.005398 | 0.083205 | 0.002735 | 0.002735 | 1699.666382 | 55.876652 | 55.876652 | 20.001465 | 21.463562 | 9.86286 | 15.425 | 3e-06 | 29100 | 0.005081 | 0.078318 | 0.002575 | 0.002575 | 1612.273315 | 53.003601 | 53.003601 | 29100 | 8.083333 | 0.004742 | 0.073094 | 0.003345 | 0.003345 | 1680.678955 | 76.914635 | 76.914635 | 19.997894 | 21.452789 | 12.06276 | 15.425 | 3e-06 | 29100 | 0.004577 | 0.070547 | 0.003229 | 0.003229 | 1637.506104 | 74.938866 | 74.938866 | 29100 | 8.083333 | 0.004906 | 0.07577 | 0.041666 | 0.041666 | 1471.566895 | 809.21991 | 809.21991 | 20.003235 | 21.448395 | 150.25452 | 15.477 | 1e-05 | 29100 | 0.004824 | 0.074502 | 0.040969 | 0.040969 | 1448.989746 | 796.804687 | 796.804687
66.578661 | 10.999245 | 29160 | 8.1 | 0.005414 | 0.083464 | 0.002744 | 0.002744 | 1704.674438 | 56.041294 | 56.041294 | 20.005035 | 21.463562 | 9.89454 | 15.425 | 3e-06 | 29160 | 0.005099 | 0.078601 | 0.002584 | 0.002584 | 1616.989258 | 53.158638 | 53.158638 | 29160 | 8.1 | 0.004758 | 0.073344 | 0.003357 | 0.003357 | 1685.07959 | 77.116028 | 77.116028 | 20.005035 | 21.452942 | 12.10395 | 15.425 | 3e-06 | 29160 | 0.004593 | 0.0708 | 0.00324 | 0.00324 | 1641.754028 | 75.13327 | 75.13327 | 29160 | 8.1 | 0.004922 | 0.076029 | 0.041808 | 0.041808 | 1476.12854 | 811.728394 | 811.728394 | 19.997894 | 21.448547 | 150.75987 | 15.477 | 1e-05 | 29160 | 0.00484 | 0.074749 | 0.041104 | 0.041104 | 1453.474609 | 799.270935 | 799.270935
66.762285 | 11.036115 | 29220 | 8.116667 | 0.005433 | 0.083745 | 0.002753 | 0.002753 | 1709.698853 | 56.20647 | 56.20647 | 20.003235 | 21.463715 | 9.92592 | 15.425 | 3e-06 | 29220 | 0.005117 | 0.078874 | 0.002593 | 0.002593 | 1621.72168 | 53.314217 | 53.314217 | 29220 | 8.116667 | 0.004774 | 0.07359 | 0.003368 | 0.003368 | 1689.495239 | 77.3181 | 77.3181 | 19.999664 | 21.453094 | 12.14631 | 15.425 | 3e-06 | 29220 | 0.00461 | 0.071057 | 0.003252 | 0.003252 | 1646.017456 | 75.328384 | 75.328384 | 29220 | 8.116667 | 0.004939 | 0.07628 | 0.041947 | 0.041947 | 1480.705322 | 814.245239 | 814.245239 | 20.001465 | 21.448395 | 151.26342 | 15.477 | 1e-05 | 29220 | 0.004856 | 0.074995 | 0.04124 | 0.04124 | 1457.974487 | 801.745422 | 801.745422
66.9465315 | 11.07252 | 29280 | 8.133333 | 0.005449 | 0.083998 | 0.002761 | 0.002761 | 1714.738647 | 56.372158 | 56.372158 | 19.997894 | 21.463867 | 9.95616 | 15.425 | 3e-06 | 29280 | 0.005134 | 0.079139 | 0.002602 | 0.002602 | 1626.470337 | 53.470329 | 53.470329 | 29280 | 8.133333 | 0.004792 | 0.073861 | 0.00338 | 0.00338 | 1693.926758 | 77.520905 | 77.520905 | 19.997894 | 21.453217 | 12.18888 | 15.425 | 3e-06 | 29280 | 0.004627 | 0.071315 | 0.003264 | 0.003264 | 1650.296509 | 75.524208 | 75.524208 | 29280 | 8.133333 | 0.004955 | 0.076538 | 0.042089 | 0.042089 | 1485.297607 | 816.770508 | 816.770508 | 19.997894 | 21.448547 | 151.7688 | 15.477 | 1e-05 | 29280 | 0.004872 | 0.075254 | 0.041382 | 0.041382 | 1462.489746 | 804.228394 | 804.228394
67.131369 | 11.10843 | 29340 | 8.15 | 0.005465 | 0.084246 | 0.00277 | 0.00277 | 1719.793701 | 56.538342 | 56.538342 | 20.005035 | 21.463989 | 9.98679 | 15.425 | 3e-06 | 29340 | 0.005153 | 0.079435 | 0.002611 | 0.002611 | 1631.235962 | 53.626999 | 53.626999 | 29340 | 8.15 | 0.004808 | 0.07411 | 0.003392 | 0.003392 | 1698.373291 | 77.724396 | 77.724396 | 20.001465 | 21.453217 | 12.23007 | 15.425 | 3e-06 | 29340 | 0.004644 | 0.071581 | 0.003276 | 0.003276 | 1654.591064 | 75.720749 | 75.720749 | 29340 | 8.15 | 0.004972 | 0.076792 | 0.042228 | 0.042228 | 1489.905151 | 819.304199 | 819.304199 | 19.999664 | 21.448547 | 152.27049 | 15.477 | 1e-05 | 29340 | 0.004889 | 0.075517 | 0.041527 | 0.041527 | 1467.02063 | 806.71991 | 806.71991
67.3168125 | 11.144355 | 29400 | 8.166667 | 0.005483 | 0.084519 | 0.002779 | 0.002779 | 1724.864624 | 56.705051 | 56.705051 | 19.999664 | 21.464142 | 10.0179 | 15.425 | 3e-06 | 29400 | 0.005169 | 0.079681 | 0.00262 | 0.00262 | 1636.017212 | 53.784184 | 53.784184 | 29400 | 8.166667 | 0.004824 | 0.07436 | 0.003403 | 0.003403 | 1702.834839 | 77.928574 | 77.928574 | 19.999664 | 21.453217 | 12.27081 | 15.425 | 3e-06 | 29400 | 0.00466 | 0.071825 | 0.003287 | 0.003287 | 1658.900879 | 75.917984 | 75.917984 | 29400 | 8.166667 | 0.004988 | 0.077043 | 0.042366 | 0.042366 | 1494.52771 | 821.846191 | 821.846191 | 19.999664 | 21.448547 | 152.76306 | 15.477 | 1e-05 | 29400 | 0.004906 | 0.07577 | 0.041666 | 0.041666 | 1471.566895 | 809.21991 | 809.21991
67.5028475 | 11.179785 | 29460 | 8.183333 | 0.0055 | 0.084777 | 0.002787 | 0.002787 | 1729.951172 | 56.872272 | 56.872272 | 20.001465 | 21.464142 | 10.04826 | 15.425 | 3e-06 | 29460 | 0.005188 | 0.079973 | 0.002629 | 0.002629 | 1640.81543 | 53.941929 | 53.941929 | 29460 | 8.183333 | 0.00484 | 0.074601 | 0.003414 | 0.003414 | 1707.311035 | 78.133423 | 78.133423 | 20.005035 | 21.453369 | 12.31131 | 15.425 | 3e-06 | 29460 | 0.004677 | 0.072096 | 0.003299 | 0.003299 | 1663.22644 | 76.115936 | 76.115936 | 29460 | 8.183333 | 0.005004 | 0.077292 | 0.042503 | 0.042503 | 1499.165161 | 824.396301 | 824.396301 | 20.005035 | 21.448547 | 153.25014 | 15.477 | 1e-05 | 29460 | 0.004922 | 0.076029 | 0.041808 | 0.041808 | 1476.12854 | 811.728394 | 811.728394
67.689472 | 11.215155 | 29520 | 8.2 | 0.005516 | 0.085027 | 0.002795 | 0.002795 | 1735.052979 | 57.039993 | 57.039993 | 20.001465 | 21.464417 | 10.07871 | 15.425 | 3e-06 | 29520 | 0.005206 | 0.080251 | 0.002638 | 0.002638 | 1645.630371 | 54.10022 | 54.10022 | 29520 | 8.2 | 0.004856 | 0.074854 | 0.003426 | 0.003426 | 1711.802124 | 78.338951 | 78.338951 | 20.003235 | 21.453369 | 12.3516 | 15.425 | 3e-06 | 29520 | 0.004693 | 0.072342 | 0.003311 | 0.003311 | 1667.567017 | 76.314575 | 76.314575 | 29520 | 8.2 | 0.00502 | 0.077532 | 0.042635 | 0.042635 | 1503.817261 | 826.954529 | 826.954529 | 19.997894 | 21.448547 | 153.74634 | 15.477 | 1e-05 | 29520 | 0.004939 | 0.07628 | 0.041947 | 0.041947 | 1480.705322 | 814.245239 | 814.245239
67.876686 | 11.25093 | 29580 | 8.216667 | 0.005533 | 0.085292 | 0.002804 | 0.002804 | 1740.170532 | 57.208229 | 57.208229 | 19.999664 | 21.464569 | 10.10973 | 15.425 | 3e-06 | 29580 | 0.005223 | 0.080515 | 0.002647 | 0.002647 | 1650.461548 | 54.259045 | 54.259045 | 29580 | 8.216667 | 0.004871 | 0.075089 | 0.003436 | 0.003436 | 1716.307617 | 78.545143 | 78.545143 | 20.010437 | 21.453491 | 12.39213 | 15.425 | 3e-06 | 29580 | 0.00471 | 0.072599 | 0.003322 | 0.003322 | 1671.922852 | 76.513916 | 76.513916 | 29580 | 8.216667 | 0.005037 | 0.077795 | 0.04278 | 0.04278 | 1508.484741 | 829.521179 | 829.521179 | 19.999664 | 21.448669 | 154.23888 | 15.477 | 1e-05 | 29580 | 0.004955 | 0.076538 | 0.042089 | 0.042089 | 1485.297607 | 816.770508 | 816.770508
68.064503 | 11.286855 | 29640 | 8.233333 | 0.00555 | 0.085556 | 0.002813 | 0.002813 | 1745.303711 | 57.376984 | 57.376984 | 20.001465 | 21.464722 | 10.14039 | 15.425 | 3e-06 | 29640 | 0.005242 | 0.080805 | 0.002656 | 0.002656 | 1655.30957 | 54.418423 | 54.418423 | 29640 | 8.233333 | 0.004888 | 0.075342 | 0.003448 | 0.003448 | 1720.828125 | 78.752022 | 78.752022 | 20.005035 | 21.453491 | 12.43332 | 15.425 | 3e-06 | 29640 | 0.004726 | 0.072841 | 0.003333 | 0.003333 | 1676.293335 | 76.713936 | 76.713936 | 29640 | 8.233333 | 0.005052 | 0.07803 | 0.042909 | 0.042909 | 1513.166748 | 832.095825 | 832.095825 | 19.999664 | 21.448547 | 154.726 | 15.477 | 1e-05 | 29640 | 0.004972 | 0.076792 | 0.042228 | 0.042228 | 1489.905151 | 819.304199 | 819.304199
68.2529145 | 11.32282 | 29700 | 8.25 | 0.005566 | 0.085804 | 0.002821 | 0.002821 | 1750.452148 | 57.546242 | 57.546242 | 19.999664 | 21.464844 | 10.17114 | 15.425 | 3e-06 | 29700 | 0.005259 | 0.08106 | 0.002665 | 0.002665 | 1660.17334 | 54.57832 | 54.57832 | 29700 | 8.25 | 0.004904 | 0.075594 | 0.00346 | 0.00346 | 1725.363647 | 78.959587 | 78.959587 | 20.005035 | 21.453644 | 12.47451 | 15.425 | 3e-06 | 29700 | 0.004742 | 0.073094 | 0.003345 | 0.003345 | 1680.678955 | 76.914635 | 76.914635 | 29700 | 8.25 | 0.005068 | 0.078282 | 0.043047 | 0.043047 | 1517.863647 | 834.678711 | 834.678711 | 19.999664 | 21.448669 | 155.2258 | 15.477 | 1e-05 | 29700 | 0.004988 | 0.077043 | 0.042366 | 0.042366 | 1494.52771 | 821.846191 | 821.846191
68.4419305 | 11.35923 | 29760 | 8.266667 | 0.005584 | 0.086076 | 0.00283 | 0.00283 | 1755.616699 | 57.716022 | 57.716022 | 19.999664 | 21.464844 | 10.20252 | 15.425 | 3e-06 | 29760 | 0.005276 | 0.081334 | 0.002674 | 0.002674 | 1665.053345 | 54.73875 | 54.73875 | 29760 | 8.266667 | 0.00492 | 0.07584 | 0.003471 | 0.003471 | 1729.914185 | 79.167839 | 79.167839 | 20.001465 | 21.453644 | 12.51594 | 15.425 | 3e-06 | 29760 | 0.004758 | 0.073344 | 0.003357 | 0.003357 | 1685.07959 | 77.116028 | 77.116028 | 29760 | 8.266667 | 0.005085 | 0.078542 | 0.043191 | 0.043191 | 1522.575928 | 837.27002 | 837.27002 | 19.999664 | 21.448669 | 155.71656 | 15.477 | 1e-05 | 29760 | 0.005004 | 0.077292 | 0.042503 | 0.042503 | 1499.165161 | 824.396301 | 824.396301
68.6315555 | 11.394945 | 29820 | 8.283333 | 0.005601 | 0.086338 | 0.002838 | 0.002838 | 1760.796875 | 57.886326 | 57.886326 | 20.001465 | 21.465149 | 10.23366 | 15.425 | 3e-06 | 29820 | 0.005294 | 0.081603 | 0.002683 | 0.002683 | 1669.949585 | 54.899715 | 54.899715 | 29820 | 8.283333 | 0.004937 | 0.0761 | 0.003483 | 0.003483 | 1734.47998 | 79.376785 | 79.376785 | 20.001465 | 21.453796 | 12.55623 | 15.425 | 3e-06 | 29820 | 0.004774 | 0.07359 | 0.003368 | 0.003368 | 1689.495239 | 77.3181 | 77.3181 | 29820 | 8.283333 | 0.0051 | 0.078778 | 0.04332 | 0.04332 | 1527.302734 | 839.869263 | 839.869263 | 20.001465 | 21.448822 | 156.1963 | 15.477 | 1e-05 | 29820 | 0.00502 | 0.077532 | 0.042635 | 0.042635 | 1503.817261 | 826.954529 | 826.954529
68.821762 | 11.430135 | 29880 | 8.3 | 0.005618 | 0.0866 | 0.002847 | 0.002847 | 1765.992798 | 58.057144 | 58.057144 | 19.999664 | 21.465149 | 10.26444 | 15.425 | 3e-06 | 29880 | 0.005312 | 0.081885 | 0.002692 | 0.002692 | 1674.862549 | 55.061226 | 55.061226 | 29880 | 8.3 | 0.004952 | 0.07633 | 0.003493 | 0.003493 | 1739.059937 | 79.58638 | 79.58638 | 19.999664 | 21.453918 | 12.59583 | 15.425 | 3e-06 | 29880 | 0.004792 | 0.073861 | 0.00338 | 0.00338 | 1693.926758 | 77.520905 | 77.520905 | 29880 | 8.3 | 0.005116 | 0.079022 | 0.043454 | 0.043454 | 1532.044067 | 842.476562 | 842.476562 | 19.997894 | 21.448822 | 156.68334 | 15.477 | 1e-05 | 29880 | 0.005037 | 0.077795 | 0.04278 | 0.04278 | 1508.484741 | 829.521179 | 829.521179
69.01256 | 11.46544 | 29940 | 8.316667 | 0.005635 | 0.086859 | 0.002856 | 0.002856 | 1771.204468 | 58.228474 | 58.228474 | 19.997894 | 21.465271 | 10.29546 | 15.425 | 3e-06 | 29940 | 0.005329 | 0.082147 | 0.002701 | 0.002701 | 1679.791504 | 55.223267 | 55.223267 | 29940 | 8.316667 | 0.004968 | 0.076578 | 0.003505 | 0.003505 | 1743.654419 | 79.796646 | 79.796646 | 20.003235 | 21.453918 | 12.63543 | 15.425 | 3e-06 | 29940 | 0.004808 | 0.07411 | 0.003392 | 0.003392 | 1698.373291 | 77.724396 | 77.724396 | 29940 | 8.316667 | 0.005132 | 0.079271 | 0.043591 | 0.043591 | 1536.800293 | 845.092041 | 845.092041 | 19.997894 | 21.448822 | 157.1686 | 15.477 | 1e-05 | 29940 | 0.005052 | 0.07803 | 0.042909 | 0.042909 | 1513.166748 | 832.095825 | 832.095825
69.2039435 | 11.50062 | 30000 | 8.333333 | 0.005652 | 0.087124 | 0.002864 | 0.002864 | 1776.431885 | 58.400326 | 58.400326 | 20.001465 | 21.465424 | 10.32669 | 15.425 | 3e-06 | 30000 | 0.005347 | 0.082421 | 0.00271 | 0.00271 | 1684.736694 | 55.385838 | 55.385838 | 30000 | 8.333333 | 0.004983 | 0.07681 | 0.003515 | 0.003515 | 1748.263184 | 80.007561 | 80.007561 | 19.997894 | 21.454071 | 12.67455 | 15.425 | 3e-06 | 30000 | 0.004824 | 0.07436 | 0.003403 | 0.003403 | 1702.834839 | 77.928574 | 77.928574 | 30000 | 8.333333 | 0.005147 | 0.079511 | 0.043723 | 0.043723 | 1541.571045 | 847.715515 | 847.715515 | 19.997894 | 21.448975 | 157.65381 | 15.477 | 1e-05 | 30000 | 0.005068 | 0.078282 | 0.043047 | 0.043047 | 1517.863647 | 834.678711 | 834.678711
69.395914 | 11.53575 | 30060 | 8.35 | 0.005669 | 0.087388 | 0.002873 | 0.002873 | 1781.675049 | 58.572697 | 58.572697 | 20.003235 | 21.465576 | 10.35735 | 15.425 | 3e-06 | 30060 | 0.005364 | 0.082681 | 0.002718 | 0.002718 | 1689.69751 | 55.548927 | 55.548927 | 30060 | 8.35 | 0.004999 | 0.077052 | 0.003526 | 0.003526 | 1752.88623 | 80.219131 | 80.219131 | 19.999664 | 21.454071 | 12.71415 | 15.425 | 3e-06 | 30060 | 0.00484 | 0.074601 | 0.003414 | 0.003414 | 1707.311035 | 78.133423 | 78.133423 | 30060 | 8.35 | 0.005164 | 0.079765 | 0.043863 | 0.043863 | 1546.356812 | 850.347168 | 850.347168 | 19.997894 | 21.448975 | 158.1372 | 15.477 | 1e-05 | 30060 | 0.005085 | 0.078542 | 0.043191 | 0.043191 | 1522.575928 | 837.27002 | 837.27002
69.5884685 | 11.57049 | 30120 | 8.366667 | 0.005685 | 0.087641 | 0.002881 | 0.002881 | 1786.933594 | 58.745571 | 58.745571 | 19.997894 | 21.465698 | 10.38744 | 15.425 | 3e-06 | 30120 | 0.005381 | 0.082943 | 0.002727 | 0.002727 | 1694.674072 | 55.712532 | 55.712532 | 30120 | 8.366667 | 0.005014 | 0.077293 | 0.003537 | 0.003537 | 1757.523804 | 80.431366 | 80.431366 | 19.997894 | 21.454224 | 12.75354 | 15.425 | 3e-06 | 30120 | 0.004856 | 0.074854 | 0.003426 | 0.003426 | 1711.802124 | 78.338951 | 78.338951 | 30120 | 8.366667 | 0.005179 | 0.080002 | 0.043993 | 0.043993 | 1551.15686 | 852.986755 | 852.986755 | 19.997894 | 21.448975 | 158.60961 | 15.477 | 1e-05 | 30120 | 0.0051 | 0.078778 | 0.04332 | 0.04332 | 1527.302734 | 839.869263 | 839.869263
69.781597 | 11.60477 | 30180 | 8.383333 | 0.005702 | 0.087898 | 0.00289 | 0.00289 | 1792.207275 | 58.918945 | 58.918945 | 19.997894 | 21.465851 | 10.41711 | 15.425 | 3e-06 | 30180 | 0.005398 | 0.083205 | 0.002735 | 0.002735 | 1699.666382 | 55.876652 | 55.876652 | 30180 | 8.383333 | 0.00503 | 0.07753 | 0.003548 | 0.003548 | 1762.175537 | 80.644249 | 80.644249 | 19.997894 | 21.454224 | 12.79242 | 15.425 | 3e-06 | 30180 | 0.004871 | 0.075089 | 0.003436 | 0.003436 | 1716.307617 | 78.545143 | 78.545143 | 30180 | 8.383333 | 0.005194 | 0.080237 | 0.044123 | 0.044123 | 1555.971191 | 855.634155 | 855.634155 | 19.990753 | 21.448975 | 159.08022 | 15.477 | 1e-05 | 30180 | 0.005116 | 0.079022 | 0.043454 | 0.043454 | 1532.044067 | 842.476562 | 842.476562
69.975294 | 11.639055 | 30240 | 8.4 | 0.005718 | 0.08814 | 0.002898 | 0.002898 | 1797.49585 | 59.092808 | 59.092808 | 19.997894 | 21.465973 | 10.44699 | 15.425 | 3e-06 | 30240 | 0.005414 | 0.083464 | 0.002744 | 0.002744 | 1704.674438 | 56.041294 | 56.041294 | 30240 | 8.4 | 0.005045 | 0.077766 | 0.003559 | 0.003559 | 1766.841431 | 80.85778 | 80.85778 | 20.003235 | 21.454346 | 12.83112 | 15.425 | 3e-06 | 30240 | 0.004888 | 0.075342 | 0.003448 | 0.003448 | 1720.828125 | 78.752022 | 78.752022 | 30240 | 8.4 | 0.00521 | 0.080477 | 0.044255 | 0.044255 | 1560.799805 | 858.289429 | 858.289429 | 19.994324 | 21.448975 | 159.54897 | 15.477 | 1e-05 | 30240 | 0.005132 | 0.079271 | 0.043591 | 0.043591 | 1536.800293 | 845.092041 | 845.092041
70.1695655 | 11.674065 | 30300 | 8.416667 | 0.005735 | 0.088402 | 0.002906 | 0.002906 | 1802.799927 | 59.267178 | 59.267178 | 20.003235 | 21.466125 | 10.47741 | 15.425 | 3e-06 | 30300 | 0.005433 | 0.083745 | 0.002753 | 0.002753 | 1709.698853 | 56.20647 | 56.20647 | 30300 | 8.416667 | 0.00506 | 0.077994 | 0.003569 | 0.003569 | 1771.521362 | 81.071953 | 81.071953 | 19.999664 | 21.454498 | 12.87072 | 15.425 | 3e-06 | 30300 | 0.004904 | 0.075594 | 0.00346 | 0.00346 | 1725.363647 | 78.959587 | 78.959587 | 30300 | 8.416667 | 0.005225 | 0.080712 | 0.044384 | 0.044384 | 1565.642456 | 860.952454 | 860.952454 | 19.997894 | 21.449097 | 160.0122 | 15.477 | 1e-05 | 30300 | 0.005147 | 0.079511 | 0.043723 | 0.043723 | 1541.571045 | 847.715515 | 847.715515
70.3644295 | 11.70879 | 30360 | 8.433333 | 0.005751 | 0.088659 | 0.002915 | 0.002915 | 1808.119385 | 59.442055 | 59.442055 | 20.001465 | 21.466278 | 10.50705 | 15.425 | 3e-06 | 30360 | 0.005449 | 0.083998 | 0.002761 | 0.002761 | 1714.738647 | 56.372158 | 56.372158 | 30360 | 8.433333 | 0.005077 | 0.078251 | 0.003581 | 0.003581 | 1776.216187 | 81.286804 | 81.286804 | 20.005035 | 21.454651 | 12.91053 | 15.425 | 3e-06 | 30360 | 0.00492 | 0.07584 | 0.003471 | 0.003471 | 1729.914185 | 79.167839 | 79.167839 | 30360 | 8.433333 | 0.00524 | 0.080945 | 0.044512 | 0.044512 | 1570.499146 | 863.623169 | 863.623169 | 19.997894 | 21.449097 | 160.47 | 15.477 | 1e-05 | 30360 | 0.005164 | 0.079765 | 0.043863 | 0.043863 | 1546.356812 | 850.347168 | 850.347168
70.5598585 | 11.74233 | 30420 | 8.45 | 0.005767 | 0.088903 | 0.002923 | 0.002923 | 1813.453369 | 59.617413 | 59.617413 | 19.999664 | 21.4664 | 10.53543 | 15.425 | 3e-06 | 30420 | 0.005465 | 0.084246 | 0.00277 | 0.00277 | 1719.793701 | 56.538342 | 56.538342 | 30420 | 8.45 | 0.005091 | 0.078481 | 0.003592 | 0.003592 | 1780.925171 | 81.502304 | 81.502304 | 19.997894 | 21.454773 | 12.94923 | 15.425 | 3e-06 | 30420 | 0.004937 | 0.0761 | 0.003483 | 0.003483 | 1734.47998 | 79.376785 | 79.376785 | 30420 | 8.45 | 0.005255 | 0.081174 | 0.044638 | 0.044638 | 1575.369629 | 866.301453 | 866.301453 | 19.997894 | 21.449097 | 160.92042 | 15.477 | 1e-05 | 30420 | 0.005179 | 0.080002 | 0.043993 | 0.043993 | 1551.15686 | 852.986755 | 852.986755
70.7558405 | 11.77545 | 30480 | 8.466667 | 0.005782 | 0.089137 | 0.00293 | 0.00293 | 1818.801636 | 59.793236 | 59.793236 | 20.001465 | 21.466553 | 10.56324 | 15.425 | 3e-06 | 30480 | 0.005483 | 0.084519 | 0.002779 | 0.002779 | 1724.864624 | 56.705051 | 56.705051 | 30480 | 8.466667 | 0.005107 | 0.078716 | 0.003602 | 0.003602 | 1785.648071 | 81.718445 | 81.718445 | 19.999664 | 21.454773 | 12.98766 | 15.425 | 3e-06 | 30480 | 0.004952 | 0.07633 | 0.003493 | 0.003493 | 1739.059937 | 79.58638 | 79.58638 | 30480 | 8.466667 | 0.00527 | 0.081402 | 0.044763 | 0.044763 | 1580.253662 | 868.987183 | 868.987183 | 19.997894 | 21.449097 | 161.3727 | 15.477 | 1e-05 | 30480 | 0.005194 | 0.080237 | 0.044123 | 0.044123 | 1555.971191 | 855.634155 | 855.634155
70.9523735 | 11.808645 | 30540 | 8.483333 | 0.005797 | 0.089372 | 0.002938 | 0.002938 | 1824.16394 | 59.969521 | 59.969521 | 19.999664 | 21.466705 | 10.59093 | 15.425 | 3e-06 | 30540 | 0.0055 | 0.084777 | 0.002787 | 0.002787 | 1729.951172 | 56.872272 | 56.872272 | 30540 | 8.483333 | 0.005122 | 0.07895 | 0.003613 | 0.003613 | 1790.385132 | 81.935226 | 81.935226 | 20.001465 | 21.454773 | 13.02636 | 15.425 | 3e-06 | 30540 | 0.004968 | 0.076578 | 0.003505 | 0.003505 | 1743.654419 | 79.796646 | 79.796646 | 30540 | 8.483333 | 0.005284 | 0.081628 | 0.044888 | 0.044888 | 1585.151489 | 871.680542 | 871.680542 | 20.003235 | 21.449097 | 161.83593 | 15.477 | 1e-05 | 30540 | 0.00521 | 0.080477 | 0.044255 | 0.044255 | 1560.799805 | 858.289429 | 858.289429
71.149462 | 11.84161 | 30600 | 8.5 | 0.005813 | 0.089606 | 0.002946 | 0.002946 | 1829.540161 | 60.146267 | 60.146267 | 20.001465 | 21.466705 | 10.61817 | 15.425 | 3e-06 | 30600 | 0.005516 | 0.085027 | 0.002795 | 0.002795 | 1735.052979 | 57.039993 | 57.039993 | 30600 | 8.5 | 0.005137 | 0.079185 | 0.003624 | 0.003624 | 1795.13623 | 82.152657 | 82.152657 | 19.997894 | 21.454773 | 13.06506 | 15.425 | 3e-06 | 30600 | 0.004983 | 0.07681 | 0.003515 | 0.003515 | 1748.263184 | 80.007561 | 80.007561 | 30600 | 8.5 | 0.0053 | 0.081868 | 0.045019 | 0.045019 | 1590.063599 | 874.381714 | 874.381714 | 19.997894 | 21.449249 | 162.3065 | 15.477 | 1e-05 | 30600 | 0.005225 | 0.080712 | 0.044384 | 0.044384 | 1565.642456 | 860.952454 | 860.952454
71.347094 | 11.874045 | 30660 | 8.516667 | 0.005827 | 0.089831 | 0.002953 | 0.002953 | 1834.930054 | 60.32346 | 60.32346 | 19.999664 | 21.46698 | 10.64484 | 15.425 | 3e-06 | 30660 | 0.005533 | 0.085292 | 0.002804 | 0.002804 | 1740.170532 | 57.208229 | 57.208229 | 30660 | 8.516667 | 0.005152 | 0.079419 | 0.003635 | 0.003635 | 1799.901245 | 82.370728 | 82.370728 | 19.997894 | 21.455078 | 13.10325 | 15.425 | 3e-06 | 30660 | 0.004999 | 0.077052 | 0.003526 | 0.003526 | 1752.88623 | 80.219131 | 80.219131 | 30660 | 8.516667 | 0.005315 | 0.08211 | 0.045153 | 0.045153 | 1594.98999 | 877.090759 | 877.090759 | 20.001465 | 21.449097 | 162.76977 | 15.477 | 1e-05 | 30660 | 0.00524 | 0.080945 | 0.044512 | 0.044512 | 1570.499146 | 863.623169 | 863.623169
71.5452635 | 11.906085 | 30720 | 8.533333 | 0.005842 | 0.090057 | 0.002961 | 0.002961 | 1840.333496 | 60.501095 | 60.501095 | 19.997894 | 21.467133 | 10.67139 | 15.425 | 3e-06 | 30720 | 0.00555 | 0.085556 | 0.002813 | 0.002813 | 1745.303711 | 57.376984 | 57.376984 | 30720 | 8.533333 | 0.005167 | 0.079649 | 0.003645 | 0.003645 | 1804.680176 | 82.589432 | 82.589432 | 19.997894 | 21.455078 | 13.14078 | 15.425 | 3e-06 | 30720 | 0.005014 | 0.077293 | 0.003537 | 0.003537 | 1757.523804 | 80.431366 | 80.431366 | 30720 | 8.533333 | 0.00533 | 0.082334 | 0.045276 | 0.045276 | 1599.930176 | 879.807373 | 879.807373 | 19.997894 | 21.449249 | 163.22571 | 15.477 | 1e-05 | 30720 | 0.005255 | 0.081174 | 0.044638 | 0.044638 | 1575.369629 | 866.301453 | 866.301453
71.7439635 | 11.938125 | 30780 | 8.55 | 0.005856 | 0.09028 | 0.002968 | 0.002968 | 1845.750244 | 60.679173 | 60.679173 | 19.997894 | 21.467255 | 10.69794 | 15.425 | 3e-06 | 30780 | 0.005566 | 0.085804 | 0.002821 | 0.002821 | 1750.452148 | 57.546242 | 57.546242 | 30780 | 8.55 | 0.005182 | 0.079874 | 0.003655 | 0.003655 | 1809.472778 | 82.808754 | 82.808754 | 20.003235 | 21.4552 | 13.17831 | 15.425 | 3e-06 | 30780 | 0.00503 | 0.07753 | 0.003548 | 0.003548 | 1762.175537 | 80.644249 | 80.644249 | 30780 | 8.55 | 0.005345 | 0.082569 | 0.045405 | 0.045405 | 1604.884277 | 882.531616 | 882.531616 | 20.001465 | 21.449249 | 163.6835 | 15.477 | 1e-05 | 30780 | 0.00527 | 0.081402 | 0.044763 | 0.044763 | 1580.253662 | 868.987183 | 868.987183
71.943201 | 11.97 | 30840 | 8.566667 | 0.005871 | 0.090505 | 0.002975 | 0.002975 | 1851.180542 | 60.857693 | 60.857693 | 19.999664 | 21.467407 | 10.72458 | 15.425 | 3e-06 | 30840 | 0.005584 | 0.086076 | 0.00283 | 0.00283 | 1755.616699 | 57.716022 | 57.716022 | 30840 | 8.566667 | 0.005197 | 0.080109 | 0.003666 | 0.003666 | 1814.279053 | 83.028709 | 83.028709 | 19.999664 | 21.455353 | 13.21542 | 15.425 | 3e-06 | 30840 | 0.005045 | 0.077766 | 0.003559 | 0.003559 | 1766.841431 | 80.85778 | 80.85778 | 30840 | 8.566667 | 0.00536 | 0.082797 | 0.045531 | 0.045531 | 1609.852173 | 885.263489 | 885.263489 | 19.997894 | 21.449249 | 164.13942 | 15.477 | 1e-05 | 30840 | 0.005284 | 0.081628 | 0.044888 | 0.044888 | 1585.151489 | 871.680542 | 871.680542
72.1429635 | 12.00222 | 30900 | 8.583333 | 0.005886 | 0.09073 | 0.002983 | 0.002983 | 1856.62439 | 61.036659 | 61.036659 | 20.003235 | 21.46756 | 10.75125 | 15.425 | 3e-06 | 30900 | 0.005601 | 0.086338 | 0.002838 | 0.002838 | 1760.796875 | 57.886326 | 57.886326 | 30900 | 8.583333 | 0.005211 | 0.08032 | 0.003676 | 0.003676 | 1819.098511 | 83.249268 | 83.249268 | 20.003235 | 21.455505 | 13.25319 | 15.425 | 3e-06 | 30900 | 0.00506 | 0.077994 | 0.003569 | 0.003569 | 1771.521362 | 81.071953 | 81.071953 | 30900 | 8.583333 | 0.005375 | 0.08303 | 0.045659 | 0.045659 | 1614.83374 | 888.00293 | 888.00293 | 19.997894 | 21.449249 | 164.58252 | 15.477 | 1e-05 | 30900 | 0.0053 | 0.081868 | 0.045019 | 0.045019 | 1590.063599 | 874.381714 | 874.381714
72.343275 | 12.034425 | 30960 | 8.6 | 0.0059 | 0.090955 | 0.00299 | 0.00299 | 1862.081543 | 61.216068 | 61.216068 | 19.999664 | 21.467682 | 10.77747 | 15.425 | 3e-06 | 30960 | 0.005618 | 0.0866 | 0.002847 | 0.002847 | 1765.992798 | 58.057144 | 58.057144 | 30960 | 8.6 | 0.005226 | 0.080564 | 0.003687 | 0.003687 | 1823.932251 | 83.470482 | 83.470482 | 20.003235 | 21.455505 | 13.29138 | 15.425 | 3e-06 | 30960 | 0.005077 | 0.078251 | 0.003581 | 0.003581 | 1776.216187 | 81.286804 | 81.286804 | 30960 | 8.6 | 0.005389 | 0.083245 | 0.045777 | 0.045777 | 1619.828613 | 890.749573 | 890.749573 | 19.997894 | 21.449249 | 165.02562 | 15.477 | 1e-05 | 30960 | 0.005315 | 0.08211 | 0.045153 | 0.045153 | 1594.98999 | 877.090759 | 877.090759
72.544111 | 12.06597 | 31020 | 8.616667 | 0.005914 | 0.091174 | 0.002997 | 0.002997 | 1867.552124 | 61.395908 | 61.395908 | 20.001465 | 21.467834 | 10.80393 | 15.425 | 3e-06 | 31020 | 0.005635 | 0.086859 | 0.002856 | 0.002856 | 1771.204468 | 58.228474 | 58.228474 | 31020 | 8.616667 | 0.005241 | 0.080791 | 0.003697 | 0.003697 | 1828.779541 | 83.692314 | 83.692314 | 19.997894 | 21.455505 | 13.32801 | 15.425 | 3e-06 | 31020 | 0.005091 | 0.078481 | 0.003592 | 0.003592 | 1780.925171 | 81.502304 | 81.502304 | 31020 | 8.616667 | 0.005403 | 0.083473 | 0.045902 | 0.045902 | 1624.837158 | 893.503784 | 893.503784 | 19.992523 | 21.449249 | 165.4834 | 15.477 | 1e-05 | 31020 | 0.00533 | 0.082334 | 0.045276 | 0.045276 | 1599.930176 | 879.807373 | 879.807373
72.745474 | 12.09797 | 31080 | 8.633333 | 0.005929 | 0.091399 | 0.003005 | 0.003005 | 1873.036133 | 61.576199 | 61.576199 | 19.999664 | 21.467834 | 10.83105 | 15.425 | 3e-06 | 31080 | 0.005652 | 0.087124 | 0.002864 | 0.002864 | 1776.431885 | 58.400326 | 58.400326 | 31080 | 8.633333 | 0.005255 | 0.081007 | 0.003707 | 0.003707 | 1833.640137 | 83.914749 | 83.914749 | 19.999664 | 21.455627 | 13.36488 | 15.425 | 3e-06 | 31080 | 0.005107 | 0.078716 | 0.003602 | 0.003602 | 1785.648071 | 81.718445 | 81.718445 | 31080 | 8.633333 | 0.005419 | 0.083715 | 0.046035 | 0.046035 | 1629.859619 | 896.265686 | 896.265686 | 19.990753 | 21.449249 | 165.92652 | 15.477 | 1e-05 | 31080 | 0.005345 | 0.082569 | 0.045405 | 0.045405 | 1604.884277 | 882.531616 | 882.531616
72.9473765 | 12.13017 | 31140 | 8.65 | 0.005944 | 0.091633 | 0.003012 | 0.003012 | 1878.534058 | 61.756943 | 61.756943 | 20.003235 | 21.468109 | 10.85769 | 15.425 | 3e-06 | 31140 | 0.005669 | 0.087388 | 0.002873 | 0.002873 | 1781.675049 | 58.572697 | 58.572697 | 31140 | 8.65 | 0.00527 | 0.081235 | 0.003718 | 0.003718 | 1838.514282 | 84.13781 | 84.13781 | 19.997894 | 21.45578 | 13.40265 | 15.425 | 3e-06 | 31140 | 0.005122 | 0.07895 | 0.003613 | 0.003613 | 1790.385132 | 81.935226 | 81.935226 | 31140 | 8.65 | 0.005432 | 0.083918 | 0.046147 | 0.046147 | 1634.89502 | 899.034668 | 899.034668 | 19.997894 | 21.449249 | 166.35864 | 15.477 | 1e-05 | 31140 | 0.00536 | 0.082797 | 0.045531 | 0.045531 | 1609.852173 | 885.263489 | 885.263489
73.149813 | 12.16146 | 31200 | 8.666667 | 0.005959 | 0.091859 | 0.00302 | 0.00302 | 1884.045288 | 61.938122 | 61.938122 | 19.999664 | 21.468262 | 10.88298 | 15.425 | 3e-06 | 31200 | 0.005685 | 0.087641 | 0.002881 | 0.002881 | 1786.933594 | 58.745571 | 58.745571 | 31200 | 8.666667 | 0.005285 | 0.081467 | 0.003728 | 0.003728 | 1843.402222 | 84.361504 | 84.361504 | 20.001465 | 21.45578 | 13.43994 | 15.425 | 3e-06 | 31200 | 0.005137 | 0.079185 | 0.003624 | 0.003624 | 1795.13623 | 82.152657 | 82.152657 | 31200 | 8.666667 | 0.005447 | 0.084144 | 0.046271 | 0.046271 | 1639.943726 | 901.810974 | 901.810974 | 19.996094 | 21.449402 | 166.8036 | 15.477 | 1e-05 | 31200 | 0.005375 | 0.08303 | 0.045659 | 0.045659 | 1614.83374 | 888.00293 | 888.00293
73.3527585 | 12.19218 | 31260 | 8.683333 | 0.005971 | 0.092054 | 0.003026 | 0.003026 | 1889.568726 | 62.119709 | 62.119709 | 19.997894 | 21.468384 | 10.90803 | 15.425 | 3e-06 | 31260 | 0.005702 | 0.087898 | 0.00289 | 0.00289 | 1792.207275 | 58.918945 | 58.918945 | 31260 | 8.683333 | 0.005299 | 0.081688 | 0.003738 | 0.003738 | 1848.303467 | 84.585808 | 84.585808 | 20.003235 | 21.455902 | 13.47633 | 15.425 | 3e-06 | 31260 | 0.005152 | 0.079419 | 0.003635 | 0.003635 | 1799.901245 | 82.370728 | 82.370728 | 31260 | 8.683333 | 0.005462 | 0.084377 | 0.046399 | 0.046399 | 1645.006104 | 904.594788 | 904.594788 | 19.999664 | 21.449249 | 167.23938 | 15.477 | 1e-05 | 31260 | 0.005389 | 0.083245 | 0.045777 | 0.045777 | 1619.828613 | 890.749573 | 890.749573
73.556219 | 12.22275 | 31320 | 8.7 | 0.005986 | 0.092277 | 0.003034 | 0.003034 | 1895.105225 | 62.301723 | 62.301723 | 19.999664 | 21.468536 | 10.93323 | 15.425 | 3e-06 | 31320 | 0.005718 | 0.08814 | 0.002898 | 0.002898 | 1797.49585 | 59.092808 | 59.092808 | 31320 | 8.7 | 0.005314 | 0.081911 | 0.003749 | 0.003749 | 1853.218018 | 84.810715 | 84.810715 | 19.999664 | 21.456055 | 13.51227 | 15.425 | 3e-06 | 31320 | 0.005167 | 0.079649 | 0.003645 | 0.003645 | 1804.680176 | 82.589432 | 82.589432 | 31320 | 8.7 | 0.005475 | 0.084585 | 0.046513 | 0.046513 | 1650.081299 | 907.38562 | 907.38562 | 19.997894 | 21.449402 | 167.66418 | 15.477 | 1e-05 | 31320 | 0.005403 | 0.083473 | 0.045902 | 0.045902 | 1624.837158 | 893.503784 | 893.503784
73.7601835 | 12.253305 | 31380 | 8.716667 | 0.006 | 0.092488 | 0.003041 | 0.003041 | 1900.654419 | 62.48415 | 62.48415 | 19.997894 | 21.468689 | 10.95774 | 15.425 | 3e-06 | 31380 | 0.005735 | 0.088402 | 0.002906 | 0.002906 | 1802.799927 | 59.267178 | 59.267178 | 31380 | 8.716667 | 0.005327 | 0.082122 | 0.003758 | 0.003758 | 1858.145508 | 85.036217 | 85.036217 | 20.001465 | 21.456055 | 13.54887 | 15.425 | 3e-06 | 31380 | 0.005182 | 0.079874 | 0.003655 | 0.003655 | 1809.472778 | 82.808754 | 82.808754 | 31380 | 8.716667 | 0.005489 | 0.084801 | 0.046633 | 0.046633 | 1655.169312 | 910.183594 | 910.183594 | 19.997894 | 21.449402 | 168.089 | 15.477 | 1e-05 | 31380 | 0.005419 | 0.083715 | 0.046035 | 0.046035 | 1629.859619 | 896.265686 | 896.265686
73.9646625 | 12.28374 | 31440 | 8.733333 | 0.006012 | 0.092686 | 0.003047 | 0.003047 | 1906.215698 | 62.666981 | 62.666981 | 20.001465 | 21.468689 | 10.98198 | 15.425 | 3e-06 | 31440 | 0.005751 | 0.088659 | 0.002915 | 0.002915 | 1808.119385 | 59.442055 | 59.442055 | 31440 | 8.733333 | 0.005343 | 0.082357 | 0.003769 | 0.003769 | 1863.08667 | 85.262344 | 85.262344 | 19.997894 | 21.456207 | 13.5855 | 15.425 | 3e-06 | 31440 | 0.005197 | 0.080109 | 0.003666 | 0.003666 | 1814.279053 | 83.028709 | 83.028709 | 31440 | 8.733333 | 0.005503 | 0.085016 | 0.046751 | 0.046751 | 1660.270264 | 912.988586 | 912.988586 | 20.001465 | 21.449402 | 168.51378 | 15.477 | 1e-05 | 31440 | 0.005432 | 0.083918 | 0.046147 | 0.046147 | 1634.89502 | 899.034668 | 899.034668
74.1696415 | 12.31378 | 31500 | 8.75 | 0.006026 | 0.092898 | 0.003054 | 0.003054 | 1911.789429 | 62.850216 | 62.850216 | 19.999664 | 21.468964 | 11.00589 | 15.425 | 3e-06 | 31500 | 0.005767 | 0.088903 | 0.002923 | 0.002923 | 1813.453369 | 59.617413 | 59.617413 | 31500 | 8.75 | 0.005356 | 0.082566 | 0.003779 | 0.003779 | 1868.040894 | 85.489067 | 85.489067 | 19.997894 | 21.456329 | 13.62168 | 15.425 | 3e-06 | 31500 | 0.005211 | 0.08032 | 0.003676 | 0.003676 | 1819.098511 | 83.249268 | 83.249268 | 31500 | 8.75 | 0.005517 | 0.085228 | 0.046867 | 0.046867 | 1665.384155 | 915.80072 | 915.80072 | 19.997894 | 21.449524 | 168.9551 | 15.477 | 1e-05 | 31500 | 0.005447 | 0.084144 | 0.046271 | 0.046271 | 1639.943726 | 901.810974 | 901.810974
74.375122 | 12.34393 | 31560 | 8.766667 | 0.006039 | 0.093093 | 0.00306 | 0.00306 | 1917.375122 | 63.033844 | 63.033844 | 20.005035 | 21.469116 | 11.03004 | 15.425 | 3e-06 | 31560 | 0.005782 | 0.089137 | 0.00293 | 0.00293 | 1818.801636 | 59.793236 | 59.793236 | 31560 | 8.766667 | 0.005371 | 0.082796 | 0.003789 | 0.003789 | 1873.008423 | 85.7164 | 85.7164 | 20.003235 | 21.456329 | 13.65783 | 15.425 | 3e-06 | 31560 | 0.005226 | 0.080564 | 0.003687 | 0.003687 | 1823.932251 | 83.470482 | 83.470482 | 31560 | 8.766667 | 0.005532 | 0.085461 | 0.046995 | 0.046995 | 1670.511719 | 918.620422 | 918.620422 | 19.997894 | 21.449524 | 169.4 | 15.477 | 1e-05 | 31560 | 0.005462 | 0.084377 | 0.046399 | 0.046399 | 1645.006104 | 904.594788 | 904.594788
74.581106 | 12.37392 | 31620 | 8.783333 | 0.006052 | 0.093302 | 0.003067 | 0.003067 | 1922.973267 | 63.217884 | 63.217884 | 20.003235 | 21.469238 | 11.05452 | 15.425 | 3e-06 | 31620 | 0.005797 | 0.089372 | 0.002938 | 0.002938 | 1824.16394 | 59.969521 | 59.969521 | 31620 | 8.783333 | 0.005385 | 0.083007 | 0.003799 | 0.003799 | 1877.988892 | 85.944328 | 85.944328 | 19.997894 | 21.456482 | 13.69332 | 15.425 | 3e-06 | 31620 | 0.005241 | 0.080791 | 0.003697 | 0.003697 | 1828.779541 | 83.692314 | 83.692314 | 31620 | 8.783333 | 0.005546 | 0.085682 | 0.047117 | 0.047117 | 1675.652466 | 921.447388 | 921.447388 | 20.003235 | 21.449524 | 169.8248 | 15.477 | 1e-05 | 31620 | 0.005475 | 0.084585 | 0.046513 | 0.046513 | 1650.081299 | 907.38562 | 907.38562
74.787586 | 12.403575 | 31680 | 8.8 | 0.006066 | 0.093511 | 0.003074 | 0.003074 | 1928.58374 | 63.402328 | 63.402328 | 19.997894 | 21.469543 | 11.07834 | 15.425 | 3e-06 | 31680 | 0.005813 | 0.089606 | 0.002946 | 0.002946 | 1829.540161 | 60.146267 | 60.146267 | 31680 | 8.8 | 0.005399 | 0.083223 | 0.003809 | 0.003809 | 1882.9823 | 86.172844 | 86.172844 | 19.997894 | 21.456482 | 13.72881 | 15.425 | 3e-06 | 31680 | 0.005255 | 0.081007 | 0.003707 | 0.003707 | 1833.640137 | 83.914749 | 83.914749 | 31680 | 8.8 | 0.00556 | 0.085892 | 0.047233 | 0.047233 | 1680.805908 | 924.28125 | 924.28125 | 19.997894 | 21.449524 | 170.2368 | 15.477 | 1e-05 | 31680 | 0.005489 | 0.084801 | 0.046633 | 0.046633 | 1655.169312 | 910.183594 | 910.183594
74.9945585 | 12.432705 | 31740 | 8.816667 | 0.006078 | 0.093702 | 0.00308 | 0.00308 | 1934.205933 | 63.587162 | 63.587162 | 19.997894 | 21.469666 | 11.10159 | 15.425 | 3e-06 | 31740 | 0.005827 | 0.089831 | 0.002953 | 0.002953 | 1834.930054 | 60.32346 | 60.32346 | 31740 | 8.816667 | 0.005413 | 0.083437 | 0.003818 | 0.003818 | 1887.988525 | 86.401955 | 86.401955 | 19.999664 | 21.456635 | 13.76382 | 15.425 | 3e-06 | 31740 | 0.00527 | 0.081235 | 0.003718 | 0.003718 | 1838.514282 | 84.13781 | 84.13781 | 31740 | 8.816667 | 0.005573 | 0.086093 | 0.047343 | 0.047343 | 1685.97168 | 927.121948 | 927.121948 | 20.001465 | 21.449524 | 170.65248 | 15.477 | 1e-05 | 31740 | 0.005503 | 0.085016 | 0.046751 | 0.046751 | 1660.270264 | 912.988586 | 912.988586
75.2020095 | 12.461295 | 31800 | 8.833333 | 0.006091 | 0.093902 | 0.003087 | 0.003087 | 1939.839966 | 63.772381 | 63.772381 | 20.001465 | 21.469818 | 11.12469 | 15.425 | 3e-06 | 31800 | 0.005842 | 0.090057 | 0.002961 | 0.002961 | 1840.333496 | 60.501095 | 60.501095 | 31800 | 8.833333 | 0.005427 | 0.083651 | 0.003828 | 0.003828 | 1893.007324 | 86.631638 | 86.631638 | 19.997894 | 21.456909 | 13.7979 | 15.425 | 3e-06 | 31800 | 0.005285 | 0.081467 | 0.003728 | 0.003728 | 1843.402222 | 84.361504 | 84.361504 | 31800 | 8.833333 | 0.005587 | 0.08631 | 0.047462 | 0.047462 | 1691.150269 | 929.969666 | 929.969666 | 20.001465 | 21.449524 | 171.0755 | 15.477 | 1e-05 | 31800 | 0.005517 | 0.085228 | 0.046867 | 0.046867 | 1665.384155 | 915.80072 | 915.80072
75.409935 | 12.490245 | 31860 | 8.85 | 0.006104 | 0.094095 | 0.003093 | 0.003093 | 1945.485718 | 63.957985 | 63.957985 | 19.997894 | 21.469818 | 11.14779 | 15.425 | 3e-06 | 31860 | 0.005856 | 0.09028 | 0.002968 | 0.002968 | 1845.750244 | 60.679173 | 60.679173 | 31860 | 8.85 | 0.00544 | 0.083851 | 0.003837 | 0.003837 | 1898.038696 | 86.861885 | 86.861885 | 20.003235 | 21.456909 | 13.8327 | 15.425 | 3e-06 | 31860 | 0.005299 | 0.081688 | 0.003738 | 0.003738 | 1848.303467 | 84.585808 | 84.585808 | 31860 | 8.85 | 0.005601 | 0.086529 | 0.047583 | 0.047583 | 1696.341797 | 932.824463 | 932.824463 | 19.997894 | 21.449524 | 171.48558 | 15.477 | 1e-05 | 31860 | 0.005532 | 0.085461 | 0.046995 | 0.046995 | 1670.511719 | 918.620422 | 918.620422
75.618351 | 12.51915 | 31920 | 8.866667 | 0.006116 | 0.094293 | 0.0031 | 0.0031 | 1951.143311 | 64.143974 | 64.143974 | 19.997894 | 21.469971 | 11.1708 | 15.425 | 3e-06 | 31920 | 0.005871 | 0.090505 | 0.002975 | 0.002975 | 1851.180542 | 60.857693 | 60.857693 | 31920 | 8.866667 | 0.005454 | 0.084074 | 0.003848 | 0.003848 | 1903.082764 | 87.092728 | 87.092728 | 20.001465 | 21.457062 | 13.8675 | 15.425 | 3e-06 | 31920 | 0.005314 | 0.081911 | 0.003749 | 0.003749 | 1853.218018 | 84.810715 | 84.810715 | 31920 | 8.866667 | 0.005613 | 0.086723 | 0.047689 | 0.047689 | 1701.545166 | 935.685852 | 935.685852 | 20.001465 | 21.449677 | 171.8811 | 15.477 | 1e-05 | 31920 | 0.005546 | 0.085682 | 0.047117 | 0.047117 | 1675.652466 | 921.447388 | 921.447388
75.82724 | 12.54776 | 31980 | 8.883333 | 0.006129 | 0.094484 | 0.003106 | 0.003106 | 1956.812256 | 64.330345 | 64.330345 | 20.001465 | 21.470245 | 11.19369 | 15.425 | 3e-06 | 31980 | 0.005886 | 0.09073 | 0.002983 | 0.002983 | 1856.62439 | 61.036659 | 61.036659 | 31980 | 8.883333 | 0.005467 | 0.084274 | 0.003857 | 0.003857 | 1908.139404 | 87.324135 | 87.324135 | 20.003235 | 21.457062 | 13.90182 | 15.425 | 3e-06 | 31980 | 0.005327 | 0.082122 | 0.003758 | 0.003758 | 1858.145508 | 85.036217 | 85.036217 | 31980 | 8.883333 | 0.005626 | 0.086923 | 0.047799 | 0.047799 | 1706.76062 | 938.553833 | 938.553833 | 19.999664 | 21.449677 | 172.28211 | 15.477 | 1e-05 | 31980 | 0.00556 | 0.085892 | 0.047233 | 0.047233 | 1680.805908 | 924.28125 | 924.28125
76.0366095 | 12.57683 | 32040 | 8.9 | 0.006141 | 0.094674 | 0.003112 | 0.003112 | 1962.49292 | 64.517097 | 64.517097 | 20.003235 | 21.470245 | 11.21682 | 15.425 | 3e-06 | 32040 | 0.0059 | 0.090955 | 0.00299 | 0.00299 | 1862.081543 | 61.216068 | 61.216068 | 32040 | 8.9 | 0.005481 | 0.084487 | 0.003866 | 0.003866 | 1913.208618 | 87.556122 | 87.556122 | 20.001465 | 21.457184 | 13.93683 | 15.425 | 3e-06 | 32040 | 0.005343 | 0.082357 | 0.003769 | 0.003769 | 1863.08667 | 85.262344 | 85.262344 | 32040 | 8.9 | 0.00564 | 0.087128 | 0.047912 | 0.047912 | 1711.988281 | 941.428589 | 941.428589 | 19.997894 | 21.449829 | 172.68312 | 15.477 | 1e-05 | 32040 | 0.005573 | 0.086093 | 0.047343 | 0.047343 | 1685.97168 | 927.121948 | 927.121948
76.2464675 | 12.60567 | 32100 | 8.916667 | 0.006155 | 0.094881 | 0.003119 | 0.003119 | 1968.185547 | 64.704239 | 64.704239 | 20.003235 | 21.470398 | 11.23971 | 15.425 | 3e-06 | 32100 | 0.005914 | 0.091174 | 0.002997 | 0.002997 | 1867.552124 | 61.395908 | 61.395908 | 32100 | 8.916667 | 0.005495 | 0.084699 | 0.003876 | 0.003876 | 1918.290527 | 87.788696 | 87.788696 | 19.999664 | 21.457336 | 13.97163 | 15.425 | 3e-06 | 32100 | 0.005356 | 0.082566 | 0.003779 | 0.003779 | 1868.040894 | 85.489067 | 85.489067 | 32100 | 8.916667 | 0.005653 | 0.087329 | 0.048023 | 0.048023 | 1717.228149 | 944.309937 | 944.309937 | 20.005035 | 21.449829 | 173.0841 | 15.477 | 1e-05 | 32100 | 0.005587 | 0.08631 | 0.047462 | 0.047462 | 1691.150269 | 929.969666 | 929.969666
76.4567985 | 12.63348 | 32160 | 8.933333 | 0.006166 | 0.095063 | 0.003125 | 0.003125 | 1973.889282 | 64.891754 | 64.891754 | 19.997894 | 21.47052 | 11.26143 | 15.425 | 3e-06 | 32160 | 0.005929 | 0.091399 | 0.003005 | 0.003005 | 1873.036133 | 61.576199 | 61.576199 | 32160 | 8.933333 | 0.005508 | 0.08491 | 0.003886 | 0.003886 | 1923.38501 | 88.021843 | 88.021843 | 20.001465 | 21.457489 | 14.00553 | 15.425 | 3e-06 | 32160 | 0.005371 | 0.082796 | 0.003789 | 0.003789 | 1873.008423 | 85.7164 | 85.7164 | 32160 | 8.933333 | 0.005666 | 0.087532 | 0.048134 | 0.048134 | 1722.480103 | 947.198059 | 947.198059 | 19.999664 | 21.449829 | 173.4906 | 15.477 | 1e-05 | 32160 | 0.005601 | 0.086529 | 0.047583 | 0.047583 | 1696.341797 | 932.824463 | 932.824463
76.6675835 | 12.66106 | 32220 | 8.95 | 0.006178 | 0.095242 | 0.003131 | 0.003131 | 1979.603882 | 65.07962 | 65.07962 | 19.997894 | 21.470795 | 11.28297 | 15.425 | 3e-06 | 32220 | 0.005944 | 0.091633 | 0.003012 | 0.003012 | 1878.534058 | 61.756943 | 61.756943 | 32220 | 8.95 | 0.005521 | 0.085113 | 0.003895 | 0.003895 | 1928.491821 | 88.255547 | 88.255547 | 19.999664 | 21.457489 | 14.03916 | 15.425 | 3e-06 | 32220 | 0.005385 | 0.083007 | 0.003799 | 0.003799 | 1877.988892 | 85.944328 | 85.944328 | 32220 | 8.95 | 0.005679 | 0.087744 | 0.048251 | 0.048251 | 1727.744629 | 950.092957 | 950.092957 | 19.999664 | 21.449829 | 173.888 | 15.477 | 1e-05 | 32220 | 0.005613 | 0.086723 | 0.047689 | 0.047689 | 1701.545166 | 935.685852 | 935.685852
76.878834 | 12.68955 | 32280 | 8.966667 | 0.00619 | 0.095428 | 0.003137 | 0.003137 | 1985.32959 | 65.267853 | 65.267853 | 19.999664 | 21.470795 | 11.30562 | 15.425 | 3e-06 | 32280 | 0.005959 | 0.091859 | 0.00302 | 0.00302 | 1884.045288 | 61.938122 | 61.938122 | 32280 | 8.966667 | 0.005535 | 0.085317 | 0.003904 | 0.003904 | 1933.610962 | 88.489815 | 88.489815 | 20.001465 | 21.457611 | 14.07348 | 15.425 | 3e-06 | 32280 | 0.005399 | 0.083223 | 0.003809 | 0.003809 | 1882.9823 | 86.172844 | 86.172844 | 32280 | 8.966667 | 0.005692 | 0.087938 | 0.048357 | 0.048357 | 1733.02063 | 952.994324 | 952.994324 | 19.997894 | 21.449829 | 174.26145 | 15.477 | 1e-05 | 32280 | 0.005626 | 0.086923 | 0.047799 | 0.047799 | 1706.76062 | 938.553833 | 938.553833
77.0905685 | 12.71781 | 32340 | 8.983333 | 0.006203 | 0.095626 | 0.003144 | 0.003144 | 1991.067017 | 65.456474 | 65.456474 | 20.003235 | 21.4711 | 11.32803 | 15.425 | 3e-06 | 32340 | 0.005971 | 0.092054 | 0.003026 | 0.003026 | 1889.568726 | 62.119709 | 62.119709 | 32340 | 8.983333 | 0.005548 | 0.085529 | 0.003914 | 0.003914 | 1938.742554 | 88.724663 | 88.724663 | 19.999664 | 21.457611 | 14.10759 | 15.425 | 3e-06 | 32340 | 0.005413 | 0.083437 | 0.003818 | 0.003818 | 1887.988525 | 86.401955 | 86.401955 | 32340 | 8.983333 | 0.005703 | 0.088111 | 0.048453 | 0.048453 | 1738.307617 | 955.901672 | 955.901672 | 19.999664 | 21.449951 | 174.63501 | 15.477 | 1e-05 | 32340 | 0.00564 | 0.087128 | 0.047912 | 0.047912 | 1711.988281 | 941.428589 | 941.428589
77.302761 | 12.74482 | 32400 | 9 | 0.006215 | 0.095807 | 0.00315 | 0.00315 | 1996.81543 | 65.645454 | 65.645454 | 20.001465 | 21.471222 | 11.34957 | 15.425 | 3e-06 | 32400 | 0.005986 | 0.092277 | 0.003034 | 0.003034 | 1895.105225 | 62.301723 | 62.301723 | 32400 | 9 | 0.005562 | 0.085733 | 0.003923 | 0.003923 | 1943.886353 | 88.960068 | 88.960068 | 19.997894 | 21.457764 | 14.14008 | 15.425 | 3e-06 | 32400 | 0.005427 | 0.083651 | 0.003828 | 0.003828 | 1893.007324 | 86.631638 | 86.631638 | 32400 | 9 | 0.005716 | 0.088316 | 0.048565 | 0.048565 | 1743.606445 | 958.815491 | 958.815491 | 19.997894 | 21.449951 | 175.0232 | 15.477 | 1e-05 | 32400 | 0.005653 | 0.087329 | 0.048023 | 0.048023 | 1717.228149 | 944.309937 | 944.309937
77.515396 | 12.77115 | 32460 | 9.016667 | 0.006226 | 0.095989 | 0.003156 | 0.003156 | 2002.574829 | 65.834793 | 65.834793 | 19.999664 | 21.471375 | 11.37108 | 15.425 | 3e-06 | 32460 | 0.006 | 0.092488 | 0.003041 | 0.003041 | 1900.654419 | 62.48415 | 62.48415 | 32460 | 9.016667 | 0.005574 | 0.085924 | 0.003932 | 0.003932 | 1949.041748 | 89.195999 | 89.195999 | 19.999664 | 21.457916 | 14.17122 | 15.425 | 3e-06 | 32460 | 0.00544 | 0.083851 | 0.003837 | 0.003837 | 1898.038696 | 86.861885 | 86.861885 | 32460 | 9.016667 | 0.005729 | 0.08851 | 0.048672 | 0.048672 | 1748.916992 | 961.735779 | 961.735779 | 19.997894 | 21.449951 | 175.4022 | 15.477 | 1e-05 | 32460 | 0.005666 | 0.087532 | 0.048134 | 0.048134 | 1722.480103 | 947.198059 | 947.198059
77.728466 | 12.79782 | 32520 | 9.033333 | 0.006238 | 0.096173 | 0.003162 | 0.003162 | 2008.345093 | 66.02449 | 66.02449 | 19.997894 | 21.471527 | 11.39214 | 15.425 | 3e-06 | 32520 | 0.006012 | 0.092686 | 0.003047 | 0.003047 | 1906.215698 | 62.666981 | 62.666981 | 32520 | 9.033333 | 0.005586 | 0.086108 | 0.003941 | 0.003941 | 1954.208496 | 89.432442 | 89.432442 | 19.997894 | 21.457916 | 14.2035 | 15.425 | 3e-06 | 32520 | 0.005454 | 0.084074 | 0.003848 | 0.003848 | 1903.082764 | 87.092728 | 87.092728 | 32520 | 9.033333 | 0.005741 | 0.088692 | 0.048772 | 0.048772 | 1754.23877 | 964.662231 | 964.662231 | 20.005035 | 21.450104 | 175.78125 | 15.477 | 1e-05 | 32520 | 0.005679 | 0.087744 | 0.048251 | 0.048251 | 1727.744629 | 950.092957 | 950.092957
77.94199 | 12.82506 | 32580 | 9.05 | 0.00625 | 0.096345 | 0.003167 | 0.003167 | 2014.125854 | 66.214531 | 66.214531 | 20.001465 | 21.471649 | 11.41344 | 15.425 | 3e-06 | 32580 | 0.006026 | 0.092898 | 0.003054 | 0.003054 | 1911.789429 | 62.850216 | 62.850216 | 32580 | 9.05 | 0.005599 | 0.086317 | 0.00395 | 0.00395 | 1959.387329 | 89.669449 | 89.669449 | 19.997894 | 21.458038 | 14.23668 | 15.425 | 3e-06 | 32580 | 0.005467 | 0.084274 | 0.003857 | 0.003857 | 1908.139404 | 87.324135 | 87.324135 | 32580 | 9.05 | 0.005754 | 0.088897 | 0.048885 | 0.048885 | 1759.572266 | 967.595154 | 967.595154 | 19.997894 | 21.450104 | 176.15664 | 15.477 | 1e-05 | 32580 | 0.005692 | 0.087938 | 0.048357 | 0.048357 | 1733.02063 | 952.994324 | 952.994324
78.155968 | 12.85194 | 32640 | 9.066667 | 0.006261 | 0.096527 | 0.003173 | 0.003173 | 2019.917603 | 66.404938 | 66.404938 | 19.997894 | 21.471954 | 11.43471 | 15.425 | 3e-06 | 32640 | 0.006039 | 0.093093 | 0.00306 | 0.00306 | 1917.375122 | 63.033844 | 63.033844 | 32640 | 9.066667 | 0.005612 | 0.08651 | 0.003959 | 0.003959 | 1964.578003 | 89.906998 | 89.906998 | 20.001465 | 21.458191 | 14.26917 | 15.425 | 3e-06 | 32640 | 0.005481 | 0.084487 | 0.003866 | 0.003866 | 1913.208618 | 87.556122 | 87.556122 | 32640 | 9.066667 | 0.005765 | 0.089073 | 0.048981 | 0.048981 | 1764.91687 | 970.534119 | 970.534119 | 19.997894 | 21.450104 | 176.52465 | 15.477 | 1e-05 | 32640 | 0.005703 | 0.088111 | 0.048453 | 0.048453 | 1738.307617 | 955.901672 | 955.901672
78.370388 | 12.87837 | 32700 | 9.083333 | 0.006273 | 0.096711 | 0.003179 | 0.003179 | 2025.719971 | 66.595688 | 66.595688 | 20.001465 | 21.471954 | 11.45529 | 15.425 | 3e-06 | 32700 | 0.006052 | 0.093302 | 0.003067 | 0.003067 | 1922.973267 | 63.217884 | 63.217884 | 32700 | 9.083333 | 0.005625 | 0.086712 | 0.003968 | 0.003968 | 1969.78064 | 90.145088 | 90.145088 | 19.997894 | 21.458313 | 14.30145 | 15.425 | 3e-06 | 32700 | 0.005495 | 0.084699 | 0.003876 | 0.003876 | 1918.290527 | 87.788696 | 87.788696 | 32700 | 9.083333 | 0.005778 | 0.089266 | 0.049088 | 0.049088 | 1770.272583 | 973.479309 | 973.479309 | 19.999664 | 21.450256 | 176.88903 | 15.477 | 1e-05 | 32700 | 0.005716 | 0.088316 | 0.048565 | 0.048565 | 1743.606445 | 958.815491 | 958.815491
78.585247 | 12.90482 | 32760 | 9.1 | 0.006284 | 0.096876 | 0.003185 | 0.003185 | 2031.532593 | 66.786781 | 66.786781 | 19.999664 | 21.472076 | 11.47566 | 15.425 | 3e-06 | 32760 | 0.006066 | 0.093511 | 0.003074 | 0.003074 | 1928.58374 | 63.402328 | 63.402328 | 32760 | 9.1 | 0.005637 | 0.086901 | 0.003977 | 0.003977 | 1974.994873 | 90.383713 | 90.383713 | 19.999664 | 21.458313 | 14.33397 | 15.425 | 3e-06 | 32760 | 0.005508 | 0.08491 | 0.003886 | 0.003886 | 1923.38501 | 88.021843 | 88.021843 | 32760 | 9.1 | 0.005789 | 0.089442 | 0.049184 | 0.049184 | 1775.639282 | 976.43042 | 976.43042 | 19.997894 | 21.450104 | 177.2498 | 15.477 | 1e-05 | 32760 | 0.005729 | 0.08851 | 0.048672 | 0.048672 | 1748.916992 | 961.735779 | 961.735779
78.8005485 | 12.93126 | 32820 | 9.116667 | 0.006295 | 0.097049 | 0.00319 | 0.00319 | 2037.355591 | 66.97821 | 66.97821 | 19.997894 | 21.472229 | 11.49606 | 15.425 | 3e-06 | 32820 | 0.006078 | 0.093702 | 0.00308 | 0.00308 | 1934.205933 | 63.587162 | 63.587162 | 32820 | 9.116667 | 0.005651 | 0.087105 | 0.003986 | 0.003986 | 1980.221069 | 90.622887 | 90.622887 | 19.997894 | 21.458466 | 14.36646 | 15.425 | 3e-06 | 32820 | 0.005521 | 0.085113 | 0.003895 | 0.003895 | 1928.491821 | 88.255547 | 88.255547 | 32820 | 9.116667 | 0.005801 | 0.089628 | 0.049287 | 0.049287 | 1781.016846 | 979.387634 | 979.387634 | 20.003235 | 21.450256 | 177.61413 | 15.477 | 1e-05 | 32820 | 0.005741 | 0.088692 | 0.048772 | 0.048772 | 1754.23877 | 964.662231 | 964.662231
79.016289 | 12.95722 | 32880 | 9.133333 | 0.006306 | 0.097223 | 0.003196 | 0.003196 | 2043.188965 | 67.169983 | 67.169983 | 19.999664 | 21.472382 | 11.51619 | 15.425 | 3e-06 | 32880 | 0.006091 | 0.093902 | 0.003087 | 0.003087 | 1939.839966 | 63.772381 | 63.772381 | 32880 | 9.133333 | 0.005663 | 0.087301 | 0.003995 | 0.003995 | 1985.458984 | 90.862595 | 90.862595 | 19.999664 | 21.458618 | 14.39826 | 15.425 | 3e-06 | 32880 | 0.005535 | 0.085317 | 0.003904 | 0.003904 | 1933.610962 | 88.489815 | 88.489815 | 32880 | 9.133333 | 0.005813 | 0.089811 | 0.049387 | 0.049387 | 1786.405518 | 982.350891 | 982.350891 | 20.001465 | 21.450256 | 177.9748 | 15.477 | 1e-05 | 32880 | 0.005754 | 0.088897 | 0.048885 | 0.048885 | 1759.572266 | 967.595154 | 967.595154
79.232456 | 12.98274 | 32940 | 9.15 | 0.006317 | 0.097391 | 0.003202 | 0.003202 | 2049.032227 | 67.362083 | 67.362083 | 20.001465 | 21.472656 | 11.53587 | 15.425 | 3e-06 | 32940 | 0.006104 | 0.094095 | 0.003093 | 0.003093 | 1945.485718 | 63.957985 | 63.957985 | 32940 | 9.15 | 0.005675 | 0.087489 | 0.004004 | 0.004004 | 1990.708374 | 91.102829 | 91.102829 | 19.997894 | 21.45874 | 14.42961 | 15.425 | 3e-06 | 32940 | 0.005548 | 0.085529 | 0.003914 | 0.003914 | 1938.742554 | 88.724663 | 88.724663 | 32940 | 9.15 | 0.005825 | 0.089995 | 0.049489 | 0.049489 | 1791.805176 | 985.320129 | 985.320129 | 19.997894 | 21.450378 | 178.33374 | 15.477 | 1e-05 | 32940 | 0.005765 | 0.089073 | 0.048981 | 0.048981 | 1764.91687 | 970.534119 | 970.534119
79.449047 | 13.00782 | 33000 | 9.166667 | 0.006328 | 0.097554 | 0.003207 | 0.003207 | 2054.885498 | 67.554512 | 67.554512 | 19.997894 | 21.472809 | 11.55534 | 15.425 | 3e-06 | 33000 | 0.006116 | 0.094293 | 0.0031 | 0.0031 | 1951.143311 | 64.143974 | 64.143974 | 33000 | 9.166667 | 0.005688 | 0.08768 | 0.004013 | 0.004013 | 1995.969116 | 91.343582 | 91.343582 | 19.999664 | 21.45874 | 14.4603 | 15.425 | 3e-06 | 33000 | 0.005562 | 0.085733 | 0.003923 | 0.003923 | 1943.886353 | 88.960068 | 88.960068 | 33000 | 9.166667 | 0.005836 | 0.090173 | 0.049586 | 0.049586 | 1797.215576 | 988.295349 | 988.295349 | 19.997894 | 21.450378 | 178.6871 | 15.477 | 1e-05 | 33000 | 0.005778 | 0.089266 | 0.049088 | 0.049088 | 1770.272583 | 973.479309 | 973.479309
79.66605 | 13.0331 | 33060 | 9.183333 | 0.006339 | 0.097718 | 0.003212 | 0.003212 | 2060.748779 | 67.747261 | 67.747261 | 19.999664 | 21.472931 | 11.57523 | 15.425 | 3e-06 | 33060 | 0.006129 | 0.094484 | 0.003106 | 0.003106 | 1956.812256 | 64.330345 | 64.330345 | 33060 | 9.183333 | 0.005699 | 0.087859 | 0.004021 | 0.004021 | 2001.240845 | 91.584839 | 91.584839 | 19.997894 | 21.458893 | 14.49096 | 15.425 | 3e-06 | 33060 | 0.005574 | 0.085924 | 0.003932 | 0.003932 | 1949.041748 | 89.195999 | 89.195999 | 33060 | 9.183333 | 0.005848 | 0.09035 | 0.049684 | 0.049684 | 1802.636597 | 991.276367 | 991.276367 | 20.003235 | 21.450378 | 179.0387 | 15.477 | 1e-05 | 33060 | 0.005789 | 0.089442 | 0.049184 | 0.049184 | 1775.639282 | 976.43042 | 976.43042
79.8834835 | 13.05851 | 33120 | 9.2 | 0.00635 | 0.097892 | 0.003218 | 0.003218 | 2066.622314 | 67.940353 | 67.940353 | 19.997894 | 21.473083 | 11.5956 | 15.425 | 3e-06 | 33120 | 0.006141 | 0.094674 | 0.003112 | 0.003112 | 1962.49292 | 64.517097 | 64.517097 | 33120 | 9.2 | 0.005712 | 0.088059 | 0.00403 | 0.00403 | 2006.524048 | 91.826614 | 91.826614 | 19.999664 | 21.459045 | 14.52141 | 15.425 | 3e-06 | 33120 | 0.005586 | 0.086108 | 0.003941 | 0.003941 | 1954.208496 | 89.432442 | 89.432442 | 33120 | 9.2 | 0.005859 | 0.090528 | 0.049782 | 0.049782 | 1808.068359 | 994.263306 | 994.263306 | 20.003235 | 21.450378 | 179.3976 | 15.477 | 1e-05 | 33120 | 0.005801 | 0.089628 | 0.049287 | 0.049287 | 1781.016846 | 979.387634 | 979.387634
80.1013335 | 13.08348 | 33180 | 9.216667 | 0.006361 | 0.098062 | 0.003224 | 0.003224 | 2072.505859 | 68.133781 | 68.133781 | 19.997894 | 21.473206 | 11.61486 | 15.425 | 3e-06 | 33180 | 0.006155 | 0.094881 | 0.003119 | 0.003119 | 1968.185547 | 64.704239 | 64.704239 | 33180 | 9.216667 | 0.005723 | 0.088227 | 0.004038 | 0.004038 | 2011.817993 | 92.068886 | 92.068886 | 19.997894 | 21.459167 | 14.5521 | 15.425 | 3e-06 | 33180 | 0.005599 | 0.086317 | 0.00395 | 0.00395 | 1959.387329 | 89.669449 | 89.669449 | 33180 | 9.216667 | 0.005871 | 0.090715 | 0.049884 | 0.049884 | 1813.510986 | 997.256287 | 997.256287 | 19.999664 | 21.450378 | 179.74548 | 15.477 | 1e-05 | 33180 | 0.005813 | 0.089811 | 0.049387 | 0.049387 | 1786.405518 | 982.350891 | 982.350891
80.3195995 | 13.10784 | 33240 | 9.233333 | 0.006371 | 0.098216 | 0.003229 | 0.003229 | 2078.398926 | 68.327515 | 68.327515 | 20.001465 | 21.473358 | 11.63316 | 15.425 | 3e-06 | 33240 | 0.006166 | 0.095063 | 0.003125 | 0.003125 | 1973.889282 | 64.891754 | 64.891754 | 33240 | 9.233333 | 0.005736 | 0.088427 | 0.004047 | 0.004047 | 2017.123413 | 92.311684 | 92.311684 | 19.997894 | 21.459167 | 14.58252 | 15.425 | 3e-06 | 33240 | 0.005612 | 0.08651 | 0.003959 | 0.003959 | 1964.578003 | 89.906998 | 89.906998 | 33240 | 9.233333 | 0.005882 | 0.090881 | 0.049976 | 0.049976 | 1818.963867 | 1000.254822 | 1000.254822 | 20.003235 | 21.450531 | 180.08055 | 15.477 | 1e-05 | 33240 | 0.005825 | 0.089995 | 0.049489 | 0.049489 | 1791.805176 | 985.320129 | 985.320129
80.5382615 | 13.13208 | 33300 | 9.25 | 0.006381 | 0.098373 | 0.003234 | 0.003234 | 2084.30127 | 68.521553 | 68.521553 | 19.997894 | 21.473511 | 11.65212 | 15.425 | 3e-06 | 33300 | 0.006178 | 0.095242 | 0.003131 | 0.003131 | 1979.603882 | 65.07962 | 65.07962 | 33300 | 9.25 | 0.005748 | 0.088602 | 0.004055 | 0.004055 | 2022.439575 | 92.55497 | 92.55497 | 20.005035 | 21.45932 | 14.61204 | 15.425 | 3e-06 | 33300 | 0.005625 | 0.086712 | 0.003968 | 0.003968 | 1969.78064 | 90.145088 | 90.145088 | 33300 | 9.25 | 0.005893 | 0.091049 | 0.050068 | 0.050068 | 1824.427002 | 1003.258972 | 1003.258972 | 20.003235 | 21.450531 | 180.4248 | 15.477 | 1e-05 | 33300 | 0.005836 | 0.090173 | 0.049586 | 0.049586 | 1797.215576 | 988.295349 | 988.295349
80.7573355 | 13.15635 | 33360 | 9.266667 | 0.006392 | 0.098543 | 0.00324 | 0.00324 | 2090.213623 | 68.715919 | 68.715919 | 19.999664 | 21.473633 | 11.67114 | 15.425 | 3e-06 | 33360 | 0.00619 | 0.095428 | 0.003137 | 0.003137 | 1985.32959 | 65.267853 | 65.267853 | 33360 | 9.266667 | 0.005759 | 0.088781 | 0.004063 | 0.004063 | 2027.766357 | 92.798752 | 92.798752 | 19.997894 | 21.459473 | 14.64156 | 15.425 | 3e-06 | 33360 | 0.005637 | 0.086901 | 0.003977 | 0.003977 | 1974.994873 | 90.383713 | 90.383713 | 33360 | 9.266667 | 0.005905 | 0.091234 | 0.05017 | 0.05017 | 1829.900757 | 1006.268982 | 1006.268982 | 19.999664 | 21.450531 | 180.7599 | 15.477 | 1e-05 | 33360 | 0.005848 | 0.09035 | 0.049684 | 0.049684 | 1802.636597 | 991.276367 | 991.276367
80.9768065 | 13.18052 | 33420 | 9.283333 | 0.006401 | 0.098685 | 0.003244 | 0.003244 | 2096.13501 | 68.910591 | 68.910591 | 20.001465 | 21.473785 | 11.68947 | 15.425 | 3e-06 | 33420 | 0.006203 | 0.095626 | 0.003144 | 0.003144 | 1991.067017 | 65.456474 | 65.456474 | 33420 | 9.283333 | 0.005771 | 0.08896 | 0.004071 | 0.004071 | 2033.104004 | 93.043022 | 93.043022 | 19.997894 | 21.459595 | 14.67156 | 15.425 | 3e-06 | 33420 | 0.005651 | 0.087105 | 0.003986 | 0.003986 | 1980.221069 | 90.622887 | 90.622887 | 33420 | 9.283333 | 0.005915 | 0.091386 | 0.050253 | 0.050253 | 1835.384033 | 1009.284302 | 1009.284302 | 20.001465 | 21.450684 | 181.0858 | 15.477 | 1e-05 | 33420 | 0.005859 | 0.090528 | 0.049782 | 0.049782 | 1808.068359 | 994.263306 | 994.263306
81.196686 | 13.20488 | 33480 | 9.3 | 0.006412 | 0.098853 | 0.00325 | 0.00325 | 2102.065918 | 69.105568 | 69.105568 | 19.997894 | 21.47406 | 11.70822 | 15.425 | 3e-06 | 33480 | 0.006215 | 0.095807 | 0.00315 | 0.00315 | 1996.81543 | 65.645454 | 65.645454 | 33480 | 9.3 | 0.005783 | 0.089146 | 0.00408 | 0.00408 | 2038.452759 | 93.287804 | 93.287804 | 20.001465 | 21.459595 | 14.70153 | 15.425 | 3e-06 | 33480 | 0.005663 | 0.087301 | 0.003995 | 0.003995 | 1985.458984 | 90.862595 | 90.862595 | 33480 | 9.3 | 0.005926 | 0.091559 | 0.050349 | 0.050349 | 1840.877441 | 1012.305176 | 1012.305176 | 19.999664 | 21.450684 | 181.4154 | 15.477 | 1e-05 | 33480 | 0.005871 | 0.090715 | 0.049884 | 0.049884 | 1813.510986 | 997.256287 | 997.256287
81.416969 | 13.22868 | 33540 | 9.316667 | 0.006422 | 0.099007 | 0.003255 | 0.003255 | 2108.006348 | 69.300865 | 69.300865 | 19.999664 | 21.474213 | 11.72676 | 15.425 | 3e-06 | 33540 | 0.006226 | 0.095989 | 0.003156 | 0.003156 | 2002.574829 | 65.834793 | 65.834793 | 33540 | 9.316667 | 0.005794 | 0.089323 | 0.004088 | 0.004088 | 2043.812134 | 93.533073 | 93.533073 | 19.999664 | 21.459747 | 14.7306 | 15.425 | 3e-06 | 33540 | 0.005675 | 0.087489 | 0.004004 | 0.004004 | 1990.708374 | 91.102829 | 91.102829 | 33540 | 9.316667 | 0.005936 | 0.09172 | 0.050437 | 0.050437 | 1846.380737 | 1015.331482 | 1015.331482 | 19.997894 | 21.450684 | 181.74132 | 15.477 | 1e-05 | 33540 | 0.005882 | 0.090881 | 0.049976 | 0.049976 | 1818.963867 | 1000.254822 | 1000.254822
81.637642 | 13.25169 | 33600 | 9.333333 | 0.006432 | 0.099163 | 0.00326 | 0.00326 | 2113.956055 | 69.49646 | 69.49646 | 19.997894 | 21.474365 | 11.74416 | 15.425 | 3e-06 | 33600 | 0.006238 | 0.096173 | 0.003162 | 0.003162 | 2008.345093 | 66.02449 | 66.02449 | 33600 | 9.333333 | 0.005806 | 0.0895 | 0.004096 | 0.004096 | 2049.182129 | 93.778824 | 93.778824 | 20.001465 | 21.4599 | 14.75922 | 15.425 | 3e-06 | 33600 | 0.005688 | 0.08768 | 0.004013 | 0.004013 | 1995.969116 | 91.343582 | 91.343582 | 33600 | 9.333333 | 0.005947 | 0.091891 | 0.050531 | 0.050531 | 1851.894043 | 1018.36322 | 1018.36322 | 19.997894 | 21.450684 | 182.05809 | 15.477 | 1e-05 | 33600 | 0.005893 | 0.091049 | 0.050068 | 0.050068 | 1824.427002 | 1003.258972 | 1003.258972
81.858692 | 13.274235 | 33660 | 9.35 | 0.006441 | 0.099306 | 0.003265 | 0.003265 | 2119.914551 | 69.692337 | 69.692337 | 19.999664 | 21.474487 | 11.76132 | 15.425 | 3e-06 | 33660 | 0.00625 | 0.096345 | 0.003167 | 0.003167 | 2014.125854 | 66.214531 | 66.214531 | 33660 | 9.35 | 0.005817 | 0.089673 | 0.004104 | 0.004104 | 2054.5625 | 94.025047 | 94.025047 | 19.997894 | 21.460022 | 14.78715 | 15.425 | 3e-06 | 33660 | 0.005699 | 0.087859 | 0.004021 | 0.004021 | 2001.240845 | 91.584839 | 91.584839 | 33660 | 9.35 | 0.005957 | 0.092041 | 0.050614 | 0.050614 | 1857.416504 | 1021.400085 | 1021.400085 | 19.997894 | 21.450684 | 182.3639 | 15.477 | 1e-05 | 33660 | 0.005905 | 0.091234 | 0.05017 | 0.05017 | 1829.900757 | 1006.268982 | 1006.268982
82.0801165 | 13.29723 | 33720 | 9.366667 | 0.006451 | 0.099446 | 0.003269 | 0.003269 | 2125.881348 | 69.888504 | 69.888504 | 19.997894 | 21.47464 | 11.77917 | 15.425 | 3e-06 | 33720 | 0.006261 | 0.096527 | 0.003173 | 0.003173 | 2019.917603 | 66.404938 | 66.404938 | 33720 | 9.366667 | 0.005828 | 0.089838 | 0.004111 | 0.004111 | 2059.952881 | 94.271729 | 94.271729 | 20.001465 | 21.460022 | 14.81529 | 15.425 | 3e-06 | 33720 | 0.005712 | 0.088059 | 0.00403 | 0.00403 | 2006.524048 | 91.826614 | 91.826614 | 33720 | 9.366667 | 0.005967 | 0.092198 | 0.0507 | 0.0507 | 1862.948486 | 1024.442017 | 1024.442017 | 20.003235 | 21.450806 | 182.67885 | 15.477 | 1e-05 | 33720 | 0.005915 | 0.091386 | 0.050253 | 0.050253 | 1835.384033 | 1009.284302 | 1009.284302
82.301933 | 13.320345 | 33780 | 9.383333 | 0.006461 | 0.099605 | 0.003275 | 0.003275 | 2131.857666 | 70.084976 | 70.084976 | 19.999664 | 21.474792 | 11.79726 | 15.425 | 3e-06 | 33780 | 0.006273 | 0.096711 | 0.003179 | 0.003179 | 2025.719971 | 66.595688 | 66.595688 | 33780 | 9.383333 | 0.005839 | 0.090015 | 0.004119 | 0.004119 | 2065.353516 | 94.51889 | 94.51889 | 19.997894 | 21.460175 | 14.84343 | 15.425 | 3e-06 | 33780 | 0.005723 | 0.088227 | 0.004038 | 0.004038 | 2011.817993 | 92.068886 | 92.068886 | 33780 | 9.383333 | 0.005977 | 0.092357 | 0.050787 | 0.050787 | 1868.489868 | 1027.48938 | 1027.48938 | 19.997894 | 21.450806 | 182.99559 | 15.477 | 1e-05 | 33780 | 0.005926 | 0.091559 | 0.050349 | 0.050349 | 1840.877441 | 1012.305176 | 1012.305176
82.524128 | 13.342905 | 33840 | 9.4 | 0.006471 | 0.099761 | 0.00328 | 0.00328 | 2137.843018 | 70.281746 | 70.281746 | 20.001465 | 21.474915 | 11.81397 | 15.425 | 3e-06 | 33840 | 0.006284 | 0.096876 | 0.003185 | 0.003185 | 2031.532593 | 66.786781 | 66.786781 | 33840 | 9.4 | 0.00585 | 0.090176 | 0.004127 | 0.004127 | 2070.764404 | 94.76651 | 94.76651 | 19.997894 | 21.460327 | 14.87184 | 15.425 | 3e-06 | 33840 | 0.005736 | 0.088427 | 0.004047 | 0.004047 | 2017.123413 | 92.311684 | 92.311684 | 33840 | 9.4 | 0.005988 | 0.092518 | 0.050876 | 0.050876 | 1874.040771 | 1030.54187 | 1030.54187 | 19.997894 | 21.450806 | 183.2996 | 15.477 | 1e-05 | 33840 | 0.005936 | 0.09172 | 0.050437 | 0.050437 | 1846.380737 | 1015.331482 | 1015.331482
82.7466965 | 13.36509 | 33900 | 9.416667 | 0.006479 | 0.09989 | 0.003284 | 0.003284 | 2143.836426 | 70.478775 | 70.478775 | 19.997894 | 21.475067 | 11.8302 | 15.425 | 3e-06 | 33900 | 0.006295 | 0.097049 | 0.00319 | 0.00319 | 2037.355591 | 66.97821 | 66.97821 | 33900 | 9.416667 | 0.005862 | 0.090362 | 0.004135 | 0.004135 | 2076.185791 | 95.014618 | 95.014618 | 19.999664 | 21.460327 | 14.89998 | 15.425 | 3e-06 | 33900 | 0.005748 | 0.088602 | 0.004055 | 0.004055 | 2022.439575 | 92.55497 | 92.55497 | 33900 | 9.416667 | 0.005997 | 0.092666 | 0.050957 | 0.050957 | 1879.600952 | 1033.599365 | 1033.599365 | 19.999664 | 21.450806 | 183.61083 | 15.477 | 1e-05 | 33900 | 0.005947 | 0.091891 | 0.050531 | 0.050531 | 1851.894043 | 1018.36322 | 1018.36322
82.969631 | 13.38729 | 33960 | 9.433333 | 0.006488 | 0.100025 | 0.003288 | 0.003288 | 2149.838135 | 70.676086 | 70.676086 | 19.999664 | 21.47522 | 11.8476 | 15.425 | 3e-06 | 33960 | 0.006306 | 0.097223 | 0.003196 | 0.003196 | 2043.188965 | 67.169983 | 67.169983 | 33960 | 9.433333 | 0.005872 | 0.090519 | 0.004142 | 0.004142 | 2081.616943 | 95.263176 | 95.263176 | 19.999664 | 21.460602 | 14.92698 | 15.425 | 3e-06 | 33960 | 0.005759 | 0.088781 | 0.004063 | 0.004063 | 2027.766357 | 92.798752 | 92.798752 | 33960 | 9.433333 | 0.006008 | 0.092832 | 0.051049 | 0.051049 | 1885.170898 | 1036.662231 | 1036.662231 | 19.999664 | 21.450806 | 183.9331 | 15.477 | 1e-05 | 33960 | 0.005957 | 0.092041 | 0.050614 | 0.050614 | 1857.416504 | 1021.400085 | 1021.400085
83.1929395 | 13.409745 | 34020 | 9.45 | 0.006499 | 0.100186 | 0.003294 | 0.003294 | 2155.849121 | 70.873695 | 70.873695 | 19.999664 | 21.475342 | 11.86503 | 15.425 | 3e-06 | 34020 | 0.006317 | 0.097391 | 0.003202 | 0.003202 | 2049.032227 | 67.362083 | 67.362083 | 34020 | 9.45 | 0.005883 | 0.090684 | 0.00415 | 0.00415 | 2087.058105 | 95.512184 | 95.512184 | 19.999664 | 21.460449 | 14.95446 | 15.425 | 3e-06 | 34020 | 0.005771 | 0.08896 | 0.004071 | 0.004071 | 2033.104004 | 93.043022 | 93.043022 | 34020 | 9.45 | 0.006019 | 0.092998 | 0.05114 | 0.05114 | 1890.750488 | 1039.730469 | 1039.730469 | 19.999664 | 21.450958 | 184.2407 | 15.477 | 1e-05 | 34020 | 0.005967 | 0.092198 | 0.0507 | 0.0507 | 1862.948486 | 1024.442017 | 1024.442017
83.4166225 | 13.431945 | 34080 | 9.466667 | 0.006507 | 0.100324 | 0.003298 | 0.003298 | 2161.868652 | 71.071587 | 71.071587 | 20.001465 | 21.475494 | 11.88174 | 15.425 | 3e-06 | 34080 | 0.006328 | 0.097554 | 0.003207 | 0.003207 | 2054.885498 | 67.554512 | 67.554512 | 34080 | 9.466667 | 0.005894 | 0.090856 | 0.004158 | 0.004158 | 2092.509521 | 95.761658 | 95.761658 | 19.997894 | 21.460724 | 14.98215 | 15.425 | 3e-06 | 34080 | 0.005783 | 0.089146 | 0.00408 | 0.00408 | 2038.452759 | 93.287804 | 93.287804 | 34080 | 9.466667 | 0.006028 | 0.093136 | 0.051216 | 0.051216 | 1896.338867 | 1042.803589 | 1042.803589 | 19.997894 | 21.45108 | 184.5337 | 15.477 | 1e-05 | 34080 | 0.005977 | 0.092357 | 0.050787 | 0.050787 | 1868.489868 | 1027.48938 | 1027.48938
83.640671 | 13.45355 | 34140 | 9.483333 | 0.006517 | 0.100467 | 0.003303 | 0.003303 | 2167.896484 | 71.269753 | 71.269753 | 20.003235 | 21.475616 | 11.89818 | 15.425 | 3e-06 | 34140 | 0.006339 | 0.097718 | 0.003212 | 0.003212 | 2060.748779 | 67.747261 | 67.747261 | 34140 | 9.483333 | 0.005905 | 0.091027 | 0.004166 | 0.004166 | 2097.970947 | 96.011589 | 96.011589 | 19.999664 | 21.460724 | 15.00891 | 15.425 | 3e-06 | 34140 | 0.005794 | 0.089323 | 0.004088 | 0.004088 | 2043.812134 | 93.533073 | 93.533073 | 34140 | 9.483333 | 0.006038 | 0.093293 | 0.051302 | 0.051302 | 1901.936279 | 1045.881592 | 1045.881592 | 19.997894 | 21.450958 | 184.83033 | 15.477 | 1e-05 | 34140 | 0.005988 | 0.092518 | 0.050876 | 0.050876 | 1874.040771 | 1030.54187 | 1030.54187
83.865074 | 13.47472 | 34200 | 9.5 | 0.006525 | 0.1006 | 0.003307 | 0.003307 | 2173.932617 | 71.468193 | 71.468193 | 19.997894 | 21.475922 | 11.9142 | 15.425 | 3e-06 | 34200 | 0.00635 | 0.097892 | 0.003218 | 0.003218 | 2066.622314 | 67.940353 | 67.940353 | 34200 | 9.5 | 0.005914 | 0.091176 | 0.004173 | 0.004173 | 2103.44165 | 96.261955 | 96.261955 | 20.003235 | 21.461029 | 15.03525 | 15.425 | 3e-06 | 34200 | 0.005806 | 0.0895 | 0.004096 | 0.004096 | 2049.182129 | 93.778824 | 93.778824 | 34200 | 9.5 | 0.006047 | 0.093441 | 0.051383 | 0.051383 | 1907.542725 | 1048.9646 | 1048.9646 | 20.005035 | 21.45108 | 185.1269 | 15.477 | 1e-05 | 34200 | 0.005997 | 0.092666 | 0.050957 | 0.050957 | 1879.600952 | 1033.599365 | 1033.599365
84.0898285 | 13.495575 | 34260 | 9.516667 | 0.006534 | 0.100738 | 0.003312 | 0.003312 | 2179.976807 | 71.666893 | 71.666893 | 19.997894 | 21.476044 | 11.92956 | 15.425 | 3e-06 | 34260 | 0.006361 | 0.098062 | 0.003224 | 0.003224 | 2072.505859 | 68.133781 | 68.133781 | 34260 | 9.516667 | 0.005925 | 0.091341 | 0.00418 | 0.00418 | 2108.922119 | 96.512764 | 96.512764 | 19.997894 | 21.461029 | 15.06159 | 15.425 | 3e-06 | 34260 | 0.005817 | 0.089673 | 0.004104 | 0.004104 | 2054.5625 | 94.025047 | 94.025047 | 34260 | 9.516667 | 0.006057 | 0.093586 | 0.051463 | 0.051463 | 1913.157959 | 1052.05249 | 1052.05249 | 19.997894 | 21.45108 | 185.41992 | 15.477 | 1e-05 | 34260 | 0.006008 | 0.092832 | 0.051049 | 0.051049 | 1885.170898 | 1036.662231 | 1036.662231
84.3149265 | 13.51662 | 34320 | 9.533333 | 0.006542 | 0.100862 | 0.003316 | 0.003316 | 2186.028564 | 71.865845 | 71.865845 | 19.997894 | 21.476196 | 11.94558 | 15.425 | 3e-06 | 34320 | 0.006371 | 0.098216 | 0.003229 | 0.003229 | 2078.398926 | 68.327515 | 68.327515 | 34320 | 9.533333 | 0.005935 | 0.0915 | 0.004187 | 0.004187 | 2114.412109 | 96.764008 | 96.764008 | 20.003235 | 21.461151 | 15.08766 | 15.425 | 3e-06 | 34320 | 0.005828 | 0.089838 | 0.004111 | 0.004111 | 2059.952881 | 94.271729 | 94.271729 | 34320 | 9.533333 | 0.006067 | 0.093741 | 0.051548 | 0.051548 | 1918.782227 | 1055.145264 | 1055.145264 | 19.997894 | 21.451233 | 185.70558 | 15.477 | 1e-05 | 34320 | 0.006019 | 0.092998 | 0.05114 | 0.05114 | 1890.750488 | 1039.730469 | 1039.730469
84.5403825 | 13.53744 | 34380 | 9.55 | 0.006552 | 0.101007 | 0.003321 | 0.003321 | 2192.088867 | 72.065079 | 72.065079 | 19.999664 | 21.476349 | 11.9616 | 15.425 | 3e-06 | 34380 | 0.006381 | 0.098373 | 0.003234 | 0.003234 | 2084.30127 | 68.521553 | 68.521553 | 34380 | 9.55 | 0.005946 | 0.091661 | 0.004195 | 0.004195 | 2119.911621 | 97.015686 | 97.015686 | 19.999664 | 21.461304 | 15.11328 | 15.425 | 3e-06 | 34380 | 0.005839 | 0.090015 | 0.004119 | 0.004119 | 2065.353516 | 94.51889 | 94.51889 | 34380 | 9.55 | 0.006076 | 0.093874 | 0.051622 | 0.051622 | 1924.414795 | 1058.242676 | 1058.242676 | 20.005035 | 21.451233 | 185.98389 | 15.477 | 1e-05 | 34380 | 0.006028 | 0.093136 | 0.051216 | 0.051216 | 1896.338867 | 1042.803589 | 1042.803589
84.7661745 | 13.557705 | 34440 | 9.566667 | 0.00656 | 0.101133 | 0.003325 | 0.003325 | 2198.156982 | 72.264565 | 72.264565 | 20.003235 | 21.476471 | 11.97693 | 15.425 | 3e-06 | 34440 | 0.006392 | 0.098543 | 0.00324 | 0.00324 | 2090.213623 | 68.715919 | 68.715919 | 34440 | 9.566667 | 0.005956 | 0.09181 | 0.004202 | 0.004202 | 2125.420166 | 97.267784 | 97.267784 | 19.997894 | 21.461456 | 15.13848 | 15.425 | 3e-06 | 34440 | 0.00585 | 0.090176 | 0.004127 | 0.004127 | 2070.764404 | 94.76651 | 94.76651 | 34440 | 9.566667 | 0.006085 | 0.09402 | 0.051702 | 0.051702 | 1930.055908 | 1061.344727 | 1061.344727 | 19.997894 | 21.451233 | 186.2622 | 15.477 | 1e-05 | 34440 | 0.006038 | 0.093293 | 0.051302 | 0.051302 | 1901.936279 | 1045.881592 | 1045.881592
84.992306 | 13.577835 | 34500 | 9.583333 | 0.006569 | 0.101269 | 0.003329 | 0.003329 | 2204.232666 | 72.46431 | 72.46431 | 19.997894 | 21.476624 | 11.99178 | 15.425 | 3e-06 | 34500 | 0.006401 | 0.098685 | 0.003244 | 0.003244 | 2096.13501 | 68.910591 | 68.910591 | 34500 | 9.583333 | 0.005965 | 0.09196 | 0.004208 | 0.004208 | 2130.937988 | 97.520302 | 97.520302 | 20.001465 | 21.461456 | 15.16389 | 15.425 | 3e-06 | 34500 | 0.005862 | 0.090362 | 0.004135 | 0.004135 | 2076.185791 | 95.014618 | 95.014618 | 34500 | 9.583333 | 0.006094 | 0.09416 | 0.051779 | 0.051779 | 1935.705444 | 1064.451416 | 1064.451416 | 19.997894 | 21.451233 | 186.5332 | 15.477 | 1e-05 | 34500 | 0.006047 | 0.093441 | 0.051383 | 0.051383 | 1907.542725 | 1048.9646 | 1048.9646
85.218769 | 13.59786 | 34560 | 9.6 | 0.006576 | 0.101379 | 0.003333 | 0.003333 | 2210.315674 | 72.664291 | 72.664291 | 20.001465 | 21.476776 | 12.00621 | 15.425 | 3e-06 | 34560 | 0.006412 | 0.098853 | 0.00325 | 0.00325 | 2102.065918 | 69.105568 | 69.105568 | 34560 | 9.6 | 0.005976 | 0.092125 | 0.004216 | 0.004216 | 2136.465332 | 97.773247 | 97.773247 | 19.997894 | 21.461578 | 15.18951 | 15.425 | 3e-06 | 34560 | 0.005872 | 0.090519 | 0.004142 | 0.004142 | 2081.616943 | 95.263176 | 95.263176 | 34560 | 9.6 | 0.006102 | 0.094289 | 0.05185 | 0.05185 | 1941.362915 | 1067.5625 | 1067.5625 | 19.997894 | 21.451233 | 186.8042 | 15.477 | 1e-05 | 34560 | 0.006057 | 0.093586 | 0.051463 | 0.051463 | 1913.157959 | 1052.05249 | 1052.05249
85.445568 | 13.618125 | 34620 | 9.616667 | 0.006585 | 0.101512 | 0.003337 | 0.003337 | 2216.406494 | 72.864517 | 72.864517 | 20.001465 | 21.476898 | 12.02133 | 15.425 | 3e-06 | 34620 | 0.006422 | 0.099007 | 0.003255 | 0.003255 | 2108.006348 | 69.300865 | 69.300865 | 34620 | 9.616667 | 0.005985 | 0.09227 | 0.004223 | 0.004223 | 2142.001709 | 98.026619 | 98.026619 | 19.997894 | 21.461731 | 15.21492 | 15.425 | 3e-06 | 34620 | 0.005883 | 0.090684 | 0.00415 | 0.00415 | 2087.058105 | 95.512184 | 95.512184 | 34620 | 9.616667 | 0.006112 | 0.094435 | 0.05193 | 0.05193 | 1947.028931 | 1070.678223 | 1070.678223 | 19.994324 | 21.451385 | 187.0752 | 15.477 | 1e-05 | 34620 | 0.006067 | 0.093741 | 0.051548 | 0.051548 | 1918.782227 | 1055.145264 | 1055.145264
85.6727065 | 13.63815 | 34680 | 9.633333 | 0.006593 | 0.101639 | 0.003341 | 0.003341 | 2222.504883 | 73.065002 | 73.065002 | 20.003235 | 21.477051 | 12.0369 | 15.425 | 3e-06 | 34680 | 0.006432 | 0.099163 | 0.00326 | 0.00326 | 2113.956055 | 69.49646 | 69.49646 | 34680 | 9.633333 | 0.005996 | 0.092431 | 0.00423 | 0.00423 | 2147.547363 | 98.280411 | 98.280411 | 19.997894 | 21.461884 | 15.2394 | 15.425 | 3e-06 | 34680 | 0.005894 | 0.090856 | 0.004158 | 0.004158 | 2092.509521 | 95.761658 | 95.761658 | 34680 | 9.633333 | 0.00612 | 0.094566 | 0.052002 | 0.052002 | 1952.702759 | 1073.79834 | 1073.79834 | 19.990753 | 21.451385 | 187.3315 | 15.477 | 1e-05 | 34680 | 0.006076 | 0.093874 | 0.051622 | 0.051622 | 1924.414795 | 1058.242676 | 1058.242676
85.900173 | 13.65726 | 34740 | 9.65 | 0.006601 | 0.101772 | 0.003346 | 0.003346 | 2228.61084 | 73.265747 | 73.265747 | 19.997894 | 21.477203 | 12.05109 | 15.425 | 3e-06 | 34740 | 0.006441 | 0.099306 | 0.003265 | 0.003265 | 2119.914551 | 69.692337 | 69.692337 | 34740 | 9.65 | 0.006005 | 0.092571 | 0.004236 | 0.004236 | 2153.101562 | 98.534599 | 98.534599 | 19.997894 | 21.461884 | 15.26343 | 15.425 | 3e-06 | 34740 | 0.005905 | 0.091027 | 0.004166 | 0.004166 | 2097.970947 | 96.011589 | 96.011589 | 34740 | 9.65 | 0.006128 | 0.094688 | 0.052069 | 0.052069 | 1958.384277 | 1076.922607 | 1076.922607 | 19.997894 | 21.451508 | 187.5879 | 15.477 | 1e-05 | 34740 | 0.006085 | 0.09402 | 0.051702 | 0.051702 | 1930.055908 | 1061.344727 | 1061.344727
86.1279485 | 13.676265 | 34800 | 9.666667 | 0.006608 | 0.10188 | 0.003349 | 0.003349 | 2234.723877 | 73.466705 | 73.466705 | 19.999664 | 21.477478 | 12.06483 | 15.425 | 3e-06 | 34800 | 0.006451 | 0.099446 | 0.003269 | 0.003269 | 2125.881348 | 69.888504 | 69.888504 | 34800 | 9.666667 | 0.006014 | 0.092718 | 0.004243 | 0.004243 | 2158.664795 | 98.789192 | 98.789192 | 19.999664 | 21.462006 | 15.2877 | 15.425 | 3e-06 | 34800 | 0.005914 | 0.091176 | 0.004173 | 0.004173 | 2103.44165 | 96.261955 | 96.261955 | 34800 | 9.666667 | 0.006137 | 0.094827 | 0.052146 | 0.052146 | 1964.07373 | 1080.05127 | 1080.05127 | 19.997894 | 21.451508 | 187.84425 | 15.477 | 1e-05 | 34800 | 0.006094 | 0.09416 | 0.051779 | 0.051779 | 1935.705444 | 1064.451416 | 1064.451416
86.3560485 | 13.695615 | 34860 | 9.683333 | 0.006616 | 0.102002 | 0.003353 | 0.003353 | 2240.843994 | 73.667908 | 73.667908 | 19.997894 | 21.477478 | 12.07971 | 15.425 | 3e-06 | 34860 | 0.006461 | 0.099605 | 0.003275 | 0.003275 | 2131.857666 | 70.084976 | 70.084976 | 34860 | 9.683333 | 0.006024 | 0.09287 | 0.00425 | 0.00425 | 2164.236816 | 99.044189 | 99.044189 | 19.997894 | 21.462158 | 15.31152 | 15.425 | 3e-06 | 34860 | 0.005925 | 0.091341 | 0.00418 | 0.00418 | 2108.922119 | 96.512764 | 96.512764 | 34860 | 9.683333 | 0.006145 | 0.094951 | 0.052214 | 0.052214 | 1969.770752 | 1083.184082 | 1083.184082 | 20.003235 | 21.451508 | 188.09325 | 15.477 | 1e-05 | 34860 | 0.006102 | 0.094289 | 0.05185 | 0.05185 | 1941.362915 | 1067.5625 | 1067.5625
86.584469 | 13.71483 | 34920 | 9.7 | 0.006625 | 0.102133 | 0.003358 | 0.003358 | 2246.971924 | 73.869362 | 73.869362 | 20.001465 | 21.477631 | 12.09456 | 15.425 | 3e-06 | 34920 | 0.006471 | 0.099761 | 0.00328 | 0.00328 | 2137.843018 | 70.281746 | 70.281746 | 34920 | 9.7 | 0.006033 | 0.093006 | 0.004256 | 0.004256 | 2169.817383 | 99.299576 | 99.299576 | 20.001465 | 21.462158 | 15.3351 | 15.425 | 3e-06 | 34920 | 0.005935 | 0.0915 | 0.004187 | 0.004187 | 2114.412109 | 96.764008 | 96.764008 | 34920 | 9.7 | 0.006153 | 0.095074 | 0.052281 | 0.052281 | 1975.47522 | 1086.321045 | 1086.321045 | 19.997894 | 21.451508 | 188.34594 | 15.477 | 1e-05 | 34920 | 0.006112 | 0.094435 | 0.05193 | 0.05193 | 1947.028931 | 1070.678223 | 1070.678223
86.8132095 | 13.73417 | 34980 | 9.716667 | 0.006633 | 0.102255 | 0.003362 | 0.003362 | 2253.107178 | 74.07106 | 74.07106 | 19.997894 | 21.477905 | 12.10923 | 15.425 | 3e-06 | 34980 | 0.006479 | 0.09989 | 0.003284 | 0.003284 | 2143.836426 | 70.478775 | 70.478775 | 34980 | 9.716667 | 0.006043 | 0.093155 | 0.004263 | 0.004263 | 2175.406494 | 99.555359 | 99.555359 | 19.997894 | 21.462311 | 15.3591 | 15.425 | 3e-06 | 34980 | 0.005946 | 0.091661 | 0.004195 | 0.004195 | 2119.911621 | 97.015686 | 97.015686 | 34980 | 9.716667 | 0.006162 | 0.095207 | 0.052355 | 0.052355 | 1981.187744 | 1089.46228 | 1089.46228 | 20.003235 | 21.451508 | 188.60595 | 15.477 | 1e-05 | 34980 | 0.00612 | 0.094566 | 0.052002 | 0.052002 | 1952.702759 | 1073.79834 | 1073.79834
87.0422745 | 13.75305 | 35040 | 9.733333 | 0.006641 | 0.102377 | 0.003366 | 0.003366 | 2259.249756 | 74.273003 | 74.273003 | 19.999664 | 21.478027 | 12.12342 | 15.425 | 3e-06 | 35040 | 0.006488 | 0.100025 | 0.003288 | 0.003288 | 2149.838135 | 70.676086 | 70.676086 | 35040 | 9.733333 | 0.006052 | 0.0933 | 0.00427 | 0.00427 | 2181.004395 | 99.811546 | 99.811546 | 20.003235 | 21.462433 | 15.38268 | 15.425 | 3e-06 | 35040 | 0.005956 | 0.09181 | 0.004202 | 0.004202 | 2125.420166 | 97.267784 | 97.267784 | 35040 | 9.733333 | 0.00617 | 0.095341 | 0.052428 | 0.052428 | 1986.908081 | 1092.60791 | 1092.60791 | 19.999664 | 21.45166 | 188.8623 | 15.477 | 1e-05 | 35040 | 0.006128 | 0.094688 | 0.052069 | 0.052069 | 1958.384277 | 1076.922607 | 1076.922607
87.2716445 | 13.77112 | 35100 | 9.75 | 0.006648 | 0.102496 | 0.00337 | 0.00337 | 2265.399658 | 74.475174 | 74.475174 | 19.999664 | 21.47818 | 12.13713 | 15.425 | 3e-06 | 35100 | 0.006499 | 0.100186 | 0.003294 | 0.003294 | 2155.849121 | 70.873695 | 70.873695 | 35100 | 9.75 | 0.006061 | 0.093442 | 0.004276 | 0.004276 | 2186.61084 | 100.068115 | 100.068115 | 20.001465 | 21.462585 | 15.40512 | 15.425 | 3e-06 | 35100 | 0.005965 | 0.09196 | 0.004208 | 0.004208 | 2130.937988 | 97.520302 | 97.520302 | 35100 | 9.75 | 0.006178 | 0.095466 | 0.052497 | 0.052497 | 1992.635986 | 1095.75769 | 1095.75769 | 20.003235 | 21.45166 | 189.1077 | 15.477 | 1e-05 | 35100 | 0.006137 | 0.094827 | 0.052146 | 0.052146 | 1964.07373 | 1080.05127 | 1080.05127
87.501312 | 13.78865 | 35160 | 9.766667 | 0.006656 | 0.102616 | 0.003373 | 0.003373 | 2271.556396 | 74.677574 | 74.677574 | 20.001465 | 21.478333 | 12.15042 | 15.425 | 3e-06 | 35160 | 0.006507 | 0.100324 | 0.003298 | 0.003298 | 2161.868652 | 71.071587 | 71.071587 | 35160 | 9.766667 | 0.00607 | 0.093571 | 0.004282 | 0.004282 | 2192.225098 | 100.32505 | 100.32505 | 19.999664 | 21.462738 | 15.42687 | 15.425 | 3e-06 | 35160 | 0.005976 | 0.092125 | 0.004216 | 0.004216 | 2136.465332 | 97.773247 | 97.773247 | 35160 | 9.766667 | 0.006186 | 0.095588 | 0.052564 | 0.052564 | 1998.371216 | 1098.911499 | 1098.911499 | 20.001465 | 21.45166 | 189.3494 | 15.477 | 1e-05 | 35160 | 0.006145 | 0.094951 | 0.052214 | 0.052214 | 1969.770752 | 1083.184082 | 1083.184082
87.731266 | 13.806285 | 35220 | 9.783333 | 0.006663 | 0.102717 | 0.003377 | 0.003377 | 2277.719482 | 74.880188 | 74.880188 | 20.001465 | 21.478455 | 12.16371 | 15.425 | 3e-06 | 35220 | 0.006517 | 0.100467 | 0.003303 | 0.003303 | 2167.896484 | 71.269753 | 71.269753 | 35220 | 9.783333 | 0.006078 | 0.093702 | 0.004288 | 0.004288 | 2197.847412 | 100.582344 | 100.582344 | 19.997894 | 21.46286 | 15.44886 | 15.425 | 3e-06 | 35220 | 0.005985 | 0.09227 | 0.004223 | 0.004223 | 2142.001709 | 98.026619 | 98.026619 | 35220 | 9.783333 | 0.006194 | 0.095703 | 0.052628 | 0.052628 | 2004.113525 | 1102.069336 | 1102.069336 | 19.997894 | 21.45166 | 189.59106 | 15.477 | 1e-05 | 35220 | 0.006153 | 0.095074 | 0.052281 | 0.052281 | 1975.47522 | 1086.321045 | 1086.321045
87.9615215 | 13.82469 | 35280 | 9.8 | 0.00667 | 0.102834 | 0.003381 | 0.003381 | 2283.889404 | 75.083031 | 75.083031 | 20.001465 | 21.47876 | 12.17721 | 15.425 | 3e-06 | 35280 | 0.006525 | 0.1006 | 0.003307 | 0.003307 | 2173.932617 | 71.468193 | 71.468193 | 35280 | 9.8 | 0.006087 | 0.09384 | 0.004294 | 0.004294 | 2203.477783 | 100.840012 | 100.840012 | 19.997894 | 21.46286 | 15.47217 | 15.425 | 3e-06 | 35280 | 0.005996 | 0.092431 | 0.00423 | 0.00423 | 2147.547363 | 98.280411 | 98.280411 | 35280 | 9.8 | 0.006202 | 0.095835 | 0.0527 | 0.0527 | 2009.863525 | 1105.231201 | 1105.231201 | 19.997894 | 21.45166 | 189.8291 | 15.477 | 1e-05 | 35280 | 0.006162 | 0.095207 | 0.052355 | 0.052355 | 1981.187744 | 1089.46228 | 1089.46228
88.192089 | 13.84266 | 35340 | 9.816667 | 0.006678 | 0.102947 | 0.003384 | 0.003384 | 2290.066162 | 75.286095 | 75.286095 | 19.997894 | 21.478882 | 12.19002 | 15.425 | 3e-06 | 35340 | 0.006534 | 0.100738 | 0.003312 | 0.003312 | 2179.976807 | 71.666893 | 71.666893 | 35340 | 9.816667 | 0.006097 | 0.093985 | 0.004301 | 0.004301 | 2209.116943 | 101.098083 | 101.098083 | 19.997894 | 21.463013 | 15.4953 | 15.425 | 3e-06 | 35340 | 0.006005 | 0.092571 | 0.004236 | 0.004236 | 2153.101562 | 98.534599 | 98.534599 | 35340 | 9.816667 | 0.00621 | 0.09595 | 0.052763 | 0.052763 | 2015.620483 | 1108.396973 | 1108.396973 | 19.997894 | 21.451813 | 190.0671 | 15.477 | 1e-05 | 35340 | 0.00617 | 0.095341 | 0.052428 | 0.052428 | 1986.908081 | 1092.60791 | 1092.60791
88.4229435 | 13.859715 | 35400 | 9.833333 | 0.006685 | 0.103055 | 0.003388 | 0.003388 | 2296.249512 | 75.489365 | 75.489365 | 19.999664 | 21.479034 | 12.20259 | 15.425 | 3e-06 | 35400 | 0.006542 | 0.100862 | 0.003316 | 0.003316 | 2186.028564 | 71.865845 | 71.865845 | 35400 | 9.833333 | 0.006106 | 0.094125 | 0.004308 | 0.004308 | 2214.76416 | 101.356522 | 101.356522 | 20.003235 | 21.463135 | 15.51684 | 15.425 | 3e-06 | 35400 | 0.006014 | 0.092718 | 0.004243 | 0.004243 | 2158.664795 | 98.789192 | 98.789192 | 35400 | 9.833333 | 0.006217 | 0.09607 | 0.052829 | 0.052829 | 2021.384766 | 1111.566772 | 1111.566772 | 19.997894 | 21.451935 | 190.3052 | 15.477 | 1e-05 | 35400 | 0.006178 | 0.095466 | 0.052497 | 0.052497 | 1992.635986 | 1095.75769 | 1095.75769
88.6540795 | 13.876065 | 35460 | 9.85 | 0.006692 | 0.103163 | 0.003391 | 0.003391 | 2302.439209 | 75.692848 | 75.692848 | 19.999664 | 21.479187 | 12.21495 | 15.425 | 3e-06 | 35460 | 0.006552 | 0.101007 | 0.003321 | 0.003321 | 2192.088867 | 72.065079 | 72.065079 | 35460 | 9.85 | 0.006114 | 0.094249 | 0.004313 | 0.004313 | 2220.419189 | 101.615311 | 101.615311 | 20.001465 | 21.463287 | 15.53718 | 15.425 | 3e-06 | 35460 | 0.006024 | 0.09287 | 0.00425 | 0.00425 | 2164.236816 | 99.044189 | 99.044189 | 35460 | 9.85 | 0.006225 | 0.096194 | 0.052898 | 0.052898 | 2027.156128 | 1114.740479 | 1114.740479 | 20.001465 | 21.451935 | 190.5286 | 15.477 | 1e-05 | 35460 | 0.006186 | 0.095588 | 0.052564 | 0.052564 | 1998.371216 | 1098.911499 | 1098.911499
88.885479 | 13.892325 | 35520 | 9.866667 | 0.006698 | 0.103257 | 0.003395 | 0.003395 | 2308.634521 | 75.89653 | 75.89653 | 19.999664 | 21.479309 | 12.22686 | 15.425 | 3e-06 | 35520 | 0.00656 | 0.101133 | 0.003325 | 0.003325 | 2198.156982 | 72.264565 | 72.264565 | 35520 | 9.866667 | 0.006121 | 0.094364 | 0.004318 | 0.004318 | 2226.081055 | 101.874428 | 101.874428 | 20.001465 | 21.463287 | 15.55779 | 15.425 | 3e-06 | 35520 | 0.006033 | 0.093006 | 0.004256 | 0.004256 | 2169.817383 | 99.299576 | 99.299576 | 35520 | 9.866667 | 0.006232 | 0.096296 | 0.052953 | 0.052953 | 2032.934082 | 1117.917725 | 1117.917725 | 20.001465 | 21.451935 | 190.74462 | 15.477 | 1e-05 | 35520 | 0.006194 | 0.095703 | 0.052628 | 0.052628 | 2004.113525 | 1102.069336 | 1102.069336
89.117157 | 13.90914 | 35580 | 9.883333 | 0.006704 | 0.103363 | 0.003398 | 0.003398 | 2314.836426 | 76.10041 | 76.10041 | 20.001465 | 21.479462 | 12.23922 | 15.425 | 3e-06 | 35580 | 0.006569 | 0.101269 | 0.003329 | 0.003329 | 2204.232666 | 72.46431 | 72.46431 | 35580 | 9.883333 | 0.00613 | 0.0945 | 0.004325 | 0.004325 | 2231.750977 | 102.133904 | 102.133904 | 19.997894 | 21.463562 | 15.57906 | 15.425 | 3e-06 | 35580 | 0.006043 | 0.093155 | 0.004263 | 0.004263 | 2175.406494 | 99.555359 | 99.555359 | 35580 | 9.883333 | 0.006239 | 0.096407 | 0.053014 | 0.053014 | 2038.718506 | 1121.098633 | 1121.098633 | 20.001465 | 21.451935 | 190.968 | 15.477 | 1e-05 | 35580 | 0.006202 | 0.095835 | 0.0527 | 0.0527 | 2009.863525 | 1105.231201 | 1105.231201
89.349117 | 13.92573 | 35640 | 9.9 | 0.006711 | 0.103471 | 0.003402 | 0.003402 | 2321.044434 | 76.304504 | 76.304504 | 19.997894 | 21.479614 | 12.25113 | 15.425 | 3e-06 | 35640 | 0.006576 | 0.101379 | 0.003333 | 0.003333 | 2210.315674 | 72.664291 | 72.664291 | 35640 | 9.9 | 0.006138 | 0.094624 | 0.00433 | 0.00433 | 2237.428467 | 102.39373 | 102.39373 | 19.997894 | 21.463562 | 15.60033 | 15.425 | 3e-06 | 35640 | 0.006052 | 0.0933 | 0.00427 | 0.00427 | 2181.004395 | 99.811546 | 99.811546 | 35640 | 9.9 | 0.006247 | 0.096524 | 0.053079 | 0.053079 | 2044.509766 | 1124.283325 | 1124.283325 | 19.997894 | 21.451935 | 191.18409 | 15.477 | 1e-05 | 35640 | 0.00621 | 0.09595 | 0.052763 | 0.052763 | 2015.620483 | 1108.396973 | 1108.396973
89.581348 | 13.942335 | 35700 | 9.916667 | 0.006717 | 0.103558 | 0.003404 | 0.003404 | 2327.258301 | 76.508781 | 76.508781 | 20.001465 | 21.479889 | 12.26349 | 15.425 | 3e-06 | 35700 | 0.006585 | 0.101512 | 0.003337 | 0.003337 | 2216.406494 | 72.864517 | 72.864517 | 35700 | 9.916667 | 0.006147 | 0.094757 | 0.004336 | 0.004336 | 2243.11377 | 102.653915 | 102.653915 | 19.997894 | 21.463715 | 15.62118 | 15.425 | 3e-06 | 35700 | 0.006061 | 0.093442 | 0.004276 | 0.004276 | 2186.61084 | 100.068115 | 100.068115 | 35700 | 9.916667 | 0.006253 | 0.096623 | 0.053134 | 0.053134 | 2050.307373 | 1127.471436 | 1127.471436 | 20.003235 | 21.451935 | 191.39283 | 15.477 | 1e-05 | 35700 | 0.006217 | 0.09607 | 0.052829 | 0.052829 | 2021.384766 | 1111.566772 | 1111.566772
89.8138615 | 13.959165 | 35760 | 9.933333 | 0.006725 | 0.103678 | 0.003408 | 0.003408 | 2333.479004 | 76.713287 | 76.713287 | 20.003235 | 21.479889 | 12.27723 | 15.425 | 3e-06 | 35760 | 0.006593 | 0.101639 | 0.003341 | 0.003341 | 2222.504883 | 73.065002 | 73.065002 | 35760 | 9.933333 | 0.006154 | 0.094879 | 0.004342 | 0.004342 | 2248.806396 | 102.914436 | 102.914436 | 19.999664 | 21.463867 | 15.6411 | 15.425 | 3e-06 | 35760 | 0.00607 | 0.093571 | 0.004282 | 0.004282 | 2192.225098 | 100.32505 | 100.32505 | 35760 | 9.933333 | 0.00626 | 0.096736 | 0.053196 | 0.053196 | 2056.111328 | 1130.663086 | 1130.663086 | 19.997894 | 21.452087 | 191.60886 | 15.477 | 1e-05 | 35760 | 0.006225 | 0.096194 | 0.052898 | 0.052898 | 2027.156128 | 1114.740479 | 1114.740479
90.0466535 | 13.97508 | 35820 | 9.95 | 0.006733 | 0.103799 | 0.003412 | 0.003412 | 2339.706543 | 76.918022 | 76.918022 | 19.997894 | 21.480042 | 12.28914 | 15.425 | 3e-06 | 35820 | 0.006601 | 0.101772 | 0.003346 | 0.003346 | 2228.61084 | 73.265747 | 73.265747 | 35820 | 9.95 | 0.006162 | 0.094996 | 0.004347 | 0.004347 | 2254.506348 | 103.175285 | 103.175285 | 20.001465 | 21.463989 | 15.66102 | 15.425 | 3e-06 | 35820 | 0.006078 | 0.093702 | 0.004288 | 0.004288 | 2197.847412 | 100.582344 | 100.582344 | 35820 | 9.95 | 0.006268 | 0.096847 | 0.053257 | 0.053257 | 2061.922119 | 1133.858398 | 1133.858398 | 20.005035 | 21.452087 | 191.82129 | 15.477 | 1e-05 | 35820 | 0.006232 | 0.096296 | 0.052953 | 0.052953 | 2032.934082 | 1117.917725 | 1117.917725
90.2796975 | 13.99041 | 35880 | 9.966667 | 0.006738 | 0.10388 | 0.003415 | 0.003415 | 2345.939453 | 77.122925 | 77.122925 | 19.999664 | 21.480164 | 12.29988 | 15.425 | 3e-06 | 35880 | 0.006608 | 0.10188 | 0.003349 | 0.003349 | 2234.723877 | 73.466705 | 73.466705 | 35880 | 9.966667 | 0.00617 | 0.095122 | 0.004353 | 0.004353 | 2260.213623 | 103.43647 | 103.43647 | 19.997894 | 21.463989 | 15.68094 | 15.425 | 3e-06 | 35880 | 0.006087 | 0.09384 | 0.004294 | 0.004294 | 2203.477783 | 100.840012 | 100.840012 | 35880 | 9.966667 | 0.006274 | 0.096944 | 0.05331 | 0.05331 | 2067.73877 | 1137.057129 | 1137.057129 | 19.997894 | 21.452087 | 192.0227 | 15.477 | 1e-05 | 35880 | 0.006239 | 0.096407 | 0.053014 | 0.053014 | 2038.718506 | 1121.098633 | 1121.098633
90.5130005 | 14.00562 | 35940 | 9.983333 | 0.006744 | 0.103976 | 0.003418 | 0.003418 | 2352.177979 | 77.328018 | 77.328018 | 19.997894 | 21.480316 | 12.31086 | 15.425 | 3e-06 | 35940 | 0.006616 | 0.102002 | 0.003353 | 0.003353 | 2240.843994 | 73.667908 | 73.667908 | 35940 | 9.983333 | 0.006178 | 0.095237 | 0.004358 | 0.004358 | 2265.927979 | 103.697983 | 103.697983 | 20.001465 | 21.464294 | 15.70038 | 15.425 | 3e-06 | 35940 | 0.006097 | 0.093985 | 0.004301 | 0.004301 | 2209.116943 | 101.098083 | 101.098083 | 35940 | 9.983333 | 0.006281 | 0.097052 | 0.053369 | 0.053369 | 2073.562012 | 1140.259155 | 1140.259155 | 19.999664 | 21.45224 | 192.22413 | 15.477 | 1e-05 | 35940 | 0.006247 | 0.096524 | 0.053079 | 0.053079 | 2044.509766 | 1124.283325 | 1124.283325
90.7465515 | 14.02005 | 36000 | 10 | 0.00675 | 0.104066 | 0.003421 | 0.003421 | 2358.421875 | 77.533287 | 77.533287 | 20.003235 | 21.480469 | 12.32118 | 15.425 | 3e-06 | 36000 | 0.006625 | 0.102133 | 0.003358 | 0.003358 | 2246.971924 | 73.869362 | 73.869362 | 36000 | 10 | 0.006186 | 0.095359 | 0.004364 | 0.004364 | 2271.64917 | 103.959816 | 103.959816 | 19.999664 | 21.464294 | 15.71892 | 15.425 | 3e-06 | 36000 | 0.006106 | 0.094125 | 0.004308 | 0.004308 | 2214.76416 | 101.356522 | 101.356522 | 36000 | 10 | 0.006287 | 0.097151 | 0.053424 | 0.053424 | 2079.390869 | 1143.4646 | 1143.4646 | 19.997894 | 21.45224 | 192.4182 | 15.477 | 1e-05 | 36000 | 0.006253 | 0.096623 | 0.053134 | 0.053134 | 2050.307373 | 1127.471436 | 1127.471436
90.9803355 | 14.034465 | 36060 | 10.01667 | 0.006755 | 0.104149 | 0.003424 | 0.003424 | 2364.670898 | 77.738724 | 77.738724 | 20.001465 | 21.480591 | 12.33147 | 15.425 | 3e-06 | 36060 | 0.006633 | 0.102255 | 0.003362 | 0.003362 | 2253.107178 | 74.07106 | 74.07106 | 36060 | 10.01667 | 0.006192 | 0.095463 | 0.004369 | 0.004369 | 2277.377197 | 104.221947 | 104.221947 | 20.003235 | 21.464417 | 15.73746 | 15.425 | 3e-06 | 36060 | 0.006114 | 0.094249 | 0.004313 | 0.004313 | 2220.419189 | 101.615311 | 101.615311 | 36060 | 10.01667 | 0.006293 | 0.097244 | 0.053475 | 0.053475 | 2085.225586 | 1146.673096 | 1146.673096 | 20.001465 | 21.45224 | 192.60864 | 15.477 | 1e-05 | 36060 | 0.00626 | 0.096736 | 0.053196 | 0.053196 | 2056.111328 | 1130.663086 | 1130.663086
91.214367 | 14.04909 | 36120 | 10.03333 | 0.006761 | 0.104241 | 0.003427 | 0.003427 | 2370.925049 | 77.944336 | 77.944336 | 20.005035 | 21.480865 | 12.34152 | 15.425 | 3e-06 | 36120 | 0.006641 | 0.102377 | 0.003366 | 0.003366 | 2259.249756 | 74.273003 | 74.273003 | 36120 | 10.03333 | 0.0062 | 0.095582 | 0.004374 | 0.004374 | 2283.112061 | 104.484398 | 104.484398 | 19.997894 | 21.464569 | 15.75666 | 15.425 | 3e-06 | 36120 | 0.006121 | 0.094364 | 0.004318 | 0.004318 | 2226.081055 | 101.874428 | 101.874428 | 36120 | 10.03333 | 0.0063 | 0.097343 | 0.053529 | 0.053529 | 2091.066162 | 1149.884888 | 1149.884888 | 20.003235 | 21.452362 | 192.79905 | 15.477 | 1e-05 | 36120 | 0.006268 | 0.096847 | 0.053257 | 0.053257 | 2061.922119 | 1133.858398 | 1133.858398
91.4486385 | 14.062965 | 36180 | 10.05 | 0.006767 | 0.104321 | 0.00343 | 0.00343 | 2377.184326 | 78.150108 | 78.150108 | 19.997894 | 21.481018 | 12.3507 | 15.425 | 3e-06 | 36180 | 0.006648 | 0.102496 | 0.00337 | 0.00337 | 2265.399658 | 74.475174 | 74.475174 | 36180 | 10.05 | 0.006208 | 0.095699 | 0.00438 | 0.00438 | 2288.854004 | 104.747169 | 104.747169 | 20.003235 | 21.464722 | 15.77523 | 15.425 | 3e-06 | 36180 | 0.00613 | 0.0945 | 0.004325 | 0.004325 | 2231.750977 | 102.133904 | 102.133904 | 36180 | 10.05 | 0.006306 | 0.09744 | 0.053582 | 0.053582 | 2096.912598 | 1153.099731 | 1153.099731 | 19.999664 | 21.45224 | 192.98583 | 15.477 | 1e-05 | 36180 | 0.006274 | 0.096944 | 0.05331 | 0.05331 | 2067.73877 | 1137.057129 | 1137.057129
91.6831325 | 14.0766 | 36240 | 10.06667 | 0.006771 | 0.104392 | 0.003432 | 0.003432 | 2383.447998 | 78.356026 | 78.356026 | 19.997894 | 21.481293 | 12.35964 | 15.425 | 3e-06 | 36240 | 0.006656 | 0.102616 | 0.003373 | 0.003373 | 2271.556396 | 74.677574 | 74.677574 | 36240 | 10.06667 | 0.006215 | 0.095805 | 0.004384 | 0.004384 | 2294.602295 | 105.010239 | 105.010239 | 19.996094 | 21.464844 | 15.79356 | 15.425 | 3e-06 | 36240 | 0.006138 | 0.094624 | 0.00433 | 0.00433 | 2237.428467 | 102.39373 | 102.39373 | 36240 | 10.06667 | 0.006312 | 0.097532 | 0.053633 | 0.053633 | 2102.764404 | 1156.317749 | 1156.317749 | 19.999664 | 21.452362 | 193.1653 | 15.477 | 1e-05 | 36240 | 0.006281 | 0.097052 | 0.053369 | 0.053369 | 2073.562012 | 1140.259155 | 1140.259155
91.9178585 | 14.09064 | 36300 | 10.08333 | 0.006776 | 0.104473 | 0.003435 | 0.003435 | 2389.716309 | 78.562096 | 78.562096 | 20.003235 | 21.481293 | 12.36876 | 15.425 | 3e-06 | 36300 | 0.006663 | 0.102717 | 0.003377 | 0.003377 | 2277.719482 | 74.880188 | 74.880188 | 36300 | 10.08333 | 0.006222 | 0.095918 | 0.00439 | 0.00439 | 2300.357422 | 105.273621 | 105.273621 | 20.003235 | 21.464844 | 15.81252 | 15.425 | 3e-06 | 36300 | 0.006147 | 0.094757 | 0.004336 | 0.004336 | 2243.11377 | 102.653915 | 102.653915 | 36300 | 10.08333 | 0.006317 | 0.09762 | 0.053681 | 0.053681 | 2108.621582 | 1159.538574 | 1159.538574 | 19.997894 | 21.452362 | 193.34106 | 15.477 | 1e-05 | 36300 | 0.006287 | 0.097151 | 0.053424 | 0.053424 | 2079.390869 | 1143.4646 | 1143.4646
92.1528205 | 14.104605 | 36360 | 10.1 | 0.006781 | 0.104549 | 0.003437 | 0.003437 | 2395.989258 | 78.768318 | 78.768318 | 19.999664 | 21.481445 | 12.37791 | 15.425 | 3e-06 | 36360 | 0.00667 | 0.102834 | 0.003381 | 0.003381 | 2283.889404 | 75.083031 | 75.083031 | 36360 | 10.1 | 0.00623 | 0.096042 | 0.004395 | 0.004395 | 2306.119873 | 105.537323 | 105.537323 | 19.997894 | 21.464996 | 15.8313 | 15.425 | 3e-06 | 36360 | 0.006154 | 0.094879 | 0.004342 | 0.004342 | 2248.806396 | 102.914436 | 102.914436 | 36360 | 10.1 | 0.006323 | 0.097707 | 0.05373 | 0.05373 | 2114.484131 | 1162.762451 | 1162.762451 | 19.997894 | 21.452362 | 193.51686 | 15.477 | 1e-05 | 36360 | 0.006293 | 0.097244 | 0.053475 | 0.053475 | 2085.225586 | 1146.673096 | 1146.673096
92.388012 | 14.11767 | 36420 | 10.11667 | 0.006787 | 0.104629 | 0.00344 | 0.00344 | 2402.266846 | 78.974693 | 78.974693 | 19.999664 | 21.481598 | 12.38664 | 15.425 | 3e-06 | 36420 | 0.006678 | 0.102947 | 0.003384 | 0.003384 | 2290.066162 | 75.286095 | 75.286095 | 36420 | 10.11667 | 0.006237 | 0.09615 | 0.0044 | 0.0044 | 2311.888672 | 105.801331 | 105.801331 | 19.999664 | 21.465149 | 15.8487 | 15.425 | 3e-06 | 36420 | 0.006162 | 0.094996 | 0.004347 | 0.004347 | 2254.506348 | 103.175285 | 103.175285 | 36420 | 10.11667 | 0.006329 | 0.097797 | 0.053779 | 0.053779 | 2120.351807 | 1165.989136 | 1165.989136 | 20.001465 | 21.452515 | 193.68897 | 15.477 | 1e-05 | 36420 | 0.0063 | 0.097343 | 0.053529 | 0.053529 | 2091.066162 | 1149.884888 | 1149.884888
92.6234095 | 14.13013 | 36480 | 10.13333 | 0.006791 | 0.104693 | 0.003442 | 0.003442 | 2408.548584 | 79.181206 | 79.181206 | 19.997894 | 21.48172 | 12.3951 | 15.425 | 3e-06 | 36480 | 0.006685 | 0.103055 | 0.003388 | 0.003388 | 2296.249512 | 75.489365 | 75.489365 | 36480 | 10.13333 | 0.006243 | 0.096246 | 0.004405 | 0.004405 | 2317.663574 | 106.065613 | 106.065613 | 19.997894 | 21.465271 | 15.86517 | 15.425 | 3e-06 | 36480 | 0.00617 | 0.095122 | 0.004353 | 0.004353 | 2260.213623 | 103.43647 | 103.43647 | 36480 | 10.13333 | 0.006335 | 0.097885 | 0.053827 | 0.053827 | 2126.224854 | 1169.21875 | 1169.21875 | 19.997894 | 21.452515 | 193.8647 | 15.477 | 1e-05 | 36480 | 0.006306 | 0.09744 | 0.053582 | 0.053582 | 2096.912598 | 1153.099731 | 1153.099731
92.8590165 | 14.1426 | 36540 | 10.15 | 0.006796 | 0.104769 | 0.003444 | 0.003444 | 2414.834473 | 79.387863 | 79.387863 | 19.997894 | 21.481873 | 12.40287 | 15.425 | 3e-06 | 36540 | 0.006692 | 0.103163 | 0.003391 | 0.003391 | 2302.439209 | 75.692848 | 75.692848 | 36540 | 10.15 | 0.00625 | 0.096348 | 0.004409 | 0.004409 | 2323.44458 | 106.33017 | 106.33017 | 19.999664 | 21.465271 | 15.88233 | 15.425 | 3e-06 | 36540 | 0.006178 | 0.095237 | 0.004358 | 0.004358 | 2265.927979 | 103.697983 | 103.697983 | 36540 | 10.15 | 0.00634 | 0.09797 | 0.053874 | 0.053874 | 2132.103271 | 1172.451294 | 1172.451294 | 19.997894 | 21.452667 | 194.0369 | 15.477 | 1e-05 | 36540 | 0.006312 | 0.097532 | 0.053633 | 0.053633 | 2102.764404 | 1156.317749 | 1156.317749
93.0948295 | 14.15541 | 36600 | 10.16667 | 0.006799 | 0.104827 | 0.003446 | 0.003446 | 2421.124268 | 79.594635 | 79.594635 | 19.997894 | 21.482025 | 12.41088 | 15.425 | 3e-06 | 36600 | 0.006698 | 0.103257 | 0.003395 | 0.003395 | 2308.634521 | 75.89653 | 75.89653 | 36600 | 10.16667 | 0.006257 | 0.096458 | 0.004414 | 0.004414 | 2329.231934 | 106.595024 | 106.595024 | 19.999664 | 21.465424 | 15.89994 | 15.425 | 3e-06 | 36600 | 0.006186 | 0.095359 | 0.004364 | 0.004364 | 2271.64917 | 103.959816 | 103.959816 | 36600 | 10.16667 | 0.006346 | 0.098062 | 0.053925 | 0.053925 | 2137.986816 | 1175.686646 | 1175.686646 | 19.997894 | 21.452667 | 194.209 | 15.477 | 1e-05 | 36600 | 0.006317 | 0.09762 | 0.053681 | 0.053681 | 2108.621582 | 1159.538574 | 1159.538574
93.3308635 | 14.16801 | 36660 | 10.18333 | 0.006804 | 0.104905 | 0.003449 | 0.003449 | 2427.418457 | 79.801559 | 79.801559 | 20.001465 | 21.482147 | 12.41958 | 15.425 | 3e-06 | 36660 | 0.006704 | 0.103363 | 0.003398 | 0.003398 | 2314.836426 | 76.10041 | 76.10041 | 36660 | 10.18333 | 0.006264 | 0.096561 | 0.004419 | 0.004419 | 2335.025635 | 106.860168 | 106.860168 | 19.999664 | 21.465698 | 15.91644 | 15.425 | 3e-06 | 36660 | 0.006192 | 0.095463 | 0.004369 | 0.004369 | 2277.377197 | 104.221947 | 104.221947 | 36660 | 10.18333 | 0.006352 | 0.098148 | 0.053972 | 0.053972 | 2143.875732 | 1178.924927 | 1178.924927 | 20.003235 | 21.452789 | 194.3774 | 15.477 | 1e-05 | 36660 | 0.006323 | 0.097707 | 0.05373 | 0.05373 | 2114.484131 | 1162.762451 | 1162.762451
93.5670965 | 14.18028 | 36720 | 10.2 | 0.006809 | 0.104974 | 0.003451 | 0.003451 | 2433.717041 | 80.008621 | 80.008621 | 20.001465 | 21.4823 | 12.42807 | 15.425 | 3e-06 | 36720 | 0.006711 | 0.103471 | 0.003402 | 0.003402 | 2321.044434 | 76.304504 | 76.304504 | 36720 | 10.2 | 0.00627 | 0.096658 | 0.004423 | 0.004423 | 2340.824951 | 107.125572 | 107.125572 | 20.001465 | 21.465698 | 15.93249 | 15.425 | 3e-06 | 36720 | 0.0062 | 0.095582 | 0.004374 | 0.004374 | 2283.112061 | 104.484398 | 104.484398 | 36720 | 10.2 | 0.006357 | 0.098228 | 0.054016 | 0.054016 | 2149.769287 | 1182.165894 | 1182.165894 | 20.003235 | 21.452667 | 194.53125 | 15.477 | 1e-05 | 36720 | 0.006329 | 0.097797 | 0.053779 | 0.053779 | 2120.351807 | 1165.989136 | 1165.989136
93.8035395 | 14.19297 | 36780 | 10.21667 | 0.006814 | 0.105047 | 0.003453 | 0.003453 | 2440.02002 | 80.215828 | 80.215828 | 19.997894 | 21.482574 | 12.43698 | 15.425 | 3e-06 | 36780 | 0.006717 | 0.103558 | 0.003404 | 0.003404 | 2327.258301 | 76.508781 | 76.508781 | 36780 | 10.21667 | 0.006276 | 0.096754 | 0.004428 | 0.004428 | 2346.630371 | 107.391251 | 107.391251 | 19.999664 | 21.465851 | 15.94896 | 15.425 | 3e-06 | 36780 | 0.006208 | 0.095699 | 0.00438 | 0.00438 | 2288.854004 | 104.747169 | 104.747169 | 36780 | 10.21667 | 0.006361 | 0.0983 | 0.054056 | 0.054056 | 2155.66748 | 1185.409302 | 1185.409302 | 19.999664 | 21.452789 | 194.6851 | 15.477 | 1e-05 | 36780 | 0.006335 | 0.097885 | 0.053827 | 0.053827 | 2126.224854 | 1169.21875 | 1169.21875
94.0401955 | 14.205195 | 36840 | 10.23333 | 0.006819 | 0.105123 | 0.003456 | 0.003456 | 2446.327148 | 80.423187 | 80.423187 | 19.997894 | 21.482727 | 12.44544 | 15.425 | 3e-06 | 36840 | 0.006725 | 0.103678 | 0.003408 | 0.003408 | 2333.479004 | 76.713287 | 76.713287 | 36840 | 10.23333 | 0.006283 | 0.096858 | 0.004433 | 0.004433 | 2352.44165 | 107.657204 | 107.657204 | 19.997894 | 21.465851 | 15.96495 | 15.425 | 3e-06 | 36840 | 0.006215 | 0.095805 | 0.004384 | 0.004384 | 2294.602295 | 105.010239 | 105.010239 | 36840 | 10.23333 | 0.006367 | 0.098381 | 0.0541 | 0.0541 | 2161.570312 | 1188.655396 | 1188.655396 | 20.001465 | 21.452789 | 194.85351 | 15.477 | 1e-05 | 36840 | 0.00634 | 0.09797 | 0.053874 | 0.053874 | 2132.103271 | 1172.451294 | 1172.451294
94.277046 | 14.21734 | 36900 | 10.25 | 0.006823 | 0.105192 | 0.003458 | 0.003458 | 2452.638672 | 80.630676 | 80.630676 | 20.001465 | 21.482849 | 12.45348 | 15.425 | 3e-06 | 36900 | 0.006733 | 0.103799 | 0.003412 | 0.003412 | 2339.706543 | 76.918022 | 76.918022 | 36900 | 10.25 | 0.006289 | 0.09695 | 0.004437 | 0.004437 | 2358.258789 | 107.923416 | 107.923416 | 20.001465 | 21.465973 | 15.98121 | 15.425 | 3e-06 | 36900 | 0.006222 | 0.095918 | 0.00439 | 0.00439 | 2300.357422 | 105.273621 | 105.273621 | 36900 | 10.25 | 0.006373 | 0.098478 | 0.054153 | 0.054153 | 2167.47876 | 1191.904419 | 1191.904419 | 19.997894 | 21.452789 | 195.011 | 15.477 | 1e-05 | 36900 | 0.006346 | 0.098062 | 0.053925 | 0.053925 | 2137.986816 | 1175.686646 | 1175.686646
94.514107 | 14.22948 | 36960 | 10.26667 | 0.006827 | 0.105257 | 0.00346 | 0.00346 | 2458.954346 | 80.838303 | 80.838303 | 19.997894 | 21.483002 | 12.46194 | 15.425 | 3e-06 | 36960 | 0.006738 | 0.10388 | 0.003415 | 0.003415 | 2345.939453 | 77.122925 | 77.122925 | 36960 | 10.26667 | 0.006296 | 0.09706 | 0.004442 | 0.004442 | 2364.082275 | 108.189911 | 108.189911 | 19.997894 | 21.466125 | 15.99702 | 15.425 | 3e-06 | 36960 | 0.00623 | 0.096042 | 0.004395 | 0.004395 | 2306.119873 | 105.537323 | 105.537323 | 36960 | 10.26667 | 0.006377 | 0.09854 | 0.054187 | 0.054187 | 2173.391357 | 1195.155762 | 1195.155762 | 19.997894 | 21.452942 | 195.1575 | 15.477 | 1e-05 | 36960 | 0.006352 | 0.098148 | 0.053972 | 0.053972 | 2143.875732 | 1178.924927 | 1178.924927
94.751362 | 14.24102 | 37020 | 10.28333 | 0.006832 | 0.105337 | 0.003463 | 0.003463 | 2465.274414 | 81.046074 | 81.046074 | 19.997894 | 21.483002 | 12.47016 | 15.425 | 3e-06 | 37020 | 0.006744 | 0.103976 | 0.003418 | 0.003418 | 2352.177979 | 77.328018 | 77.328018 | 37020 | 10.28333 | 0.006301 | 0.097138 | 0.004445 | 0.004445 | 2369.910645 | 108.45665 | 108.45665 | 19.999664 | 21.466278 | 16.01187 | 15.425 | 3e-06 | 37020 | 0.006237 | 0.09615 | 0.0044 | 0.0044 | 2311.888672 | 105.801331 | 105.801331 | 37020 | 10.28333 | 0.006382 | 0.098625 | 0.054234 | 0.054234 | 2179.308594 | 1198.409668 | 1198.409668 | 19.999664 | 21.452942 | 195.3076 | 15.477 | 1e-05 | 37020 | 0.006357 | 0.098228 | 0.054016 | 0.054016 | 2149.769287 | 1182.165894 | 1182.165894
94.9888075 | 14.252925 | 37080 | 10.3 | 0.006837 | 0.105401 | 0.003465 | 0.003465 | 2471.598389 | 81.253975 | 81.253975 | 20.001465 | 21.483276 | 12.47817 | 15.425 | 3e-06 | 37080 | 0.00675 | 0.104066 | 0.003421 | 0.003421 | 2358.421875 | 77.533287 | 77.533287 | 37080 | 10.3 | 0.006307 | 0.097233 | 0.00445 | 0.00445 | 2375.744629 | 108.72364 | 108.72364 | 20.001465 | 21.4664 | 16.02768 | 15.425 | 3e-06 | 37080 | 0.006243 | 0.096246 | 0.004405 | 0.004405 | 2317.663574 | 106.065613 | 106.065613 | 37080 | 10.3 | 0.006387 | 0.098692 | 0.054271 | 0.054271 | 2185.230225 | 1201.666016 | 1201.666016 | 19.997894 | 21.453094 | 195.4541 | 15.477 | 1e-05 | 37080 | 0.006361 | 0.0983 | 0.054056 | 0.054056 | 2155.66748 | 1185.409302 | 1185.409302
95.2264595 | 14.264955 | 37140 | 10.31667 | 0.006841 | 0.105466 | 0.003467 | 0.003467 | 2477.926514 | 81.462013 | 81.462013 | 19.997894 | 21.483429 | 12.48687 | 15.425 | 3e-06 | 37140 | 0.006755 | 0.104149 | 0.003424 | 0.003424 | 2364.670898 | 77.738724 | 77.738724 | 37140 | 10.31667 | 0.006314 | 0.097338 | 0.004455 | 0.004455 | 2381.584717 | 108.990906 | 108.990906 | 19.999664 | 21.466553 | 16.04304 | 15.425 | 3e-06 | 37140 | 0.00625 | 0.096348 | 0.004409 | 0.004409 | 2323.44458 | 106.33017 | 106.33017 | 37140 | 10.31667 | 0.006392 | 0.098768 | 0.054313 | 0.054313 | 2191.15625 | 1204.924805 | 1204.924805 | 19.999664 | 21.453094 | 195.5969 | 15.477 | 1e-05 | 37140 | 0.006367 | 0.098381 | 0.0541 | 0.0541 | 2161.570312 | 1188.655396 | 1188.655396
95.464306 | 14.27663 | 37200 | 10.33333 | 0.006846 | 0.105546 | 0.00347 | 0.00347 | 2484.259277 | 81.670204 | 81.670204 | 19.997894 | 21.483582 | 12.49581 | 15.425 | 3e-06 | 37200 | 0.006761 | 0.104241 | 0.003427 | 0.003427 | 2370.925049 | 77.944336 | 77.944336 | 37200 | 10.33333 | 0.006319 | 0.097421 | 0.004458 | 0.004458 | 2387.430176 | 109.258408 | 109.258408 | 19.999664 | 21.466553 | 16.05744 | 15.425 | 3e-06 | 37200 | 0.006257 | 0.096458 | 0.004414 | 0.004414 | 2329.231934 | 106.595024 | 106.595024 | 37200 | 10.33333 | 0.006396 | 0.09884 | 0.054352 | 0.054352 | 2197.08667 | 1208.185913 | 1208.185913 | 20.003235 | 21.453217 | 195.7288 | 15.477 | 1e-05 | 37200 | 0.006373 | 0.098478 | 0.054153 | 0.054153 | 2167.47876 | 1191.904419 | 1191.904419
95.702347 | 14.288865 | 37260 | 10.35 | 0.006851 | 0.105622 | 0.003472 | 0.003472 | 2490.59668 | 81.87854 | 81.87854 | 19.999664 | 21.483704 | 12.50496 | 15.425 | 3e-06 | 37260 | 0.006767 | 0.104321 | 0.00343 | 0.00343 | 2377.184326 | 78.150108 | 78.150108 | 37260 | 10.35 | 0.006325 | 0.097508 | 0.004462 | 0.004462 | 2393.280762 | 109.526154 | 109.526154 | 19.999664 | 21.466705 | 16.07277 | 15.425 | 3e-06 | 37260 | 0.006264 | 0.096561 | 0.004419 | 0.004419 | 2335.025635 | 106.860168 | 106.860168 | 37260 | 10.35 | 0.0064 | 0.098904 | 0.054388 | 0.054388 | 2203.020996 | 1211.449097 | 1211.449097 | 19.996094 | 21.453217 | 195.86061 | 15.477 | 1e-05 | 37260 | 0.006377 | 0.09854 | 0.054187 | 0.054187 | 2173.391357 | 1195.155762 | 1195.155762
95.9406015 | 14.30076 | 37320 | 10.36667 | 0.006856 | 0.105703 | 0.003475 | 0.003475 | 2496.938721 | 82.087036 | 82.087036 | 19.999664 | 21.484009 | 12.5139 | 15.425 | 3e-06 | 37320 | 0.006771 | 0.104392 | 0.003432 | 0.003432 | 2383.447998 | 78.356026 | 78.356026 | 37320 | 10.36667 | 0.006332 | 0.097609 | 0.004467 | 0.004467 | 2399.136963 | 109.794167 | 109.794167 | 19.999664 | 21.466827 | 16.08762 | 15.425 | 3e-06 | 37320 | 0.00627 | 0.096658 | 0.004423 | 0.004423 | 2340.824951 | 107.125572 | 107.125572 | 37320 | 10.36667 | 0.006405 | 0.098969 | 0.054423 | 0.054423 | 2208.958984 | 1214.7146 | 1214.7146 | 19.997894 | 21.453217 | 195.99609 | 15.477 | 1e-05 | 37320 | 0.006382 | 0.098625 | 0.054234 | 0.054234 | 2179.308594 | 1198.409668 | 1198.409668
96.179039 | 14.311875 | 37380 | 10.38333 | 0.00686 | 0.105767 | 0.003477 | 0.003477 | 2503.284668 | 82.29567 | 82.29567 | 19.997894 | 21.484131 | 12.5226 | 15.425 | 3e-06 | 37380 | 0.006776 | 0.104473 | 0.003435 | 0.003435 | 2389.716309 | 78.562096 | 78.562096 | 37380 | 10.38333 | 0.006337 | 0.09769 | 0.004471 | 0.004471 | 2404.998535 | 110.062408 | 110.062408 | 19.997894 | 21.46698 | 16.10115 | 15.425 | 3e-06 | 37380 | 0.006276 | 0.096754 | 0.004428 | 0.004428 | 2346.630371 | 107.391251 | 107.391251 | 37380 | 10.38333 | 0.006409 | 0.09904 | 0.054463 | 0.054463 | 2214.901367 | 1217.9823 | 1217.9823 | 20.001465 | 21.453217 | 196.13157 | 15.477 | 1e-05 | 37380 | 0.006387 | 0.098692 | 0.054271 | 0.054271 | 2185.230225 | 1201.666016 | 1201.666016
96.417664 | 14.3233 | 37440 | 10.4 | 0.006866 | 0.105847 | 0.00348 | 0.00348 | 2509.635742 | 82.504456 | 82.504456 | 20.001465 | 21.484283 | 12.53172 | 15.425 | 3e-06 | 37440 | 0.006781 | 0.104549 | 0.003437 | 0.003437 | 2395.989258 | 78.768318 | 78.768318 | 37440 | 10.4 | 0.006342 | 0.097768 | 0.004474 | 0.004474 | 2410.864746 | 110.330872 | 110.330872 | 20.003235 | 21.467133 | 16.11489 | 15.425 | 3e-06 | 37440 | 0.006283 | 0.096858 | 0.004433 | 0.004433 | 2352.44165 | 107.657204 | 107.657204 | 37440 | 10.4 | 0.006414 | 0.099107 | 0.054499 | 0.054499 | 2220.8479 | 1221.252319 | 1221.252319 | 19.999664 | 21.453369 | 196.26708 | 15.477 | 1e-05 | 37440 | 0.006392 | 0.098768 | 0.054313 | 0.054313 | 2191.15625 | 1204.924805 | 1204.924805
96.6564825 | 14.335425 | 37500 | 10.41667 | 0.006871 | 0.105928 | 0.003482 | 0.003482 | 2515.991455 | 82.713394 | 82.713394 | 19.999664 | 21.484436 | 12.54156 | 15.425 | 3e-06 | 37500 | 0.006787 | 0.104629 | 0.00344 | 0.00344 | 2402.266846 | 78.974693 | 78.974693 | 37500 | 10.41667 | 0.006348 | 0.09786 | 0.004478 | 0.004478 | 2416.736084 | 110.599571 | 110.599571 | 19.997894 | 21.467133 | 16.12929 | 15.425 | 3e-06 | 37500 | 0.006289 | 0.09695 | 0.004437 | 0.004437 | 2358.258789 | 107.923416 | 107.923416 | 37500 | 10.41667 | 0.006418 | 0.099181 | 0.05454 | 0.05454 | 2226.798584 | 1224.524536 | 1224.524536 | 19.999664 | 21.453369 | 196.3916 | 15.477 | 1e-05 | 37500 | 0.006396 | 0.09884 | 0.054352 | 0.054352 | 2197.08667 | 1208.185913 | 1208.185913
96.8955115 | 14.34713 | 37560 | 10.43333 | 0.006876 | 0.106013 | 0.003485 | 0.003485 | 2522.352051 | 82.922508 | 82.922508 | 19.999664 | 21.484558 | 12.55143 | 15.425 | 3e-06 | 37560 | 0.006791 | 0.104693 | 0.003442 | 0.003442 | 2408.548584 | 79.181206 | 79.181206 | 37560 | 10.43333 | 0.006353 | 0.097945 | 0.004482 | 0.004482 | 2422.612793 | 110.868515 | 110.868515 | 19.997894 | 21.467255 | 16.14282 | 15.425 | 3e-06 | 37560 | 0.006296 | 0.09706 | 0.004442 | 0.004442 | 2364.082275 | 108.189911 | 108.189911 | 37560 | 10.43333 | 0.006422 | 0.099232 | 0.054568 | 0.054568 | 2232.752441 | 1227.798706 | 1227.798706 | 19.999664 | 21.453491 | 196.5015 | 15.477 | 1e-05 | 37560 | 0.0064 | 0.098904 | 0.054388 | 0.054388 | 2203.020996 | 1211.449097 | 1211.449097
97.13472 | 14.35868 | 37620 | 10.45 | 0.006882 | 0.106093 | 0.003488 | 0.003488 | 2528.717773 | 83.131775 | 83.131775 | 19.997894 | 21.484711 | 12.56103 | 15.425 | 3e-06 | 37620 | 0.006796 | 0.104769 | 0.003444 | 0.003444 | 2414.834473 | 79.387863 | 79.387863 | 37620 | 10.45 | 0.006358 | 0.098021 | 0.004486 | 0.004486 | 2428.494141 | 111.137665 | 111.137665 | 20.005035 | 21.467407 | 16.15632 | 15.425 | 3e-06 | 37620 | 0.006301 | 0.097138 | 0.004445 | 0.004445 | 2369.910645 | 108.45665 | 108.45665 | 37620 | 10.45 | 0.006425 | 0.099287 | 0.054598 | 0.054598 | 2238.709717 | 1231.074585 | 1231.074585 | 20.003235 | 21.453491 | 196.61499 | 15.477 | 1e-05 | 37620 | 0.006405 | 0.098969 | 0.054423 | 0.054423 | 2208.958984 | 1214.7146 | 1214.7146
97.374134 | 14.37057 | 37680 | 10.46667 | 0.006887 | 0.106178 | 0.003491 | 0.003491 | 2535.088379 | 83.341209 | 83.341209 | 20.003235 | 21.484863 | 12.57111 | 15.425 | 3e-06 | 37680 | 0.006799 | 0.104827 | 0.003446 | 0.003446 | 2421.124268 | 79.594635 | 79.594635 | 37680 | 10.46667 | 0.006364 | 0.098111 | 0.00449 | 0.00449 | 2434.380615 | 111.407059 | 111.407059 | 19.997894 | 21.46756 | 16.17003 | 15.425 | 3e-06 | 37680 | 0.006307 | 0.097233 | 0.00445 | 0.00445 | 2375.744629 | 108.72364 | 108.72364 | 37680 | 10.46667 | 0.006429 | 0.099349 | 0.054633 | 0.054633 | 2244.670898 | 1234.352539 | 1234.352539 | 19.997894 | 21.453491 | 196.7431 | 15.477 | 1e-05 | 37680 | 0.006409 | 0.09904 | 0.054463 | 0.054463 | 2214.901367 | 1217.9823 | 1217.9823
97.613739 | 14.382375 | 37740 | 10.48333 | 0.006892 | 0.106256 | 0.003493 | 0.003493 | 2541.463867 | 83.550812 | 83.550812 | 19.999664 | 21.484985 | 12.58143 | 15.425 | 3e-06 | 37740 | 0.006804 | 0.104905 | 0.003449 | 0.003449 | 2427.418457 | 79.801559 | 79.801559 | 37740 | 10.48333 | 0.006369 | 0.098186 | 0.004493 | 0.004493 | 2440.271973 | 111.676666 | 111.676666 | 19.999664 | 21.467682 | 16.18332 | 15.425 | 3e-06 | 37740 | 0.006314 | 0.097338 | 0.004455 | 0.004455 | 2381.584717 | 108.990906 | 108.990906 | 37740 | 10.48333 | 0.006433 | 0.099414 | 0.054668 | 0.054668 | 2250.635498 | 1237.63269 | 1237.63269 | 20.001465 | 21.453644 | 196.86768 | 15.477 | 1e-05 | 37740 | 0.006414 | 0.099107 | 0.054499 | 0.054499 | 2220.8479 | 1221.252319 | 1221.252319
97.8535465 | 14.39449 | 37800 | 10.5 | 0.006898 | 0.106353 | 0.003496 | 0.003496 | 2547.844971 | 83.76059 | 83.76059 | 19.999664 | 21.485291 | 12.59217 | 15.425 | 3e-06 | 37800 | 0.006809 | 0.104974 | 0.003451 | 0.003451 | 2433.717041 | 80.008621 | 80.008621 | 37800 | 10.5 | 0.006374 | 0.098271 | 0.004497 | 0.004497 | 2446.168213 | 111.946503 | 111.946503 | 19.997894 | 21.467834 | 16.19682 | 15.425 | 3e-06 | 37800 | 0.006319 | 0.097421 | 0.004458 | 0.004458 | 2387.430176 | 109.258408 | 109.258408 | 37800 | 10.5 | 0.006437 | 0.099476 | 0.054702 | 0.054702 | 2256.604248 | 1240.914795 | 1240.914795 | 19.997894 | 21.453644 | 196.9885 | 15.477 | 1e-05 | 37800 | 0.006418 | 0.099181 | 0.05454 | 0.05454 | 2226.798584 | 1224.524536 | 1224.524536
98.0935555 | 14.40627 | 37860 | 10.51667 | 0.006904 | 0.106443 | 0.003499 | 0.003499 | 2554.231689 | 83.970551 | 83.970551 | 19.999664 | 21.485291 | 12.60291 | 15.425 | 3e-06 | 37860 | 0.006814 | 0.105047 | 0.003453 | 0.003453 | 2440.02002 | 80.215828 | 80.215828 | 37860 | 10.51667 | 0.00638 | 0.098354 | 0.004501 | 0.004501 | 2452.069336 | 112.21656 | 112.21656 | 19.997894 | 21.467834 | 16.20963 | 15.425 | 3e-06 | 37860 | 0.006325 | 0.097508 | 0.004462 | 0.004462 | 2393.280762 | 109.526154 | 109.526154 | 37860 | 10.51667 | 0.006442 | 0.099541 | 0.054738 | 0.054738 | 2262.57666 | 1244.198975 | 1244.198975 | 19.997894 | 21.453644 | 197.11302 | 15.477 | 1e-05 | 37860 | 0.006422 | 0.099232 | 0.054568 | 0.054568 | 2232.752441 | 1227.798706 | 1227.798706
98.3337555 | 14.417595 | 37920 | 10.53333 | 0.00691 | 0.106535 | 0.003502 | 0.003502 | 2560.623535 | 84.180687 | 84.180687 | 19.997894 | 21.485565 | 12.61365 | 15.425 | 3e-06 | 37920 | 0.006819 | 0.105123 | 0.003456 | 0.003456 | 2446.327148 | 80.423187 | 80.423187 | 37920 | 10.53333 | 0.006384 | 0.098425 | 0.004504 | 0.004504 | 2457.974854 | 112.486824 | 112.486824 | 20.001465 | 21.467987 | 16.22154 | 15.425 | 3e-06 | 37920 | 0.006332 | 0.097609 | 0.004467 | 0.004467 | 2399.136963 | 109.794167 | 109.794167 | 37920 | 10.53333 | 0.006445 | 0.099598 | 0.05477 | 0.05477 | 2268.55249 | 1247.485229 | 1247.485229 | 19.997894 | 21.453644 | 197.22654 | 15.477 | 1e-05 | 37920 | 0.006425 | 0.099287 | 0.054598 | 0.054598 | 2238.709717 | 1231.074585 | 1231.074585
98.574142 | 14.429175 | 37980 | 10.55 | 0.006916 | 0.106624 | 0.003505 | 0.003505 | 2567.02124 | 84.391006 | 84.391006 | 20.001465 | 21.485565 | 12.6249 | 15.425 | 3e-06 | 37980 | 0.006823 | 0.105192 | 0.003458 | 0.003458 | 2452.638672 | 80.630676 | 80.630676 | 37980 | 10.55 | 0.006389 | 0.098494 | 0.004508 | 0.004508 | 2463.884521 | 112.757278 | 112.757278 | 19.999664 | 21.468109 | 16.23345 | 15.425 | 3e-06 | 37980 | 0.006337 | 0.09769 | 0.004471 | 0.004471 | 2404.998535 | 110.062408 | 110.062408 | 37980 | 10.55 | 0.006449 | 0.099656 | 0.054801 | 0.054801 | 2274.531738 | 1250.773193 | 1250.773193 | 19.999664 | 21.453796 | 197.3291 | 15.477 | 1e-05 | 37980 | 0.006429 | 0.099349 | 0.054633 | 0.054633 | 2244.670898 | 1234.352539 | 1234.352539
98.814728 | 14.44131 | 38040 | 10.56667 | 0.006922 | 0.106721 | 0.003508 | 0.003508 | 2573.424561 | 84.601517 | 84.601517 | 20.003235 | 21.48584 | 12.63657 | 15.425 | 3e-06 | 38040 | 0.006827 | 0.105257 | 0.00346 | 0.00346 | 2458.954346 | 80.838303 | 80.838303 | 38040 | 10.56667 | 0.006394 | 0.098573 | 0.004511 | 0.004511 | 2469.799072 | 113.027939 | 113.027939 | 19.997894 | 21.468262 | 16.24605 | 15.425 | 3e-06 | 38040 | 0.006342 | 0.097768 | 0.004474 | 0.004474 | 2410.864746 | 110.330872 | 110.330872 | 38040 | 10.56667 | 0.006452 | 0.099702 | 0.054827 | 0.054827 | 2280.513916 | 1254.062866 | 1254.062866 | 19.999664 | 21.453796 | 197.43531 | 15.477 | 1e-05 | 38040 | 0.006433 | 0.099414 | 0.054668 | 0.054668 | 2250.635498 | 1237.63269 | 1237.63269
99.055519 | 14.45343 | 38100 | 10.58333 | 0.006929 | 0.106824 | 0.003512 | 0.003512 | 2579.833984 | 84.812225 | 84.812225 | 19.997894 | 21.48584 | 12.64869 | 15.425 | 3e-06 | 38100 | 0.006832 | 0.105337 | 0.003463 | 0.003463 | 2465.274414 | 81.046074 | 81.046074 | 38100 | 10.58333 | 0.006399 | 0.098651 | 0.004515 | 0.004515 | 2475.717773 | 113.298813 | 113.298813 | 19.997894 | 21.468384 | 16.25817 | 15.425 | 3e-06 | 38100 | 0.006348 | 0.09786 | 0.004478 | 0.004478 | 2416.736084 | 110.599571 | 110.599571 | 38100 | 10.58333 | 0.006456 | 0.099758 | 0.054857 | 0.054857 | 2286.499512 | 1257.35437 | 1257.35437 | 19.997894 | 21.453918 | 197.5452 | 15.477 | 1e-05 | 38100 | 0.006437 | 0.099476 | 0.054702 | 0.054702 | 2256.604248 | 1240.914795 | 1240.914795
99.296509 | 14.46533 | 38160 | 10.6 | 0.006936 | 0.10693 | 0.003515 | 0.003515 | 2586.249512 | 85.02314 | 85.02314 | 20.001465 | 21.485992 | 12.6606 | 15.425 | 3e-06 | 38160 | 0.006837 | 0.105401 | 0.003465 | 0.003465 | 2471.598389 | 81.253975 | 81.253975 | 38160 | 10.6 | 0.006403 | 0.098715 | 0.004518 | 0.004518 | 2481.640869 | 113.569878 | 113.569878 | 20.001465 | 21.468384 | 16.27005 | 15.425 | 3e-06 | 38160 | 0.006353 | 0.097945 | 0.004482 | 0.004482 | 2422.612793 | 110.868515 | 110.868515 | 38160 | 10.6 | 0.00646 | 0.09982 | 0.054891 | 0.054891 | 2292.488525 | 1260.647705 | 1260.647705 | 19.999664 | 21.453918 | 197.65137 | 15.477 | 1e-05 | 38160 | 0.006442 | 0.099541 | 0.054738 | 0.054738 | 2262.57666 | 1244.198975 | 1244.198975
99.5376965 | 14.477805 | 38220 | 10.61667 | 0.006942 | 0.10702 | 0.003518 | 0.003518 | 2592.671143 | 85.234245 | 85.234245 | 19.999664 | 21.486115 | 12.6732 | 15.425 | 3e-06 | 38220 | 0.006841 | 0.105466 | 0.003467 | 0.003467 | 2477.926514 | 81.462013 | 81.462013 | 38220 | 10.61667 | 0.006408 | 0.098796 | 0.004521 | 0.004521 | 2487.568604 | 113.841148 | 113.841148 | 20.003235 | 21.468536 | 16.28241 | 15.425 | 3e-06 | 38220 | 0.006358 | 0.098021 | 0.004486 | 0.004486 | 2428.494141 | 111.137665 | 111.137665 | 38220 | 10.61667 | 0.006463 | 0.099866 | 0.054917 | 0.054917 | 2298.480713 | 1263.942749 | 1263.942749 | 19.997894 | 21.454071 | 197.7612 | 15.477 | 1e-05 | 38220 | 0.006445 | 0.099598 | 0.05477 | 0.05477 | 2268.55249 | 1247.485229 | 1247.485229
99.7791025 | 14.49039 | 38280 | 10.63333 | 0.006949 | 0.107141 | 0.003522 | 0.003522 | 2599.099365 | 85.44558 | 85.44558 | 20.001465 | 21.48642 | 12.68577 | 15.425 | 3e-06 | 38280 | 0.006846 | 0.105546 | 0.00347 | 0.00347 | 2484.259277 | 81.670204 | 81.670204 | 38280 | 10.63333 | 0.006413 | 0.098864 | 0.004524 | 0.004524 | 2493.500488 | 114.112625 | 114.112625 | 19.997894 | 21.468689 | 16.29501 | 15.425 | 3e-06 | 38280 | 0.006364 | 0.098111 | 0.00449 | 0.00449 | 2434.380615 | 111.407059 | 111.407059 | 38280 | 10.63333 | 0.006467 | 0.099926 | 0.05495 | 0.05495 | 2304.476074 | 1267.239746 | 1267.239746 | 19.997894 | 21.453918 | 197.8747 | 15.477 | 1e-05 | 38280 | 0.006449 | 0.099656 | 0.054801 | 0.054801 | 2274.531738 | 1250.773193 | 1250.773193
100.0207095 | 14.502525 | 38340 | 10.65 | 0.006956 | 0.107238 | 0.003525 | 0.003525 | 2605.533691 | 85.657104 | 85.657104 | 19.997894 | 21.486542 | 12.69813 | 15.425 | 3e-06 | 38340 | 0.006851 | 0.105622 | 0.003472 | 0.003472 | 2490.59668 | 81.87854 | 81.87854 | 38340 | 10.65 | 0.006418 | 0.098949 | 0.004528 | 0.004528 | 2499.437256 | 114.384315 | 114.384315 | 19.997894 | 21.468811 | 16.30692 | 15.425 | 3e-06 | 38340 | 0.006369 | 0.098186 | 0.004493 | 0.004493 | 2440.271973 | 111.676666 | 111.676666 | 38340 | 10.65 | 0.00647 | 0.099984 | 0.054981 | 0.054981 | 2310.475098 | 1270.538574 | 1270.538574 | 20.003235 | 21.454071 | 197.98461 | 15.477 | 1e-05 | 38340 | 0.006452 | 0.099702 | 0.054827 | 0.054827 | 2280.513916 | 1254.062866 | 1254.062866
100.26252 | 14.514435 | 38400 | 10.66667 | 0.006963 | 0.107346 | 0.003529 | 0.003529 | 2611.974365 | 85.868851 | 85.868851 | 20.003235 | 21.486694 | 12.71073 | 15.425 | 3e-06 | 38400 | 0.006856 | 0.105703 | 0.003475 | 0.003475 | 2496.938721 | 82.087036 | 82.087036 | 38400 | 10.66667 | 0.006423 | 0.099014 | 0.004531 | 0.004531 | 2505.378174 | 114.656189 | 114.656189 | 20.003235 | 21.468964 | 16.31814 | 15.425 | 3e-06 | 38400 | 0.006374 | 0.098271 | 0.004497 | 0.004497 | 2446.168213 | 111.946503 | 111.946503 | 38400 | 10.66667 | 0.006474 | 0.100037 | 0.05501 | 0.05501 | 2316.477295 | 1273.839233 | 1273.839233 | 19.999664 | 21.454071 | 198.0945 | 15.477 | 1e-05 | 38400 | 0.006456 | 0.099758 | 0.054857 | 0.054857 | 2286.499512 | 1257.35437 | 1257.35437
100.504524 | 14.52678 | 38460 | 10.68333 | 0.00697 | 0.107452 | 0.003532 | 0.003532 | 2618.421631 | 86.080795 | 86.080795 | 19.997894 | 21.486847 | 12.72354 | 15.425 | 3e-06 | 38460 | 0.00686 | 0.105767 | 0.003477 | 0.003477 | 2503.284668 | 82.29567 | 82.29567 | 38460 | 10.68333 | 0.006427 | 0.099081 | 0.004534 | 0.004534 | 2511.323242 | 114.928253 | 114.928253 | 19.999664 | 21.468964 | 16.33002 | 15.425 | 3e-06 | 38460 | 0.00638 | 0.098354 | 0.004501 | 0.004501 | 2452.069336 | 112.21656 | 112.21656 | 38460 | 10.68333 | 0.006477 | 0.100092 | 0.055041 | 0.055041 | 2322.48291 | 1277.141724 | 1277.141724 | 19.999664 | 21.454071 | 198.20436 | 15.477 | 1e-05 | 38460 | 0.00646 | 0.09982 | 0.054891 | 0.054891 | 2292.488525 | 1260.647705 | 1260.647705
100.746746 | 14.539845 | 38520 | 10.7 | 0.006977 | 0.107562 | 0.003536 | 0.003536 | 2624.875488 | 86.292969 | 86.292969 | 20.001465 | 21.486969 | 12.73728 | 15.425 | 3e-06 | 38520 | 0.006866 | 0.105847 | 0.00348 | 0.00348 | 2509.635742 | 82.504456 | 82.504456 | 38520 | 10.7 | 0.006432 | 0.099159 | 0.004538 | 0.004538 | 2517.272705 | 115.200523 | 115.200523 | 20.005035 | 21.469116 | 16.34241 | 15.425 | 3e-06 | 38520 | 0.006384 | 0.098425 | 0.004504 | 0.004504 | 2457.974854 | 112.486824 | 112.486824 | 38520 | 10.7 | 0.006481 | 0.100147 | 0.055071 | 0.055071 | 2328.491699 | 1280.446045 | 1280.446045 | 19.997894 | 21.454224 | 198.31053 | 15.477 | 1e-05 | 38520 | 0.006463 | 0.099866 | 0.054917 | 0.054917 | 2298.480713 | 1263.942749 | 1263.942749
100.9891855 | 14.55266 | 38580 | 10.71667 | 0.006984 | 0.107682 | 0.00354 | 0.00354 | 2631.336182 | 86.505371 | 86.505371 | 20.001465 | 21.486969 | 12.75123 | 15.425 | 3e-06 | 38580 | 0.006871 | 0.105928 | 0.003482 | 0.003482 | 2515.991455 | 82.713394 | 82.713394 | 38580 | 10.71667 | 0.006437 | 0.099232 | 0.004541 | 0.004541 | 2523.226562 | 115.473 | 115.473 | 20.001465 | 21.469238 | 16.35408 | 15.425 | 3e-06 | 38580 | 0.006389 | 0.098494 | 0.004508 | 0.004508 | 2463.884521 | 112.757278 | 112.757278 | 38580 | 10.71667 | 0.006485 | 0.100207 | 0.055104 | 0.055104 | 2334.503906 | 1283.752075 | 1283.752075 | 19.997894 | 21.454346 | 198.4021 | 15.477 | 1e-05 | 38580 | 0.006467 | 0.099926 | 0.05495 | 0.05495 | 2304.476074 | 1267.239746 | 1267.239746
101.2318345 | 14.56524 | 38640 | 10.73333 | 0.006992 | 0.107803 | 0.003544 | 0.003544 | 2637.804443 | 86.71801 | 86.71801 | 19.997894 | 21.487274 | 12.76497 | 15.425 | 3e-06 | 38640 | 0.006876 | 0.106013 | 0.003485 | 0.003485 | 2522.352051 | 82.922508 | 82.922508 | 38640 | 10.73333 | 0.006441 | 0.099299 | 0.004544 | 0.004544 | 2529.18457 | 115.745659 | 115.745659 | 19.997894 | 21.469391 | 16.36551 | 15.425 | 3e-06 | 38640 | 0.006394 | 0.098573 | 0.004511 | 0.004511 | 2469.799072 | 113.027939 | 113.027939 | 38640 | 10.73333 | 0.006486 | 0.100235 | 0.05512 | 0.05512 | 2340.518311 | 1287.059448 | 1287.059448 | 20.003235 | 21.454346 | 198.49731 | 15.477 | 1e-05 | 38640 | 0.00647 | 0.099984 | 0.054981 | 0.054981 | 2310.475098 | 1270.538574 | 1270.538574
101.4746935 | 14.57794 | 38700 | 10.75 | 0.006999 | 0.107911 | 0.003548 | 0.003548 | 2644.279297 | 86.93087 | 86.93087 | 19.999664 | 21.487396 | 12.77871 | 15.425 | 3e-06 | 38700 | 0.006882 | 0.106093 | 0.003488 | 0.003488 | 2528.717773 | 83.131775 | 83.131775 | 38700 | 10.75 | 0.006446 | 0.099372 | 0.004548 | 0.004548 | 2535.146729 | 116.018517 | 116.018517 | 20.005035 | 21.469543 | 16.37718 | 15.425 | 3e-06 | 38700 | 0.006399 | 0.098651 | 0.004515 | 0.004515 | 2475.717773 | 113.298813 | 113.298813 | 38700 | 10.75 | 0.00649 | 0.100297 | 0.055154 | 0.055154 | 2346.536133 | 1290.368652 | 1290.368652 | 19.999664 | 21.454346 | 198.6145 | 15.477 | 1e-05 | 38700 | 0.006474 | 0.100037 | 0.05501 | 0.05501 | 2316.477295 | 1273.839233 | 1273.839233
101.717766 | 14.59098 | 38760 | 10.76667 | 0.007007 | 0.108035 | 0.003552 | 0.003552 | 2650.76123 | 87.143967 | 87.143967 | 19.999664 | 21.487549 | 12.7929 | 15.425 | 3e-06 | 38760 | 0.006887 | 0.106178 | 0.003491 | 0.003491 | 2535.088379 | 83.341209 | 83.341209 | 38760 | 10.76667 | 0.00645 | 0.099439 | 0.004551 | 0.004551 | 2541.113281 | 116.291565 | 116.291565 | 19.997894 | 21.469666 | 16.38906 | 15.425 | 3e-06 | 38760 | 0.006403 | 0.098715 | 0.004518 | 0.004518 | 2481.640869 | 113.569878 | 113.569878 | 38760 | 10.76667 | 0.006495 | 0.100362 | 0.055189 | 0.055189 | 2352.557617 | 1293.679932 | 1293.679932 | 20.003235 | 21.454498 | 198.728 | 15.477 | 1e-05 | 38760 | 0.006477 | 0.100092 | 0.055041 | 0.055041 | 2322.48291 | 1277.141724 | 1277.141724
101.9610595 | 14.604495 | 38820 | 10.78333 | 0.007015 | 0.108153 | 0.003556 | 0.003556 | 2657.250488 | 87.3573 | 87.3573 | 19.997894 | 21.487701 | 12.80754 | 15.425 | 3e-06 | 38820 | 0.006892 | 0.106256 | 0.003493 | 0.003493 | 2541.463867 | 83.550812 | 83.550812 | 38820 | 10.78333 | 0.006455 | 0.099513 | 0.004554 | 0.004554 | 2547.083984 | 116.564819 | 116.564819 | 19.999664 | 21.469818 | 16.40145 | 15.425 | 3e-06 | 38820 | 0.006408 | 0.098796 | 0.004521 | 0.004521 | 2487.568604 | 113.841148 | 113.841148 | 38820 | 10.78333 | 0.006498 | 0.100408 | 0.055215 | 0.055215 | 2358.582275 | 1296.99292 | 1296.99292 | 20.003235 | 21.454498 | 198.83055 | 15.477 | 1e-05 | 38820 | 0.006481 | 0.100147 | 0.055071 | 0.055071 | 2328.491699 | 1280.446045 | 1280.446045
102.2045825 | 14.618 | 38880 | 10.8 | 0.007023 | 0.108279 | 0.00356 | 0.00356 | 2663.747314 | 87.570885 | 87.570885 | 19.999664 | 21.487823 | 12.82218 | 15.425 | 3e-06 | 38880 | 0.006898 | 0.106353 | 0.003496 | 0.003496 | 2547.844971 | 83.76059 | 83.76059 | 38880 | 10.8 | 0.00646 | 0.099595 | 0.004558 | 0.004558 | 2553.05957 | 116.83828 | 116.83828 | 20.001465 | 21.469818 | 16.41381 | 15.425 | 3e-06 | 38880 | 0.006413 | 0.098864 | 0.004524 | 0.004524 | 2493.500488 | 114.112625 | 114.112625 | 38880 | 10.8 | 0.006501 | 0.100466 | 0.055246 | 0.055246 | 2364.610107 | 1300.307617 | 1300.307617 | 19.997894 | 21.454651 | 198.9368 | 15.477 | 1e-05 | 38880 | 0.006485 | 0.100207 | 0.055104 | 0.055104 | 2334.503906 | 1283.752075 | 1283.752075
102.448326 | 14.630805 | 38940 | 10.81667 | 0.007031 | 0.108403 | 0.003564 | 0.003564 | 2670.251465 | 87.784706 | 87.784706 | 20.001465 | 21.487976 | 12.83637 | 15.425 | 3e-06 | 38940 | 0.006904 | 0.106443 | 0.003499 | 0.003499 | 2554.231689 | 83.970551 | 83.970551 | 38940 | 10.81667 | 0.006465 | 0.099664 | 0.004561 | 0.004561 | 2559.039551 | 117.111946 | 117.111946 | 19.999664 | 21.470093 | 16.42524 | 15.425 | 3e-06 | 38940 | 0.006418 | 0.098949 | 0.004528 | 0.004528 | 2499.437256 | 114.384315 | 114.384315 | 38940 | 10.81667 | 0.006505 | 0.100516 | 0.055274 | 0.055274 | 2370.641113 | 1303.624146 | 1303.624146 | 20.003235 | 21.454651 | 199.0466 | 15.477 | 1e-05 | 38940 | 0.006486 | 0.100235 | 0.05512 | 0.05512 | 2340.518311 | 1287.059448 | 1287.059448
102.692276 | 14.64318 | 39000 | 10.83333 | 0.007039 | 0.108518 | 0.003568 | 0.003568 | 2676.762695 | 87.998764 | 87.998764 | 19.999664 | 21.487976 | 12.85104 | 15.425 | 3e-06 | 39000 | 0.00691 | 0.106535 | 0.003502 | 0.003502 | 2560.623535 | 84.180687 | 84.180687 | 39000 | 10.83333 | 0.006469 | 0.099733 | 0.004564 | 0.004564 | 2565.023193 | 117.385788 | 117.385788 | 19.999664 | 21.470245 | 16.43532 | 15.425 | 3e-06 | 39000 | 0.006423 | 0.099014 | 0.004531 | 0.004531 | 2505.378174 | 114.656189 | 114.656189 | 39000 | 10.83333 | 0.006508 | 0.100574 | 0.055306 | 0.055306 | 2376.675537 | 1306.942505 | 1306.942505 | 20.001465 | 21.454651 | 199.1528 | 15.477 | 1e-05 | 39000 | 0.00649 | 0.100297 | 0.055154 | 0.055154 | 2346.536133 | 1290.368652 | 1290.368652
102.936432 | 14.655765 | 39060 | 10.85 | 0.007047 | 0.108649 | 0.003572 | 0.003572 | 2683.281494 | 88.213074 | 88.213074 | 19.999664 | 21.488251 | 12.86568 | 15.425 | 3e-06 | 39060 | 0.006916 | 0.106624 | 0.003505 | 0.003505 | 2567.02124 | 84.391006 | 84.391006 | 39060 | 10.85 | 0.006472 | 0.099784 | 0.004567 | 0.004567 | 2571.010498 | 117.65979 | 117.65979 | 19.999664 | 21.470398 | 16.44585 | 15.425 | 3e-06 | 39060 | 0.006427 | 0.099081 | 0.004534 | 0.004534 | 2511.323242 | 114.928253 | 114.928253 | 39060 | 10.85 | 0.006512 | 0.100627 | 0.055335 | 0.055335 | 2382.713135 | 1310.262573 | 1310.262573 | 19.997894 | 21.454773 | 199.26636 | 15.477 | 1e-05 | 39060 | 0.006495 | 0.100362 | 0.055189 | 0.055189 | 2352.557617 | 1293.679932 | 1293.679932
103.1808015 | 14.668695 | 39120 | 10.86667 | 0.007055 | 0.108769 | 0.003576 | 0.003576 | 2689.807617 | 88.42762 | 88.42762 | 19.999664 | 21.488403 | 12.87987 | 15.425 | 3e-06 | 39120 | 0.006922 | 0.106721 | 0.003508 | 0.003508 | 2573.424561 | 84.601517 | 84.601517 | 39120 | 10.86667 | 0.006477 | 0.099855 | 0.00457 | 0.00457 | 2577.001953 | 117.933983 | 117.933983 | 20.001465 | 21.470245 | 16.45752 | 15.425 | 3e-06 | 39120 | 0.006432 | 0.099159 | 0.004538 | 0.004538 | 2517.272705 | 115.200523 | 115.200523 | 39120 | 10.86667 | 0.006516 | 0.100687 | 0.055368 | 0.055368 | 2388.754395 | 1313.584717 | 1313.584717 | 20.003235 | 21.454773 | 199.37988 | 15.477 | 1e-05 | 39120 | 0.006498 | 0.100408 | 0.055215 | 0.055215 | 2358.582275 | 1296.99292 | 1296.99292
103.4253885 | 14.68197 | 39180 | 10.88333 | 0.007063 | 0.108886 | 0.00358 | 0.00358 | 2696.34082 | 88.642403 | 88.642403 | 20.001465 | 21.488403 | 12.89475 | 15.425 | 3e-06 | 39180 | 0.006929 | 0.106824 | 0.003512 | 0.003512 | 2579.833984 | 84.812225 | 84.812225 | 39180 | 10.88333 | 0.006482 | 0.099936 | 0.004573 | 0.004573 | 2582.997803 | 118.208374 | 118.208374 | 20.001465 | 21.47052 | 16.46919 | 15.425 | 3e-06 | 39180 | 0.006437 | 0.099232 | 0.004541 | 0.004541 | 2523.226562 | 115.473 | 115.473 | 39180 | 10.88333 | 0.006519 | 0.10074 | 0.055397 | 0.055397 | 2394.798828 | 1316.908569 | 1316.908569 | 19.999664 | 21.454773 | 199.4897 | 15.477 | 1e-05 | 39180 | 0.006501 | 0.100466 | 0.055246 | 0.055246 | 2364.610107 | 1300.307617 | 1300.307617
103.6702005 | 14.695005 | 39240 | 10.9 | 0.007071 | 0.109024 | 0.003584 | 0.003584 | 2702.88208 | 88.857445 | 88.857445 | 19.999664 | 21.488678 | 12.9096 | 15.425 | 3e-06 | 39240 | 0.006936 | 0.10693 | 0.003515 | 0.003515 | 2586.249512 | 85.02314 | 85.02314 | 39240 | 10.9 | 0.006486 | 0.099995 | 0.004576 | 0.004576 | 2588.997803 | 118.482956 | 118.482956 | 19.997894 | 21.470673 | 16.48041 | 15.425 | 3e-06 | 39240 | 0.006441 | 0.099299 | 0.004544 | 0.004544 | 2529.18457 | 115.745659 | 115.745659 | 39240 | 10.9 | 0.006523 | 0.100802 | 0.055432 | 0.055432 | 2400.846924 | 1320.234375 | 1320.234375 | 20.001465 | 21.454926 | 199.61061 | 15.477 | 1e-05 | 39240 | 0.006505 | 0.100516 | 0.055274 | 0.055274 | 2370.641113 | 1303.624146 | 1303.624146
103.915222 | 14.70795 | 39300 | 10.91667 | 0.007079 | 0.109139 | 0.003588 | 0.003588 | 2709.430664 | 89.072723 | 89.072723 | 19.999664 | 21.488831 | 12.92427 | 15.425 | 3e-06 | 39300 | 0.006942 | 0.10702 | 0.003518 | 0.003518 | 2592.671143 | 85.234245 | 85.234245 | 39300 | 10.91667 | 0.006491 | 0.100067 | 0.004579 | 0.004579 | 2595.001709 | 118.757721 | 118.757721 | 19.997894 | 21.470795 | 16.49163 | 15.425 | 3e-06 | 39300 | 0.006446 | 0.099372 | 0.004548 | 0.004548 | 2535.146729 | 116.018517 | 116.018517 | 39300 | 10.91667 | 0.006527 | 0.100862 | 0.055465 | 0.055465 | 2406.898682 | 1323.562256 | 1323.562256 | 19.999664 | 21.454926 | 199.73511 | 15.477 | 1e-05 | 39300 | 0.006508 | 0.100574 | 0.055306 | 0.055306 | 2376.675537 | 1306.942505 | 1306.942505
104.1604655 | 14.721 | 39360 | 10.93333 | 0.007087 | 0.109267 | 0.003592 | 0.003592 | 2715.986572 | 89.288254 | 89.288254 | 19.999664 | 21.488953 | 12.93939 | 15.425 | 3e-06 | 39360 | 0.006949 | 0.107141 | 0.003522 | 0.003522 | 2599.099365 | 85.44558 | 85.44558 | 39360 | 10.93333 | 0.006495 | 0.100136 | 0.004583 | 0.004583 | 2601.009766 | 119.032677 | 119.032677 | 19.997894 | 21.470795 | 16.50261 | 15.425 | 3e-06 | 39360 | 0.00645 | 0.099439 | 0.004551 | 0.004551 | 2541.113281 | 116.291565 | 116.291565 | 39360 | 10.93333 | 0.006531 | 0.100924 | 0.055499 | 0.055499 | 2412.954102 | 1326.892212 | 1326.892212 | 20.001465 | 21.454926 | 199.85595 | 15.477 | 1e-05 | 39360 | 0.006512 | 0.100627 | 0.055335 | 0.055335 | 2382.713135 | 1310.262573 | 1310.262573
104.405922 | 14.73393 | 39420 | 10.95 | 0.007095 | 0.109394 | 0.003596 | 0.003596 | 2722.550293 | 89.504036 | 89.504036 | 19.997894 | 21.489105 | 12.95403 | 15.425 | 3e-06 | 39420 | 0.006956 | 0.107238 | 0.003525 | 0.003525 | 2605.533691 | 85.657104 | 85.657104 | 39420 | 10.95 | 0.006499 | 0.100198 | 0.004585 | 0.004585 | 2607.021729 | 119.307808 | 119.307808 | 19.999664 | 21.4711 | 16.51383 | 15.425 | 3e-06 | 39420 | 0.006455 | 0.099513 | 0.004554 | 0.004554 | 2547.083984 | 116.564819 | 116.564819 | 39420 | 10.95 | 0.006535 | 0.100984 | 0.055532 | 0.055532 | 2419.013428 | 1330.224121 | 1330.224121 | 19.997894 | 21.455078 | 199.9841 | 15.477 | 1e-05 | 39420 | 0.006516 | 0.100687 | 0.055368 | 0.055368 | 2388.754395 | 1313.584717 | 1313.584717
104.6515965 | 14.74697 | 39480 | 10.96667 | 0.007104 | 0.109518 | 0.0036 | 0.0036 | 2729.121094 | 89.720055 | 89.720055 | 19.997894 | 21.489258 | 12.96822 | 15.425 | 3e-06 | 39480 | 0.006963 | 0.107346 | 0.003529 | 0.003529 | 2611.974365 | 85.868851 | 85.868851 | 39480 | 10.96667 | 0.006504 | 0.100273 | 0.004589 | 0.004589 | 2613.038086 | 119.583138 | 119.583138 | 19.997894 | 21.4711 | 16.52571 | 15.425 | 3e-06 | 39480 | 0.00646 | 0.099595 | 0.004558 | 0.004558 | 2553.05957 | 116.83828 | 116.83828 | 39480 | 10.96667 | 0.006539 | 0.101054 | 0.05557 | 0.05557 | 2425.076416 | 1333.55835 | 1333.55835 | 19.999664 | 21.455078 | 200.1123 | 15.477 | 1e-05 | 39480 | 0.006519 | 0.10074 | 0.055397 | 0.055397 | 2394.798828 | 1316.908569 | 1316.908569
104.8974875 | 14.75989 | 39540 | 10.98333 | 0.007111 | 0.109633 | 0.003604 | 0.003604 | 2735.699219 | 89.93631 | 89.93631 | 20.001465 | 21.48938 | 12.98241 | 15.425 | 3e-06 | 39540 | 0.00697 | 0.107452 | 0.003532 | 0.003532 | 2618.421631 | 86.080795 | 86.080795 | 39540 | 10.98333 | 0.006509 | 0.100342 | 0.004592 | 0.004592 | 2619.058594 | 119.858665 | 119.858665 | 20.003235 | 21.471222 | 16.53738 | 15.425 | 3e-06 | 39540 | 0.006465 | 0.099664 | 0.004561 | 0.004561 | 2559.039551 | 117.111946 | 117.111946 | 39540 | 10.98333 | 0.006543 | 0.101114 | 0.055603 | 0.055603 | 2431.143311 | 1336.894531 | 1336.894531 | 20.001465 | 21.4552 | 200.24412 | 15.477 | 1e-05 | 39540 | 0.006523 | 0.100802 | 0.055432 | 0.055432 | 2400.846924 | 1320.234375 | 1320.234375
105.143593 | 14.77272 | 39600 | 11 | 0.007119 | 0.109757 | 0.003608 | 0.003608 | 2742.284668 | 90.152802 | 90.152802 | 20.001465 | 21.489532 | 12.99636 | 15.425 | 3e-06 | 39600 | 0.006977 | 0.107562 | 0.003536 | 0.003536 | 2624.875488 | 86.292969 | 86.292969 | 39600 | 11 | 0.006513 | 0.100414 | 0.004595 | 0.004595 | 2625.083496 | 120.134384 | 120.134384 | 20.005035 | 21.471375 | 16.54908 | 15.425 | 3e-06 | 39600 | 0.006469 | 0.099733 | 0.004564 | 0.004564 | 2565.023193 | 117.385788 | 117.385788 | 39600 | 11 | 0.006548 | 0.101185 | 0.055642 | 0.055642 | 2437.2146 | 1340.233154 | 1340.233154 | 19.999664 | 21.4552 | 200.398 | 15.477 | 1e-05 | 39600 | 0.006527 | 0.100862 | 0.055465 | 0.055465 | 2406.898682 | 1323.562256 | 1323.562256
105.3899115 | 14.78577 | 39660 | 11.01667 | 0.007126 | 0.10987 | 0.003612 | 0.003612 | 2748.876709 | 90.369522 | 90.369522 | 20.001465 | 21.489685 | 13.0101 | 15.425 | 3e-06 | 39660 | 0.006984 | 0.107682 | 0.00354 | 0.00354 | 2631.336182 | 86.505371 | 86.505371 | 39660 | 11.01667 | 0.006518 | 0.100483 | 0.004598 | 0.004598 | 2631.112549 | 120.410301 | 120.410301 | 20.001465 | 21.471527 | 16.56144 | 15.425 | 3e-06 | 39660 | 0.006472 | 0.099784 | 0.004567 | 0.004567 | 2571.010498 | 117.65979 | 117.65979 | 39660 | 11.01667 | 0.006554 | 0.101273 | 0.05569 | 0.05569 | 2443.290771 | 1343.574463 | 1343.574463 | 20.003235 | 21.4552 | 200.5445 | 15.477 | 1e-05 | 39660 | 0.006531 | 0.100924 | 0.055499 | 0.055499 | 2412.954102 | 1326.892212 | 1326.892212
105.636452 | 14.7987 | 39720 | 11.03333 | 0.007134 | 0.109987 | 0.003616 | 0.003616 | 2755.47583 | 90.586472 | 90.586472 | 20.001465 | 21.489807 | 13.02315 | 15.425 | 3e-06 | 39720 | 0.006992 | 0.107803 | 0.003544 | 0.003544 | 2637.804443 | 86.71801 | 86.71801 | 39720 | 11.03333 | 0.006523 | 0.100565 | 0.004602 | 0.004602 | 2637.146484 | 120.686432 | 120.686432 | 19.999664 | 21.471649 | 16.57425 | 15.425 | 3e-06 | 39720 | 0.006477 | 0.099855 | 0.00457 | 0.00457 | 2577.001953 | 117.933983 | 117.933983 | 39720 | 11.03333 | 0.006558 | 0.101337 | 0.055726 | 0.055726 | 2449.371094 | 1346.917969 | 1346.917969 | 19.997894 | 21.455353 | 200.6873 | 15.477 | 1e-05 | 39720 | 0.006535 | 0.100984 | 0.055532 | 0.055532 | 2419.013428 | 1330.224121 | 1330.224121
105.8832015 | 14.81139 | 39780 | 11.05 | 0.007141 | 0.11009 | 0.003619 | 0.003619 | 2762.081543 | 90.803627 | 90.803627 | 20.005035 | 21.48996 | 13.03617 | 15.425 | 3e-06 | 39780 | 0.006999 | 0.107911 | 0.003548 | 0.003548 | 2644.279297 | 86.93087 | 86.93087 | 39780 | 11.05 | 0.006528 | 0.100644 | 0.004606 | 0.004606 | 2643.184814 | 120.962776 | 120.962776 | 19.997894 | 21.471649 | 16.58661 | 15.425 | 3e-06 | 39780 | 0.006482 | 0.099936 | 0.004573 | 0.004573 | 2582.997803 | 118.208374 | 118.208374 | 39780 | 11.05 | 0.006562 | 0.101409 | 0.055765 | 0.055765 | 2455.455811 | 1350.264038 | 1350.264038 | 19.997894 | 21.455353 | 200.84472 | 15.477 | 1e-05 | 39780 | 0.006539 | 0.101054 | 0.05557 | 0.05557 | 2425.076416 | 1333.55835 | 1333.55835
106.130165 | 14.82411 | 39840 | 11.06667 | 0.007149 | 0.110212 | 0.003623 | 0.003623 | 2768.693848 | 91.021011 | 91.021011 | 19.999664 | 21.490112 | 13.04901 | 15.425 | 3e-06 | 39840 | 0.007007 | 0.108035 | 0.003552 | 0.003552 | 2650.76123 | 87.143967 | 87.143967 | 39840 | 11.06667 | 0.006532 | 0.100708 | 0.004609 | 0.004609 | 2649.227539 | 121.239319 | 121.239319 | 19.999664 | 21.471802 | 16.59921 | 15.425 | 3e-06 | 39840 | 0.006486 | 0.099995 | 0.004576 | 0.004576 | 2588.997803 | 118.482956 | 118.482956 | 39840 | 11.06667 | 0.006568 | 0.101496 | 0.055813 | 0.055813 | 2461.54541 | 1353.612793 | 1353.612793 | 19.997894 | 21.455353 | 201.00219 | 15.477 | 1e-05 | 39840 | 0.006543 | 0.101114 | 0.055603 | 0.055603 | 2431.143311 | 1336.894531 | 1336.894531
106.3773385 | 14.83682 | 39900 | 11.08333 | 0.007155 | 0.110306 | 0.003626 | 0.003626 | 2775.3125 | 91.238594 | 91.238594 | 19.997894 | 21.490234 | 13.06116 | 15.425 | 3e-06 | 39900 | 0.007015 | 0.108153 | 0.003556 | 0.003556 | 2657.250488 | 87.3573 | 87.3573 | 39900 | 11.08333 | 0.006538 | 0.100797 | 0.004613 | 0.004613 | 2655.275391 | 121.516083 | 121.516083 | 19.999664 | 21.471954 | 16.61247 | 15.425 | 3e-06 | 39900 | 0.006491 | 0.100067 | 0.004579 | 0.004579 | 2595.001709 | 118.757721 | 118.757721 | 39900 | 11.08333 | 0.006573 | 0.10157 | 0.055854 | 0.055854 | 2467.639893 | 1356.964111 | 1356.964111 | 19.997894 | 21.455505 | 201.16332 | 15.477 | 1e-05 | 39900 | 0.006548 | 0.101185 | 0.055642 | 0.055642 | 2437.2146 | 1340.233154 | 1340.233154
106.6247255 | 14.849745 | 39960 | 11.1 | 0.007162 | 0.110414 | 0.00363 | 0.00363 | 2781.937256 | 91.456383 | 91.456383 | 19.997894 | 21.490387 | 13.07328 | 15.425 | 3e-06 | 39960 | 0.007023 | 0.108279 | 0.00356 | 0.00356 | 2663.747314 | 87.570885 | 87.570885 | 39960 | 11.1 | 0.006543 | 0.100873 | 0.004616 | 0.004616 | 2661.327881 | 121.793068 | 121.793068 | 19.999664 | 21.472076 | 16.62621 | 15.425 | 3e-06 | 39960 | 0.006495 | 0.100136 | 0.004583 | 0.004583 | 2601.009766 | 119.032677 | 119.032677 | 39960 | 11.1 | 0.006579 | 0.101662 | 0.055905 | 0.055905 | 2473.739502 | 1360.318237 | 1360.318237 | 19.999664 | 21.455505 | 201.33546 | 15.477 | 1e-05 | 39960 | 0.006554 | 0.101273 | 0.05569 | 0.05569 | 2443.290771 | 1343.574463 | 1343.574463
106.87233 | 14.86323 | 40020 | 11.11667 | 0.007168 | 0.110509 | 0.003633 | 0.003633 | 2788.567871 | 91.67437 | 91.67437 | 19.999664 | 21.490509 | 13.08561 | 15.425 | 3e-06 | 40020 | 0.007031 | 0.108403 | 0.003564 | 0.003564 | 2670.251465 | 87.784706 | 87.784706 | 40020 | 11.11667 | 0.006549 | 0.100958 | 0.00462 | 0.00462 | 2667.385498 | 122.07029 | 122.07029 | 19.997894 | 21.472076 | 16.64085 | 15.425 | 3e-06 | 40020 | 0.006499 | 0.100198 | 0.004585 | 0.004585 | 2607.021729 | 119.307808 | 119.307808 | 40020 | 11.11667 | 0.006584 | 0.101746 | 0.05595 | 0.05595 | 2479.844238 | 1363.675293 | 1363.675293 | 19.999664 | 21.455627 | 201.51489 | 15.477 | 1e-05 | 40020 | 0.006558 | 0.101337 | 0.055726 | 0.055726 | 2449.371094 | 1346.917969 | 1346.917969
107.1201665 | 14.87651 | 40080 | 11.13333 | 0.007175 | 0.110624 | 0.003637 | 0.003637 | 2795.205078 | 91.89257 | 91.89257 | 19.997894 | 21.490662 | 13.09776 | 15.425 | 3e-06 | 40080 | 0.007039 | 0.108518 | 0.003568 | 0.003568 | 2676.762695 | 87.998764 | 87.998764 | 40080 | 11.13333 | 0.006555 | 0.101053 | 0.004625 | 0.004625 | 2673.448486 | 122.347763 | 122.347763 | 19.997894 | 21.472229 | 16.65525 | 15.425 | 3e-06 | 40080 | 0.006504 | 0.100273 | 0.004589 | 0.004589 | 2613.038086 | 119.583138 | 119.583138 | 40080 | 11.13333 | 0.00659 | 0.101835 | 0.056 | 0.056 | 2485.95459 | 1367.0354 | 1367.0354 | 19.997894 | 21.455627 | 201.709 | 15.477 | 1e-05 | 40080 | 0.006562 | 0.101409 | 0.055765 | 0.055765 | 2455.455811 | 1350.264038 | 1350.264038
107.3682135 | 14.88945 | 40140 | 11.15 | 0.007181 | 0.110716 | 0.00364 | 0.00364 | 2801.848145 | 92.110962 | 92.110962 | 19.999664 | 21.490662 | 13.10967 | 15.425 | 3e-06 | 40140 | 0.007047 | 0.108649 | 0.003572 | 0.003572 | 2683.281494 | 88.213074 | 88.213074 | 40140 | 11.15 | 0.00656 | 0.101138 | 0.004628 | 0.004628 | 2679.516602 | 122.625465 | 122.625465 | 19.999664 | 21.472504 | 16.66923 | 15.425 | 3e-06 | 40140 | 0.006509 | 0.100342 | 0.004592 | 0.004592 | 2619.058594 | 119.858665 | 119.858665 | 40140 | 11.15 | 0.006597 | 0.101944 | 0.056059 | 0.056059 | 2492.071045 | 1370.398926 | 1370.398926 | 20.005035 | 21.45578 | 201.9031 | 15.477 | 1e-05 | 40140 | 0.006568 | 0.101496 | 0.055813 | 0.055813 | 2461.54541 | 1353.612793 | 1353.612793
107.6164815 | 14.90215 | 40200 | 11.16667 | 0.007188 | 0.110826 | 0.003643 | 0.003643 | 2808.497559 | 92.329559 | 92.329559 | 20.001465 | 21.490936 | 13.12065 | 15.425 | 3e-06 | 40200 | 0.007055 | 0.108769 | 0.003576 | 0.003576 | 2689.807617 | 88.42762 | 88.42762 | 40200 | 11.16667 | 0.006565 | 0.101218 | 0.004632 | 0.004632 | 2685.589844 | 122.903404 | 122.903404 | 19.999664 | 21.472504 | 16.68366 | 15.425 | 3e-06 | 40200 | 0.006513 | 0.100414 | 0.004595 | 0.004595 | 2625.083496 | 120.134384 | 120.134384 | 40200 | 11.16667 | 0.006603 | 0.102034 | 0.056109 | 0.056109 | 2498.193359 | 1373.765503 | 1373.765503 | 19.997894 | 21.45578 | 202.1045 | 15.477 | 1e-05 | 40200 | 0.006573 | 0.10157 | 0.055854 | 0.055854 | 2467.639893 | 1356.964111 | 1356.964111
107.864952 | 14.914875 | 40260 | 11.18333 | 0.007193 | 0.110904 | 0.003646 | 0.003646 | 2815.151855 | 92.548317 | 92.548317 | 19.999664 | 21.490936 | 13.13097 | 15.425 | 3e-06 | 40260 | 0.007063 | 0.108886 | 0.00358 | 0.00358 | 2696.34082 | 88.642403 | 88.642403 | 40260 | 11.18333 | 0.006572 | 0.101312 | 0.004636 | 0.004636 | 2691.668701 | 123.181587 | 123.181587 | 20.005035 | 21.472656 | 16.69878 | 15.425 | 3e-06 | 40260 | 0.006518 | 0.100483 | 0.004598 | 0.004598 | 2631.112549 | 120.410301 | 120.410301 | 40260 | 11.18333 | 0.00661 | 0.102147 | 0.056171 | 0.056171 | 2504.322021 | 1377.135742 | 1377.135742 | 20.001465 | 21.45578 | 202.31322 | 15.477 | 1e-05 | 40260 | 0.006579 | 0.101662 | 0.055905 | 0.055905 | 2473.739502 | 1360.318237 | 1360.318237
108.113644 | 14.9279 | 40320 | 11.2 | 0.007199 | 0.110998 | 0.003649 | 0.003649 | 2821.811523 | 92.767258 | 92.767258 | 20.001465 | 21.491089 | 13.14147 | 15.425 | 3e-06 | 40320 | 0.007071 | 0.109024 | 0.003584 | 0.003584 | 2702.88208 | 88.857445 | 88.857445 | 40320 | 11.2 | 0.006578 | 0.101407 | 0.004641 | 0.004641 | 2697.75293 | 123.46003 | 123.46003 | 20.001465 | 21.472656 | 16.71432 | 15.425 | 3e-06 | 40320 | 0.006523 | 0.100565 | 0.004602 | 0.004602 | 2637.146484 | 120.686432 | 120.686432 | 40320 | 11.2 | 0.006616 | 0.102246 | 0.056225 | 0.056225 | 2510.456787 | 1380.509277 | 1380.509277 | 20.001465 | 21.45578 | 202.522 | 15.477 | 1e-05 | 40320 | 0.006584 | 0.101746 | 0.05595 | 0.05595 | 2479.844238 | 1363.675293 | 1363.675293
108.3625485 | 14.940825 | 40380 | 11.21667 | 0.007205 | 0.111079 | 0.003652 | 0.003652 | 2828.476318 | 92.986366 | 92.986366 | 19.997894 | 21.491241 | 13.15155 | 15.425 | 3e-06 | 40380 | 0.007079 | 0.109139 | 0.003588 | 0.003588 | 2709.430664 | 89.072723 | 89.072723 | 40380 | 11.21667 | 0.006583 | 0.101494 | 0.004645 | 0.004645 | 2703.842773 | 123.738731 | 123.738731 | 19.999664 | 21.472931 | 16.7301 | 15.425 | 3e-06 | 40380 | 0.006528 | 0.100644 | 0.004606 | 0.004606 | 2643.184814 | 120.962776 | 120.962776 | 40380 | 11.21667 | 0.006624 | 0.102357 | 0.056286 | 0.056286 | 2516.598145 | 1383.886475 | 1383.886475 | 20.001465 | 21.455902 | 202.7307 | 15.477 | 1e-05 | 40380 | 0.00659 | 0.101835 | 0.056 | 0.056 | 2485.95459 | 1367.0354 | 1367.0354
108.6116715 | 14.95401 | 40440 | 11.23333 | 0.00721 | 0.111166 | 0.003655 | 0.003655 | 2835.146484 | 93.205643 | 93.205643 | 20.001465 | 21.491364 | 13.16163 | 15.425 | 3e-06 | 40440 | 0.007087 | 0.109267 | 0.003592 | 0.003592 | 2715.986572 | 89.288254 | 89.288254 | 40440 | 11.23333 | 0.00659 | 0.1016 | 0.00465 | 0.00465 | 2709.938721 | 124.0177 | 124.0177 | 19.997894 | 21.473083 | 16.74639 | 15.425 | 3e-06 | 40440 | 0.006532 | 0.100708 | 0.004609 | 0.004609 | 2649.227539 | 121.239319 | 121.239319 | 40440 | 11.23333 | 0.00663 | 0.102456 | 0.056341 | 0.056341 | 2522.745605 | 1387.266968 | 1387.266968 | 19.999664 | 21.455902 | 202.9394 | 15.477 | 1e-05 | 40440 | 0.006597 | 0.101944 | 0.056059 | 0.056059 | 2492.071045 | 1370.398926 | 1370.398926
108.8610155 | 14.96737 | 40500 | 11.25 | 0.007216 | 0.111253 | 0.003657 | 0.003657 | 2841.821533 | 93.425087 | 93.425087 | 19.997894 | 21.491516 | 13.17144 | 15.425 | 3e-06 | 40500 | 0.007095 | 0.109394 | 0.003596 | 0.003596 | 2722.550293 | 89.504036 | 89.504036 | 40500 | 11.25 | 0.006596 | 0.101694 | 0.004654 | 0.004654 | 2716.040527 | 124.296944 | 124.296944 | 20.003235 | 21.473083 | 16.76331 | 15.425 | 3e-06 | 40500 | 0.006538 | 0.100797 | 0.004613 | 0.004613 | 2655.275391 | 121.516083 | 121.516083 | 40500 | 11.25 | 0.006637 | 0.102571 | 0.056404 | 0.056404 | 2528.899902 | 1390.651123 | 1390.651123 | 19.997894 | 21.456055 | 203.1555 | 15.477 | 1e-05 | 40500 | 0.006603 | 0.102034 | 0.056109 | 0.056109 | 2498.193359 | 1373.765503 | 1373.765503
109.110584 | 14.98077 | 40560 | 11.26667 | 0.007221 | 0.111332 | 0.00366 | 0.00366 | 2848.501465 | 93.644691 | 93.644691 | 20.001465 | 21.491669 | 13.18131 | 15.425 | 3e-06 | 40560 | 0.007104 | 0.109518 | 0.0036 | 0.0036 | 2729.121094 | 89.720055 | 89.720055 | 40560 | 11.26667 | 0.006603 | 0.101804 | 0.004659 | 0.004659 | 2722.148437 | 124.576477 | 124.576477 | 19.999664 | 21.473206 | 16.78023 | 15.425 | 3e-06 | 40560 | 0.006543 | 0.100873 | 0.004616 | 0.004616 | 2661.327881 | 121.793068 | 121.793068 | 40560 | 11.26667 | 0.006644 | 0.102673 | 0.05646 | 0.05646 | 2535.060303 | 1394.038818 | 1394.038818 | 20.001465 | 21.456055 | 203.36061 | 15.477 | 1e-05 | 40560 | 0.00661 | 0.102147 | 0.056171 | 0.056171 | 2504.322021 | 1377.135742 | 1377.135742
109.3603745 | 14.99451 | 40620 | 11.28333 | 0.007227 | 0.111421 | 0.003663 | 0.003663 | 2855.186523 | 93.864464 | 93.864464 | 19.999664 | 21.491791 | 13.19115 | 15.425 | 3e-06 | 40620 | 0.007111 | 0.109633 | 0.003604 | 0.003604 | 2735.699219 | 89.93631 | 89.93631 | 40620 | 11.28333 | 0.00661 | 0.101901 | 0.004663 | 0.004663 | 2728.262695 | 124.856285 | 124.856285 | 20.005035 | 21.473358 | 16.79787 | 15.425 | 3e-06 | 40620 | 0.006549 | 0.100958 | 0.00462 | 0.00462 | 2667.385498 | 122.07029 | 122.07029 | 40620 | 11.28333 | 0.006651 | 0.102779 | 0.056518 | 0.056518 | 2541.226807 | 1397.42981 | 1397.42981 | 19.997894 | 21.456207 | 203.562 | 15.477 | 1e-05 | 40620 | 0.006616 | 0.102246 | 0.056225 | 0.056225 | 2510.456787 | 1380.509277 | 1380.509277
109.610401 | 15.00824 | 40680 | 11.3 | 0.007232 | 0.111499 | 0.003666 | 0.003666 | 2861.876465 | 94.084396 | 94.084396 | 20.001465 | 21.491943 | 13.2003 | 15.425 | 3e-06 | 40680 | 0.007119 | 0.109757 | 0.003608 | 0.003608 | 2742.284668 | 90.152802 | 90.152802 | 40680 | 11.3 | 0.006617 | 0.102016 | 0.004669 | 0.004669 | 2734.383789 | 125.136406 | 125.136406 | 19.997894 | 21.473511 | 16.81617 | 15.425 | 3e-06 | 40680 | 0.006555 | 0.101053 | 0.004625 | 0.004625 | 2673.448486 | 122.347763 | 122.347763 | 40680 | 11.3 | 0.006657 | 0.102878 | 0.056573 | 0.056573 | 2547.399414 | 1400.824219 | 1400.824219 | 20.005035 | 21.456207 | 203.7561 | 15.477 | 1e-05 | 40680 | 0.006624 | 0.102357 | 0.056286 | 0.056286 | 2516.598145 | 1383.886475 | 1383.886475
109.860649 | 15.021525 | 40740 | 11.31667 | 0.007237 | 0.111571 | 0.003668 | 0.003668 | 2868.570801 | 94.304474 | 94.304474 | 19.999664 | 21.492096 | 13.20879 | 15.425 | 3e-06 | 40740 | 0.007126 | 0.10987 | 0.003612 | 0.003612 | 2748.876709 | 90.369522 | 90.369522 | 40740 | 11.31667 | 0.006624 | 0.102128 | 0.004674 | 0.004674 | 2740.51123 | 125.416824 | 125.416824 | 19.997894 | 21.473633 | 16.83426 | 15.425 | 3e-06 | 40740 | 0.00656 | 0.101138 | 0.004628 | 0.004628 | 2679.516602 | 122.625465 | 122.625465 | 40740 | 11.31667 | 0.006663 | 0.10297 | 0.056624 | 0.056624 | 2553.577881 | 1404.22168 | 1404.22168 | 20.001465 | 21.456329 | 203.9612 | 15.477 | 1e-05 | 40740 | 0.00663 | 0.102456 | 0.056341 | 0.056341 | 2522.745605 | 1387.266968 | 1387.266968
110.1111185 | 15.03456 | 40800 | 11.33333 | 0.007242 | 0.111646 | 0.00367 | 0.00367 | 2875.269531 | 94.524689 | 94.524689 | 20.001465 | 21.492218 | 13.21701 | 15.425 | 3e-06 | 40800 | 0.007134 | 0.109987 | 0.003616 | 0.003616 | 2755.47583 | 90.586472 | 90.586472 | 40800 | 11.33333 | 0.006631 | 0.102232 | 0.004679 | 0.004679 | 2746.645264 | 125.697548 | 125.697548 | 20.001465 | 21.473785 | 16.85211 | 15.425 | 3e-06 | 40800 | 0.006565 | 0.101218 | 0.004632 | 0.004632 | 2685.589844 | 122.903404 | 122.903404 | 40800 | 11.33333 | 0.006671 | 0.10309 | 0.05669 | 0.05669 | 2559.762939 | 1407.622925 | 1407.622925 | 20.001465 | 21.456482 | 204.16992 | 15.477 | 1e-05 | 40800 | 0.006637 | 0.102571 | 0.056404 | 0.056404 | 2528.899902 | 1390.651123 | 1390.651123
110.361801 | 15.04725 | 40860 | 11.35 | 0.007246 | 0.111711 | 0.003673 | 0.003673 | 2881.972168 | 94.745041 | 94.745041 | 20.001465 | 21.492371 | 13.22523 | 15.425 | 3e-06 | 40860 | 0.007141 | 0.11009 | 0.003619 | 0.003619 | 2762.081543 | 90.803627 | 90.803627 | 40860 | 11.35 | 0.006639 | 0.102347 | 0.004684 | 0.004684 | 2752.785889 | 125.978561 | 125.978561 | 19.999664 | 21.473785 | 16.86927 | 15.425 | 3e-06 | 40860 | 0.006572 | 0.101312 | 0.004636 | 0.004636 | 2691.668701 | 123.181587 | 123.181587 | 40860 | 11.35 | 0.006677 | 0.103178 | 0.056738 | 0.056738 | 2565.953857 | 1411.027344 | 1411.027344 | 19.999664 | 21.456329 | 204.3677 | 15.477 | 1e-05 | 40860 | 0.006644 | 0.102673 | 0.05646 | 0.05646 | 2535.060303 | 1394.038818 | 1394.038818
110.6126935 | 15.060195 | 40920 | 11.36667 | 0.00725 | 0.111784 | 0.003675 | 0.003675 | 2888.679199 | 94.96553 | 94.96553 | 19.999664 | 21.492371 | 13.23303 | 15.425 | 3e-06 | 40920 | 0.007149 | 0.110212 | 0.003623 | 0.003623 | 2768.693848 | 91.021011 | 91.021011 | 40920 | 11.36667 | 0.006645 | 0.102439 | 0.004688 | 0.004688 | 2758.932617 | 126.259857 | 126.259857 | 19.997894 | 21.473938 | 16.88736 | 15.425 | 3e-06 | 40920 | 0.006578 | 0.101407 | 0.004641 | 0.004641 | 2697.75293 | 123.46003 | 123.46003 | 40920 | 11.36667 | 0.006684 | 0.103288 | 0.056799 | 0.056799 | 2572.151123 | 1414.435181 | 1414.435181 | 19.997894 | 21.456482 | 204.55809 | 15.477 | 1e-05 | 40920 | 0.006651 | 0.102779 | 0.056518 | 0.056518 | 2541.226807 | 1397.42981 | 1397.42981
110.8638075 | 15.07359 | 40980 | 11.38333 | 0.007254 | 0.11184 | 0.003677 | 0.003677 | 2895.389648 | 95.186142 | 95.186142 | 19.997894 | 21.492523 | 13.24059 | 15.425 | 3e-06 | 40980 | 0.007155 | 0.110306 | 0.003626 | 0.003626 | 2775.3125 | 91.238594 | 91.238594 | 40980 | 11.38333 | 0.006652 | 0.10256 | 0.004694 | 0.004694 | 2765.086182 | 126.541473 | 126.541473 | 20.001465 | 21.47406 | 16.90659 | 15.425 | 3e-06 | 40980 | 0.006583 | 0.101494 | 0.004645 | 0.004645 | 2703.842773 | 123.738731 | 123.738731 | 40980 | 11.38333 | 0.006689 | 0.103376 | 0.056847 | 0.056847 | 2578.35376 | 1417.845947 | 1417.845947 | 19.997894 | 21.456482 | 204.74487 | 15.477 | 1e-05 | 40980 | 0.006657 | 0.102878 | 0.056573 | 0.056573 | 2547.399414 | 1400.824219 | 1400.824219
111.1151465 | 15.08721 | 41040 | 11.4 | 0.007259 | 0.111908 | 0.003679 | 0.003679 | 2902.104004 | 95.406883 | 95.406883 | 19.999664 | 21.492798 | 13.24836 | 15.425 | 3e-06 | 41040 | 0.007162 | 0.110414 | 0.00363 | 0.00363 | 2781.937256 | 91.456383 | 91.456383 | 41040 | 11.4 | 0.00666 | 0.10268 | 0.004699 | 0.004699 | 2771.246826 | 126.82341 | 126.82341 | 20.003235 | 21.474213 | 16.92606 | 15.425 | 3e-06 | 41040 | 0.00659 | 0.1016 | 0.00465 | 0.00465 | 2709.938721 | 124.0177 | 124.0177 | 41040 | 11.4 | 0.006696 | 0.103473 | 0.0569 | 0.0569 | 2584.562012 | 1421.26001 | 1421.26001 | 19.999664 | 21.456482 | 204.92799 | 15.477 | 1e-05 | 41040 | 0.006663 | 0.10297 | 0.056624 | 0.056624 | 2553.577881 | 1404.22168 | 1404.22168
111.3667145 | 15.100365 | 41100 | 11.41667 | 0.007263 | 0.111977 | 0.003681 | 0.003681 | 2908.822754 | 95.627754 | 95.627754 | 20.001465 | 21.492798 | 13.25616 | 15.425 | 3e-06 | 41100 | 0.007168 | 0.110509 | 0.003633 | 0.003633 | 2788.567871 | 91.67437 | 91.67437 | 41100 | 11.41667 | 0.006668 | 0.102797 | 0.004704 | 0.004704 | 2777.414551 | 127.105675 | 127.105675 | 19.999664 | 21.474213 | 16.94457 | 15.425 | 3e-06 | 41100 | 0.006596 | 0.101694 | 0.004654 | 0.004654 | 2716.040527 | 124.296944 | 124.296944 | 41100 | 11.41667 | 0.006701 | 0.103563 | 0.05695 | 0.05695 | 2590.775635 | 1424.67688 | 1424.67688 | 20.001465 | 21.456635 | 205.10742 | 15.477 | 1e-05 | 41100 | 0.006671 | 0.10309 | 0.05669 | 0.05669 | 2559.762939 | 1407.622925 | 1407.622925
111.618492 | 15.11319 | 41160 | 11.43333 | 0.007267 | 0.112039 | 0.003683 | 0.003683 | 2915.545166 | 95.848755 | 95.848755 | 19.997894 | 21.49292 | 13.26417 | 15.425 | 3e-06 | 41160 | 0.007175 | 0.110624 | 0.003637 | 0.003637 | 2795.205078 | 91.89257 | 91.89257 | 41160 | 11.43333 | 0.006675 | 0.102905 | 0.004709 | 0.004709 | 2783.588867 | 127.388229 | 127.388229 | 19.999664 | 21.474365 | 16.96221 | 15.425 | 3e-06 | 41160 | 0.006603 | 0.101804 | 0.004659 | 0.004659 | 2722.148437 | 124.576477 | 124.576477 | 41160 | 11.43333 | 0.006707 | 0.103653 | 0.056999 | 0.056999 | 2596.994873 | 1428.096924 | 1428.096924 | 19.999664 | 21.456635 | 205.2942 | 15.477 | 1e-05 | 41160 | 0.006677 | 0.103178 | 0.056738 | 0.056738 | 2565.953857 | 1411.027344 | 1411.027344
111.8704875 | 15.1259 | 41220 | 11.45 | 0.007272 | 0.112111 | 0.003686 | 0.003686 | 2922.271729 | 96.069893 | 96.069893 | 19.999664 | 21.493073 | 13.27218 | 15.425 | 3e-06 | 41220 | 0.007181 | 0.110716 | 0.00364 | 0.00364 | 2801.848145 | 92.110962 | 92.110962 | 41220 | 11.45 | 0.006682 | 0.103009 | 0.004714 | 0.004714 | 2789.769531 | 127.671082 | 127.671082 | 19.997894 | 21.474487 | 16.97961 | 15.425 | 3e-06 | 41220 | 0.00661 | 0.101901 | 0.004663 | 0.004663 | 2728.262695 | 124.856285 | 124.856285 | 41220 | 11.45 | 0.006714 | 0.10375 | 0.057052 | 0.057052 | 2603.219971 | 1431.52002 | 1431.52002 | 19.999664 | 21.456635 | 205.48095 | 15.477 | 1e-05 | 41220 | 0.006684 | 0.103288 | 0.056799 | 0.056799 | 2572.151123 | 1414.435181 | 1414.435181
112.1226885 | 15.13836 | 41280 | 11.46667 | 0.007276 | 0.112175 | 0.003688 | 0.003688 | 2929.002197 | 96.291161 | 96.291161 | 19.999664 | 21.493225 | 13.2795 | 15.425 | 3e-06 | 41280 | 0.007188 | 0.110826 | 0.003643 | 0.003643 | 2808.497559 | 92.329559 | 92.329559 | 41280 | 11.46667 | 0.006689 | 0.103117 | 0.004719 | 0.004719 | 2795.956543 | 127.954216 | 127.954216 | 20.003235 | 21.47464 | 16.99722 | 15.425 | 3e-06 | 41280 | 0.006617 | 0.102016 | 0.004669 | 0.004669 | 2734.383789 | 125.136406 | 125.136406 | 41280 | 11.46667 | 0.00672 | 0.103847 | 0.057106 | 0.057106 | 2609.450439 | 1434.946289 | 1434.946289 | 19.997894 | 21.456757 | 205.65306 | 15.477 | 1e-05 | 41280 | 0.006689 | 0.103376 | 0.056847 | 0.056847 | 2578.35376 | 1417.845947 | 1417.845947
112.3750995 | 15.15048 | 41340 | 11.48333 | 0.00728 | 0.112237 | 0.00369 | 0.00369 | 2935.736328 | 96.512543 | 96.512543 | 19.999664 | 21.493347 | 13.28565 | 15.425 | 3e-06 | 41340 | 0.007193 | 0.110904 | 0.003646 | 0.003646 | 2815.151855 | 92.548317 | 92.548317 | 41340 | 11.48333 | 0.006695 | 0.10322 | 0.004724 | 0.004724 | 2802.149658 | 128.237656 | 128.237656 | 19.999664 | 21.474792 | 17.01531 | 15.425 | 3e-06 | 41340 | 0.006624 | 0.102128 | 0.004674 | 0.004674 | 2740.51123 | 125.416824 | 125.416824 | 41340 | 11.48333 | 0.006725 | 0.103923 | 0.057147 | 0.057147 | 2615.686035 | 1438.375122 | 1438.375122 | 20.001465 | 21.456757 | 205.8142 | 15.477 | 1e-05 | 41340 | 0.006696 | 0.103473 | 0.0569 | 0.0569 | 2584.562012 | 1421.26001 | 1421.26001
112.6277045 | 15.1626 | 41400 | 11.5 | 0.007282 | 0.112279 | 0.003691 | 0.003691 | 2942.473145 | 96.734016 | 96.734016 | 19.999664 | 21.4935 | 13.29138 | 15.425 | 3e-06 | 41400 | 0.007199 | 0.110998 | 0.003649 | 0.003649 | 2821.811523 | 92.767258 | 92.767258 | 41400 | 11.5 | 0.006703 | 0.103337 | 0.004729 | 0.004729 | 2808.349854 | 128.521393 | 128.521393 | 19.999664 | 21.474915 | 17.03382 | 15.425 | 3e-06 | 41400 | 0.006631 | 0.102232 | 0.004679 | 0.004679 | 2746.645264 | 125.697548 | 125.697548 | 41400 | 11.5 | 0.00673 | 0.104006 | 0.057193 | 0.057193 | 2621.92627 | 1441.806763 | 1441.806763 | 19.997894 | 21.456909 | 205.9827 | 15.477 | 1e-05 | 41400 | 0.006701 | 0.103563 | 0.05695 | 0.05695 | 2590.775635 | 1424.67688 | 1424.67688
112.8805195 | 15.17475 | 41460 | 11.51667 | 0.007286 | 0.112329 | 0.003693 | 0.003693 | 2949.212891 | 96.955589 | 96.955589 | 19.999664 | 21.493652 | 13.29828 | 15.425 | 3e-06 | 41460 | 0.007205 | 0.111079 | 0.003652 | 0.003652 | 2828.476318 | 92.986366 | 92.986366 | 41460 | 11.51667 | 0.00671 | 0.103448 | 0.004734 | 0.004734 | 2814.556641 | 128.80545 | 128.80545 | 19.999664 | 21.475067 | 17.05122 | 15.425 | 3e-06 | 41460 | 0.006639 | 0.102347 | 0.004684 | 0.004684 | 2752.785889 | 125.978561 | 125.978561 | 41460 | 11.51667 | 0.006736 | 0.104093 | 0.057241 | 0.057241 | 2628.171875 | 1445.241211 | 1445.241211 | 19.999664 | 21.456909 | 206.14746 | 15.477 | 1e-05 | 41460 | 0.006707 | 0.103653 | 0.056999 | 0.056999 | 2596.994873 | 1428.096924 | 1428.096924
113.1335295 | 15.18619 | 41520 | 11.53333 | 0.00729 | 0.1124 | 0.003695 | 0.003695 | 2955.956787 | 97.177292 | 97.177292 | 20.001465 | 21.493774 | 13.30467 | 15.425 | 3e-06 | 41520 | 0.00721 | 0.111166 | 0.003655 | 0.003655 | 2835.146484 | 93.205643 | 93.205643 | 41520 | 11.53333 | 0.006717 | 0.103551 | 0.004739 | 0.004739 | 2820.769775 | 129.089767 | 129.089767 | 19.997894 | 21.475067 | 17.06772 | 15.425 | 3e-06 | 41520 | 0.006645 | 0.102439 | 0.004688 | 0.004688 | 2758.932617 | 126.259857 | 126.259857 | 41520 | 11.53333 | 0.006741 | 0.104172 | 0.057284 | 0.057284 | 2634.422119 | 1448.678345 | 1448.678345 | 20.001465 | 21.456909 | 206.30859 | 15.477 | 1e-05 | 41520 | 0.006714 | 0.10375 | 0.057052 | 0.057052 | 2603.219971 | 1431.52002 | 1431.52002
113.386726 | 15.19731 | 41580 | 11.55 | 0.007293 | 0.112437 | 0.003696 | 0.003696 | 2962.703125 | 97.399078 | 97.399078 | 19.997894 | 21.493927 | 13.3104 | 15.425 | 3e-06 | 41580 | 0.007216 | 0.111253 | 0.003657 | 0.003657 | 2841.821533 | 93.425087 | 93.425087 | 41580 | 11.55 | 0.006723 | 0.103643 | 0.004743 | 0.004743 | 2826.988281 | 129.374374 | 129.374374 | 20.003235 | 21.475067 | 17.08422 | 15.425 | 3e-06 | 41580 | 0.006652 | 0.10256 | 0.004694 | 0.004694 | 2765.086182 | 126.541473 | 126.541473 | 41580 | 11.55 | 0.006746 | 0.104257 | 0.057331 | 0.057331 | 2640.67749 | 1452.118164 | 1452.118164 | 20.003235 | 21.456909 | 206.46606 | 15.477 | 1e-05 | 41580 | 0.00672 | 0.103847 | 0.057106 | 0.057106 | 2609.450439 | 1434.946289 | 1434.946289
113.6401065 | 15.20841 | 41640 | 11.56667 | 0.007297 | 0.112495 | 0.003698 | 0.003698 | 2969.452637 | 97.620972 | 97.620972 | 19.997894 | 21.49408 | 13.31658 | 15.425 | 3e-06 | 41640 | 0.007221 | 0.111332 | 0.00366 | 0.00366 | 2848.501465 | 93.644691 | 93.644691 | 41640 | 11.56667 | 0.006729 | 0.103746 | 0.004748 | 0.004748 | 2833.213135 | 129.659241 | 129.659241 | 19.997894 | 21.475342 | 17.10024 | 15.425 | 3e-06 | 41640 | 0.00666 | 0.10268 | 0.004699 | 0.004699 | 2771.246826 | 126.82341 | 126.82341 | 41640 | 11.56667 | 0.006751 | 0.104335 | 0.057374 | 0.057374 | 2646.9375 | 1455.560547 | 1455.560547 | 19.997894 | 21.457062 | 206.6126 | 15.477 | 1e-05 | 41640 | 0.006725 | 0.103923 | 0.057147 | 0.057147 | 2615.686035 | 1438.375122 | 1438.375122
113.893673 | 15.21937 | 41700 | 11.58333 | 0.0073 | 0.112547 | 0.0037 | 0.0037 | 2976.205322 | 97.842964 | 97.842964 | 20.001465 | 21.494202 | 13.32207 | 15.425 | 3e-06 | 41700 | 0.007227 | 0.111421 | 0.003663 | 0.003663 | 2855.186523 | 93.864464 | 93.864464 | 41700 | 11.58333 | 0.006736 | 0.10385 | 0.004753 | 0.004753 | 2839.444092 | 129.944382 | 129.944382 | 20.005035 | 21.475494 | 17.11668 | 15.425 | 3e-06 | 41700 | 0.006668 | 0.102797 | 0.004704 | 0.004704 | 2777.414551 | 127.105675 | 127.105675 | 41700 | 11.58333 | 0.006756 | 0.1044 | 0.05741 | 0.05741 | 2653.20166 | 1459.005249 | 1459.005249 | 19.997894 | 21.457184 | 206.759 | 15.477 | 1e-05 | 41700 | 0.00673 | 0.104006 | 0.057193 | 0.057193 | 2621.92627 | 1441.806763 | 1441.806763
114.147419 | 15.23003 | 41760 | 11.6 | 0.007302 | 0.112584 | 0.003701 | 0.003701 | 2982.960693 | 98.065041 | 98.065041 | 20.003235 | 21.494202 | 13.32735 | 15.425 | 3e-06 | 41760 | 0.007232 | 0.111499 | 0.003666 | 0.003666 | 2861.876465 | 94.084396 | 94.084396 | 41760 | 11.6 | 0.006742 | 0.103942 | 0.004757 | 0.004757 | 2845.680664 | 130.229797 | 130.229797 | 19.997894 | 21.475616 | 17.1327 | 15.425 | 3e-06 | 41760 | 0.006675 | 0.102905 | 0.004709 | 0.004709 | 2783.588867 | 127.388229 | 127.388229 | 41760 | 11.6 | 0.006761 | 0.104483 | 0.057456 | 0.057456 | 2659.470459 | 1462.452515 | 1462.452515 | 19.999664 | 21.457062 | 206.90553 | 15.477 | 1e-05 | 41760 | 0.006736 | 0.104093 | 0.057241 | 0.057241 | 2628.171875 | 1445.241211 | 1445.241211
114.4013405 | 15.24044 | 41820 | 11.61667 | 0.007305 | 0.112632 | 0.003703 | 0.003703 | 2989.718506 | 98.287209 | 98.287209 | 19.999664 | 21.494354 | 13.33257 | 15.425 | 3e-06 | 41820 | 0.007237 | 0.111571 | 0.003668 | 0.003668 | 2868.570801 | 94.304474 | 94.304474 | 41820 | 11.61667 | 0.006748 | 0.104041 | 0.004761 | 0.004761 | 2851.923096 | 130.515472 | 130.515472 | 20.003235 | 21.475769 | 17.1483 | 15.425 | 3e-06 | 41820 | 0.006682 | 0.103009 | 0.004714 | 0.004714 | 2789.769531 | 127.671082 | 127.671082 | 41820 | 11.61667 | 0.006765 | 0.10455 | 0.057492 | 0.057492 | 2665.743652 | 1465.9021 | 1465.9021 | 19.997894 | 21.457184 | 207.0447 | 15.477 | 1e-05 | 41820 | 0.006741 | 0.104172 | 0.057284 | 0.057284 | 2634.422119 | 1448.678345 | 1448.678345
114.6554335 | 15.24993 | 41880 | 11.63333 | 0.007308 | 0.112674 | 0.003704 | 0.003704 | 2996.47876 | 98.50946 | 98.50946 | 20.001465 | 21.494507 | 13.33692 | 15.425 | 3e-06 | 41880 | 0.007242 | 0.111646 | 0.00367 | 0.00367 | 2875.269531 | 94.524689 | 94.524689 | 41880 | 11.63333 | 0.006755 | 0.104137 | 0.004766 | 0.004766 | 2858.171143 | 130.801407 | 130.801407 | 20.001465 | 21.475922 | 17.16294 | 15.425 | 3e-06 | 41880 | 0.006689 | 0.103117 | 0.004719 | 0.004719 | 2795.956543 | 127.954216 | 127.954216 | 41880 | 11.63333 | 0.00677 | 0.104624 | 0.057533 | 0.057533 | 2672.020996 | 1469.354004 | 1469.354004 | 19.999664 | 21.457184 | 207.1802 | 15.477 | 1e-05 | 41880 | 0.006746 | 0.104257 | 0.057331 | 0.057331 | 2640.67749 | 1452.118164 | 1452.118164
114.9096715 | 15.25944 | 41940 | 11.65 | 0.00731 | 0.112708 | 0.003705 | 0.003705 | 3003.241455 | 98.731773 | 98.731773 | 19.997894 | 21.494629 | 13.3413 | 15.425 | 3e-06 | 41940 | 0.007246 | 0.111711 | 0.003673 | 0.003673 | 2881.972168 | 94.745041 | 94.745041 | 41940 | 11.65 | 0.006759 | 0.104211 | 0.004769 | 0.004769 | 2864.424072 | 131.08757 | 131.08757 | 19.997894 | 21.475922 | 17.17758 | 15.425 | 3e-06 | 41940 | 0.006695 | 0.10322 | 0.004724 | 0.004724 | 2802.149658 | 128.237656 | 128.237656 | 41940 | 11.65 | 0.006774 | 0.104688 | 0.057568 | 0.057568 | 2678.302246 | 1472.808105 | 1472.808105 | 20.003235 | 21.457184 | 207.3193 | 15.477 | 1e-05 | 41940 | 0.006751 | 0.104335 | 0.057374 | 0.057374 | 2646.9375 | 1455.560547 | 1455.560547
115.1640815 | 15.2694 | 42000 | 11.66667 | 0.007313 | 0.112747 | 0.003707 | 0.003707 | 3010.006104 | 98.95417 | 98.95417 | 19.997894 | 21.494781 | 13.3461 | 15.425 | 3e-06 | 42000 | 0.00725 | 0.111784 | 0.003675 | 0.003675 | 2888.679199 | 94.96553 | 94.96553 | 42000 | 11.66667 | 0.006766 | 0.104314 | 0.004774 | 0.004774 | 2870.682617 | 131.373993 | 131.373993 | 20.001465 | 21.476044 | 17.1927 | 15.425 | 3e-06 | 42000 | 0.006703 | 0.103337 | 0.004729 | 0.004729 | 2808.349854 | 128.521393 | 128.521393 | 42000 | 11.66667 | 0.006779 | 0.104762 | 0.057609 | 0.057609 | 2684.587891 | 1476.264648 | 1476.264648 | 19.997894 | 21.457336 | 207.4512 | 15.477 | 1e-05 | 42000 | 0.006756 | 0.1044 | 0.05741 | 0.05741 | 2653.20166 | 1459.005249 | 1459.005249
115.4186515 | 15.27879 | 42060 | 11.68333 | 0.007315 | 0.112786 | 0.003708 | 0.003708 | 3016.773437 | 99.176643 | 99.176643 | 19.999664 | 21.494934 | 13.35069 | 15.425 | 3e-06 | 42060 | 0.007254 | 0.11184 | 0.003677 | 0.003677 | 2895.389648 | 95.186142 | 95.186142 | 42060 | 11.68333 | 0.006772 | 0.104397 | 0.004778 | 0.004778 | 2876.946533 | 131.66066 | 131.66066 | 20.001465 | 21.476196 | 17.20689 | 15.425 | 3e-06 | 42060 | 0.00671 | 0.103448 | 0.004734 | 0.004734 | 2814.556641 | 128.80545 | 128.80545 | 42060 | 11.68333 | 0.006783 | 0.10482 | 0.057641 | 0.057641 | 2690.877197 | 1479.723145 | 1479.723145 | 19.997894 | 21.457336 | 207.5757 | 15.477 | 1e-05 | 42060 | 0.006761 | 0.104483 | 0.057456 | 0.057456 | 2659.470459 | 1462.452515 | 1462.452515
115.6733745 | 15.28839 | 42120 | 11.7 | 0.007318 | 0.112826 | 0.003709 | 0.003709 | 3023.542969 | 99.399193 | 99.399193 | 19.999664 | 21.495056 | 13.35573 | 15.425 | 3e-06 | 42120 | 0.007259 | 0.111908 | 0.003679 | 0.003679 | 2902.104004 | 95.406883 | 95.406883 | 42120 | 11.7 | 0.006777 | 0.104489 | 0.004782 | 0.004782 | 2883.21582 | 131.947556 | 131.947556 | 20.001465 | 21.476349 | 17.22105 | 15.425 | 3e-06 | 42120 | 0.006717 | 0.103551 | 0.004739 | 0.004739 | 2820.769775 | 129.089767 | 129.089767 | 42120 | 11.7 | 0.006787 | 0.104894 | 0.057681 | 0.057681 | 2697.170654 | 1483.183838 | 1483.183838 | 20.003235 | 21.457489 | 207.7002 | 15.477 | 1e-05 | 42120 | 0.006765 | 0.10455 | 0.057492 | 0.057492 | 2665.743652 | 1465.9021 | 1465.9021
115.9282645 | 15.29754 | 42180 | 11.71667 | 0.007321 | 0.112872 | 0.003711 | 0.003711 | 3030.315186 | 99.621834 | 99.621834 | 19.997894 | 21.495209 | 13.36029 | 15.425 | 3e-06 | 42180 | 0.007263 | 0.111977 | 0.003681 | 0.003681 | 2908.822754 | 95.627754 | 95.627754 | 42180 | 11.71667 | 0.006783 | 0.104574 | 0.004786 | 0.004786 | 2889.490234 | 132.234695 | 132.234695 | 19.999664 | 21.476471 | 17.23479 | 15.425 | 3e-06 | 42180 | 0.006723 | 0.103643 | 0.004743 | 0.004743 | 2826.988281 | 129.374374 | 129.374374 | 42180 | 11.71667 | 0.006791 | 0.104942 | 0.057708 | 0.057708 | 2703.467285 | 1486.646484 | 1486.646484 | 19.997894 | 21.457489 | 207.81738 | 15.477 | 1e-05 | 42180 | 0.00677 | 0.104624 | 0.057533 | 0.057533 | 2672.020996 | 1469.354004 | 1469.354004
116.1832925 | 15.30567 | 42240 | 11.73333 | 0.007323 | 0.112906 | 0.003712 | 0.003712 | 3037.089355 | 99.844536 | 99.844536 | 19.997894 | 21.495361 | 13.36326 | 15.425 | 3e-06 | 42240 | 0.007267 | 0.112039 | 0.003683 | 0.003683 | 2915.545166 | 95.848755 | 95.848755 | 42240 | 11.73333 | 0.006788 | 0.104645 | 0.004789 | 0.004789 | 2895.769043 | 132.522049 | 132.522049 | 19.997894 | 21.476624 | 17.24808 | 15.425 | 3e-06 | 42240 | 0.006729 | 0.103746 | 0.004748 | 0.004748 | 2833.213135 | 129.659241 | 129.659241 | 42240 | 11.73333 | 0.006795 | 0.105007 | 0.057743 | 0.057743 | 2709.767578 | 1490.111084 | 1490.111084 | 19.999664 | 21.457489 | 207.93459 | 15.477 | 1e-05 | 42240 | 0.006774 | 0.104688 | 0.057568 | 0.057568 | 2678.302246 | 1472.808105 | 1472.808105
116.4384535 | 15.31356 | 42300 | 11.75 | 0.007324 | 0.112922 | 0.003712 | 0.003712 | 3043.864746 | 100.067276 | 100.067276 | 20.001465 | 21.495483 | 13.36623 | 15.425 | 3e-06 | 42300 | 0.007272 | 0.112111 | 0.003686 | 0.003686 | 2922.271729 | 96.069893 | 96.069893 | 42300 | 11.75 | 0.006793 | 0.104735 | 0.004793 | 0.004793 | 2902.052979 | 132.809631 | 132.809631 | 20.001465 | 21.476624 | 17.26089 | 15.425 | 3e-06 | 42300 | 0.006736 | 0.10385 | 0.004753 | 0.004753 | 2839.444092 | 129.944382 | 129.944382 | 42300 | 11.75 | 0.006799 | 0.105069 | 0.057778 | 0.057778 | 2716.071777 | 1493.577637 | 1493.577637 | 20.001465 | 21.457489 | 208.0481 | 15.477 | 1e-05 | 42300 | 0.006779 | 0.104762 | 0.057609 | 0.057609 | 2684.587891 | 1476.264648 | 1476.264648
116.6937445 | 15.321465 | 42360 | 11.76667 | 0.007326 | 0.112954 | 0.003713 | 0.003713 | 3050.64209 | 100.290077 | 100.290077 | 19.999664 | 21.495483 | 13.37013 | 15.425 | 3e-06 | 42360 | 0.007276 | 0.112175 | 0.003688 | 0.003688 | 2929.002197 | 96.291161 | 96.291161 | 42360 | 11.76667 | 0.006798 | 0.104811 | 0.004797 | 0.004797 | 2908.341553 | 133.097412 | 133.097412 | 19.999664 | 21.476776 | 17.2728 | 15.425 | 3e-06 | 42360 | 0.006742 | 0.103942 | 0.004757 | 0.004757 | 2845.680664 | 130.229797 | 130.229797 | 42360 | 11.76667 | 0.006802 | 0.10512 | 0.057806 | 0.057806 | 2722.378906 | 1497.046021 | 1497.046021 | 19.999664 | 21.457611 | 208.1616 | 15.477 | 1e-05 | 42360 | 0.006783 | 0.10482 | 0.057641 | 0.057641 | 2690.877197 | 1479.723145 | 1479.723145
116.949169 | 15.32948 | 42420 | 11.78333 | 0.007328 | 0.112986 | 0.003714 | 0.003714 | 3057.421387 | 100.512947 | 100.512947 | 19.999664 | 21.495636 | 13.37379 | 15.425 | 3e-06 | 42420 | 0.00728 | 0.112237 | 0.00369 | 0.00369 | 2935.736328 | 96.512543 | 96.512543 | 42420 | 11.78333 | 0.006803 | 0.104875 | 0.0048 | 0.0048 | 2914.634277 | 133.385391 | 133.385391 | 20.001465 | 21.476898 | 17.28516 | 15.425 | 3e-06 | 42420 | 0.006748 | 0.104041 | 0.004761 | 0.004761 | 2851.923096 | 130.515472 | 130.515472 | 42420 | 11.78333 | 0.006806 | 0.105182 | 0.05784 | 0.05784 | 2728.689941 | 1500.516357 | 1500.516357 | 19.999664 | 21.457611 | 208.2825 | 15.477 | 1e-05 | 42420 | 0.006787 | 0.104894 | 0.057681 | 0.057681 | 2697.170654 | 1483.183838 | 1483.183838
117.204727 | 15.33704 | 42480 | 11.8 | 0.00733 | 0.113019 | 0.003715 | 0.003715 | 3064.202393 | 100.73587 | 100.73587 | 19.999664 | 21.495758 | 13.377 | 15.425 | 3e-06 | 42480 | 0.007282 | 0.112279 | 0.003691 | 0.003691 | 2942.473145 | 96.734016 | 96.734016 | 42480 | 11.8 | 0.006808 | 0.104958 | 0.004803 | 0.004803 | 2920.931396 | 133.673584 | 133.673584 | 19.997894 | 21.477051 | 17.29707 | 15.425 | 3e-06 | 42480 | 0.006755 | 0.104137 | 0.004766 | 0.004766 | 2858.171143 | 130.801407 | 130.801407 | 42480 | 11.8 | 0.00681 | 0.105242 | 0.057873 | 0.057873 | 2735.004395 | 1503.98877 | 1503.98877 | 20.001465 | 21.457764 | 208.39236 | 15.477 | 1e-05 | 42480 | 0.006791 | 0.104942 | 0.057708 | 0.057708 | 2703.467285 | 1486.646484 | 1486.646484
117.4604035 | 15.34413 | 42540 | 11.81667 | 0.007332 | 0.113042 | 0.003716 | 0.003716 | 3070.984863 | 100.958847 | 100.958847 | 19.997894 | 21.495911 | 13.38021 | 15.425 | 3e-06 | 42540 | 0.007286 | 0.112329 | 0.003693 | 0.003693 | 2949.212891 | 96.955589 | 96.955589 | 42540 | 11.81667 | 0.006812 | 0.105024 | 0.004806 | 0.004806 | 2927.23291 | 133.96196 | 133.96196 | 19.999664 | 21.477203 | 17.30805 | 15.425 | 3e-06 | 42540 | 0.006759 | 0.104211 | 0.004769 | 0.004769 | 2864.424072 | 131.08757 | 131.08757 | 42540 | 11.81667 | 0.006813 | 0.10529 | 0.057899 | 0.057899 | 2741.321777 | 1507.462769 | 1507.462769 | 19.997894 | 21.457764 | 208.49121 | 15.477 | 1e-05 | 42540 | 0.006795 | 0.105007 | 0.057743 | 0.057743 | 2709.767578 | 1490.111084 | 1490.111084
117.716198 | 15.35088 | 42600 | 11.83333 | 0.007334 | 0.113069 | 0.003717 | 0.003717 | 3077.768799 | 101.181877 | 101.181877 | 19.997894 | 21.496063 | 13.38273 | 15.425 | 3e-06 | 42600 | 0.00729 | 0.1124 | 0.003695 | 0.003695 | 2955.956787 | 97.177292 | 97.177292 | 42600 | 11.83333 | 0.006816 | 0.105089 | 0.004809 | 0.004809 | 2933.53833 | 134.250519 | 134.250519 | 19.997894 | 21.477203 | 17.31903 | 15.425 | 3e-06 | 42600 | 0.006766 | 0.104314 | 0.004774 | 0.004774 | 2870.682617 | 131.373993 | 131.373993 | 42600 | 11.83333 | 0.006817 | 0.105343 | 0.057929 | 0.057929 | 2747.642334 | 1510.938477 | 1510.938477 | 20.001465 | 21.457764 | 208.59375 | 15.477 | 1e-05 | 42600 | 0.006799 | 0.105069 | 0.057778 | 0.057778 | 2716.071777 | 1493.577637 | 1493.577637
117.9720995 | 15.35774 | 42660 | 11.85 | 0.007335 | 0.113085 | 0.003718 | 0.003718 | 3084.553955 | 101.404938 | 101.404938 | 19.997894 | 21.496185 | 13.38501 | 15.425 | 3e-06 | 42660 | 0.007293 | 0.112437 | 0.003696 | 0.003696 | 2962.703125 | 97.399078 | 97.399078 | 42660 | 11.85 | 0.006821 | 0.105158 | 0.004812 | 0.004812 | 2939.8479 | 134.539261 | 134.539261 | 20.001465 | 21.477325 | 17.33046 | 15.425 | 3e-06 | 42660 | 0.006772 | 0.104397 | 0.004778 | 0.004778 | 2876.946533 | 131.66066 | 131.66066 | 42660 | 11.85 | 0.00682 | 0.105396 | 0.057958 | 0.057958 | 2753.966064 | 1514.415894 | 1514.415894 | 20.003235 | 21.457916 | 208.6889 | 15.477 | 1e-05 | 42660 | 0.006802 | 0.10512 | 0.057806 | 0.057806 | 2722.378906 | 1497.046021 | 1497.046021
118.2281225 | 15.3645 | 42720 | 11.86667 | 0.007336 | 0.113106 | 0.003718 | 0.003718 | 3091.340576 | 101.628044 | 101.628044 | 20.001465 | 21.496338 | 13.38753 | 15.425 | 3e-06 | 42720 | 0.007297 | 0.112495 | 0.003698 | 0.003698 | 2969.452637 | 97.620972 | 97.620972 | 42720 | 11.86667 | 0.006825 | 0.105229 | 0.004816 | 0.004816 | 2946.161377 | 134.828201 | 134.828201 | 19.999664 | 21.477478 | 17.34147 | 15.425 | 3e-06 | 42720 | 0.006777 | 0.104489 | 0.004782 | 0.004782 | 2883.21582 | 131.947556 | 131.947556 | 42720 | 11.86667 | 0.006823 | 0.10544 | 0.057982 | 0.057982 | 2760.29248 | 1517.894775 | 1517.894775 | 19.999664 | 21.457764 | 208.77684 | 15.477 | 1e-05 | 42720 | 0.006806 | 0.105182 | 0.05784 | 0.05784 | 2728.689941 | 1500.516357 | 1500.516357
118.4842495 | 15.3708 | 42780 | 11.88333 | 0.007338 | 0.113129 | 0.003719 | 0.003719 | 3098.128174 | 101.851189 | 101.851189 | 19.999664 | 21.496338 | 13.3896 | 15.425 | 3e-06 | 42780 | 0.0073 | 0.112547 | 0.0037 | 0.0037 | 2976.205322 | 97.842964 | 97.842964 | 42780 | 11.88333 | 0.006829 | 0.105286 | 0.004818 | 0.004818 | 2952.47876 | 135.11731 | 135.11731 | 19.999664 | 21.477478 | 17.352 | 15.425 | 3e-06 | 42780 | 0.006783 | 0.104574 | 0.004786 | 0.004786 | 2889.490234 | 132.234695 | 132.234695 | 42780 | 11.88333 | 0.006826 | 0.105484 | 0.058006 | 0.058006 | 2766.621582 | 1521.375122 | 1521.375122 | 20.003235 | 21.457916 | 208.87209 | 15.477 | 1e-05 | 42780 | 0.00681 | 0.105242 | 0.057873 | 0.057873 | 2735.004395 | 1503.98877 | 1503.98877
118.7404825 | 15.377175 | 42840 | 11.9 | 0.007339 | 0.113145 | 0.00372 | 0.00372 | 3104.916748 | 102.074364 | 102.074364 | 20.001465 | 21.49649 | 13.3914 | 15.425 | 3e-06 | 42840 | 0.007302 | 0.112584 | 0.003701 | 0.003701 | 2982.960693 | 98.065041 | 98.065041 | 42840 | 11.9 | 0.006834 | 0.105358 | 0.004822 | 0.004822 | 2958.800049 | 135.406601 | 135.406601 | 19.997894 | 21.477753 | 17.36295 | 15.425 | 3e-06 | 42840 | 0.006788 | 0.104645 | 0.004789 | 0.004789 | 2895.769043 | 132.522049 | 132.522049 | 42840 | 11.9 | 0.006829 | 0.105535 | 0.058034 | 0.058034 | 2772.953613 | 1524.857178 | 1524.857178 | 19.999664 | 21.457916 | 208.9636 | 15.477 | 1e-05 | 42840 | 0.006813 | 0.10529 | 0.057899 | 0.057899 | 2741.321777 | 1507.462769 | 1507.462769
118.996822 | 15.38304 | 42900 | 11.91667 | 0.00734 | 0.113161 | 0.00372 | 0.00372 | 3111.706299 | 102.297569 | 102.297569 | 20.005035 | 21.496613 | 13.39302 | 15.425 | 3e-06 | 42900 | 0.007305 | 0.112632 | 0.003703 | 0.003703 | 2989.718506 | 98.287209 | 98.287209 | 42900 | 11.91667 | 0.006838 | 0.105424 | 0.004825 | 0.004825 | 2965.125488 | 135.696075 | 135.696075 | 19.997894 | 21.477905 | 17.37306 | 15.425 | 3e-06 | 42900 | 0.006793 | 0.104735 | 0.004793 | 0.004793 | 2902.052979 | 132.809631 | 132.809631 | 42900 | 11.91667 | 0.006832 | 0.105579 | 0.058058 | 0.058058 | 2779.28833 | 1528.340576 | 1528.340576 | 20.001465 | 21.458038 | 209.05152 | 15.477 | 1e-05 | 42900 | 0.006817 | 0.105343 | 0.057929 | 0.057929 | 2747.642334 | 1510.938477 | 1510.938477
119.2532505 | 15.38841 | 42960 | 11.93333 | 0.00734 | 0.113166 | 0.00372 | 0.00372 | 3118.496338 | 102.520798 | 102.520798 | 20.001465 | 21.496613 | 13.39416 | 15.425 | 3e-06 | 42960 | 0.007308 | 0.112674 | 0.003704 | 0.003704 | 2996.47876 | 98.50946 | 98.50946 | 42960 | 11.93333 | 0.006842 | 0.105477 | 0.004827 | 0.004827 | 2971.454102 | 135.985703 | 135.985703 | 20.001465 | 21.478027 | 17.38266 | 15.425 | 3e-06 | 42960 | 0.006798 | 0.104811 | 0.004797 | 0.004797 | 2908.341553 | 133.097412 | 133.097412 | 42960 | 11.93333 | 0.006834 | 0.10562 | 0.058081 | 0.058081 | 2785.625488 | 1531.825562 | 1531.825562 | 19.997894 | 21.458038 | 209.14674 | 15.477 | 1e-05 | 42960 | 0.00682 | 0.105396 | 0.057958 | 0.057958 | 2753.966064 | 1514.415894 | 1514.415894
119.509769 | 15.394125 | 43020 | 11.95 | 0.007341 | 0.113177 | 0.003721 | 0.003721 | 3125.287109 | 102.744041 | 102.744041 | 19.999664 | 21.496765 | 13.39554 | 15.425 | 3e-06 | 43020 | 0.00731 | 0.112708 | 0.003705 | 0.003705 | 3003.241455 | 98.731773 | 98.731773 | 43020 | 11.95 | 0.006846 | 0.105539 | 0.00483 | 0.00483 | 2977.786621 | 136.275497 | 136.275497 | 19.997894 | 21.478027 | 17.39271 | 15.425 | 3e-06 | 43020 | 0.006803 | 0.104875 | 0.0048 | 0.0048 | 2914.634277 | 133.385391 | 133.385391 | 43020 | 11.95 | 0.006838 | 0.105675 | 0.058111 | 0.058111 | 2791.96582 | 1535.312134 | 1535.312134 | 19.999664 | 21.458038 | 209.23095 | 15.477 | 1e-05 | 43020 | 0.006823 | 0.10544 | 0.057982 | 0.057982 | 2760.29248 | 1517.894775 | 1517.894775
119.766388 | 15.399405 | 43080 | 11.96667 | 0.007342 | 0.113196 | 0.003721 | 0.003721 | 3132.078857 | 102.967316 | 102.967316 | 19.999664 | 21.496918 | 13.39737 | 15.425 | 3e-06 | 43080 | 0.007313 | 0.112747 | 0.003707 | 0.003707 | 3010.006104 | 98.95417 | 98.95417 | 43080 | 11.96667 | 0.00685 | 0.105601 | 0.004833 | 0.004833 | 2984.122559 | 136.56546 | 136.56546 | 19.999664 | 21.47818 | 17.40144 | 15.425 | 3e-06 | 43080 | 0.006808 | 0.104958 | 0.004803 | 0.004803 | 2920.931396 | 133.673584 | 133.673584 | 43080 | 11.96667 | 0.00684 | 0.10571 | 0.05813 | 0.05813 | 2798.30835 | 1538.799927 | 1538.799927 | 19.999664 | 21.458191 | 209.2969 | 15.477 | 1e-05 | 43080 | 0.006826 | 0.105484 | 0.058006 | 0.058006 | 2766.621582 | 1521.375122 | 1521.375122
120.0230825 | 15.40433 | 43140 | 11.98333 | 0.007343 | 0.113209 | 0.003722 | 0.003722 | 3138.871338 | 103.19062 | 103.19062 | 20.005035 | 21.49704 | 13.39851 | 15.425 | 3e-06 | 43140 | 0.007315 | 0.112786 | 0.003708 | 0.003708 | 3016.773437 | 99.176643 | 99.176643 | 43140 | 11.98333 | 0.006853 | 0.105647 | 0.004835 | 0.004835 | 2990.461426 | 136.855545 | 136.855545 | 19.999664 | 21.478333 | 17.41014 | 15.425 | 3e-06 | 43140 | 0.006812 | 0.105024 | 0.004806 | 0.004806 | 2927.23291 | 133.96196 | 133.96196 | 43140 | 11.98333 | 0.006842 | 0.105738 | 0.058146 | 0.058146 | 2804.652832 | 1542.288696 | 1542.288696 | 20.001465 | 21.458191 | 209.37012 | 15.477 | 1e-05 | 43140 | 0.006829 | 0.105535 | 0.058034 | 0.058034 | 2772.953613 | 1524.857178 | 1524.857178
120.2798655 | 15.40936 | 43200 | 12 | 0.007343 | 0.113212 | 0.003722 | 0.003722 | 3145.664062 | 103.413933 | 103.413933 | 19.997894 | 21.497192 | 13.39944 | 15.425 | 3e-06 | 43200 | 0.007318 | 0.112826 | 0.003709 | 0.003709 | 3023.542969 | 99.399193 | 99.399193 | 43200 | 12 | 0.006856 | 0.105703 | 0.004837 | 0.004837 | 2996.803467 | 137.145798 | 137.145798 | 19.997894 | 21.478455 | 17.41929 | 15.425 | 3e-06 | 43200 | 0.006816 | 0.105089 | 0.004809 | 0.004809 | 2933.53833 | 134.250519 | 134.250519 | 43200 | 12 | 0.006845 | 0.105784 | 0.058171 | 0.058171 | 2810.999756 | 1545.778931 | 1545.778931 | 19.999664 | 21.458191 | 209.447 | 15.477 | 1e-05 | 43200 | 0.006832 | 0.105579 | 0.058058 | 0.058058 | 2779.28833 | 1528.340576 | 1528.340576
120.536728 | 15.41404 | 43260 | 12.01667 | 0.007344 | 0.113223 | 0.003722 | 0.003722 | 3152.45752 | 103.637268 | 103.637268 | 19.997894 | 21.497345 | 13.40103 | 15.425 | 3e-06 | 43260 | 0.007321 | 0.112872 | 0.003711 | 0.003711 | 3030.315186 | 99.621834 | 99.621834 | 43260 | 12.01667 | 0.00686 | 0.10576 | 0.00484 | 0.00484 | 3003.148926 | 137.436188 | 137.436188 | 20.001465 | 21.478455 | 17.42706 | 15.425 | 3e-06 | 43260 | 0.006821 | 0.105158 | 0.004812 | 0.004812 | 2939.8479 | 134.539261 | 134.539261 | 43260 | 12.01667 | 0.006847 | 0.105818 | 0.05819 | 0.05819 | 2817.348877 | 1549.270264 | 1549.270264 | 19.997894 | 21.458313 | 209.51658 | 15.477 | 1e-05 | 43260 | 0.006834 | 0.10562 | 0.058081 | 0.058081 | 2785.625488 | 1531.825562 | 1531.825562
120.793667 | 15.41864 | 43320 | 12.03333 | 0.007345 | 0.113242 | 0.003723 | 0.003723 | 3159.251953 | 103.860634 | 103.860634 | 19.997894 | 21.497467 | 13.40196 | 15.425 | 3e-06 | 43320 | 0.007323 | 0.112906 | 0.003712 | 0.003712 | 3037.089355 | 99.844536 | 99.844536 | 43320 | 12.03333 | 0.006863 | 0.105801 | 0.004842 | 0.004842 | 3009.497314 | 137.7267 | 137.7267 | 19.999664 | 21.47876 | 17.43531 | 15.425 | 3e-06 | 43320 | 0.006825 | 0.105229 | 0.004816 | 0.004816 | 2946.161377 | 134.828201 | 134.828201 | 43320 | 12.03333 | 0.006849 | 0.105851 | 0.058208 | 0.058208 | 2823.699951 | 1552.762817 | 1552.762817 | 20.003235 | 21.458313 | 209.5935 | 15.477 | 1e-05 | 43320 | 0.006838 | 0.105675 | 0.058111 | 0.058111 | 2791.96582 | 1535.312134 | 1535.312134
121.0506825 | 15.42273 | 43380 | 12.05 | 0.007345 | 0.113244 | 0.003723 | 0.003723 | 3166.046387 | 104.084 | 104.084 | 20.001465 | 21.497467 | 13.40193 | 15.425 | 3e-06 | 43380 | 0.007324 | 0.112922 | 0.003712 | 0.003712 | 3043.864746 | 100.067276 | 100.067276 | 43380 | 12.05 | 0.006866 | 0.105854 | 0.004844 | 0.004844 | 3015.848389 | 138.017365 | 138.017365 | 19.997894 | 21.478882 | 17.44353 | 15.425 | 3e-06 | 43380 | 0.006829 | 0.105286 | 0.004818 | 0.004818 | 2952.47876 | 135.11731 | 135.11731 | 43380 | 12.05 | 0.006852 | 0.105897 | 0.058233 | 0.058233 | 2830.053711 | 1556.256714 | 1556.256714 | 19.999664 | 21.458313 | 209.65944 | 15.477 | 1e-05 | 43380 | 0.00684 | 0.10571 | 0.05813 | 0.05813 | 2798.30835 | 1538.799927 | 1538.799927
121.307758 | 15.42639 | 43440 | 12.06667 | 0.007345 | 0.113237 | 0.003723 | 0.003723 | 3172.840576 | 104.307365 | 104.307365 | 20.005035 | 21.49762 | 13.40193 | 15.425 | 3e-06 | 43440 | 0.007326 | 0.112954 | 0.003713 | 0.003713 | 3050.64209 | 100.290077 | 100.290077 | 43440 | 12.06667 | 0.006869 | 0.1059 | 0.004846 | 0.004846 | 3022.202393 | 138.308151 | 138.308151 | 19.997894 | 21.478882 | 17.45085 | 15.425 | 3e-06 | 43440 | 0.006834 | 0.105358 | 0.004822 | 0.004822 | 2958.800049 | 135.406601 | 135.406601 | 43440 | 12.06667 | 0.006854 | 0.10592 | 0.058246 | 0.058246 | 2836.408936 | 1559.751465 | 1559.751465 | 19.997894 | 21.458313 | 209.71434 | 15.477 | 1e-05 | 43440 | 0.006842 | 0.105738 | 0.058146 | 0.058146 | 2804.652832 | 1542.288696 | 1542.288696
121.5648955 | 15.43053 | 43500 | 12.08333 | 0.007345 | 0.113239 | 0.003723 | 0.003723 | 3179.63501 | 104.530731 | 104.530731 | 19.997894 | 21.49762 | 13.40241 | 15.425 | 3e-06 | 43500 | 0.007328 | 0.112986 | 0.003714 | 0.003714 | 3057.421387 | 100.512947 | 100.512947 | 43500 | 12.08333 | 0.006872 | 0.105946 | 0.004849 | 0.004849 | 3028.559326 | 138.59906 | 138.59906 | 19.999664 | 21.479034 | 17.45865 | 15.425 | 3e-06 | 43500 | 0.006838 | 0.105424 | 0.004825 | 0.004825 | 2965.125488 | 135.696075 | 135.696075 | 43500 | 12.08333 | 0.006855 | 0.105945 | 0.05826 | 0.05826 | 2842.765625 | 1563.247192 | 1563.247192 | 19.999664 | 21.458466 | 209.77662 | 15.477 | 1e-05 | 43500 | 0.006845 | 0.105784 | 0.058171 | 0.058171 | 2810.999756 | 1545.778931 | 1545.778931
121.822109 | 15.43431 | 43560 | 12.1 | 0.007345 | 0.113244 | 0.003723 | 0.003723 | 3186.429687 | 104.754112 | 104.754112 | 19.999664 | 21.497894 | 13.4031 | 15.425 | 3e-06 | 43560 | 0.00733 | 0.113019 | 0.003715 | 0.003715 | 3064.202393 | 100.73587 | 100.73587 | 43560 | 12.1 | 0.006875 | 0.105999 | 0.004851 | 0.004851 | 3034.918945 | 138.890106 | 138.890106 | 20.005035 | 21.479187 | 17.46552 | 15.425 | 3e-06 | 43560 | 0.006842 | 0.105477 | 0.004827 | 0.004827 | 2971.454102 | 135.985703 | 135.985703 | 43560 | 12.1 | 0.006858 | 0.105989 | 0.058284 | 0.058284 | 2849.124756 | 1566.744019 | 1566.744019 | 19.997894 | 21.458466 | 209.83887 | 15.477 | 1e-05 | 43560 | 0.006847 | 0.105818 | 0.05819 | 0.05819 | 2817.348877 | 1549.270264 | 1549.270264
122.0793725 | 15.43728 | 43620 | 12.11667 | 0.007346 | 0.113255 | 0.003723 | 0.003723 | 3193.224854 | 104.977501 | 104.977501 | 19.999664 | 21.498047 | 13.4031 | 15.425 | 3e-06 | 43620 | 0.007332 | 0.113042 | 0.003716 | 0.003716 | 3070.984863 | 100.958847 | 100.958847 | 43620 | 12.11667 | 0.006877 | 0.106024 | 0.004852 | 0.004852 | 3041.280518 | 139.181244 | 139.181244 | 19.999664 | 21.479187 | 17.47146 | 15.425 | 3e-06 | 43620 | 0.006846 | 0.105539 | 0.00483 | 0.00483 | 2977.786621 | 136.275497 | 136.275497 | 43620 | 12.11667 | 0.00686 | 0.106012 | 0.058296 | 0.058296 | 2855.485596 | 1570.241821 | 1570.241821 | 19.997894 | 21.458618 | 209.89011 | 15.477 | 1e-05 | 43620 | 0.006849 | 0.105851 | 0.058208 | 0.058208 | 2823.699951 | 1552.762817 | 1552.762817
122.336685 | 15.44048 | 43680 | 12.13333 | 0.007345 | 0.113248 | 0.003723 | 0.003723 | 3200.019775 | 105.200882 | 105.200882 | 20.001465 | 21.498047 | 13.40262 | 15.425 | 3e-06 | 43680 | 0.007334 | 0.113069 | 0.003717 | 0.003717 | 3077.768799 | 101.181877 | 101.181877 | 43680 | 12.13333 | 0.00688 | 0.10607 | 0.004854 | 0.004854 | 3047.644775 | 139.472488 | 139.472488 | 19.999664 | 21.479462 | 17.47833 | 15.425 | 3e-06 | 43680 | 0.00685 | 0.105601 | 0.004833 | 0.004833 | 2984.122559 | 136.56546 | 136.56546 | 43680 | 12.13333 | 0.006861 | 0.106035 | 0.058309 | 0.058309 | 2861.847656 | 1573.740356 | 1573.740356 | 20.003235 | 21.458618 | 209.9377 | 15.477 | 1e-05 | 43680 | 0.006852 | 0.105897 | 0.058233 | 0.058233 | 2830.053711 | 1556.256714 | 1556.256714
122.594055 | 15.44358 | 43740 | 12.15 | 0.007345 | 0.113239 | 0.003723 | 0.003723 | 3206.814453 | 105.424255 | 105.424255 | 19.999664 | 21.498169 | 13.40241 | 15.425 | 3e-06 | 43740 | 0.007335 | 0.113085 | 0.003718 | 0.003718 | 3084.553955 | 101.404938 | 101.404938 | 43740 | 12.15 | 0.006883 | 0.106109 | 0.004856 | 0.004856 | 3054.01123 | 139.763855 | 139.763855 | 20.005035 | 21.479462 | 17.48475 | 15.425 | 3e-06 | 43740 | 0.006853 | 0.105647 | 0.004835 | 0.004835 | 2990.461426 | 136.855545 | 136.855545 | 43740 | 12.15 | 0.006863 | 0.106063 | 0.058324 | 0.058324 | 2868.211426 | 1577.239746 | 1577.239746 | 19.997894 | 21.458618 | 209.9817 | 15.477 | 1e-05 | 43740 | 0.006854 | 0.10592 | 0.058246 | 0.058246 | 2836.408936 | 1559.751465 | 1559.751465
122.851471 | 15.4462 | 43800 | 12.16667 | 0.007345 | 0.113248 | 0.003723 | 0.003723 | 3213.608887 | 105.647629 | 105.647629 | 20.001465 | 21.498322 | 13.40127 | 15.425 | 3e-06 | 43800 | 0.007336 | 0.113106 | 0.003718 | 0.003718 | 3091.340576 | 101.628044 | 101.628044 | 43800 | 12.16667 | 0.006885 | 0.106146 | 0.004858 | 0.004858 | 3060.380127 | 140.055313 | 140.055313 | 20.005035 | 21.479614 | 17.49114 | 15.425 | 3e-06 | 43800 | 0.006856 | 0.105703 | 0.004837 | 0.004837 | 2996.803467 | 137.145798 | 137.145798 | 43800 | 12.16667 | 0.006864 | 0.106079 | 0.058333 | 0.058333 | 2874.576172 | 1580.739746 | 1580.739746 | 19.997894 | 21.458618 | 210.0183 | 15.477 | 1e-05 | 43800 | 0.006855 | 0.105945 | 0.05826 | 0.05826 | 2842.765625 | 1563.247192 | 1563.247192
123.1089285 | 15.44838 | 43860 | 12.18333 | 0.007344 | 0.113226 | 0.003722 | 0.003722 | 3220.402588 | 105.870964 | 105.870964 | 20.001465 | 21.498322 | 13.39965 | 15.425 | 3e-06 | 43860 | 0.007338 | 0.113129 | 0.003719 | 0.003719 | 3098.128174 | 101.851189 | 101.851189 | 43860 | 12.18333 | 0.006888 | 0.106197 | 0.00486 | 0.00486 | 3066.751709 | 140.346893 | 140.346893 | 20.001465 | 21.479736 | 17.49711 | 15.425 | 3e-06 | 43860 | 0.00686 | 0.10576 | 0.00484 | 0.00484 | 3003.148926 | 137.436188 | 137.436188 | 43860 | 12.18333 | 0.006865 | 0.106093 | 0.058341 | 0.058341 | 2880.941895 | 1584.240356 | 1584.240356 | 19.999664 | 21.45874 | 210.0623 | 15.477 | 1e-05 | 43860 | 0.006858 | 0.105989 | 0.058284 | 0.058284 | 2849.124756 | 1566.744019 | 1566.744019
123.366417 | 15.45033 | 43920 | 12.2 | 0.007343 | 0.113214 | 0.003722 | 0.003722 | 3227.195557 | 106.094284 | 106.094284 | 19.999664 | 21.498474 | 13.39851 | 15.425 | 3e-06 | 43920 | 0.007339 | 0.113145 | 0.00372 | 0.00372 | 3104.916748 | 102.074364 | 102.074364 | 43920 | 12.2 | 0.006889 | 0.106213 | 0.004861 | 0.004861 | 3073.124512 | 140.63855 | 140.63855 | 19.997894 | 21.479736 | 17.50215 | 15.425 | 3e-06 | 43920 | 0.006863 | 0.105801 | 0.004842 | 0.004842 | 3009.497314 | 137.7267 | 137.7267 | 43920 | 12.2 | 0.006867 | 0.106123 | 0.058357 | 0.058357 | 2887.309326 | 1587.741821 | 1587.741821 | 19.999664 | 21.45874 | 210.1135 | 15.477 | 1e-05 | 43920 | 0.00686 | 0.106012 | 0.058296 | 0.058296 | 2855.485596 | 1570.241821 | 1570.241821
123.6239395 | 15.452385 | 43980 | 12.21667 | 0.007343 | 0.113205 | 0.003722 | 0.003722 | 3233.987793 | 106.317581 | 106.317581 | 19.997894 | 21.498596 | 13.39761 | 15.425 | 3e-06 | 43980 | 0.00734 | 0.113161 | 0.00372 | 0.00372 | 3111.706299 | 102.297569 | 102.297569 | 43980 | 12.21667 | 0.006892 | 0.106252 | 0.004863 | 0.004863 | 3079.499512 | 140.930298 | 140.930298 | 20.005035 | 21.479889 | 17.50716 | 15.425 | 3e-06 | 43980 | 0.006866 | 0.105854 | 0.004844 | 0.004844 | 3015.848389 | 138.017365 | 138.017365 | 43980 | 12.21667 | 0.006869 | 0.106155 | 0.058375 | 0.058375 | 2893.678467 | 1591.244141 | 1591.244141 | 19.999664 | 21.458893 | 210.16113 | 15.477 | 1e-05 | 43980 | 0.006861 | 0.106035 | 0.058309 | 0.058309 | 2861.847656 | 1573.740356 | 1573.740356
123.8814965 | 15.454335 | 44040 | 12.23333 | 0.007342 | 0.113203 | 0.003722 | 0.003722 | 3240.779785 | 106.540871 | 106.540871 | 20.003235 | 21.498596 | 13.39647 | 15.425 | 3e-06 | 44040 | 0.00734 | 0.113166 | 0.00372 | 0.00372 | 3118.496338 | 102.520798 | 102.520798 | 44040 | 12.23333 | 0.006894 | 0.106279 | 0.004864 | 0.004864 | 3085.876465 | 141.222122 | 141.222122 | 19.997894 | 21.480042 | 17.5122 | 15.425 | 3e-06 | 44040 | 0.006869 | 0.1059 | 0.004846 | 0.004846 | 3022.202393 | 138.308151 | 138.308151 | 44040 | 12.23333 | 0.00687 | 0.106171 | 0.058384 | 0.058384 | 2900.048584 | 1594.747192 | 1594.747192 | 19.999664 | 21.458893 | 210.20508 | 15.477 | 1e-05 | 44040 | 0.006863 | 0.106063 | 0.058324 | 0.058324 | 2868.211426 | 1577.239746 | 1577.239746
124.139084 | 15.45639 | 44100 | 12.25 | 0.007341 | 0.113186 | 0.003721 | 0.003721 | 3247.571045 | 106.76413 | 106.76413 | 19.997894 | 21.498749 | 13.39506 | 15.425 | 3e-06 | 44100 | 0.007341 | 0.113177 | 0.003721 | 0.003721 | 3125.287109 | 102.744041 | 102.744041 | 44100 | 12.25 | 0.006896 | 0.106309 | 0.004865 | 0.004865 | 3092.255127 | 141.514038 | 141.514038 | 20.003235 | 21.480164 | 17.51772 | 15.425 | 3e-06 | 44100 | 0.006872 | 0.105946 | 0.004849 | 0.004849 | 3028.559326 | 138.59906 | 138.59906 | 44100 | 12.25 | 0.006871 | 0.106192 | 0.058395 | 0.058395 | 2906.420166 | 1598.250977 | 1598.250977 | 20.003235 | 21.458893 | 210.2417 | 15.477 | 1e-05 | 44100 | 0.006864 | 0.106079 | 0.058333 | 0.058333 | 2874.576172 | 1580.739746 | 1580.739746
124.3967095 | 15.45822 | 44160 | 12.26667 | 0.007341 | 0.113175 | 0.003721 | 0.003721 | 3254.361572 | 106.987373 | 106.987373 | 20.001465 | 21.498901 | 13.39371 | 15.425 | 3e-06 | 44160 | 0.007342 | 0.113196 | 0.003721 | 0.003721 | 3132.078857 | 102.967316 | 102.967316 | 44160 | 12.26667 | 0.006898 | 0.106348 | 0.004867 | 0.004867 | 3098.635742 | 141.806046 | 141.806046 | 19.997894 | 21.480316 | 17.52273 | 15.425 | 3e-06 | 44160 | 0.006875 | 0.105999 | 0.004851 | 0.004851 | 3034.918945 | 138.890106 | 138.890106 | 44160 | 12.26667 | 0.006873 | 0.10621 | 0.058405 | 0.058405 | 2912.792725 | 1601.755249 | 1601.755249 | 19.997894 | 21.459045 | 210.2783 | 15.477 | 1e-05 | 44160 | 0.006865 | 0.106093 | 0.058341 | 0.058341 | 2880.941895 | 1584.240356 | 1584.240356
124.654358 | 15.45913 | 44220 | 12.28333 | 0.00734 | 0.113161 | 0.00372 | 0.00372 | 3261.151367 | 107.210587 | 107.210587 | 20.001465 | 21.499023 | 13.39188 | 15.425 | 3e-06 | 44220 | 0.007343 | 0.113209 | 0.003722 | 0.003722 | 3138.871338 | 103.19062 | 103.19062 | 44220 | 12.28333 | 0.0069 | 0.106374 | 0.004868 | 0.004868 | 3105.018066 | 142.098129 | 142.098129 | 20.003235 | 21.480469 | 17.52639 | 15.425 | 3e-06 | 44220 | 0.006877 | 0.106024 | 0.004852 | 0.004852 | 3041.280518 | 139.181244 | 139.181244 | 44220 | 12.28333 | 0.006874 | 0.106229 | 0.058416 | 0.058416 | 2919.166504 | 1605.260254 | 1605.260254 | 19.999664 | 21.459045 | 210.31128 | 15.477 | 1e-05 | 44220 | 0.006867 | 0.106123 | 0.058357 | 0.058357 | 2887.309326 | 1587.741821 | 1587.741821
124.912014 | 15.459945 | 44280 | 12.3 | 0.007339 | 0.113154 | 0.00372 | 0.00372 | 3267.940186 | 107.433769 | 107.433769 | 20.005035 | 21.499176 | 13.38981 | 15.425 | 3e-06 | 44280 | 0.007343 | 0.113212 | 0.003722 | 0.003722 | 3145.664062 | 103.413933 | 103.413933 | 44280 | 12.3 | 0.006901 | 0.10639 | 0.004869 | 0.004869 | 3111.401611 | 142.390259 | 142.390259 | 19.999664 | 21.480469 | 17.53008 | 15.425 | 3e-06 | 44280 | 0.00688 | 0.10607 | 0.004854 | 0.004854 | 3047.644775 | 139.472488 | 139.472488 | 44280 | 12.3 | 0.006875 | 0.106243 | 0.058423 | 0.058423 | 2925.541016 | 1608.765625 | 1608.765625 | 19.997894 | 21.459045 | 210.34056 | 15.477 | 1e-05 | 44280 | 0.006869 | 0.106155 | 0.058375 | 0.058375 | 2893.678467 | 1591.244141 | 1591.244141
125.1696895 | 15.46074 | 44340 | 12.31667 | 0.007337 | 0.113124 | 0.003719 | 0.003719 | 3274.727783 | 107.656914 | 107.656914 | 19.997894 | 21.499176 | 13.38684 | 15.425 | 3e-06 | 44340 | 0.007344 | 0.113223 | 0.003722 | 0.003722 | 3152.45752 | 103.637268 | 103.637268 | 44340 | 12.31667 | 0.006903 | 0.10642 | 0.00487 | 0.00487 | 3117.786865 | 142.682465 | 142.682465 | 19.997894 | 21.480591 | 17.53464 | 15.425 | 3e-06 | 44340 | 0.006883 | 0.106109 | 0.004856 | 0.004856 | 3054.01123 | 139.763855 | 139.763855 | 44340 | 12.31667 | 0.006876 | 0.106261 | 0.058433 | 0.058433 | 2931.916748 | 1612.271606 | 1612.271606 | 19.997894 | 21.459045 | 210.3626 | 15.477 | 1e-05 | 44340 | 0.00687 | 0.106171 | 0.058384 | 0.058384 | 2900.048584 | 1594.747192 | 1594.747192
125.427372 | 15.460725 | 44400 | 12.33333 | 0.007336 | 0.113097 | 0.003718 | 0.003718 | 3281.513672 | 107.879997 | 107.879997 | 19.997894 | 21.499176 | 13.38408 | 15.425 | 3e-06 | 44400 | 0.007345 | 0.113242 | 0.003723 | 0.003723 | 3159.251953 | 103.860634 | 103.860634 | 44400 | 12.33333 | 0.006904 | 0.106443 | 0.004871 | 0.004871 | 3124.173096 | 142.974747 | 142.974747 | 20.001465 | 21.480743 | 17.53737 | 15.425 | 3e-06 | 44400 | 0.006885 | 0.106146 | 0.004858 | 0.004858 | 3060.380127 | 140.055313 | 140.055313 | 44400 | 12.33333 | 0.006876 | 0.106268 | 0.058437 | 0.058437 | 2938.292725 | 1615.77771 | 1615.77771 | 19.999664 | 21.459167 | 210.3772 | 15.477 | 1e-05 | 44400 | 0.006871 | 0.106192 | 0.058395 | 0.058395 | 2906.420166 | 1598.250977 | 1598.250977
125.685047 | 15.46074 | 44460 | 12.35 | 0.007335 | 0.113081 | 0.003718 | 0.003718 | 3288.29834 | 108.10305 | 108.10305 | 20.003235 | 21.499451 | 13.38135 | 15.425 | 3e-06 | 44460 | 0.007345 | 0.113244 | 0.003723 | 0.003723 | 3166.046387 | 104.084 | 104.084 | 44460 | 12.35 | 0.006905 | 0.106452 | 0.004872 | 0.004872 | 3130.560547 | 143.267044 | 143.267044 | 19.999664 | 21.480865 | 17.54013 | 15.425 | 3e-06 | 44460 | 0.006888 | 0.106197 | 0.00486 | 0.00486 | 3066.751709 | 140.346893 | 140.346893 | 44460 | 12.35 | 0.006876 | 0.10627 | 0.058438 | 0.058438 | 2944.668945 | 1619.28418 | 1619.28418 | 20.005035 | 21.459167 | 210.3918 | 15.477 | 1e-05 | 44460 | 0.006873 | 0.10621 | 0.058405 | 0.058405 | 2912.792725 | 1601.755249 | 1601.755249
125.94273 | 15.46074 | 44520 | 12.36667 | 0.007333 | 0.113053 | 0.003717 | 0.003717 | 3295.081543 | 108.326042 | 108.326042 | 20.001465 | 21.499603 | 13.37769 | 15.425 | 3e-06 | 44520 | 0.007345 | 0.113237 | 0.003723 | 0.003723 | 3172.840576 | 104.307365 | 104.307365 | 44520 | 12.36667 | 0.006907 | 0.106479 | 0.004873 | 0.004873 | 3136.949219 | 143.559418 | 143.559418 | 20.005035 | 21.480865 | 17.54379 | 15.425 | 3e-06 | 44520 | 0.006889 | 0.106213 | 0.004861 | 0.004861 | 3073.124512 | 140.63855 | 140.63855 | 44520 | 12.36667 | 0.006877 | 0.106282 | 0.058445 | 0.058445 | 2951.045898 | 1622.790771 | 1622.790771 | 19.997894 | 21.45932 | 210.4028 | 15.477 | 1e-05 | 44520 | 0.006874 | 0.106229 | 0.058416 | 0.058416 | 2919.166504 | 1605.260254 | 1605.260254
126.200405 | 15.4604 | 44580 | 12.38333 | 0.00733 | 0.113019 | 0.003715 | 0.003715 | 3301.862793 | 108.548973 | 108.548973 | 19.999664 | 21.499603 | 13.37427 | 15.425 | 3e-06 | 44580 | 0.007345 | 0.113239 | 0.003723 | 0.003723 | 3179.63501 | 104.530731 | 104.530731 | 44580 | 12.38333 | 0.006908 | 0.106498 | 0.004874 | 0.004874 | 3143.338867 | 143.851837 | 143.851837 | 19.997894 | 21.481018 | 17.54652 | 15.425 | 3e-06 | 44580 | 0.006892 | 0.106252 | 0.004863 | 0.004863 | 3079.499512 | 140.930298 | 140.930298 | 44580 | 12.38333 | 0.006877 | 0.106284 | 0.058446 | 0.058446 | 2957.423096 | 1626.297607 | 1626.297607 | 20.003235 | 21.45932 | 210.4248 | 15.477 | 1e-05 | 44580 | 0.006875 | 0.106243 | 0.058423 | 0.058423 | 2925.541016 | 1608.765625 | 1608.765625
126.4580765 | 15.45983 | 44640 | 12.4 | 0.007329 | 0.112991 | 0.003715 | 0.003715 | 3308.64209 | 108.771851 | 108.771851 | 20.001465 | 21.499603 | 13.37082 | 15.425 | 3e-06 | 44640 | 0.007345 | 0.113244 | 0.003723 | 0.003723 | 3186.429687 | 104.754112 | 104.754112 | 44640 | 12.4 | 0.006908 | 0.106507 | 0.004874 | 0.004874 | 3149.729492 | 144.144302 | 144.144302 | 19.999664 | 21.481171 | 17.54883 | 15.425 | 3e-06 | 44640 | 0.006894 | 0.106279 | 0.004864 | 0.004864 | 3085.876465 | 141.222122 | 141.222122 | 44640 | 12.4 | 0.006878 | 0.1063 | 0.058455 | 0.058455 | 2963.801025 | 1629.804932 | 1629.804932 | 19.997894 | 21.45932 | 210.44679 | 15.477 | 1e-05 | 44640 | 0.006876 | 0.106261 | 0.058433 | 0.058433 | 2931.916748 | 1612.271606 | 1612.271606
126.7157325 | 15.45901 | 44700 | 12.41667 | 0.007327 | 0.112959 | 0.003714 | 0.003714 | 3315.419922 | 108.994667 | 108.994667 | 19.999664 | 21.499756 | 13.36737 | 15.425 | 3e-06 | 44700 | 0.007346 | 0.113255 | 0.003723 | 0.003723 | 3193.224854 | 104.977501 | 104.977501 | 44700 | 12.41667 | 0.006909 | 0.106523 | 0.004875 | 0.004875 | 3156.12085 | 144.436798 | 144.436798 | 19.999664 | 21.481171 | 17.55066 | 15.425 | 3e-06 | 44700 | 0.006896 | 0.106309 | 0.004865 | 0.004865 | 3092.255127 | 141.514038 | 141.514038 | 44700 | 12.41667 | 0.006879 | 0.106312 | 0.058461 | 0.058461 | 2970.179687 | 1633.3125 | 1633.3125 | 19.997894 | 21.459473 | 210.4614 | 15.477 | 1e-05 | 44700 | 0.006876 | 0.106268 | 0.058437 | 0.058437 | 2938.292725 | 1615.77771 | 1615.77771
126.973377 | 15.45822 | 44760 | 12.43333 | 0.007325 | 0.11294 | 0.003713 | 0.003713 | 3322.196045 | 109.21743 | 109.21743 | 19.999664 | 21.499878 | 13.36395 | 15.425 | 3e-06 | 44760 | 0.007345 | 0.113248 | 0.003723 | 0.003723 | 3200.019775 | 105.200882 | 105.200882 | 44760 | 12.43333 | 0.00691 | 0.106537 | 0.004876 | 0.004876 | 3162.512939 | 144.729324 | 144.729324 | 20.001465 | 21.481293 | 17.55249 | 15.425 | 3e-06 | 44760 | 0.006898 | 0.106348 | 0.004867 | 0.004867 | 3098.635742 | 141.806046 | 141.806046 | 44760 | 12.43333 | 0.006879 | 0.106317 | 0.058464 | 0.058464 | 2976.558594 | 1636.820312 | 1636.820312 | 19.997894 | 21.459473 | 210.4651 | 15.477 | 1e-05 | 44760 | 0.006876 | 0.10627 | 0.058438 | 0.058438 | 2944.668945 | 1619.28418 | 1619.28418
127.2310065 | 15.45731 | 44820 | 12.45 | 0.007323 | 0.112899 | 0.003712 | 0.003712 | 3328.970215 | 109.440132 | 109.440132 | 20.001465 | 21.500031 | 13.36029 | 15.425 | 3e-06 | 44820 | 0.007345 | 0.113239 | 0.003723 | 0.003723 | 3206.814453 | 105.424255 | 105.424255 | 44820 | 12.45 | 0.006911 | 0.106548 | 0.004876 | 0.004876 | 3168.905762 | 145.021881 | 145.021881 | 19.999664 | 21.481598 | 17.55432 | 15.425 | 3e-06 | 44820 | 0.0069 | 0.106374 | 0.004868 | 0.004868 | 3105.018066 | 142.098129 | 142.098129 | 44820 | 12.45 | 0.006879 | 0.106312 | 0.058461 | 0.058461 | 2982.937256 | 1640.328003 | 1640.328003 | 19.999664 | 21.459473 | 210.4651 | 15.477 | 1e-05 | 44820 | 0.006877 | 0.106282 | 0.058445 | 0.058445 | 2951.045898 | 1622.790771 | 1622.790771
127.4886205 | 15.45627 | 44880 | 12.46667 | 0.007321 | 0.112876 | 0.003711 | 0.003711 | 3335.742432 | 109.662773 | 109.662773 | 19.999664 | 21.500031 | 13.35639 | 15.425 | 3e-06 | 44880 | 0.007345 | 0.113248 | 0.003723 | 0.003723 | 3213.608887 | 105.647629 | 105.647629 | 44880 | 12.46667 | 0.006911 | 0.106553 | 0.004876 | 0.004876 | 3175.299072 | 145.314468 | 145.314468 | 20.001465 | 21.481598 | 17.55615 | 15.425 | 3e-06 | 44880 | 0.006901 | 0.10639 | 0.004869 | 0.004869 | 3111.401611 | 142.390259 | 142.390259 | 44880 | 12.46667 | 0.006879 | 0.106317 | 0.058464 | 0.058464 | 2989.316162 | 1643.835815 | 1643.835815 | 20.003235 | 21.459595 | 210.4651 | 15.477 | 1e-05 | 44880 | 0.006877 | 0.106284 | 0.058446 | 0.058446 | 2957.423096 | 1626.297607 | 1626.297607
127.7462155 | 15.454785 | 44940 | 12.48333 | 0.007318 | 0.112832 | 0.003709 | 0.003709 | 3342.512451 | 109.885345 | 109.885345 | 20.001465 | 21.500183 | 13.35204 | 15.425 | 3e-06 | 44940 | 0.007344 | 0.113226 | 0.003722 | 0.003722 | 3220.402588 | 105.870964 | 105.870964 | 44940 | 12.48333 | 0.006913 | 0.106574 | 0.004877 | 0.004877 | 3181.693359 | 145.607086 | 145.607086 | 19.999664 | 21.48172 | 17.55753 | 15.425 | 3e-06 | 44940 | 0.006903 | 0.10642 | 0.00487 | 0.00487 | 3117.786865 | 142.682465 | 142.682465 | 44940 | 12.48333 | 0.006879 | 0.106312 | 0.058461 | 0.058461 | 2995.695068 | 1647.343506 | 1647.343506 | 19.997894 | 21.459595 | 210.4614 | 15.477 | 1e-05 | 44940 | 0.006878 | 0.1063 | 0.058455 | 0.058455 | 2963.801025 | 1629.804932 | 1629.804932
128.00378 | 15.45285 | 45000 | 12.5 | 0.007316 | 0.1128 | 0.003708 | 0.003708 | 3349.280518 | 110.107841 | 110.107841 | 19.999664 | 21.500183 | 13.34772 | 15.425 | 3e-06 | 45000 | 0.007343 | 0.113214 | 0.003722 | 0.003722 | 3227.195557 | 106.094284 | 106.094284 | 45000 | 12.5 | 0.006912 | 0.106567 | 0.004877 | 0.004877 | 3188.087402 | 145.899719 | 145.899719 | 20.003235 | 21.481873 | 17.55798 | 15.425 | 3e-06 | 45000 | 0.006904 | 0.106443 | 0.004871 | 0.004871 | 3124.173096 | 142.974747 | 142.974747 | 45000 | 12.5 | 0.006879 | 0.106312 | 0.058461 | 0.058461 | 3002.07373 | 1650.851196 | 1650.851196 | 20.001465 | 21.459747 | 210.4541 | 15.477 | 1e-05 | 45000 | 0.006879 | 0.106312 | 0.058461 | 0.058461 | 2970.179687 | 1633.3125 | 1633.3125
128.2613105 | 15.45194 | 45060 | 12.51667 | 0.007314 | 0.112764 | 0.003707 | 0.003707 | 3356.046387 | 110.330269 | 110.330269 | 19.999664 | 21.500305 | 13.34406 | 15.425 | 3e-06 | 45060 | 0.007343 | 0.113205 | 0.003722 | 0.003722 | 3233.987793 | 106.317581 | 106.317581 | 45060 | 12.51667 | 0.006913 | 0.106574 | 0.004877 | 0.004877 | 3194.481934 | 146.192352 | 146.192352 | 19.999664 | 21.482025 | 17.55981 | 15.425 | 3e-06 | 45060 | 0.006905 | 0.106452 | 0.004872 | 0.004872 | 3130.560547 | 143.267044 | 143.267044 | 45060 | 12.51667 | 0.006879 | 0.106307 | 0.058459 | 0.058459 | 3008.452148 | 1654.358643 | 1654.358643 | 19.999664 | 21.459595 | 210.43947 | 15.477 | 1e-05 | 45060 | 0.006879 | 0.106317 | 0.058464 | 0.058464 | 2976.558594 | 1636.820312 | 1636.820312
128.5188445 | 15.450435 | 45120 | 12.53333 | 0.007312 | 0.112738 | 0.003706 | 0.003706 | 3362.810547 | 110.552643 | 110.552643 | 19.999664 | 21.500458 | 13.33968 | 15.425 | 3e-06 | 45120 | 0.007342 | 0.113203 | 0.003722 | 0.003722 | 3240.779785 | 106.540871 | 106.540871 | 45120 | 12.53333 | 0.006914 | 0.106597 | 0.004878 | 0.004878 | 3200.877441 | 146.485046 | 146.485046 | 19.999664 | 21.482147 | 17.56119 | 15.425 | 3e-06 | 45120 | 0.006907 | 0.106479 | 0.004873 | 0.004873 | 3136.949219 | 143.559418 | 143.559418 | 45120 | 12.53333 | 0.006878 | 0.106293 | 0.058451 | 0.058451 | 3014.829834 | 1657.865845 | 1657.865845 | 20.001465 | 21.459747 | 210.4285 | 15.477 | 1e-05 | 45120 | 0.006879 | 0.106312 | 0.058461 | 0.058461 | 2982.937256 | 1640.328003 | 1640.328003
128.776325 | 15.44734 | 45180 | 12.55 | 0.007309 | 0.112692 | 0.003705 | 0.003705 | 3369.572021 | 110.774925 | 110.774925 | 20.001465 | 21.50058 | 13.33395 | 15.425 | 3e-06 | 45180 | 0.007341 | 0.113186 | 0.003721 | 0.003721 | 3247.571045 | 106.76413 | 106.76413 | 45180 | 12.55 | 0.006914 | 0.106592 | 0.004878 | 0.004878 | 3207.273193 | 146.777725 | 146.777725 | 19.999664 | 21.482147 | 17.56074 | 15.425 | 3e-06 | 45180 | 0.006908 | 0.106498 | 0.004874 | 0.004874 | 3143.338867 | 143.851837 | 143.851837 | 45180 | 12.55 | 0.006878 | 0.106298 | 0.058454 | 0.058454 | 3021.20752 | 1661.372925 | 1661.372925 | 19.997894 | 21.459747 | 210.4175 | 15.477 | 1e-05 | 45180 | 0.006879 | 0.106317 | 0.058464 | 0.058464 | 2989.316162 | 1643.835815 | 1643.835815
129.033756 | 15.444495 | 45240 | 12.56667 | 0.007306 | 0.112637 | 0.003703 | 0.003703 | 3376.330566 | 110.997108 | 110.997108 | 19.999664 | 21.50058 | 13.3287 | 15.425 | 3e-06 | 45240 | 0.007341 | 0.113175 | 0.003721 | 0.003721 | 3254.361572 | 106.987373 | 106.987373 | 45240 | 12.56667 | 0.006914 | 0.10659 | 0.004878 | 0.004878 | 3213.668457 | 147.070404 | 147.070404 | 19.997894 | 21.4823 | 17.56029 | 15.425 | 3e-06 | 45240 | 0.006908 | 0.106507 | 0.004874 | 0.004874 | 3149.729492 | 144.144302 | 144.144302 | 45240 | 12.56667 | 0.006877 | 0.106287 | 0.058447 | 0.058447 | 3027.584717 | 1664.879761 | 1664.879761 | 19.997894 | 21.459747 | 210.3992 | 15.477 | 1e-05 | 45240 | 0.006879 | 0.106312 | 0.058461 | 0.058461 | 2995.695068 | 1647.343506 | 1647.343506
129.2911415 | 15.441075 | 45300 | 12.58333 | 0.007304 | 0.112605 | 0.003702 | 0.003702 | 3383.086426 | 111.219215 | 111.219215 | 19.997894 | 21.500732 | 13.32324 | 15.425 | 3e-06 | 45300 | 0.00734 | 0.113161 | 0.00372 | 0.00372 | 3261.151367 | 107.210587 | 107.210587 | 45300 | 12.58333 | 0.006913 | 0.106583 | 0.004878 | 0.004878 | 3220.063477 | 147.363068 | 147.363068 | 20.001465 | 21.482574 | 17.55891 | 15.425 | 3e-06 | 45300 | 0.006909 | 0.106523 | 0.004875 | 0.004875 | 3156.12085 | 144.436798 | 144.436798 | 45300 | 12.58333 | 0.006877 | 0.106275 | 0.058441 | 0.058441 | 3033.961182 | 1668.38623 | 1668.38623 | 19.999664 | 21.4599 | 210.3699 | 15.477 | 1e-05 | 45300 | 0.006879 | 0.106312 | 0.058461 | 0.058461 | 3002.07373 | 1650.851196 | 1650.851196
129.5484585 | 15.43761 | 45360 | 12.6 | 0.0073 | 0.112545 | 0.0037 | 0.0037 | 3389.839355 | 111.441216 | 111.441216 | 20.001465 | 21.500732 | 13.31772 | 15.425 | 3e-06 | 45360 | 0.007339 | 0.113154 | 0.00372 | 0.00372 | 3267.940186 | 107.433769 | 107.433769 | 45360 | 12.6 | 0.006913 | 0.106574 | 0.004877 | 0.004877 | 3226.457764 | 147.655701 | 147.655701 | 19.997894 | 21.482574 | 17.5575 | 15.425 | 3e-06 | 45360 | 0.00691 | 0.106537 | 0.004876 | 0.004876 | 3162.512939 | 144.729324 | 144.729324 | 45360 | 12.6 | 0.006875 | 0.106252 | 0.058428 | 0.058428 | 3040.336426 | 1671.89209 | 1671.89209 | 19.997894 | 21.4599 | 210.34791 | 15.477 | 1e-05 | 45360 | 0.006879 | 0.106307 | 0.058459 | 0.058459 | 3008.452148 | 1654.358643 | 1654.358643
129.8057285 | 15.434865 | 45420 | 12.61667 | 0.007298 | 0.112511 | 0.003699 | 0.003699 | 3396.589844 | 111.663139 | 111.663139 | 19.997894 | 21.500732 | 13.3122 | 15.425 | 3e-06 | 45420 | 0.007337 | 0.113124 | 0.003719 | 0.003719 | 3274.727783 | 107.656914 | 107.656914 | 45420 | 12.61667 | 0.006912 | 0.106569 | 0.004877 | 0.004877 | 3232.852051 | 147.948318 | 147.948318 | 19.999664 | 21.482574 | 17.55753 | 15.425 | 3e-06 | 45420 | 0.006911 | 0.106548 | 0.004876 | 0.004876 | 3168.905762 | 145.021881 | 145.021881 | 45420 | 12.61667 | 0.006876 | 0.106259 | 0.058432 | 0.058432 | 3046.71167 | 1675.397827 | 1675.397827 | 19.997894 | 21.460022 | 210.3259 | 15.477 | 1e-05 | 45420 | 0.006878 | 0.106293 | 0.058451 | 0.058451 | 3014.829834 | 1657.865845 | 1657.865845
130.062954 | 15.431565 | 45480 | 12.63333 | 0.007294 | 0.112453 | 0.003697 | 0.003697 | 3403.337158 | 111.884956 | 111.884956 | 19.999664 | 21.501007 | 13.30605 | 15.425 | 3e-06 | 45480 | 0.007336 | 0.113097 | 0.003718 | 0.003718 | 3281.513672 | 107.879997 | 107.879997 | 45480 | 12.63333 | 0.006913 | 0.106574 | 0.004877 | 0.004877 | 3239.246338 | 148.240952 | 148.240952 | 20.003235 | 21.482727 | 17.55708 | 15.425 | 3e-06 | 45480 | 0.006911 | 0.106553 | 0.004876 | 0.004876 | 3175.299072 | 145.314468 | 145.314468 | 45480 | 12.63333 | 0.006874 | 0.106236 | 0.058419 | 0.058419 | 3053.085937 | 1678.902954 | 1678.902954 | 19.999664 | 21.460022 | 210.293 | 15.477 | 1e-05 | 45480 | 0.006878 | 0.106298 | 0.058454 | 0.058454 | 3021.20752 | 1661.372925 | 1661.372925
130.320114 | 15.428 | 45540 | 12.65 | 0.007291 | 0.112403 | 0.003695 | 0.003695 | 3410.081299 | 112.106674 | 112.106674 | 20.003235 | 21.501007 | 13.30032 | 15.425 | 3e-06 | 45540 | 0.007335 | 0.113081 | 0.003718 | 0.003718 | 3288.29834 | 108.10305 | 108.10305 | 45540 | 12.65 | 0.006912 | 0.106562 | 0.004877 | 0.004877 | 3245.640137 | 148.533554 | 148.533554 | 20.003235 | 21.482849 | 17.55567 | 15.425 | 3e-06 | 45540 | 0.006913 | 0.106574 | 0.004877 | 0.004877 | 3181.693359 | 145.607086 | 145.607086 | 45540 | 12.65 | 0.006873 | 0.106217 | 0.058409 | 0.058409 | 3059.458984 | 1682.407593 | 1682.407593 | 19.997894 | 21.460022 | 210.2673 | 15.477 | 1e-05 | 45540 | 0.006877 | 0.106287 | 0.058447 | 0.058447 | 3027.584717 | 1664.879761 | 1664.879761
130.5772205 | 15.42435 | 45600 | 12.66667 | 0.007288 | 0.112361 | 0.003694 | 0.003694 | 3416.822754 | 112.3283 | 112.3283 | 19.999664 | 21.501007 | 13.29438 | 15.425 | 3e-06 | 45600 | 0.007333 | 0.113053 | 0.003717 | 0.003717 | 3295.081543 | 108.326042 | 108.326042 | 45600 | 12.66667 | 0.006912 | 0.10656 | 0.004877 | 0.004877 | 3252.033691 | 148.826141 | 148.826141 | 19.997894 | 21.483002 | 17.55432 | 15.425 | 3e-06 | 45600 | 0.006912 | 0.106567 | 0.004877 | 0.004877 | 3188.087402 | 145.899719 | 145.899719 | 45600 | 12.66667 | 0.006872 | 0.106208 | 0.058404 | 0.058404 | 3065.831543 | 1685.911865 | 1685.911865 | 19.999664 | 21.460022 | 210.2417 | 15.477 | 1e-05 | 45600 | 0.006877 | 0.106275 | 0.058441 | 0.058441 | 3033.961182 | 1668.38623 | 1668.38623
130.834259 | 15.42036 | 45660 | 12.68333 | 0.007284 | 0.112304 | 0.003692 | 0.003692 | 3423.561035 | 112.54982 | 112.54982 | 19.999664 | 21.50116 | 13.28775 | 15.425 | 3e-06 | 45660 | 0.00733 | 0.113019 | 0.003715 | 0.003715 | 3301.862793 | 108.548973 | 108.548973 | 45660 | 12.68333 | 0.006911 | 0.106541 | 0.004876 | 0.004876 | 3258.42627 | 149.118698 | 149.118698 | 20.001465 | 21.483002 | 17.55297 | 15.425 | 3e-06 | 45660 | 0.006913 | 0.106574 | 0.004877 | 0.004877 | 3194.481934 | 146.192352 | 146.192352 | 45660 | 12.68333 | 0.006872 | 0.106197 | 0.058398 | 0.058398 | 3072.203369 | 1689.415649 | 1689.415649 | 19.999664 | 21.460175 | 210.20874 | 15.477 | 1e-05 | 45660 | 0.006875 | 0.106252 | 0.058428 | 0.058428 | 3040.336426 | 1671.89209 | 1671.89209
131.0912325 | 15.415995 | 45720 | 12.7 | 0.00728 | 0.112246 | 0.00369 | 0.00369 | 3430.295898 | 112.771225 | 112.771225 | 19.997894 | 21.501312 | 13.28088 | 15.425 | 3e-06 | 45720 | 0.007329 | 0.112991 | 0.003715 | 0.003715 | 3308.64209 | 108.771851 | 108.771851 | 45720 | 12.7 | 0.00691 | 0.106539 | 0.004876 | 0.004876 | 3264.818359 | 149.41124 | 149.41124 | 19.997894 | 21.483154 | 17.55111 | 15.425 | 3e-06 | 45720 | 0.006914 | 0.106597 | 0.004878 | 0.004878 | 3200.877441 | 146.485046 | 146.485046 | 45720 | 12.7 | 0.00687 | 0.106178 | 0.058388 | 0.058388 | 3078.573975 | 1692.918823 | 1692.918823 | 19.999664 | 21.460175 | 210.16848 | 15.477 | 1e-05 | 45720 | 0.006876 | 0.106259 | 0.058432 | 0.058432 | 3046.71167 | 1675.397827 | 1675.397827
131.3481255 | 15.41129 | 45780 | 12.71667 | 0.007277 | 0.112187 | 0.003688 | 0.003688 | 3437.0271 | 112.992516 | 112.992516 | 19.999664 | 21.501312 | 13.27422 | 15.425 | 3e-06 | 45780 | 0.007327 | 0.112959 | 0.003714 | 0.003714 | 3315.419922 | 108.994667 | 108.994667 | 45780 | 12.71667 | 0.006909 | 0.106523 | 0.004875 | 0.004875 | 3271.209961 | 149.703735 | 149.703735 | 20.001465 | 21.483276 | 17.54835 | 15.425 | 3e-06 | 45780 | 0.006914 | 0.106592 | 0.004878 | 0.004878 | 3207.273193 | 146.777725 | 146.777725 | 45780 | 12.71667 | 0.006869 | 0.106148 | 0.058371 | 0.058371 | 3084.942871 | 1696.421265 | 1696.421265 | 19.997894 | 21.460175 | 210.12087 | 15.477 | 1e-05 | 45780 | 0.006874 | 0.106236 | 0.058419 | 0.058419 | 3053.085937 | 1678.902954 | 1678.902954
131.604942 | 15.40683 | 45840 | 12.73333 | 0.007273 | 0.112136 | 0.003686 | 0.003686 | 3443.755371 | 113.213699 | 113.213699 | 20.003235 | 21.501434 | 13.26804 | 15.425 | 3e-06 | 45840 | 0.007325 | 0.11294 | 0.003713 | 0.003713 | 3322.196045 | 109.21743 | 109.21743 | 45840 | 12.73333 | 0.006909 | 0.106512 | 0.004874 | 0.004874 | 3277.600342 | 149.996185 | 149.996185 | 20.001465 | 21.483429 | 17.54562 | 15.425 | 3e-06 | 45840 | 0.006914 | 0.10659 | 0.004878 | 0.004878 | 3213.668457 | 147.070404 | 147.070404 | 45840 | 12.73333 | 0.006867 | 0.10613 | 0.058361 | 0.058361 | 3091.310791 | 1699.922852 | 1699.922852 | 19.997894 | 21.460175 | 210.0806 | 15.477 | 1e-05 | 45840 | 0.006873 | 0.106217 | 0.058409 | 0.058409 | 3059.458984 | 1682.407593 | 1682.407593
131.8616865 | 15.40204 | 45900 | 12.75 | 0.00727 | 0.112081 | 0.003685 | 0.003685 | 3450.47998 | 113.434784 | 113.434784 | 19.997894 | 21.501587 | 13.2612 | 15.425 | 3e-06 | 45900 | 0.007323 | 0.112899 | 0.003712 | 0.003712 | 3328.970215 | 109.440132 | 109.440132 | 45900 | 12.75 | 0.006907 | 0.106486 | 0.004873 | 0.004873 | 3283.989746 | 150.288589 | 150.288589 | 19.999664 | 21.483582 | 17.54289 | 15.425 | 3e-06 | 45900 | 0.006913 | 0.106583 | 0.004878 | 0.004878 | 3220.063477 | 147.363068 | 147.363068 | 45900 | 12.75 | 0.006866 | 0.106114 | 0.058352 | 0.058352 | 3097.67749 | 1703.42395 | 1703.42395 | 19.997894 | 21.460175 | 210.0439 | 15.477 | 1e-05 | 45900 | 0.006872 | 0.106208 | 0.058404 | 0.058404 | 3065.831543 | 1685.911865 | 1685.911865
132.1183435 | 15.396195 | 45960 | 12.76667 | 0.007266 | 0.112021 | 0.003683 | 0.003683 | 3457.201172 | 113.655739 | 113.655739 | 19.999664 | 21.501587 | 13.25316 | 15.425 | 3e-06 | 45960 | 0.007321 | 0.112876 | 0.003711 | 0.003711 | 3335.742432 | 109.662773 | 109.662773 | 45960 | 12.76667 | 0.006906 | 0.106475 | 0.004873 | 0.004873 | 3290.378174 | 150.580948 | 150.580948 | 19.997894 | 21.483582 | 17.53923 | 15.425 | 3e-06 | 45960 | 0.006913 | 0.106574 | 0.004877 | 0.004877 | 3226.457764 | 147.655701 | 147.655701 | 45960 | 12.76667 | 0.006865 | 0.106088 | 0.058338 | 0.058338 | 3104.042725 | 1706.924316 | 1706.924316 | 19.997894 | 21.460327 | 210.00366 | 15.477 | 1e-05 | 45960 | 0.006872 | 0.106197 | 0.058398 | 0.058398 | 3072.203369 | 1689.415649 | 1689.415649
132.374893 | 15.390825 | 46020 | 12.78333 | 0.007261 | 0.111948 | 0.00368 | 0.00368 | 3463.918213 | 113.876556 | 113.876556 | 20.001465 | 21.50174 | 13.24563 | 15.425 | 3e-06 | 46020 | 0.007318 | 0.112832 | 0.003709 | 0.003709 | 3342.512451 | 109.885345 | 109.885345 | 46020 | 12.78333 | 0.006904 | 0.106447 | 0.004871 | 0.004871 | 3296.765137 | 150.87323 | 150.87323 | 19.997894 | 21.483856 | 17.53602 | 15.425 | 3e-06 | 46020 | 0.006912 | 0.106569 | 0.004877 | 0.004877 | 3232.852051 | 147.948318 | 147.948318 | 46020 | 12.78333 | 0.006864 | 0.106074 | 0.058331 | 0.058331 | 3110.406982 | 1710.424072 | 1710.424072 | 19.990753 | 21.460327 | 209.9561 | 15.477 | 1e-05 | 46020 | 0.00687 | 0.106178 | 0.058388 | 0.058388 | 3078.573975 | 1692.918823 | 1692.918823
132.631371 | 15.38613 | 46080 | 12.8 | 0.007257 | 0.111888 | 0.003678 | 0.003678 | 3470.631592 | 114.09726 | 114.09726 | 19.997894 | 21.50174 | 13.239 | 15.425 | 3e-06 | 46080 | 0.007316 | 0.1128 | 0.003708 | 0.003708 | 3349.280518 | 110.107841 | 110.107841 | 46080 | 12.8 | 0.006903 | 0.106431 | 0.004871 | 0.004871 | 3303.150879 | 151.165482 | 151.165482 | 19.999664 | 21.483856 | 17.53326 | 15.425 | 3e-06 | 46080 | 0.006913 | 0.106574 | 0.004877 | 0.004877 | 3239.246338 | 148.240952 | 148.240952 | 46080 | 12.8 | 0.006862 | 0.106042 | 0.058313 | 0.058313 | 3116.769531 | 1713.922852 | 1713.922852 | 19.997894 | 21.460449 | 209.88648 | 15.477 | 1e-05 | 46080 | 0.006869 | 0.106148 | 0.058371 | 0.058371 | 3084.942871 | 1696.421265 | 1696.421265
132.887764 | 15.381075 | 46140 | 12.81667 | 0.007254 | 0.111835 | 0.003677 | 0.003677 | 3477.341553 | 114.317856 | 114.317856 | 19.997894 | 21.50174 | 13.2321 | 15.425 | 3e-06 | 46140 | 0.007314 | 0.112764 | 0.003707 | 0.003707 | 3356.046387 | 110.330269 | 110.330269 | 46140 | 12.81667 | 0.006902 | 0.106415 | 0.00487 | 0.00487 | 3309.535645 | 151.457672 | 151.457672 | 19.997894 | 21.484009 | 17.53005 | 15.425 | 3e-06 | 46140 | 0.006912 | 0.106562 | 0.004877 | 0.004877 | 3245.640137 | 148.533554 | 148.533554 | 46140 | 12.81667 | 0.006859 | 0.106003 | 0.058291 | 0.058291 | 3123.129639 | 1717.420288 | 1717.420288 | 19.997894 | 21.460449 | 209.8169 | 15.477 | 1e-05 | 46140 | 0.006867 | 0.10613 | 0.058361 | 0.058361 | 3091.310791 | 1699.922852 | 1699.922852
133.1440735 | 15.37548 | 46200 | 12.83333 | 0.00725 | 0.111775 | 0.003675 | 0.003675 | 3484.048096 | 114.53833 | 114.53833 | 19.999664 | 21.501862 | 13.22457 | 15.425 | 3e-06 | 46200 | 0.007312 | 0.112738 | 0.003706 | 0.003706 | 3362.810547 | 110.552643 | 110.552643 | 46200 | 12.83333 | 0.006901 | 0.106392 | 0.004869 | 0.004869 | 3315.919189 | 151.749817 | 151.749817 | 19.999664 | 21.484131 | 17.52639 | 15.425 | 3e-06 | 46200 | 0.006912 | 0.10656 | 0.004877 | 0.004877 | 3252.033691 | 148.826141 | 148.826141 | 46200 | 12.83333 | 0.006857 | 0.105968 | 0.058272 | 0.058272 | 3129.488037 | 1720.916748 | 1720.916748 | 19.999664 | 21.460449 | 209.75829 | 15.477 | 1e-05 | 46200 | 0.006866 | 0.106114 | 0.058352 | 0.058352 | 3097.67749 | 1703.42395 | 1703.42395
133.40028 | 15.36919 | 46260 | 12.85 | 0.007246 | 0.111711 | 0.003673 | 0.003673 | 3490.750488 | 114.758675 | 114.758675 | 19.999664 | 21.502014 | 13.21611 | 15.425 | 3e-06 | 46260 | 0.007309 | 0.112692 | 0.003705 | 0.003705 | 3369.572021 | 110.774925 | 110.774925 | 46260 | 12.85 | 0.0069 | 0.106371 | 0.004868 | 0.004868 | 3322.301514 | 152.041885 | 152.041885 | 19.997894 | 21.484131 | 17.52228 | 15.425 | 3e-06 | 46260 | 0.006911 | 0.106541 | 0.004876 | 0.004876 | 3258.42627 | 149.118698 | 149.118698 | 46260 | 12.85 | 0.006855 | 0.105943 | 0.058258 | 0.058258 | 3135.844482 | 1724.412231 | 1724.412231 | 20.003235 | 21.460449 | 209.70336 | 15.477 | 1e-05 | 46260 | 0.006865 | 0.106088 | 0.058338 | 0.058338 | 3104.042725 | 1706.924316 | 1706.924316
133.65638 | 15.362775 | 46320 | 12.86667 | 0.00724 | 0.111628 | 0.00367 | 0.00367 | 3497.448242 | 114.978867 | 114.978867 | 20.001465 | 21.502014 | 13.20738 | 15.425 | 3e-06 | 46320 | 0.007306 | 0.112637 | 0.003703 | 0.003703 | 3376.330566 | 110.997108 | 110.997108 | 46320 | 12.86667 | 0.006898 | 0.106346 | 0.004867 | 0.004867 | 3328.682129 | 152.333893 | 152.333893 | 19.997894 | 21.484283 | 17.51817 | 15.425 | 3e-06 | 46320 | 0.00691 | 0.106539 | 0.004876 | 0.004876 | 3264.818359 | 149.41124 | 149.41124 | 46320 | 12.86667 | 0.006854 | 0.105918 | 0.058244 | 0.058244 | 3142.199463 | 1727.90686 | 1727.90686 | 19.997894 | 21.460449 | 209.6448 | 15.477 | 1e-05 | 46320 | 0.006864 | 0.106074 | 0.058331 | 0.058331 | 3110.406982 | 1710.424072 | 1710.424072
133.9123725 | 15.3567 | 46380 | 12.88333 | 0.007236 | 0.111564 | 0.003668 | 0.003668 | 3504.14209 | 115.198921 | 115.198921 | 19.997894 | 21.502167 | 13.19937 | 15.425 | 3e-06 | 46380 | 0.007304 | 0.112605 | 0.003702 | 0.003702 | 3383.086426 | 111.219215 | 111.219215 | 46380 | 12.88333 | 0.006896 | 0.106316 | 0.004865 | 0.004865 | 3335.061279 | 152.625824 | 152.625824 | 19.999664 | 21.484436 | 17.51403 | 15.425 | 3e-06 | 46380 | 0.006909 | 0.106523 | 0.004875 | 0.004875 | 3271.209961 | 149.703735 | 149.703735 | 46380 | 12.88333 | 0.006851 | 0.105881 | 0.058224 | 0.058224 | 3148.55249 | 1731.400391 | 1731.400391 | 20.005035 | 21.460449 | 209.58984 | 15.477 | 1e-05 | 46380 | 0.006862 | 0.106042 | 0.058313 | 0.058313 | 3116.769531 | 1713.922852 | 1713.922852
134.16827 | 15.35007 | 46440 | 12.9 | 0.007232 | 0.111495 | 0.003665 | 0.003665 | 3510.831787 | 115.418846 | 115.418846 | 20.001465 | 21.502289 | 13.19115 | 15.425 | 3e-06 | 46440 | 0.0073 | 0.112545 | 0.0037 | 0.0037 | 3389.839355 | 111.441216 | 111.441216 | 46440 | 12.9 | 0.006894 | 0.106293 | 0.004864 | 0.004864 | 3341.438721 | 152.917694 | 152.917694 | 19.997894 | 21.484558 | 17.50899 | 15.425 | 3e-06 | 46440 | 0.006909 | 0.106512 | 0.004874 | 0.004874 | 3277.600342 | 149.996185 | 149.996185 | 46440 | 12.9 | 0.00685 | 0.105862 | 0.058214 | 0.058214 | 3154.904053 | 1734.893188 | 1734.893188 | 19.997894 | 21.460602 | 209.5386 | 15.477 | 1e-05 | 46440 | 0.006859 | 0.106003 | 0.058291 | 0.058291 | 3123.129639 | 1717.420288 | 1717.420288
134.4240415 | 15.34275 | 46500 | 12.91667 | 0.007227 | 0.111421 | 0.003663 | 0.003663 | 3517.516846 | 115.638626 | 115.638626 | 19.997894 | 21.502289 | 13.182 | 15.425 | 3e-06 | 46500 | 0.007298 | 0.112511 | 0.003699 | 0.003699 | 3396.589844 | 111.663139 | 111.663139 | 46500 | 12.91667 | 0.006892 | 0.106261 | 0.004863 | 0.004863 | 3347.814453 | 153.209457 | 153.209457 | 20.003235 | 21.484558 | 17.5035 | 15.425 | 3e-06 | 46500 | 0.006907 | 0.106486 | 0.004873 | 0.004873 | 3283.989746 | 150.288589 | 150.288589 | 46500 | 12.91667 | 0.006848 | 0.105835 | 0.058199 | 0.058199 | 3161.25415 | 1738.38501 | 1738.38501 | 20.001465 | 21.460602 | 209.47266 | 15.477 | 1e-05 | 46500 | 0.006857 | 0.105968 | 0.058272 | 0.058272 | 3129.488037 | 1720.916748 | 1720.916748
134.679695 | 15.33578 | 46560 | 12.93333 | 0.007222 | 0.111341 | 0.00366 | 0.00366 | 3524.19751 | 115.858246 | 115.858246 | 19.999664 | 21.502289 | 13.17306 | 15.425 | 3e-06 | 46560 | 0.007294 | 0.112453 | 0.003697 | 0.003697 | 3403.337158 | 111.884956 | 111.884956 | 46560 | 12.93333 | 0.00689 | 0.106224 | 0.004861 | 0.004861 | 3354.187988 | 153.501144 | 153.501144 | 19.997894 | 21.484863 | 17.49849 | 15.425 | 3e-06 | 46560 | 0.006906 | 0.106475 | 0.004873 | 0.004873 | 3290.378174 | 150.580948 | 150.580948 | 46560 | 12.93333 | 0.006846 | 0.105793 | 0.058176 | 0.058176 | 3167.601807 | 1741.87561 | 1741.87561 | 20.003235 | 21.460602 | 209.40306 | 15.477 | 1e-05 | 46560 | 0.006855 | 0.105943 | 0.058258 | 0.058258 | 3135.844482 | 1724.412231 | 1724.412231
134.935234 | 15.3288 | 46620 | 12.95 | 0.007217 | 0.111269 | 0.003658 | 0.003658 | 3530.873779 | 116.077728 | 116.077728 | 19.999664 | 21.502441 | 13.1646 | 15.425 | 3e-06 | 46620 | 0.007291 | 0.112403 | 0.003695 | 0.003695 | 3410.081299 | 112.106674 | 112.106674 | 46620 | 12.95 | 0.006888 | 0.106199 | 0.00486 | 0.00486 | 3360.559814 | 153.79274 | 153.79274 | 20.001465 | 21.484863 | 17.493 | 15.425 | 3e-06 | 46620 | 0.006904 | 0.106447 | 0.004871 | 0.004871 | 3296.765137 | 150.87323 | 150.87323 | 46620 | 12.95 | 0.006844 | 0.105761 | 0.058158 | 0.058158 | 3173.947266 | 1745.365112 | 1745.365112 | 19.999664 | 21.460602 | 209.3298 | 15.477 | 1e-05 | 46620 | 0.006854 | 0.105918 | 0.058244 | 0.058244 | 3142.199463 | 1727.90686 | 1727.90686
135.190655 | 15.32112 | 46680 | 12.96667 | 0.007213 | 0.111201 | 0.003656 | 0.003656 | 3537.54541 | 116.297066 | 116.297066 | 19.999664 | 21.502441 | 13.15521 | 15.425 | 3e-06 | 46680 | 0.007288 | 0.112361 | 0.003694 | 0.003694 | 3416.822754 | 112.3283 | 112.3283 | 46680 | 12.96667 | 0.006886 | 0.106158 | 0.004858 | 0.004858 | 3366.929199 | 154.084244 | 154.084244 | 19.999664 | 21.484985 | 17.48703 | 15.425 | 3e-06 | 46680 | 0.006903 | 0.106431 | 0.004871 | 0.004871 | 3303.150879 | 151.165482 | 151.165482 | 46680 | 12.96667 | 0.006841 | 0.105719 | 0.058135 | 0.058135 | 3180.290527 | 1748.853271 | 1748.853271 | 19.999664 | 21.460724 | 209.2566 | 15.477 | 1e-05 | 46680 | 0.006851 | 0.105881 | 0.058224 | 0.058224 | 3148.55249 | 1731.400391 | 1731.400391
135.445938 | 15.31332 | 46740 | 12.98333 | 0.007207 | 0.111111 | 0.003653 | 0.003653 | 3544.212402 | 116.516235 | 116.516235 | 19.999664 | 21.502594 | 13.14558 | 15.425 | 3e-06 | 46740 | 0.007284 | 0.112304 | 0.003692 | 0.003692 | 3423.561035 | 112.54982 | 112.54982 | 46740 | 12.98333 | 0.006884 | 0.106128 | 0.004857 | 0.004857 | 3373.296875 | 154.375641 | 154.375641 | 19.999664 | 21.484985 | 17.48106 | 15.425 | 3e-06 | 46740 | 0.006902 | 0.106415 | 0.00487 | 0.00487 | 3309.535645 | 151.457672 | 151.457672 | 46740 | 12.98333 | 0.006839 | 0.105689 | 0.058119 | 0.058119 | 3186.631836 | 1752.340332 | 1752.340332 | 19.997894 | 21.460724 | 209.17971 | 15.477 | 1e-05 | 46740 | 0.00685 | 0.105862 | 0.058214 | 0.058214 | 3154.904053 | 1734.893188 | 1734.893188
135.701099 | 15.30556 | 46800 | 13 | 0.007202 | 0.111037 | 0.00365 | 0.00365 | 3550.874512 | 116.735252 | 116.735252 | 19.997894 | 21.502594 | 13.13601 | 15.425 | 3e-06 | 46800 | 0.00728 | 0.112246 | 0.00369 | 0.00369 | 3430.295898 | 112.771225 | 112.771225 | 46800 | 13 | 0.006881 | 0.106089 | 0.004855 | 0.004855 | 3379.662109 | 154.666946 | 154.666946 | 19.999664 | 21.485138 | 17.47512 | 15.425 | 3e-06 | 46800 | 0.006901 | 0.106392 | 0.004869 | 0.004869 | 3315.919189 | 151.749817 | 151.749817 | 46800 | 13 | 0.006836 | 0.105641 | 0.058092 | 0.058092 | 3192.970215 | 1755.825928 | 1755.825928 | 19.999664 | 21.460724 | 209.0991 | 15.477 | 1e-05 | 46800 | 0.006848 | 0.105835 | 0.058199 | 0.058199 | 3161.25415 | 1738.38501 | 1738.38501
135.9561235 | 15.297555 | 46860 | 13.01667 | 0.007196 | 0.11095 | 0.003647 | 0.003647 | 3557.531494 | 116.954102 | 116.954102 | 19.999664 | 21.502716 | 13.12638 | 15.425 | 3e-06 | 46860 | 0.007277 | 0.112187 | 0.003688 | 0.003688 | 3437.0271 | 112.992516 | 112.992516 | 46860 | 13.01667 | 0.006879 | 0.106052 | 0.004853 | 0.004853 | 3386.025391 | 154.958145 | 154.958145 | 20.001465 | 21.485291 | 17.46873 | 15.425 | 3e-06 | 46860 | 0.0069 | 0.106371 | 0.004868 | 0.004868 | 3322.301514 | 152.041885 | 152.041885 | 46860 | 13.01667 | 0.006834 | 0.105606 | 0.058073 | 0.058073 | 3199.306641 | 1759.310303 | 1759.310303 | 19.999664 | 21.460724 | 209.0222 | 15.477 | 1e-05 | 46860 | 0.006846 | 0.105793 | 0.058176 | 0.058176 | 3167.601807 | 1741.87561 | 1741.87561
136.2110175 | 15.289755 | 46920 | 13.03333 | 0.007191 | 0.11087 | 0.003645 | 0.003645 | 3564.183838 | 117.172798 | 117.172798 | 19.997894 | 21.502716 | 13.11675 | 15.425 | 3e-06 | 46920 | 0.007273 | 0.112136 | 0.003686 | 0.003686 | 3443.755371 | 113.213699 | 113.213699 | 46920 | 13.03333 | 0.006876 | 0.106011 | 0.004851 | 0.004851 | 3392.385986 | 155.249237 | 155.249237 | 19.997894 | 21.485413 | 17.46276 | 15.425 | 3e-06 | 46920 | 0.006898 | 0.106346 | 0.004867 | 0.004867 | 3328.682129 | 152.333893 | 152.333893 | 46920 | 13.03333 | 0.006831 | 0.105567 | 0.058052 | 0.058052 | 3205.640625 | 1762.793335 | 1762.793335 | 20.003235 | 21.460724 | 208.9307 | 15.477 | 1e-05 | 46920 | 0.006844 | 0.105761 | 0.058158 | 0.058158 | 3173.947266 | 1745.365112 | 1745.365112
136.465782 | 15.28095 | 46980 | 13.05 | 0.007186 | 0.110794 | 0.003642 | 0.003642 | 3570.831055 | 117.391327 | 117.391327 | 20.003235 | 21.502869 | 13.10646 | 15.425 | 3e-06 | 46980 | 0.00727 | 0.112081 | 0.003685 | 0.003685 | 3450.47998 | 113.434784 | 113.434784 | 46980 | 13.05 | 0.006874 | 0.105981 | 0.00485 | 0.00485 | 3398.744629 | 155.540237 | 155.540237 | 19.997894 | 21.485413 | 17.45544 | 15.425 | 3e-06 | 46980 | 0.006896 | 0.106316 | 0.004865 | 0.004865 | 3335.061279 | 152.625824 | 152.625824 | 46980 | 13.05 | 0.006828 | 0.105514 | 0.058022 | 0.058022 | 3211.971436 | 1766.274658 | 1766.274658 | 19.997894 | 21.460876 | 208.8318 | 15.477 | 1e-05 | 46980 | 0.006841 | 0.105719 | 0.058135 | 0.058135 | 3180.290527 | 1748.853271 | 1748.853271
136.7203825 | 15.272025 | 47040 | 13.06667 | 0.00718 | 0.110693 | 0.003639 | 0.003639 | 3577.4729 | 117.60968 | 117.60968 | 19.999664 | 21.502869 | 13.09593 | 15.425 | 3e-06 | 47040 | 0.007266 | 0.112021 | 0.003683 | 0.003683 | 3457.201172 | 113.655739 | 113.655739 | 47040 | 13.06667 | 0.00687 | 0.105921 | 0.004847 | 0.004847 | 3405.100098 | 155.831085 | 155.831085 | 19.997894 | 21.485565 | 17.44812 | 15.425 | 3e-06 | 47040 | 0.006894 | 0.106293 | 0.004864 | 0.004864 | 3341.438721 | 152.917694 | 152.917694 | 47040 | 13.06667 | 0.006824 | 0.105463 | 0.057995 | 0.057995 | 3218.299316 | 1769.754395 | 1769.754395 | 20.001465 | 21.460876 | 208.7476 | 15.477 | 1e-05 | 47040 | 0.006839 | 0.105689 | 0.058119 | 0.058119 | 3186.631836 | 1752.340332 | 1752.340332
136.9748495 | 15.263685 | 47100 | 13.08333 | 0.007174 | 0.110612 | 0.003636 | 0.003636 | 3584.109619 | 117.827858 | 117.827858 | 19.997894 | 21.502991 | 13.08564 | 15.425 | 3e-06 | 47100 | 0.007261 | 0.111948 | 0.00368 | 0.00368 | 3463.918213 | 113.876556 | 113.876556 | 47100 | 13.08333 | 0.006868 | 0.105891 | 0.004846 | 0.004846 | 3411.453369 | 156.121841 | 156.121841 | 20.001465 | 21.485687 | 17.44173 | 15.425 | 3e-06 | 47100 | 0.006892 | 0.106261 | 0.004863 | 0.004863 | 3347.814453 | 153.209457 | 153.209457 | 47100 | 13.08333 | 0.006822 | 0.105431 | 0.057977 | 0.057977 | 3224.625 | 1773.23291 | 1773.23291 | 19.997894 | 21.460876 | 208.667 | 15.477 | 1e-05 | 47100 | 0.006836 | 0.105641 | 0.058092 | 0.058092 | 3192.970215 | 1755.825928 | 1755.825928
137.229172 | 15.25499 | 47160 | 13.1 | 0.007169 | 0.110525 | 0.003634 | 0.003634 | 3590.740967 | 118.045868 | 118.045868 | 19.997894 | 21.502991 | 13.07556 | 15.425 | 3e-06 | 47160 | 0.007257 | 0.111888 | 0.003678 | 0.003678 | 3470.631592 | 114.09726 | 114.09726 | 47160 | 13.1 | 0.006865 | 0.105843 | 0.004844 | 0.004844 | 3417.803955 | 156.412476 | 156.412476 | 20.005035 | 21.48584 | 17.43441 | 15.425 | 3e-06 | 47160 | 0.00689 | 0.106224 | 0.004861 | 0.004861 | 3354.187988 | 153.501144 | 153.501144 | 47160 | 13.1 | 0.006819 | 0.105382 | 0.05795 | 0.05795 | 3230.947998 | 1776.709961 | 1776.709961 | 19.999664 | 21.460876 | 208.5681 | 15.477 | 1e-05 | 47160 | 0.006834 | 0.105606 | 0.058073 | 0.058073 | 3199.306641 | 1759.310303 | 1759.310303
137.483349 | 15.246165 | 47220 | 13.11667 | 0.007163 | 0.110437 | 0.003631 | 0.003631 | 3597.367187 | 118.26371 | 118.26371 | 19.999664 | 21.502991 | 13.06527 | 15.425 | 3e-06 | 47220 | 0.007254 | 0.111835 | 0.003677 | 0.003677 | 3477.341553 | 114.317856 | 114.317856 | 47220 | 13.11667 | 0.006863 | 0.105806 | 0.004842 | 0.004842 | 3424.152344 | 156.702988 | 156.702988 | 19.999664 | 21.48584 | 17.42706 | 15.425 | 3e-06 | 47220 | 0.006888 | 0.106199 | 0.00486 | 0.00486 | 3360.559814 | 153.79274 | 153.79274 | 47220 | 13.11667 | 0.006815 | 0.105327 | 0.05792 | 0.05792 | 3237.267578 | 1780.185181 | 1780.185181 | 19.997894 | 21.461029 | 208.46556 | 15.477 | 1e-05 | 47220 | 0.006831 | 0.105567 | 0.058052 | 0.058052 | 3205.640625 | 1762.793335 | 1762.793335
137.7373775 | 15.23665 | 47280 | 13.13333 | 0.007158 | 0.110352 | 0.003628 | 0.003628 | 3603.988281 | 118.481377 | 118.481377 | 20.003235 | 21.502991 | 13.0545 | 15.425 | 3e-06 | 47280 | 0.00725 | 0.111775 | 0.003675 | 0.003675 | 3484.048096 | 114.53833 | 114.53833 | 47280 | 13.13333 | 0.006859 | 0.105753 | 0.00484 | 0.00484 | 3430.497559 | 156.993378 | 156.993378 | 20.003235 | 21.485992 | 17.41881 | 15.425 | 3e-06 | 47280 | 0.006886 | 0.106158 | 0.004858 | 0.004858 | 3366.929199 | 154.084244 | 154.084244 | 47280 | 13.13333 | 0.006813 | 0.105283 | 0.057896 | 0.057896 | 3243.584473 | 1783.658813 | 1783.658813 | 20.001465 | 21.461029 | 208.36302 | 15.477 | 1e-05 | 47280 | 0.006828 | 0.105514 | 0.058022 | 0.058022 | 3211.971436 | 1766.274658 | 1766.274658
137.9912375 | 15.22704 | 47340 | 13.15 | 0.007152 | 0.110258 | 0.003625 | 0.003625 | 3610.60376 | 118.69886 | 118.69886 | 19.999664 | 21.503143 | 13.04352 | 15.425 | 3e-06 | 47340 | 0.007246 | 0.111711 | 0.003673 | 0.003673 | 3490.750488 | 114.758675 | 114.758675 | 47340 | 13.15 | 0.006856 | 0.105703 | 0.004837 | 0.004837 | 3436.8396 | 157.283615 | 157.283615 | 19.999664 | 21.486115 | 17.41056 | 15.425 | 3e-06 | 47340 | 0.006884 | 0.106128 | 0.004857 | 0.004857 | 3373.296875 | 154.375641 | 154.375641 | 47340 | 13.15 | 0.006809 | 0.105223 | 0.057863 | 0.057863 | 3249.897949 | 1787.130615 | 1787.130615 | 20.003235 | 21.461029 | 208.2495 | 15.477 | 1e-05 | 47340 | 0.006824 | 0.105463 | 0.057995 | 0.057995 | 3218.299316 | 1769.754395 | 1769.754395
138.2449455 | 15.218025 | 47400 | 13.16667 | 0.007146 | 0.110166 | 0.003622 | 0.003622 | 3617.213867 | 118.916161 | 118.916161 | 20.003235 | 21.503296 | 13.03278 | 15.425 | 3e-06 | 47400 | 0.00724 | 0.111628 | 0.00367 | 0.00367 | 3497.448242 | 114.978867 | 114.978867 | 47400 | 13.16667 | 0.006853 | 0.105657 | 0.004835 | 0.004835 | 3443.179199 | 157.57373 | 157.57373 | 19.997894 | 21.486115 | 17.40327 | 15.425 | 3e-06 | 47400 | 0.006881 | 0.106089 | 0.004855 | 0.004855 | 3379.662109 | 154.666946 | 154.666946 | 47400 | 13.16667 | 0.006805 | 0.105166 | 0.057831 | 0.057831 | 3256.208008 | 1790.600464 | 1790.600464 | 19.999664 | 21.461029 | 208.147 | 15.477 | 1e-05 | 47400 | 0.006822 | 0.105431 | 0.057977 | 0.057977 | 3224.625 | 1773.23291 | 1773.23291
138.498505 | 15.207825 | 47460 | 13.18333 | 0.00714 | 0.110074 | 0.003619 | 0.003619 | 3623.818115 | 119.133286 | 119.133286 | 19.999664 | 21.503296 | 13.02153 | 15.425 | 3e-06 | 47460 | 0.007236 | 0.111564 | 0.003668 | 0.003668 | 3504.14209 | 115.198921 | 115.198921 | 47460 | 13.18333 | 0.00685 | 0.105613 | 0.004833 | 0.004833 | 3449.515625 | 157.863724 | 157.863724 | 19.997894 | 21.486267 | 17.39412 | 15.425 | 3e-06 | 47460 | 0.006879 | 0.106052 | 0.004853 | 0.004853 | 3386.025391 | 154.958145 | 154.958145 | 47460 | 13.18333 | 0.006802 | 0.10512 | 0.057806 | 0.057806 | 3262.515137 | 1794.068848 | 1794.068848 | 20.003235 | 21.461029 | 208.04442 | 15.477 | 1e-05 | 47460 | 0.006819 | 0.105382 | 0.05795 | 0.05795 | 3230.947998 | 1776.709961 | 1776.709961
138.751873 | 15.19707 | 47520 | 13.2 | 0.007133 | 0.109978 | 0.003616 | 0.003616 | 3630.416748 | 119.350212 | 119.350212 | 19.999664 | 21.503296 | 13.0101 | 15.425 | 3e-06 | 47520 | 0.007232 | 0.111495 | 0.003665 | 0.003665 | 3510.831787 | 115.418846 | 115.418846 | 47520 | 13.2 | 0.006846 | 0.105544 | 0.00483 | 0.00483 | 3455.848389 | 158.153534 | 158.153534 | 19.999664 | 21.48642 | 17.38404 | 15.425 | 3e-06 | 47520 | 0.006876 | 0.106011 | 0.004851 | 0.004851 | 3392.385986 | 155.249237 | 155.249237 | 47520 | 13.2 | 0.006799 | 0.105064 | 0.057775 | 0.057775 | 3268.818848 | 1797.535278 | 1797.535278 | 19.999664 | 21.461151 | 207.9346 | 15.477 | 1e-05 | 47520 | 0.006815 | 0.105327 | 0.05792 | 0.05792 | 3237.267578 | 1780.185181 | 1780.185181
139.005074 | 15.187455 | 47580 | 13.21667 | 0.007127 | 0.109879 | 0.003612 | 0.003612 | 3637.009521 | 119.566956 | 119.566956 | 19.999664 | 21.503418 | 12.99867 | 15.425 | 3e-06 | 47580 | 0.007227 | 0.111421 | 0.003663 | 0.003663 | 3517.516846 | 115.638626 | 115.638626 | 47580 | 13.21667 | 0.006842 | 0.105491 | 0.004828 | 0.004828 | 3462.177979 | 158.443192 | 158.443192 | 20.001465 | 21.486542 | 17.37624 | 15.425 | 3e-06 | 47580 | 0.006874 | 0.105981 | 0.00485 | 0.00485 | 3398.744629 | 155.540237 | 155.540237 | 47580 | 13.21667 | 0.006795 | 0.105009 | 0.057745 | 0.057745 | 3275.119385 | 1801 | 1801 | 19.997894 | 21.461151 | 207.82473 | 15.477 | 1e-05 | 47580 | 0.006813 | 0.105283 | 0.057896 | 0.057896 | 3243.584473 | 1783.658813 | 1783.658813
139.2581215 | 15.1776 | 47640 | 13.23333 | 0.007121 | 0.109782 | 0.003609 | 0.003609 | 3643.596436 | 119.783501 | 119.783501 | 20.001465 | 21.503418 | 12.98673 | 15.425 | 3e-06 | 47640 | 0.007222 | 0.111341 | 0.00366 | 0.00366 | 3524.19751 | 115.858246 | 115.858246 | 47640 | 13.23333 | 0.00684 | 0.105447 | 0.004826 | 0.004826 | 3468.504639 | 158.732742 | 158.732742 | 19.997894 | 21.486542 | 17.36847 | 15.425 | 3e-06 | 47640 | 0.00687 | 0.105921 | 0.004847 | 0.004847 | 3405.100098 | 155.831085 | 155.831085 | 47640 | 13.23333 | 0.006791 | 0.104951 | 0.057713 | 0.057713 | 3281.416504 | 1804.462769 | 1804.462769 | 19.999664 | 21.461151 | 207.71118 | 15.477 | 1e-05 | 47640 | 0.006809 | 0.105223 | 0.057863 | 0.057863 | 3249.897949 | 1787.130615 | 1787.130615
139.510994 | 15.16651 | 47700 | 13.25 | 0.007114 | 0.109681 | 0.003606 | 0.003606 | 3650.17749 | 119.999847 | 119.999847 | 19.997894 | 21.503571 | 12.97461 | 15.425 | 3e-06 | 47700 | 0.007217 | 0.111269 | 0.003658 | 0.003658 | 3530.873779 | 116.077728 | 116.077728 | 47700 | 13.25 | 0.006836 | 0.105397 | 0.004823 | 0.004823 | 3474.828369 | 159.022141 | 159.022141 | 19.999664 | 21.486694 | 17.35842 | 15.425 | 3e-06 | 47700 | 0.006868 | 0.105891 | 0.004846 | 0.004846 | 3411.453369 | 156.121841 | 156.121841 | 47700 | 13.25 | 0.006788 | 0.104898 | 0.057684 | 0.057684 | 3287.710205 | 1807.923706 | 1807.923706 | 20.003235 | 21.461151 | 207.5866 | 15.477 | 1e-05 | 47700 | 0.006805 | 0.105166 | 0.057831 | 0.057831 | 3256.208008 | 1790.600464 | 1790.600464
139.763672 | 15.155415 | 47760 | 13.26667 | 0.007108 | 0.10958 | 0.003602 | 0.003602 | 3656.752197 | 120.215988 | 120.215988 | 19.997894 | 21.503418 | 12.96252 | 15.425 | 3e-06 | 47760 | 0.007213 | 0.111201 | 0.003656 | 0.003656 | 3537.54541 | 116.297066 | 116.297066 | 47760 | 13.26667 | 0.006832 | 0.105332 | 0.00482 | 0.00482 | 3481.148437 | 159.311356 | 159.311356 | 20.001465 | 21.486847 | 17.34831 | 15.425 | 3e-06 | 47760 | 0.006865 | 0.105843 | 0.004844 | 0.004844 | 3417.803955 | 156.412476 | 156.412476 | 47760 | 13.26667 | 0.006783 | 0.104824 | 0.057643 | 0.057643 | 3293.999756 | 1811.382324 | 1811.382324 | 19.997894 | 21.461151 | 207.45117 | 15.477 | 1e-05 | 47760 | 0.006802 | 0.10512 | 0.057806 | 0.057806 | 3262.515137 | 1794.068848 | 1794.068848
140.0161745 | 15.144765 | 47820 | 13.28333 | 0.007101 | 0.109474 | 0.003599 | 0.003599 | 3663.320801 | 120.431931 | 120.431931 | 19.997894 | 21.503571 | 12.95082 | 15.425 | 3e-06 | 47820 | 0.007207 | 0.111111 | 0.003653 | 0.003653 | 3544.212402 | 116.516235 | 116.516235 | 47820 | 13.28333 | 0.006828 | 0.105273 | 0.004818 | 0.004818 | 3487.464844 | 159.600418 | 159.600418 | 19.997894 | 21.486847 | 17.33871 | 15.425 | 3e-06 | 47820 | 0.006863 | 0.105806 | 0.004842 | 0.004842 | 3424.152344 | 156.702988 | 156.702988 | 47820 | 13.28333 | 0.006779 | 0.104755 | 0.057605 | 0.057605 | 3300.2854 | 1814.838745 | 1814.838745 | 19.997894 | 21.461304 | 207.334 | 15.477 | 1e-05 | 47820 | 0.006799 | 0.105064 | 0.057775 | 0.057775 | 3268.818848 | 1797.535278 | 1797.535278
140.2684975 | 15.133425 | 47880 | 13.3 | 0.007095 | 0.10938 | 0.003596 | 0.003596 | 3669.883301 | 120.647682 | 120.647682 | 19.999664 | 21.503723 | 12.93867 | 15.425 | 3e-06 | 47880 | 0.007202 | 0.111037 | 0.00365 | 0.00365 | 3550.874512 | 116.735252 | 116.735252 | 47880 | 13.3 | 0.006824 | 0.105211 | 0.004815 | 0.004815 | 3493.777344 | 159.889313 | 159.889313 | 20.003235 | 21.486969 | 17.32818 | 15.425 | 3e-06 | 47880 | 0.006859 | 0.105753 | 0.00484 | 0.00484 | 3430.497559 | 156.993378 | 156.993378 | 47880 | 13.3 | 0.006776 | 0.104711 | 0.057581 | 0.057581 | 3306.567627 | 1818.293457 | 1818.293457 | 20.003235 | 21.461151 | 207.21681 | 15.477 | 1e-05 | 47880 | 0.006795 | 0.105009 | 0.057745 | 0.057745 | 3275.119385 | 1801 | 1801
140.520622 | 15.122 | 47940 | 13.31667 | 0.007088 | 0.109272 | 0.003592 | 0.003592 | 3676.439697 | 120.86322 | 120.86322 | 19.999664 | 21.503571 | 12.92589 | 15.425 | 3e-06 | 47940 | 0.007196 | 0.11095 | 0.003647 | 0.003647 | 3557.531494 | 116.954102 | 116.954102 | 47940 | 13.31667 | 0.00682 | 0.105146 | 0.004812 | 0.004812 | 3500.086182 | 160.178024 | 160.178024 | 19.997894 | 21.486969 | 17.3181 | 15.425 | 3e-06 | 47940 | 0.006856 | 0.105703 | 0.004837 | 0.004837 | 3436.8396 | 157.283615 | 157.283615 | 47940 | 13.31667 | 0.006771 | 0.104633 | 0.057538 | 0.057538 | 3312.845947 | 1821.745972 | 1821.745972 | 20.001465 | 21.461304 | 207.0923 | 15.477 | 1e-05 | 47940 | 0.006791 | 0.104951 | 0.057713 | 0.057713 | 3281.416504 | 1804.462769 | 1804.462769
140.772564 | 15.11102 | 48000 | 13.33333 | 0.007081 | 0.109164 | 0.003589 | 0.003589 | 3682.989502 | 121.078545 | 121.078545 | 20.001465 | 21.503723 | 12.91353 | 15.425 | 3e-06 | 48000 | 0.007191 | 0.11087 | 0.003645 | 0.003645 | 3564.183838 | 117.172798 | 117.172798 | 48000 | 13.33333 | 0.006816 | 0.105087 | 0.004809 | 0.004809 | 3506.391357 | 160.466583 | 160.466583 | 20.001465 | 21.487274 | 17.3085 | 15.425 | 3e-06 | 48000 | 0.006853 | 0.105657 | 0.004835 | 0.004835 | 3443.179199 | 157.57373 | 157.57373 | 48000 | 13.33333 | 0.006768 | 0.104585 | 0.057511 | 0.057511 | 3319.12085 | 1825.196533 | 1825.196533 | 19.999664 | 21.461304 | 206.96409 | 15.477 | 1e-05 | 48000 | 0.006788 | 0.104898 | 0.057684 | 0.057684 | 3287.710205 | 1807.923706 | 1807.923706
141.0243225 | 15.09955 | 48060 | 13.35 | 0.007074 | 0.109061 | 0.003585 | 0.003585 | 3689.533203 | 121.293671 | 121.293671 | 19.999664 | 21.503845 | 12.90114 | 15.425 | 3e-06 | 48060 | 0.007186 | 0.110794 | 0.003642 | 0.003642 | 3570.831055 | 117.391327 | 117.391327 | 48060 | 13.35 | 0.006813 | 0.105031 | 0.004807 | 0.004807 | 3512.693115 | 160.754974 | 160.754974 | 20.001465 | 21.487274 | 17.29797 | 15.425 | 3e-06 | 48060 | 0.00685 | 0.105613 | 0.004833 | 0.004833 | 3449.515625 | 157.863724 | 157.863724 | 48060 | 13.35 | 0.006763 | 0.104513 | 0.057472 | 0.057472 | 3325.391602 | 1828.644775 | 1828.644775 | 19.999664 | 21.461456 | 206.8286 | 15.477 | 1e-05 | 48060 | 0.006783 | 0.104824 | 0.057643 | 0.057643 | 3293.999756 | 1811.382324 | 1811.382324
141.2758825 | 15.08743 | 48120 | 13.36667 | 0.007067 | 0.108955 | 0.003582 | 0.003582 | 3696.070557 | 121.508583 | 121.508583 | 19.997894 | 21.503845 | 12.88833 | 15.425 | 3e-06 | 48120 | 0.00718 | 0.110693 | 0.003639 | 0.003639 | 3577.4729 | 117.60968 | 117.60968 | 48120 | 13.36667 | 0.006808 | 0.10496 | 0.004803 | 0.004803 | 3518.990723 | 161.043182 | 161.043182 | 19.997894 | 21.487396 | 17.28654 | 15.425 | 3e-06 | 48120 | 0.006846 | 0.105544 | 0.00483 | 0.00483 | 3455.848389 | 158.153534 | 158.153534 | 48120 | 13.36667 | 0.006758 | 0.104442 | 0.057433 | 0.057433 | 3331.658203 | 1832.09082 | 1832.09082 | 20.001465 | 21.461456 | 206.69679 | 15.477 | 1e-05 | 48120 | 0.006779 | 0.104755 | 0.057605 | 0.057605 | 3300.2854 | 1814.838745 | 1814.838745
141.527237 | 15.075315 | 48180 | 13.38333 | 0.00706 | 0.108847 | 0.003578 | 0.003578 | 3702.601318 | 121.723282 | 121.723282 | 19.997894 | 21.503998 | 12.87552 | 15.425 | 3e-06 | 48180 | 0.007174 | 0.110612 | 0.003636 | 0.003636 | 3584.109619 | 117.827858 | 117.827858 | 48180 | 13.38333 | 0.006804 | 0.104891 | 0.0048 | 0.0048 | 3525.28418 | 161.331192 | 161.331192 | 19.997894 | 21.487396 | 17.27511 | 15.425 | 3e-06 | 48180 | 0.006842 | 0.105491 | 0.004828 | 0.004828 | 3462.177979 | 158.443192 | 158.443192 | 48180 | 13.38333 | 0.006754 | 0.104377 | 0.057397 | 0.057397 | 3337.920654 | 1835.534668 | 1835.534668 | 19.997894 | 21.461456 | 206.5613 | 15.477 | 1e-05 | 48180 | 0.006776 | 0.104711 | 0.057581 | 0.057581 | 3306.567627 | 1818.293457 | 1818.293457
141.778393 | 15.06294 | 48240 | 13.4 | 0.007053 | 0.108739 | 0.003575 | 0.003575 | 3709.125488 | 121.937767 | 121.937767 | 19.999664 | 21.503998 | 12.86223 | 15.425 | 3e-06 | 48240 | 0.007169 | 0.110525 | 0.003634 | 0.003634 | 3590.740967 | 118.045868 | 118.045868 | 48240 | 13.4 | 0.006799 | 0.10482 | 0.004797 | 0.004797 | 3531.573486 | 161.619019 | 161.619019 | 19.999664 | 21.487549 | 17.26365 | 15.425 | 3e-06 | 48240 | 0.00684 | 0.105447 | 0.004826 | 0.004826 | 3468.504639 | 158.732742 | 158.732742 | 48240 | 13.4 | 0.00675 | 0.10431 | 0.05736 | 0.05736 | 3344.179199 | 1838.976196 | 1838.976196 | 20.003235 | 21.461456 | 206.42211 | 15.477 | 1e-05 | 48240 | 0.006771 | 0.104633 | 0.057538 | 0.057538 | 3312.845947 | 1821.745972 | 1821.745972
142.029335 | 15.05001 | 48300 | 13.41667 | 0.007046 | 0.108624 | 0.003571 | 0.003571 | 3715.642822 | 122.152023 | 122.152023 | 19.999664 | 21.503998 | 12.84828 | 15.425 | 3e-06 | 48300 | 0.007163 | 0.110437 | 0.003631 | 0.003631 | 3597.367187 | 118.26371 | 118.26371 | 48300 | 13.41667 | 0.006795 | 0.104756 | 0.004794 | 0.004794 | 3537.858643 | 161.906647 | 161.906647 | 19.997894 | 21.487701 | 17.25174 | 15.425 | 3e-06 | 48300 | 0.006836 | 0.105397 | 0.004823 | 0.004823 | 3474.828369 | 159.022141 | 159.022141 | 48300 | 13.41667 | 0.006745 | 0.104236 | 0.05732 | 0.05732 | 3350.433594 | 1842.415405 | 1842.415405 | 20.001465 | 21.461456 | 206.28663 | 15.477 | 1e-05 | 48300 | 0.006768 | 0.104585 | 0.057511 | 0.057511 | 3319.12085 | 1825.196533 | 1825.196533
142.28006 | 15.03719 | 48360 | 13.43333 | 0.007037 | 0.108495 | 0.003567 | 0.003567 | 3722.152832 | 122.366043 | 122.366043 | 19.997894 | 21.503998 | 12.83409 | 15.425 | 3e-06 | 48360 | 0.007158 | 0.110352 | 0.003628 | 0.003628 | 3603.988281 | 118.481377 | 118.481377 | 48360 | 13.43333 | 0.00679 | 0.104677 | 0.00479 | 0.00479 | 3544.139404 | 162.194077 | 162.194077 | 20.001465 | 21.487823 | 17.24028 | 15.425 | 3e-06 | 48360 | 0.006832 | 0.105332 | 0.00482 | 0.00482 | 3481.148437 | 159.311356 | 159.311356 | 48360 | 13.43333 | 0.006741 | 0.104169 | 0.057283 | 0.057283 | 3356.683594 | 1845.852417 | 1845.852417 | 19.997894 | 21.461578 | 206.14746 | 15.477 | 1e-05 | 48360 | 0.006763 | 0.104513 | 0.057472 | 0.057472 | 3325.391602 | 1828.644775 | 1828.644775
142.5305745 | 15.02448 | 48420 | 13.45 | 0.00703 | 0.108385 | 0.003563 | 0.003563 | 3728.655762 | 122.579826 | 122.579826 | 20.001465 | 21.503998 | 12.82059 | 15.425 | 3e-06 | 48420 | 0.007152 | 0.110258 | 0.003625 | 0.003625 | 3610.60376 | 118.69886 | 118.69886 | 48420 | 13.45 | 0.006785 | 0.104608 | 0.004787 | 0.004787 | 3550.415771 | 162.481323 | 162.481323 | 19.997894 | 21.487823 | 17.22837 | 15.425 | 3e-06 | 48420 | 0.006828 | 0.105273 | 0.004818 | 0.004818 | 3487.464844 | 159.600418 | 159.600418 | 48420 | 13.45 | 0.006736 | 0.104096 | 0.057243 | 0.057243 | 3362.929443 | 1849.286987 | 1849.286987 | 20.003235 | 21.461578 | 206.00097 | 15.477 | 1e-05 | 48420 | 0.006758 | 0.104442 | 0.057433 | 0.057433 | 3331.658203 | 1832.09082 | 1832.09082
142.780876 | 15.01179 | 48480 | 13.46667 | 0.007023 | 0.108272 | 0.003559 | 0.003559 | 3735.1521 | 122.793396 | 122.793396 | 20.001465 | 21.50415 | 12.80709 | 15.425 | 3e-06 | 48480 | 0.007146 | 0.110166 | 0.003622 | 0.003622 | 3617.213867 | 118.916161 | 118.916161 | 48480 | 13.46667 | 0.00678 | 0.104535 | 0.004784 | 0.004784 | 3556.687988 | 162.768356 | 162.768356 | 19.999664 | 21.487976 | 17.21649 | 15.425 | 3e-06 | 48480 | 0.006824 | 0.105211 | 0.004815 | 0.004815 | 3493.777344 | 159.889313 | 159.889313 | 48480 | 13.46667 | 0.006731 | 0.104024 | 0.057203 | 0.057203 | 3369.170654 | 1852.719116 | 1852.719116 | 20.003235 | 21.461578 | 205.8582 | 15.477 | 1e-05 | 48480 | 0.006754 | 0.104377 | 0.057397 | 0.057397 | 3337.920654 | 1835.534668 | 1835.534668
143.0309675 | 14.99886 | 48540 | 13.48333 | 0.007015 | 0.108155 | 0.003556 | 0.003556 | 3741.641357 | 123.006729 | 123.006729 | 19.999664 | 21.50415 | 12.79311 | 15.425 | 3e-06 | 48540 | 0.00714 | 0.110074 | 0.003619 | 0.003619 | 3623.818115 | 119.133286 | 119.133286 | 48540 | 13.48333 | 0.006776 | 0.104468 | 0.004781 | 0.004781 | 3562.956055 | 163.055206 | 163.055206 | 19.999664 | 21.488098 | 17.20461 | 15.425 | 3e-06 | 48540 | 0.00682 | 0.105146 | 0.004812 | 0.004812 | 3500.086182 | 160.178024 | 160.178024 | 48540 | 13.48333 | 0.006727 | 0.103953 | 0.057164 | 0.057164 | 3375.407959 | 1856.148926 | 1856.148926 | 20.001465 | 21.461731 | 205.7117 | 15.477 | 1e-05 | 48540 | 0.00675 | 0.10431 | 0.05736 | 0.05736 | 3344.179199 | 1838.976196 | 1838.976196
143.280838 | 14.98546 | 48600 | 13.5 | 0.007007 | 0.108035 | 0.003552 | 0.003552 | 3748.123535 | 123.219833 | 123.219833 | 19.997894 | 21.50415 | 12.77916 | 15.425 | 3e-06 | 48600 | 0.007133 | 0.109978 | 0.003616 | 0.003616 | 3630.416748 | 119.350212 | 119.350212 | 48600 | 13.5 | 0.006771 | 0.10439 | 0.004777 | 0.004777 | 3569.219482 | 163.341843 | 163.341843 | 20.001465 | 21.488098 | 17.19177 | 15.425 | 3e-06 | 48600 | 0.006816 | 0.105087 | 0.004809 | 0.004809 | 3506.391357 | 160.466583 | 160.466583 | 48600 | 13.5 | 0.006722 | 0.103874 | 0.057121 | 0.057121 | 3381.640381 | 1859.576172 | 1859.576172 | 20.003235 | 21.461731 | 205.5615 | 15.477 | 1e-05 | 48600 | 0.006745 | 0.104236 | 0.05732 | 0.05732 | 3350.433594 | 1842.415405 | 1842.415405
143.530483 | 14.97207 | 48660 | 13.51667 | 0.007 | 0.107916 | 0.003548 | 0.003548 | 3754.598633 | 123.432701 | 123.432701 | 19.999664 | 21.504272 | 12.76521 | 15.425 | 3e-06 | 48660 | 0.007127 | 0.109879 | 0.003612 | 0.003612 | 3637.009521 | 119.566956 | 119.566956 | 48660 | 13.51667 | 0.006766 | 0.104312 | 0.004774 | 0.004774 | 3575.478027 | 163.628265 | 163.628265 | 20.001465 | 21.488251 | 17.17893 | 15.425 | 3e-06 | 48660 | 0.006813 | 0.105031 | 0.004807 | 0.004807 | 3512.693115 | 160.754974 | 160.754974 | 48660 | 13.51667 | 0.006717 | 0.103798 | 0.057079 | 0.057079 | 3387.868164 | 1863.000977 | 1863.000977 | 19.997894 | 21.461731 | 205.40772 | 15.477 | 1e-05 | 48660 | 0.006741 | 0.104169 | 0.057283 | 0.057283 | 3356.683594 | 1845.852417 | 1845.852417
143.779907 | 14.958465 | 48720 | 13.53333 | 0.006993 | 0.107808 | 0.003544 | 0.003544 | 3761.066895 | 123.64534 | 123.64534 | 19.997894 | 21.504272 | 12.75078 | 15.425 | 3e-06 | 48720 | 0.007121 | 0.109782 | 0.003609 | 0.003609 | 3643.596436 | 119.783501 | 119.783501 | 48720 | 13.53333 | 0.006761 | 0.104234 | 0.00477 | 0.00477 | 3581.732178 | 163.914474 | 163.914474 | 19.999664 | 21.488251 | 17.16615 | 15.425 | 3e-06 | 48720 | 0.006808 | 0.10496 | 0.004803 | 0.004803 | 3518.990723 | 161.043182 | 161.043182 | 48720 | 13.53333 | 0.006712 | 0.10372 | 0.057036 | 0.057036 | 3394.091309 | 1866.423096 | 1866.423096 | 19.997894 | 21.461731 | 205.2429 | 15.477 | 1e-05 | 48720 | 0.006736 | 0.104096 | 0.057243 | 0.057243 | 3362.929443 | 1849.286987 | 1849.286987
144.0290985 | 14.94496 | 48780 | 13.55 | 0.006984 | 0.107672 | 0.00354 | 0.00354 | 3767.527344 | 123.857727 | 123.857727 | 20.003235 | 21.504272 | 12.73614 | 15.425 | 3e-06 | 48780 | 0.007114 | 0.109681 | 0.003606 | 0.003606 | 3650.17749 | 119.999847 | 119.999847 | 48780 | 13.55 | 0.006756 | 0.104153 | 0.004766 | 0.004766 | 3587.981445 | 164.20047 | 164.20047 | 20.001465 | 21.488403 | 17.15379 | 15.425 | 3e-06 | 48780 | 0.006804 | 0.104891 | 0.0048 | 0.0048 | 3525.28418 | 161.331192 | 161.331192 | 48780 | 13.55 | 0.006706 | 0.103634 | 0.056989 | 0.056989 | 3400.309326 | 1869.842407 | 1869.842407 | 20.001465 | 21.461731 | 205.0781 | 15.477 | 1e-05 | 48780 | 0.006731 | 0.104024 | 0.057203 | 0.057203 | 3369.170654 | 1852.719116 | 1852.719116
144.2780725 | 14.931795 | 48840 | 13.56667 | 0.006976 | 0.107551 | 0.003536 | 0.003536 | 3773.980225 | 124.069878 | 124.069878 | 19.997894 | 21.504425 | 12.72171 | 15.425 | 3e-06 | 48840 | 0.007108 | 0.10958 | 0.003602 | 0.003602 | 3656.752197 | 120.215988 | 120.215988 | 48840 | 13.56667 | 0.006751 | 0.104087 | 0.004763 | 0.004763 | 3594.226562 | 164.486267 | 164.486267 | 20.003235 | 21.488525 | 17.14188 | 15.425 | 3e-06 | 48840 | 0.006799 | 0.10482 | 0.004797 | 0.004797 | 3531.573486 | 161.619019 | 161.619019 | 48840 | 13.56667 | 0.006701 | 0.103551 | 0.056943 | 0.056943 | 3406.522461 | 1873.259033 | 1873.259033 | 19.997894 | 21.461884 | 204.91701 | 15.477 | 1e-05 | 48840 | 0.006727 | 0.103953 | 0.057164 | 0.057164 | 3375.407959 | 1856.148926 | 1856.148926
144.526825 | 14.91759 | 48900 | 13.58333 | 0.006968 | 0.107433 | 0.003532 | 0.003532 | 3780.426025 | 124.281784 | 124.281784 | 19.997894 | 21.504272 | 12.70659 | 15.425 | 3e-06 | 48900 | 0.007101 | 0.109474 | 0.003599 | 0.003599 | 3663.320801 | 120.431931 | 120.431931 | 48900 | 13.58333 | 0.006746 | 0.104009 | 0.00476 | 0.00476 | 3600.467041 | 164.771866 | 164.771866 | 19.997894 | 21.488525 | 17.12859 | 15.425 | 3e-06 | 48900 | 0.006795 | 0.104756 | 0.004794 | 0.004794 | 3537.858643 | 161.906647 | 161.906647 | 48900 | 13.58333 | 0.006696 | 0.103471 | 0.056899 | 0.056899 | 3412.730713 | 1876.672974 | 1876.672974 | 19.997894 | 21.461884 | 204.75219 | 15.477 | 1e-05 | 48900 | 0.006722 | 0.103874 | 0.057121 | 0.057121 | 3381.640381 | 1859.576172 | 1859.576172
144.7753255 | 14.90262 | 48960 | 13.6 | 0.00696 | 0.107298 | 0.003527 | 0.003527 | 3786.864258 | 124.493431 | 124.493431 | 20.001465 | 21.504425 | 12.69174 | 15.425 | 3e-06 | 48960 | 0.007095 | 0.10938 | 0.003596 | 0.003596 | 3669.883301 | 120.647682 | 120.647682 | 48960 | 13.6 | 0.006741 | 0.103923 | 0.004756 | 0.004756 | 3606.702393 | 165.05722 | 165.05722 | 19.999664 | 21.488678 | 17.1135 | 15.425 | 3e-06 | 48960 | 0.00679 | 0.104677 | 0.00479 | 0.00479 | 3544.139404 | 162.194077 | 162.194077 | 48960 | 13.6 | 0.00669 | 0.103388 | 0.056853 | 0.056853 | 3418.934082 | 1880.084106 | 1880.084106 | 19.997894 | 21.461884 | 204.59106 | 15.477 | 1e-05 | 48960 | 0.006717 | 0.103798 | 0.057079 | 0.057079 | 3387.868164 | 1863.000977 | 1863.000977
145.023579 | 14.88831 | 49020 | 13.61667 | 0.006952 | 0.10718 | 0.003524 | 0.003524 | 3793.294922 | 124.704842 | 124.704842 | 19.997894 | 21.504578 | 12.67731 | 15.425 | 3e-06 | 49020 | 0.007088 | 0.109272 | 0.003592 | 0.003592 | 3676.439697 | 120.86322 | 120.86322 | 49020 | 13.61667 | 0.006735 | 0.103829 | 0.004752 | 0.004752 | 3612.932129 | 165.342316 | 165.342316 | 20.001465 | 21.488831 | 17.09931 | 15.425 | 3e-06 | 49020 | 0.006785 | 0.104608 | 0.004787 | 0.004787 | 3550.415771 | 162.481323 | 162.481323 | 49020 | 13.61667 | 0.006685 | 0.103311 | 0.056811 | 0.056811 | 3425.132568 | 1883.492676 | 1883.492676 | 19.999664 | 21.461884 | 204.4263 | 15.477 | 1e-05 | 49020 | 0.006712 | 0.10372 | 0.057036 | 0.057036 | 3394.091309 | 1866.423096 | 1866.423096
145.2716025 | 14.87352 | 49080 | 13.63333 | 0.006944 | 0.107054 | 0.003519 | 0.003519 | 3799.718018 | 124.916008 | 124.916008 | 19.997894 | 21.504578 | 12.66195 | 15.425 | 3e-06 | 49080 | 0.007081 | 0.109164 | 0.003589 | 0.003589 | 3682.989502 | 121.078545 | 121.078545 | 49080 | 13.63333 | 0.00673 | 0.103749 | 0.004748 | 0.004748 | 3619.156982 | 165.627197 | 165.627197 | 19.999664 | 21.488953 | 17.08509 | 15.425 | 3e-06 | 49080 | 0.00678 | 0.104535 | 0.004784 | 0.004784 | 3556.687988 | 162.768356 | 162.768356 | 49080 | 13.63333 | 0.006679 | 0.103215 | 0.056758 | 0.056758 | 3431.325684 | 1886.898315 | 1886.898315 | 19.997894 | 21.461884 | 204.2541 | 15.477 | 1e-05 | 49080 | 0.006706 | 0.103634 | 0.056989 | 0.056989 | 3400.309326 | 1869.842407 | 1869.842407
145.519363 | 14.85834 | 49140 | 13.65 | 0.006935 | 0.106921 | 0.003515 | 0.003515 | 3806.133301 | 125.126907 | 125.126907 | 20.003235 | 21.504578 | 12.64665 | 15.425 | 3e-06 | 49140 | 0.007074 | 0.109061 | 0.003585 | 0.003585 | 3689.533203 | 121.293671 | 121.293671 | 49140 | 13.65 | 0.006724 | 0.103659 | 0.004744 | 0.004744 | 3625.376465 | 165.911819 | 165.911819 | 19.997894 | 21.488831 | 17.07003 | 15.425 | 3e-06 | 49140 | 0.006776 | 0.104468 | 0.004781 | 0.004781 | 3562.956055 | 163.055206 | 163.055206 | 49140 | 13.65 | 0.006674 | 0.103138 | 0.056716 | 0.056716 | 3437.513672 | 1890.301147 | 1890.301147 | 19.997894 | 21.462006 | 204.0747 | 15.477 | 1e-05 | 49140 | 0.006701 | 0.103551 | 0.056943 | 0.056943 | 3406.522461 | 1873.259033 | 1873.259033
145.7668805 | 14.84346 | 49200 | 13.66667 | 0.006927 | 0.106794 | 0.003511 | 0.003511 | 3812.541016 | 125.337563 | 125.337563 | 19.999664 | 21.5047 | 12.63201 | 15.425 | 3e-06 | 49200 | 0.007067 | 0.108955 | 0.003582 | 0.003582 | 3696.070557 | 121.508583 | 121.508583 | 49200 | 13.66667 | 0.006718 | 0.103565 | 0.00474 | 0.00474 | 3631.590576 | 166.196198 | 166.196198 | 19.999664 | 21.488953 | 17.05491 | 15.425 | 3e-06 | 49200 | 0.006771 | 0.10439 | 0.004777 | 0.004777 | 3569.219482 | 163.341843 | 163.341843 | 49200 | 13.66667 | 0.006667 | 0.103032 | 0.056658 | 0.056658 | 3443.695801 | 1893.700806 | 1893.700806 | 20.001465 | 21.462006 | 203.8916 | 15.477 | 1e-05 | 49200 | 0.006696 | 0.103471 | 0.056899 | 0.056899 | 3412.730713 | 1876.672974 | 1876.672974
146.014145 | 14.82855 | 49260 | 13.68333 | 0.006919 | 0.106672 | 0.003507 | 0.003507 | 3818.941406 | 125.547974 | 125.547974 | 20.001465 | 21.5047 | 12.61686 | 15.425 | 3e-06 | 49260 | 0.00706 | 0.108847 | 0.003578 | 0.003578 | 3702.601318 | 121.723282 | 121.723282 | 49260 | 13.68333 | 0.006712 | 0.103475 | 0.004735 | 0.004735 | 3637.799072 | 166.480316 | 166.480316 | 20.003235 | 21.489105 | 17.04024 | 15.425 | 3e-06 | 49260 | 0.006766 | 0.104312 | 0.004774 | 0.004774 | 3575.478027 | 163.628265 | 163.628265 | 49260 | 13.68333 | 0.006662 | 0.102954 | 0.056615 | 0.056615 | 3449.873047 | 1897.097534 | 1897.097534 | 19.997894 | 21.462006 | 203.71947 | 15.477 | 1e-05 | 49260 | 0.00669 | 0.103388 | 0.056853 | 0.056853 | 3418.934082 | 1880.084106 | 1880.084106
146.2611655 | 14.81346 | 49320 | 13.7 | 0.00691 | 0.106539 | 0.003502 | 0.003502 | 3825.33374 | 125.758125 | 125.758125 | 19.999664 | 21.504578 | 12.60132 | 15.425 | 3e-06 | 49320 | 0.007053 | 0.108739 | 0.003575 | 0.003575 | 3709.125488 | 121.937767 | 121.937767 | 49320 | 13.7 | 0.006706 | 0.103386 | 0.004731 | 0.004731 | 3644.002197 | 166.764206 | 166.764206 | 20.001465 | 21.489258 | 17.0256 | 15.425 | 3e-06 | 49320 | 0.006761 | 0.104234 | 0.00477 | 0.00477 | 3581.732178 | 163.914474 | 163.914474 | 49320 | 13.7 | 0.006656 | 0.102862 | 0.056564 | 0.056564 | 3456.044678 | 1900.491455 | 1900.491455 | 20.001465 | 21.462006 | 203.5437 | 15.477 | 1e-05 | 49320 | 0.006685 | 0.103311 | 0.056811 | 0.056811 | 3425.132568 | 1883.492676 | 1883.492676
146.507927 | 14.79813 | 49380 | 13.71667 | 0.006902 | 0.10641 | 0.003498 | 0.003498 | 3831.718506 | 125.968018 | 125.968018 | 20.001465 | 21.504852 | 12.58623 | 15.425 | 3e-06 | 49380 | 0.007046 | 0.108624 | 0.003571 | 0.003571 | 3715.642822 | 122.152023 | 122.152023 | 49380 | 13.71667 | 0.0067 | 0.103294 | 0.004727 | 0.004727 | 3650.199707 | 167.047836 | 167.047836 | 19.999664 | 21.489258 | 17.01003 | 15.425 | 3e-06 | 49380 | 0.006756 | 0.104153 | 0.004766 | 0.004766 | 3587.981445 | 164.20047 | 164.20047 | 49380 | 13.71667 | 0.00665 | 0.102772 | 0.056515 | 0.056515 | 3462.210937 | 1903.882324 | 1903.882324 | 19.997894 | 21.462158 | 203.36061 | 15.477 | 1e-05 | 49380 | 0.006679 | 0.103215 | 0.056758 | 0.056758 | 3431.325684 | 1886.898315 | 1886.898315
146.7544365 | 14.78256 | 49440 | 13.73333 | 0.006894 | 0.106286 | 0.003494 | 0.003494 | 3838.095459 | 126.177666 | 126.177666 | 19.999664 | 21.5047 | 12.57063 | 15.425 | 3e-06 | 49440 | 0.007037 | 0.108495 | 0.003567 | 0.003567 | 3722.152832 | 122.366043 | 122.366043 | 49440 | 13.73333 | 0.006694 | 0.103202 | 0.004723 | 0.004723 | 3656.391846 | 167.331207 | 167.331207 | 20.003235 | 21.48938 | 16.99449 | 15.425 | 3e-06 | 49440 | 0.006751 | 0.104087 | 0.004763 | 0.004763 | 3594.226562 | 164.486267 | 164.486267 | 49440 | 13.73333 | 0.006644 | 0.10268 | 0.056464 | 0.056464 | 3468.371826 | 1907.270142 | 1907.270142 | 19.997894 | 21.462158 | 203.1885 | 15.477 | 1e-05 | 49440 | 0.006674 | 0.103138 | 0.056716 | 0.056716 | 3437.513672 | 1890.301147 | 1890.301147
147.000679 | 14.76711 | 49500 | 13.75 | 0.006885 | 0.106146 | 0.00349 | 0.00349 | 3844.464111 | 126.387039 | 126.387039 | 20.005035 | 21.504852 | 12.55392 | 15.425 | 3e-06 | 49500 | 0.00703 | 0.108385 | 0.003563 | 0.003563 | 3728.655762 | 122.579826 | 122.579826 | 49500 | 13.75 | 0.006688 | 0.103105 | 0.004719 | 0.004719 | 3662.578369 | 167.614319 | 167.614319 | 19.997894 | 21.48938 | 16.9803 | 15.425 | 3e-06 | 49500 | 0.006746 | 0.104009 | 0.00476 | 0.00476 | 3600.467041 | 164.771866 | 164.771866 | 49500 | 13.75 | 0.006639 | 0.102599 | 0.056419 | 0.056419 | 3474.527588 | 1910.655273 | 1910.655273 | 20.003235 | 21.462158 | 203.0127 | 15.477 | 1e-05 | 49500 | 0.006667 | 0.103032 | 0.056658 | 0.056658 | 3443.695801 | 1893.700806 | 1893.700806
147.2466735 | 14.75144 | 49560 | 13.76667 | 0.006876 | 0.106001 | 0.003485 | 0.003485 | 3850.824463 | 126.59613 | 126.59613 | 20.001465 | 21.504852 | 12.53724 | 15.425 | 3e-06 | 49560 | 0.007023 | 0.108272 | 0.003559 | 0.003559 | 3735.1521 | 122.793396 | 122.793396 | 49560 | 13.76667 | 0.006683 | 0.103027 | 0.004715 | 0.004715 | 3668.759766 | 167.897217 | 167.897217 | 20.001465 | 21.489532 | 16.96563 | 15.425 | 3e-06 | 49560 | 0.006741 | 0.103923 | 0.004756 | 0.004756 | 3606.702393 | 165.05722 | 165.05722 | 49560 | 13.76667 | 0.006633 | 0.102502 | 0.056366 | 0.056366 | 3480.677734 | 1914.037231 | 1914.037231 | 19.999664 | 21.462158 | 202.82595 | 15.477 | 1e-05 | 49560 | 0.006662 | 0.102954 | 0.056615 | 0.056615 | 3449.873047 | 1897.097534 | 1897.097534
147.4923935 | 14.734845 | 49620 | 13.78333 | 0.006867 | 0.105868 | 0.00348 | 0.00348 | 3857.17627 | 126.804947 | 126.804947 | 20.005035 | 21.504852 | 12.52008 | 15.425 | 3e-06 | 49620 | 0.007015 | 0.108155 | 0.003556 | 0.003556 | 3741.641357 | 123.006729 | 123.006729 | 49620 | 13.78333 | 0.006676 | 0.102928 | 0.00471 | 0.00471 | 3674.935547 | 168.17984 | 168.17984 | 19.997894 | 21.489532 | 16.94961 | 15.425 | 3e-06 | 49620 | 0.006735 | 0.103829 | 0.004752 | 0.004752 | 3612.932129 | 165.342316 | 165.342316 | 49620 | 13.78333 | 0.006627 | 0.102407 | 0.056314 | 0.056314 | 3486.822266 | 1917.416138 | 1917.416138 | 19.997894 | 21.462158 | 202.63917 | 15.477 | 1e-05 | 49620 | 0.006656 | 0.102862 | 0.056564 | 0.056564 | 3456.044678 | 1900.491455 | 1900.491455
147.737835 | 14.71893 | 49680 | 13.8 | 0.006856 | 0.105707 | 0.003475 | 0.003475 | 3863.519043 | 127.013466 | 127.013466 | 20.005035 | 21.504852 | 12.50382 | 15.425 | 3e-06 | 49680 | 0.007007 | 0.108035 | 0.003552 | 0.003552 | 3748.123535 | 123.219833 | 123.219833 | 49680 | 13.8 | 0.00667 | 0.102836 | 0.004706 | 0.004706 | 3681.105469 | 168.462204 | 168.462204 | 19.997894 | 21.489685 | 16.93404 | 15.425 | 3e-06 | 49680 | 0.00673 | 0.103749 | 0.004748 | 0.004748 | 3619.156982 | 165.627197 | 165.627197 | 49680 | 13.8 | 0.006621 | 0.102313 | 0.056262 | 0.056262 | 3492.960937 | 1920.79187 | 1920.79187 | 20.001465 | 21.462158 | 202.4487 | 15.477 | 1e-05 | 49680 | 0.00665 | 0.102772 | 0.056515 | 0.056515 | 3462.210937 | 1903.882324 | 1903.882324
147.9830245 | 14.70372 | 49740 | 13.81667 | 0.006849 | 0.105594 | 0.003471 | 0.003471 | 3869.854492 | 127.221741 | 127.221741 | 20.005035 | 21.504852 | 12.48849 | 15.425 | 3e-06 | 49740 | 0.007 | 0.107916 | 0.003548 | 0.003548 | 3754.598633 | 123.432701 | 123.432701 | 49740 | 13.81667 | 0.006664 | 0.10274 | 0.004702 | 0.004702 | 3687.27002 | 168.744308 | 168.744308 | 20.001465 | 21.489807 | 16.91895 | 15.425 | 3e-06 | 49740 | 0.006724 | 0.103659 | 0.004744 | 0.004744 | 3625.376465 | 165.911819 | 165.911819 | 49740 | 13.81667 | 0.006615 | 0.102218 | 0.05621 | 0.05621 | 3499.093994 | 1924.164429 | 1924.164429 | 20.001465 | 21.462158 | 202.25097 | 15.477 | 1e-05 | 49740 | 0.006644 | 0.10268 | 0.056464 | 0.056464 | 3468.371826 | 1907.270142 | 1907.270142
148.227959 | 14.68782 | 49800 | 13.83333 | 0.00684 | 0.105452 | 0.003467 | 0.003467 | 3876.181641 | 127.429749 | 127.429749 | 20.001465 | 21.505005 | 12.47223 | 15.425 | 3e-06 | 49800 | 0.006993 | 0.107808 | 0.003544 | 0.003544 | 3761.066895 | 123.64534 | 123.64534 | 49800 | 13.83333 | 0.006658 | 0.102645 | 0.004697 | 0.004697 | 3693.428711 | 169.026169 | 169.026169 | 19.997894 | 21.489807 | 16.90341 | 15.425 | 3e-06 | 49800 | 0.006718 | 0.103565 | 0.00474 | 0.00474 | 3631.590576 | 166.196198 | 166.196198 | 49800 | 13.83333 | 0.006608 | 0.10211 | 0.056151 | 0.056151 | 3505.220703 | 1927.533569 | 1927.533569 | 19.997894 | 21.462158 | 202.05321 | 15.477 | 1e-05 | 49800 | 0.006639 | 0.102599 | 0.056419 | 0.056419 | 3474.527588 | 1910.655273 | 1910.655273
148.4726185 | 14.67166 | 49860 | 13.85 | 0.006831 | 0.105314 | 0.003462 | 0.003462 | 3882.500488 | 127.637482 | 127.637482 | 19.997894 | 21.505005 | 12.45597 | 15.425 | 3e-06 | 49860 | 0.006984 | 0.107672 | 0.00354 | 0.00354 | 3767.527344 | 123.857727 | 123.857727 | 49860 | 13.85 | 0.006652 | 0.102554 | 0.004693 | 0.004693 | 3699.581787 | 169.307755 | 169.307755 | 20.001465 | 21.489807 | 16.88736 | 15.425 | 3e-06 | 49860 | 0.006712 | 0.103475 | 0.004735 | 0.004735 | 3637.799072 | 166.480316 | 166.480316 | 49860 | 13.85 | 0.006602 | 0.10202 | 0.056101 | 0.056101 | 3511.341797 | 1930.899536 | 1930.899536 | 20.003235 | 21.462311 | 201.8591 | 15.477 | 1e-05 | 49860 | 0.006633 | 0.102502 | 0.056366 | 0.056366 | 3480.677734 | 1914.037231 | 1914.037231
148.7170145 | 14.655525 | 49920 | 13.86667 | 0.006822 | 0.105181 | 0.003458 | 0.003458 | 3888.811279 | 127.844948 | 127.844948 | 19.999664 | 21.504852 | 12.43926 | 15.425 | 3e-06 | 49920 | 0.006976 | 0.107551 | 0.003536 | 0.003536 | 3773.980225 | 124.069878 | 124.069878 | 49920 | 13.86667 | 0.006645 | 0.102452 | 0.004689 | 0.004689 | 3705.729004 | 169.589081 | 169.589081 | 20.003235 | 21.48996 | 16.87179 | 15.425 | 3e-06 | 49920 | 0.006706 | 0.103386 | 0.004731 | 0.004731 | 3644.002197 | 166.764206 | 166.764206 | 49920 | 13.86667 | 0.006595 | 0.101918 | 0.056045 | 0.056045 | 3517.456787 | 1934.262207 | 1934.262207 | 19.999664 | 21.462311 | 201.6614 | 15.477 | 1e-05 | 49920 | 0.006627 | 0.102407 | 0.056314 | 0.056314 | 3486.822266 | 1917.416138 | 1917.416138
148.961136 | 14.63916 | 49980 | 13.88333 | 0.006813 | 0.105034 | 0.003453 | 0.003453 | 3895.113281 | 128.052124 | 128.052124 | 19.997894 | 21.505005 | 12.4221 | 15.425 | 3e-06 | 49980 | 0.006968 | 0.107433 | 0.003532 | 0.003532 | 3780.426025 | 124.281784 | 124.281784 | 49980 | 13.88333 | 0.00664 | 0.102363 | 0.004685 | 0.004685 | 3711.87085 | 169.870148 | 169.870148 | 19.999664 | 21.490112 | 16.85622 | 15.425 | 3e-06 | 49980 | 0.0067 | 0.103294 | 0.004727 | 0.004727 | 3650.199707 | 167.047836 | 167.047836 | 49980 | 13.88333 | 0.006589 | 0.101817 | 0.05599 | 0.05599 | 3523.565918 | 1937.621582 | 1937.621582 | 20.001465 | 21.462311 | 201.4563 | 15.477 | 1e-05 | 49980 | 0.006621 | 0.102313 | 0.056262 | 0.056262 | 3492.960937 | 1920.79187 | 1920.79187
149.2049865 | 14.62257 | 50040 | 13.9 | 0.006803 | 0.104887 | 0.003448 | 0.003448 | 3901.406494 | 128.259018 | 128.259018 | 19.999664 | 21.505005 | 12.40449 | 15.425 | 3e-06 | 50040 | 0.00696 | 0.107298 | 0.003527 | 0.003527 | 3786.864258 | 124.493431 | 124.493431 | 50040 | 13.9 | 0.006633 | 0.102266 | 0.00468 | 0.00468 | 3718.006836 | 170.150955 | 170.150955 | 19.997894 | 21.490234 | 16.84065 | 15.425 | 3e-06 | 50040 | 0.006694 | 0.103202 | 0.004723 | 0.004723 | 3656.391846 | 167.331207 | 167.331207 | 50040 | 13.9 | 0.006582 | 0.101706 | 0.055929 | 0.055929 | 3529.668457 | 1940.977417 | 1940.977417 | 19.999664 | 21.462311 | 201.2622 | 15.477 | 1e-05 | 50040 | 0.006615 | 0.102218 | 0.05621 | 0.05621 | 3499.093994 | 1924.164429 | 1924.164429
149.448555 | 14.60541 | 50100 | 13.91667 | 0.006794 | 0.104739 | 0.003443 | 0.003443 | 3907.690674 | 128.465607 | 128.465607 | 20.001465 | 21.505127 | 12.38664 | 15.425 | 3e-06 | 50100 | 0.006952 | 0.10718 | 0.003524 | 0.003524 | 3793.294922 | 124.704842 | 124.704842 | 50100 | 13.91667 | 0.006627 | 0.102172 | 0.004676 | 0.004676 | 3724.136963 | 170.431503 | 170.431503 | 20.003235 | 21.490387 | 16.82418 | 15.425 | 3e-06 | 50100 | 0.006688 | 0.103105 | 0.004719 | 0.004719 | 3662.578369 | 167.614319 | 167.614319 | 50100 | 13.91667 | 0.006576 | 0.101623 | 0.055883 | 0.055883 | 3535.765625 | 1944.330322 | 1944.330322 | 20.001465 | 21.462311 | 201.0681 | 15.477 | 1e-05 | 50100 | 0.006608 | 0.10211 | 0.056151 | 0.056151 | 3505.220703 | 1927.533569 | 1927.533569
149.6918335 | 14.58801 | 50160 | 13.93333 | 0.006784 | 0.104583 | 0.003438 | 0.003438 | 3913.96582 | 128.671906 | 128.671906 | 19.999664 | 21.505005 | 12.36876 | 15.425 | 3e-06 | 50160 | 0.006944 | 0.107054 | 0.003519 | 0.003519 | 3799.718018 | 124.916008 | 124.916008 | 50160 | 13.93333 | 0.00662 | 0.102066 | 0.004671 | 0.004671 | 3730.260986 | 170.711761 | 170.711761 | 19.997894 | 21.490234 | 16.80726 | 15.425 | 3e-06 | 50160 | 0.006683 | 0.103027 | 0.004715 | 0.004715 | 3668.759766 | 167.897217 | 167.897217 | 50160 | 13.93333 | 0.006569 | 0.101513 | 0.055822 | 0.055822 | 3541.856445 | 1947.679687 | 1947.679687 | 19.997894 | 21.462433 | 200.85573 | 15.477 | 1e-05 | 50160 | 0.006602 | 0.10202 | 0.056101 | 0.056101 | 3511.341797 | 1930.899536 | 1930.899536
149.934822 | 14.57085 | 50220 | 13.95 | 0.006774 | 0.104434 | 0.003433 | 0.003433 | 3920.231689 | 128.877899 | 128.877899 | 19.997894 | 21.505005 | 12.35091 | 15.425 | 3e-06 | 50220 | 0.006935 | 0.106921 | 0.003515 | 0.003515 | 3806.133301 | 125.126907 | 125.126907 | 50220 | 13.95 | 0.006614 | 0.10197 | 0.004667 | 0.004667 | 3736.37915 | 170.991745 | 170.991745 | 19.997894 | 21.490387 | 16.79079 | 15.425 | 3e-06 | 50220 | 0.006676 | 0.102928 | 0.00471 | 0.00471 | 3674.935547 | 168.17984 | 168.17984 | 50220 | 13.95 | 0.006562 | 0.101409 | 0.055765 | 0.055765 | 3547.940918 | 1951.025513 | 1951.025513 | 19.999664 | 21.462433 | 200.65065 | 15.477 | 1e-05 | 50220 | 0.006595 | 0.101918 | 0.056045 | 0.056045 | 3517.456787 | 1934.262207 | 1934.262207
150.1775285 | 14.55369 | 50280 | 13.96667 | 0.006764 | 0.104287 | 0.003428 | 0.003428 | 3926.489014 | 129.083603 | 129.083603 | 19.997894 | 21.505127 | 12.33354 | 15.425 | 3e-06 | 50280 | 0.006927 | 0.106794 | 0.003511 | 0.003511 | 3812.541016 | 125.337563 | 125.337563 | 50280 | 13.96667 | 0.006607 | 0.101866 | 0.004662 | 0.004662 | 3742.491211 | 171.271454 | 171.271454 | 20.003235 | 21.490509 | 16.77384 | 15.425 | 3e-06 | 50280 | 0.00667 | 0.102836 | 0.004706 | 0.004706 | 3681.105469 | 168.462204 | 168.462204 | 50280 | 13.96667 | 0.006556 | 0.101307 | 0.055709 | 0.055709 | 3554.019287 | 1954.368042 | 1954.368042 | 20.001465 | 21.462433 | 200.4309 | 15.477 | 1e-05 | 50280 | 0.006589 | 0.101817 | 0.05599 | 0.05599 | 3523.565918 | 1937.621582 | 1937.621582
150.419945 | 14.5365 | 50340 | 13.98333 | 0.006755 | 0.104135 | 0.003423 | 0.003423 | 3932.737061 | 129.289017 | 129.289017 | 20.003235 | 21.505127 | 12.31566 | 15.425 | 3e-06 | 50340 | 0.006919 | 0.106672 | 0.003507 | 0.003507 | 3818.941406 | 125.547974 | 125.547974 | 50340 | 13.98333 | 0.0066 | 0.101758 | 0.004657 | 0.004657 | 3748.59668 | 171.550873 | 171.550873 | 20.005035 | 21.490509 | 16.75734 | 15.425 | 3e-06 | 50340 | 0.006664 | 0.10274 | 0.004702 | 0.004702 | 3687.27002 | 168.744308 | 168.744308 | 50340 | 13.98333 | 0.006548 | 0.101183 | 0.055641 | 0.055641 | 3560.090576 | 1957.706543 | 1957.706543 | 19.999664 | 21.462433 | 200.21118 | 15.477 | 1e-05 | 50340 | 0.006582 | 0.101706 | 0.055929 | 0.055929 | 3529.668457 | 1940.977417 | 1940.977417
150.6620785 | 14.51934 | 50400 | 14 | 0.006745 | 0.103988 | 0.003419 | 0.003419 | 3938.976318 | 129.494125 | 129.494125 | 20.003235 | 21.505127 | 12.29736 | 15.425 | 3e-06 | 50400 | 0.00691 | 0.106539 | 0.003502 | 0.003502 | 3825.33374 | 125.758125 | 125.758125 | 50400 | 14 | 0.006595 | 0.101666 | 0.004653 | 0.004653 | 3754.696777 | 171.830032 | 171.830032 | 19.997894 | 21.490662 | 16.74132 | 15.425 | 3e-06 | 50400 | 0.006658 | 0.102645 | 0.004697 | 0.004697 | 3693.428711 | 169.026169 | 169.026169 | 50400 | 14 | 0.006542 | 0.101088 | 0.055589 | 0.055589 | 3566.155518 | 1961.041748 | 1961.041748 | 19.999664 | 21.462433 | 200.0024 | 15.477 | 1e-05 | 50400 | 0.006576 | 0.101623 | 0.055883 | 0.055883 | 3535.765625 | 1944.330322 | 1944.330322
150.903923 | 14.50173 | 50460 | 14.01667 | 0.006735 | 0.103829 | 0.003413 | 0.003413 | 3945.206055 | 129.698929 | 129.698929 | 19.997894 | 21.505127 | 12.27906 | 15.425 | 3e-06 | 50460 | 0.006902 | 0.10641 | 0.003498 | 0.003498 | 3831.718506 | 125.968018 | 125.968018 | 50460 | 14.01667 | 0.006588 | 0.101565 | 0.004648 | 0.004648 | 3760.790527 | 172.108917 | 172.108917 | 19.997894 | 21.490814 | 16.7244 | 15.425 | 3e-06 | 50460 | 0.006652 | 0.102554 | 0.004693 | 0.004693 | 3699.581787 | 169.307755 | 169.307755 | 50460 | 14.01667 | 0.006534 | 0.100971 | 0.055524 | 0.055524 | 3572.213867 | 1964.373291 | 1964.373291 | 20.001465 | 21.462433 | 199.7864 | 15.477 | 1e-05 | 50460 | 0.006569 | 0.101513 | 0.055822 | 0.055822 | 3541.856445 | 1947.679687 | 1947.679687
151.1454695 | 14.48342 | 50520 | 14.03333 | 0.006725 | 0.103675 | 0.003408 | 0.003408 | 3951.426514 | 129.903427 | 129.903427 | 20.001465 | 21.50528 | 12.26073 | 15.425 | 3e-06 | 50520 | 0.006894 | 0.106286 | 0.003494 | 0.003494 | 3838.095459 | 126.177666 | 126.177666 | 50520 | 14.03333 | 0.006581 | 0.101462 | 0.004643 | 0.004643 | 3766.878174 | 172.387512 | 172.387512 | 20.001465 | 21.490814 | 16.7061 | 15.425 | 3e-06 | 50520 | 0.006645 | 0.102452 | 0.004689 | 0.004689 | 3705.729004 | 169.589081 | 169.589081 | 50520 | 14.03333 | 0.006527 | 0.100869 | 0.055468 | 0.055468 | 3578.265869 | 1967.701294 | 1967.701294 | 19.999664 | 21.462433 | 199.5703 | 15.477 | 1e-05 | 50520 | 0.006562 | 0.101409 | 0.055765 | 0.055765 | 3547.940918 | 1951.025513 | 1951.025513
151.3867035 | 14.4651 | 50580 | 14.05 | 0.006715 | 0.103521 | 0.003403 | 0.003403 | 3957.637695 | 130.10762 | 130.10762 | 19.999664 | 21.50528 | 12.24243 | 15.425 | 3e-06 | 50580 | 0.006885 | 0.106146 | 0.00349 | 0.00349 | 3844.464111 | 126.387039 | 126.387039 | 50580 | 14.05 | 0.006574 | 0.101347 | 0.004638 | 0.004638 | 3772.958984 | 172.665787 | 172.665787 | 19.997894 | 21.490936 | 16.68777 | 15.425 | 3e-06 | 50580 | 0.00664 | 0.102363 | 0.004685 | 0.004685 | 3711.87085 | 169.870148 | 169.870148 | 50580 | 14.05 | 0.00652 | 0.100754 | 0.055405 | 0.055405 | 3584.311279 | 1971.025635 | 1971.025635 | 19.997894 | 21.462585 | 199.3506 | 15.477 | 1e-05 | 50580 | 0.006556 | 0.101307 | 0.055709 | 0.055709 | 3554.019287 | 1954.368042 | 1954.368042
151.6276395 | 14.44725 | 50640 | 14.06667 | 0.006704 | 0.103363 | 0.003398 | 0.003398 | 3963.8396 | 130.311508 | 130.311508 | 20.001465 | 21.50528 | 12.22458 | 15.425 | 3e-06 | 50640 | 0.006876 | 0.106001 | 0.003485 | 0.003485 | 3850.824463 | 126.59613 | 126.59613 | 50640 | 14.06667 | 0.006567 | 0.101239 | 0.004633 | 0.004633 | 3779.033203 | 172.943771 | 172.943771 | 19.999664 | 21.490936 | 16.66992 | 15.425 | 3e-06 | 50640 | 0.006633 | 0.102266 | 0.00468 | 0.00468 | 3718.006836 | 170.150955 | 170.150955 | 50640 | 14.06667 | 0.006513 | 0.100643 | 0.055344 | 0.055344 | 3590.349854 | 1974.346313 | 1974.346313 | 19.997894 | 21.462585 | 199.13817 | 15.477 | 1e-05 | 50640 | 0.006548 | 0.101183 | 0.055641 | 0.055641 | 3560.090576 | 1957.706543 | 1957.706543
151.8682785 | 14.42895 | 50700 | 14.08333 | 0.006695 | 0.103213 | 0.003393 | 0.003393 | 3970.032227 | 130.515106 | 130.515106 | 20.003235 | 21.505127 | 12.20628 | 15.425 | 3e-06 | 50700 | 0.006867 | 0.105868 | 0.00348 | 0.00348 | 3857.17627 | 126.804947 | 126.804947 | 50700 | 14.08333 | 0.006559 | 0.101124 | 0.004628 | 0.004628 | 3785.10083 | 173.221451 | 173.221451 | 19.999664 | 21.491089 | 16.65162 | 15.425 | 3e-06 | 50700 | 0.006627 | 0.102172 | 0.004676 | 0.004676 | 3724.136963 | 170.431503 | 170.431503 | 50700 | 14.08333 | 0.006506 | 0.100542 | 0.055288 | 0.055288 | 3596.382324 | 1977.663574 | 1977.663574 | 19.999664 | 21.462585 | 198.9221 | 15.477 | 1e-05 | 50700 | 0.006542 | 0.101088 | 0.055589 | 0.055589 | 3566.155518 | 1961.041748 | 1961.041748
152.1086045 | 14.410395 | 50760 | 14.1 | 0.006685 | 0.103057 | 0.003388 | 0.003388 | 3976.21582 | 130.718384 | 130.718384 | 19.997894 | 21.50528 | 12.1875 | 15.425 | 3e-06 | 50760 | 0.006856 | 0.105707 | 0.003475 | 0.003475 | 3863.519043 | 127.013466 | 127.013466 | 50760 | 14.1 | 0.006552 | 0.101016 | 0.004623 | 0.004623 | 3791.161621 | 173.498825 | 173.498825 | 19.997894 | 21.491089 | 16.63329 | 15.425 | 3e-06 | 50760 | 0.00662 | 0.102066 | 0.004671 | 0.004671 | 3730.260986 | 170.711761 | 170.711761 | 50760 | 14.1 | 0.006499 | 0.100424 | 0.055224 | 0.055224 | 3602.407715 | 1980.977051 | 1980.977051 | 20.005035 | 21.462585 | 198.70239 | 15.477 | 1e-05 | 50760 | 0.006534 | 0.100971 | 0.055524 | 0.055524 | 3572.213867 | 1964.373291 | 1964.373291
152.348625 | 14.39208 | 50820 | 14.11667 | 0.006675 | 0.102901 | 0.003383 | 0.003383 | 3982.389893 | 130.921356 | 130.921356 | 20.001465 | 21.50528 | 12.16872 | 15.425 | 3e-06 | 50820 | 0.006849 | 0.105594 | 0.003471 | 0.003471 | 3869.854492 | 127.221741 | 127.221741 | 50820 | 14.11667 | 0.006545 | 0.100906 | 0.004618 | 0.004618 | 3797.216064 | 173.775894 | 173.775894 | 19.999664 | 21.491241 | 16.61544 | 15.425 | 3e-06 | 50820 | 0.006614 | 0.10197 | 0.004667 | 0.004667 | 3736.37915 | 170.991745 | 170.991745 | 50820 | 14.11667 | 0.006492 | 0.10032 | 0.055166 | 0.055166 | 3608.426758 | 1984.286987 | 1984.286987 | 20.001465 | 21.462738 | 198.47535 | 15.477 | 1e-05 | 50820 | 0.006527 | 0.100869 | 0.055468 | 0.055468 | 3578.265869 | 1967.701294 | 1967.701294
152.5883405 | 14.373555 | 50880 | 14.13333 | 0.006664 | 0.102742 | 0.003378 | 0.003378 | 3988.554443 | 131.124008 | 131.124008 | 20.003235 | 21.50528 | 12.15042 | 15.425 | 3e-06 | 50880 | 0.00684 | 0.105452 | 0.003467 | 0.003467 | 3876.181641 | 127.429749 | 127.429749 | 50880 | 14.13333 | 0.006538 | 0.100802 | 0.004613 | 0.004613 | 3803.26416 | 174.052673 | 174.052673 | 19.997894 | 21.491364 | 16.59669 | 15.425 | 3e-06 | 50880 | 0.006607 | 0.101866 | 0.004662 | 0.004662 | 3742.491211 | 171.271454 | 171.271454 | 50880 | 14.13333 | 0.006484 | 0.100198 | 0.055099 | 0.055099 | 3614.438721 | 1987.592896 | 1987.592896 | 20.001465 | 21.462738 | 198.2447 | 15.477 | 1e-05 | 50880 | 0.00652 | 0.100754 | 0.055405 | 0.055405 | 3584.311279 | 1971.025635 | 1971.025635
152.8277435 | 14.35457 | 50940 | 14.15 | 0.006654 | 0.102588 | 0.003373 | 0.003373 | 3994.709473 | 131.32637 | 131.32637 | 19.997894 | 21.50528 | 12.13167 | 15.425 | 3e-06 | 50940 | 0.006831 | 0.105314 | 0.003462 | 0.003462 | 3882.500488 | 127.637482 | 127.637482 | 50940 | 14.15 | 0.00653 | 0.100678 | 0.004607 | 0.004607 | 3809.304932 | 174.329117 | 174.329117 | 20.003235 | 21.491364 | 16.57746 | 15.425 | 3e-06 | 50940 | 0.0066 | 0.101758 | 0.004657 | 0.004657 | 3748.59668 | 171.550873 | 171.550873 | 50940 | 14.15 | 0.006477 | 0.100083 | 0.055036 | 0.055036 | 3620.443848 | 1990.895142 | 1990.895142 | 19.997894 | 21.462738 | 198.02124 | 15.477 | 1e-05 | 50940 | 0.006513 | 0.100643 | 0.055344 | 0.055344 | 3590.349854 | 1974.346313 | 1974.346313
153.066826 | 14.33511 | 51000 | 14.16667 | 0.006644 | 0.102425 | 0.003367 | 0.003367 | 4000.85498 | 131.528397 | 131.528397 | 19.997894 | 21.50528 | 12.11199 | 15.425 | 3e-06 | 51000 | 0.006822 | 0.105181 | 0.003458 | 0.003458 | 3888.811279 | 127.844948 | 127.844948 | 51000 | 14.16667 | 0.006523 | 0.100568 | 0.004602 | 0.004602 | 3815.338867 | 174.605255 | 174.605255 | 19.997894 | 21.491364 | 16.55823 | 15.425 | 3e-06 | 51000 | 0.006595 | 0.101666 | 0.004653 | 0.004653 | 3754.696777 | 171.830032 | 171.830032 | 51000 | 14.16667 | 0.006469 | 0.099972 | 0.054975 | 0.054975 | 3626.442139 | 1994.193604 | 1994.193604 | 19.997894 | 21.462738 | 197.79051 | 15.477 | 1e-05 | 51000 | 0.006506 | 0.100542 | 0.055288 | 0.055288 | 3596.382324 | 1977.663574 | 1977.663574
153.3055805 | 14.31519 | 51060 | 14.18333 | 0.006633 | 0.102259 | 0.003362 | 0.003362 | 4006.990479 | 131.730103 | 131.730103 | 19.999664 | 21.50528 | 12.09183 | 15.425 | 3e-06 | 51060 | 0.006813 | 0.105034 | 0.003453 | 0.003453 | 3895.113281 | 128.052124 | 128.052124 | 51060 | 14.18333 | 0.006515 | 0.100444 | 0.004597 | 0.004597 | 3821.365479 | 174.881058 | 174.881058 | 19.997894 | 21.491516 | 16.53855 | 15.425 | 3e-06 | 51060 | 0.006588 | 0.101565 | 0.004648 | 0.004648 | 3760.790527 | 172.108917 | 172.108917 | 51060 | 14.18333 | 0.006462 | 0.099854 | 0.05491 | 0.05491 | 3632.43335 | 1997.488159 | 1997.488159 | 19.997894 | 21.462738 | 197.5561 | 15.477 | 1e-05 | 51060 | 0.006499 | 0.100424 | 0.055224 | 0.055224 | 3602.407715 | 1980.977051 | 1980.977051
153.543999 | 14.29572 | 51120 | 14.2 | 0.006621 | 0.10208 | 0.003356 | 0.003356 | 4013.115479 | 131.931458 | 131.931458 | 19.997894 | 21.505402 | 12.07212 | 15.425 | 3e-06 | 51120 | 0.006803 | 0.104887 | 0.003448 | 0.003448 | 3901.406494 | 128.259018 | 128.259018 | 51120 | 14.2 | 0.006508 | 0.100329 | 0.004591 | 0.004591 | 3827.38501 | 175.15654 | 175.15654 | 19.997894 | 21.491669 | 16.51932 | 15.425 | 3e-06 | 51120 | 0.006581 | 0.101462 | 0.004643 | 0.004643 | 3766.878174 | 172.387512 | 172.387512 | 51120 | 14.2 | 0.006454 | 0.099732 | 0.054843 | 0.054843 | 3638.417236 | 2000.778809 | 2000.778809 | 20.001465 | 21.46286 | 197.31447 | 15.477 | 1e-05 | 51120 | 0.006492 | 0.10032 | 0.055166 | 0.055166 | 3608.426758 | 1984.286987 | 1984.286987
153.7821045 | 14.27604 | 51180 | 14.21667 | 0.006611 | 0.101926 | 0.003351 | 0.003351 | 4019.230713 | 132.132507 | 132.132507 | 19.997894 | 21.505402 | 12.05244 | 15.425 | 3e-06 | 51180 | 0.006794 | 0.104739 | 0.003443 | 0.003443 | 3907.690674 | 128.465607 | 128.465607 | 51180 | 14.21667 | 0.0065 | 0.100204 | 0.004586 | 0.004586 | 3833.397461 | 175.431702 | 175.431702 | 20.005035 | 21.491669 | 16.49964 | 15.425 | 3e-06 | 51180 | 0.006574 | 0.101347 | 0.004638 | 0.004638 | 3772.958984 | 172.665787 | 172.665787 | 51180 | 14.21667 | 0.006446 | 0.09961 | 0.054776 | 0.054776 | 3644.393799 | 2004.065308 | 2004.065308 | 19.997894 | 21.46286 | 197.08008 | 15.477 | 1e-05 | 51180 | 0.006484 | 0.100198 | 0.055099 | 0.055099 | 3614.438721 | 1987.592896 | 1987.592896
154.019867 | 14.25591 | 51240 | 14.23333 | 0.0066 | 0.101747 | 0.003345 | 0.003345 | 4025.335693 | 132.333206 | 132.333206 | 20.003235 | 21.505402 | 12.03234 | 15.425 | 3e-06 | 51240 | 0.006784 | 0.104583 | 0.003438 | 0.003438 | 3913.96582 | 128.671906 | 128.671906 | 51240 | 14.23333 | 0.006492 | 0.10009 | 0.004581 | 0.004581 | 3839.402832 | 175.706528 | 175.706528 | 20.001465 | 21.491669 | 16.47948 | 15.425 | 3e-06 | 51240 | 0.006567 | 0.101239 | 0.004633 | 0.004633 | 3779.033203 | 172.943771 | 172.943771 | 51240 | 14.23333 | 0.006439 | 0.099499 | 0.054715 | 0.054715 | 3650.363525 | 2007.348145 | 2007.348145 | 19.997894 | 21.46286 | 196.83837 | 15.477 | 1e-05 | 51240 | 0.006477 | 0.100083 | 0.055036 | 0.055036 | 3620.443848 | 1990.895142 | 1990.895142
154.2573015 | 14.23645 | 51300 | 14.25 | 0.006589 | 0.101586 | 0.00334 | 0.00334 | 4031.430908 | 132.533585 | 132.533585 | 19.999664 | 21.505402 | 12.01356 | 15.425 | 3e-06 | 51300 | 0.006774 | 0.104434 | 0.003433 | 0.003433 | 3920.231689 | 128.877899 | 128.877899 | 51300 | 14.25 | 0.006485 | 0.09997 | 0.004575 | 0.004575 | 3845.400879 | 175.981018 | 175.981018 | 19.997894 | 21.491791 | 16.45935 | 15.425 | 3e-06 | 51300 | 0.006559 | 0.101124 | 0.004628 | 0.004628 | 3785.10083 | 173.221451 | 173.221451 | 51300 | 14.25 | 0.00643 | 0.099361 | 0.054639 | 0.054639 | 3656.325439 | 2010.626587 | 2010.626587 | 20.001465 | 21.463013 | 196.5857 | 15.477 | 1e-05 | 51300 | 0.006469 | 0.099972 | 0.054975 | 0.054975 | 3626.442139 | 1994.193604 | 1994.193604
154.4944155 | 14.21676 | 51360 | 14.26667 | 0.006579 | 0.10143 | 0.003335 | 0.003335 | 4037.516602 | 132.733658 | 132.733658 | 19.999664 | 21.505402 | 11.9943 | 15.425 | 3e-06 | 51360 | 0.006764 | 0.104287 | 0.003428 | 0.003428 | 3926.489014 | 129.083603 | 129.083603 | 51360 | 14.26667 | 0.006476 | 0.099839 | 0.004569 | 0.004569 | 3851.391357 | 176.255173 | 176.255173 | 20.003235 | 21.491943 | 16.43922 | 15.425 | 3e-06 | 51360 | 0.006552 | 0.101016 | 0.004623 | 0.004623 | 3791.161621 | 173.498825 | 173.498825 | 51360 | 14.26667 | 0.006422 | 0.099243 | 0.054574 | 0.054574 | 3662.280029 | 2013.901001 | 2013.901001 | 19.997894 | 21.46286 | 196.3477 | 15.477 | 1e-05 | 51360 | 0.006462 | 0.099854 | 0.05491 | 0.05491 | 3632.43335 | 1997.488159 | 1997.488159
154.7311935 | 14.196615 | 51420 | 14.28333 | 0.006568 | 0.101264 | 0.003329 | 0.003329 | 4043.592285 | 132.933395 | 132.933395 | 20.001465 | 21.505402 | 11.97417 | 15.425 | 3e-06 | 51420 | 0.006755 | 0.104135 | 0.003423 | 0.003423 | 3932.737061 | 129.289017 | 129.289017 | 51420 | 14.28333 | 0.006468 | 0.099722 | 0.004564 | 0.004564 | 3857.374512 | 176.528992 | 176.528992 | 20.003235 | 21.491943 | 16.41906 | 15.425 | 3e-06 | 51420 | 0.006545 | 0.100906 | 0.004618 | 0.004618 | 3797.216064 | 173.775894 | 173.775894 | 51420 | 14.28333 | 0.006415 | 0.099126 | 0.05451 | 0.05451 | 3668.227539 | 2017.171509 | 2017.171509 | 19.997894 | 21.46286 | 196.1133 | 15.477 | 1e-05 | 51420 | 0.006454 | 0.099732 | 0.054843 | 0.054843 | 3638.417236 | 2000.778809 | 2000.778809
154.967636 | 14.17625 | 51480 | 14.3 | 0.006557 | 0.101087 | 0.003323 | 0.003323 | 4049.657715 | 133.132797 | 133.132797 | 20.001465 | 21.505402 | 11.95404 | 15.425 | 3e-06 | 51480 | 0.006745 | 0.103988 | 0.003419 | 0.003419 | 3938.976318 | 129.494125 | 129.494125 | 51480 | 14.3 | 0.006461 | 0.0996 | 0.004558 | 0.004558 | 3863.350586 | 176.802475 | 176.802475 | 19.997894 | 21.491943 | 16.39845 | 15.425 | 3e-06 | 51480 | 0.006538 | 0.100802 | 0.004613 | 0.004613 | 3803.26416 | 174.052673 | 174.052673 | 51480 | 14.3 | 0.006407 | 0.099001 | 0.054441 | 0.054441 | 3674.167725 | 2020.43811 | 2020.43811 | 19.999664 | 21.463013 | 195.8752 | 15.477 | 1e-05 | 51480 | 0.006446 | 0.09961 | 0.054776 | 0.054776 | 3644.393799 | 2004.065308 | 2004.065308
155.203735 | 14.15567 | 51540 | 14.31667 | 0.006547 | 0.100931 | 0.003318 | 0.003318 | 4055.713379 | 133.331863 | 133.331863 | 20.001465 | 21.505402 | 11.93391 | 15.425 | 3e-06 | 51540 | 0.006735 | 0.103829 | 0.003413 | 0.003413 | 3945.206055 | 129.698929 | 129.698929 | 51540 | 14.31667 | 0.006452 | 0.099474 | 0.004552 | 0.004552 | 3869.318848 | 177.075607 | 177.075607 | 20.001465 | 21.492218 | 16.37742 | 15.425 | 3e-06 | 51540 | 0.00653 | 0.100678 | 0.004607 | 0.004607 | 3809.304932 | 174.329117 | 174.329117 | 51540 | 14.31667 | 0.006399 | 0.098888 | 0.054379 | 0.054379 | 3680.100586 | 2023.700684 | 2023.700684 | 19.999664 | 21.463013 | 195.6189 | 15.477 | 1e-05 | 51540 | 0.006439 | 0.099499 | 0.054715 | 0.054715 | 3650.363525 | 2007.348145 | 2007.348145
155.4394915 | 14.13507 | 51600 | 14.33333 | 0.006535 | 0.100745 | 0.003312 | 0.003312 | 4061.758301 | 133.530594 | 133.530594 | 19.997894 | 21.505402 | 11.91378 | 15.425 | 3e-06 | 51600 | 0.006725 | 0.103675 | 0.003408 | 0.003408 | 3951.426514 | 129.903427 | 129.903427 | 51600 | 14.33333 | 0.006444 | 0.09934 | 0.004546 | 0.004546 | 3875.279541 | 177.348389 | 177.348389 | 20.001465 | 21.492218 | 16.35636 | 15.425 | 3e-06 | 51600 | 0.006523 | 0.100568 | 0.004602 | 0.004602 | 3815.338867 | 174.605255 | 174.605255 | 51600 | 14.33333 | 0.00639 | 0.098745 | 0.0543 | 0.0543 | 3686.025391 | 2026.95874 | 2026.95874 | 19.997894 | 21.463013 | 195.3552 | 15.477 | 1e-05 | 51600 | 0.00643 | 0.099361 | 0.054639 | 0.054639 | 3656.325439 | 2010.626587 | 2010.626587
155.674904 | 14.11422 | 51660 | 14.35 | 0.006524 | 0.100581 | 0.003307 | 0.003307 | 4067.792969 | 133.728989 | 133.728989 | 19.997894 | 21.505402 | 11.89314 | 15.425 | 3e-06 | 51660 | 0.006715 | 0.103521 | 0.003403 | 0.003403 | 3957.637695 | 130.10762 | 130.10762 | 51660 | 14.35 | 0.006436 | 0.099221 | 0.004541 | 0.004541 | 3881.232666 | 177.620819 | 177.620819 | 20.001465 | 21.492218 | 16.3353 | 15.425 | 3e-06 | 51660 | 0.006515 | 0.100444 | 0.004597 | 0.004597 | 3821.365479 | 174.881058 | 174.881058 | 51660 | 14.35 | 0.006382 | 0.098614 | 0.054228 | 0.054228 | 3691.942627 | 2030.212524 | 2030.212524 | 19.999664 | 21.463013 | 195.11718 | 15.477 | 1e-05 | 51660 | 0.006422 | 0.099243 | 0.054574 | 0.054574 | 3662.280029 | 2013.901001 | 2013.901001
155.9099655 | 14.09295 | 51720 | 14.36667 | 0.006513 | 0.100402 | 0.003301 | 0.003301 | 4073.817139 | 133.927032 | 133.927032 | 20.001465 | 21.50528 | 11.87256 | 15.425 | 3e-06 | 51720 | 0.006704 | 0.103363 | 0.003398 | 0.003398 | 3963.8396 | 130.311508 | 130.311508 | 51720 | 14.36667 | 0.006427 | 0.099085 | 0.004535 | 0.004535 | 3887.177734 | 177.892899 | 177.892899 | 20.001465 | 21.492218 | 16.31334 | 15.425 | 3e-06 | 51720 | 0.006508 | 0.100329 | 0.004591 | 0.004591 | 3827.38501 | 175.15654 | 175.15654 | 51720 | 14.36667 | 0.006375 | 0.09851 | 0.054171 | 0.054171 | 3697.852783 | 2033.462646 | 2033.462646 | 19.999664 | 21.463013 | 194.8755 | 15.477 | 1e-05 | 51720 | 0.006415 | 0.099126 | 0.05451 | 0.05451 | 3668.227539 | 2017.171509 | 2017.171509
156.144669 | 14.07189 | 51780 | 14.38333 | 0.006501 | 0.100227 | 0.003295 | 0.003295 | 4079.830811 | 134.124741 | 134.124741 | 20.001465 | 21.505402 | 11.85198 | 15.425 | 3e-06 | 51780 | 0.006695 | 0.103213 | 0.003393 | 0.003393 | 3970.032227 | 130.515106 | 130.515106 | 51780 | 14.38333 | 0.006418 | 0.098949 | 0.004528 | 0.004528 | 3893.114746 | 178.164597 | 178.164597 | 20.001465 | 21.492371 | 16.2918 | 15.425 | 3e-06 | 51780 | 0.0065 | 0.100204 | 0.004586 | 0.004586 | 3833.397461 | 175.431702 | 175.431702 | 51780 | 14.38333 | 0.006366 | 0.098369 | 0.054094 | 0.054094 | 3703.755127 | 2036.708374 | 2036.708374 | 20.001465 | 21.463135 | 194.6192 | 15.477 | 1e-05 | 51780 | 0.006407 | 0.099001 | 0.054441 | 0.054441 | 3674.167725 | 2020.43811 | 2020.43811
156.3790285 | 14.05104 | 51840 | 14.4 | 0.00649 | 0.100055 | 0.003289 | 0.003289 | 4085.834229 | 134.322098 | 134.322098 | 19.997894 | 21.505402 | 11.83134 | 15.425 | 3e-06 | 51840 | 0.006685 | 0.103057 | 0.003388 | 0.003388 | 3976.21582 | 130.718384 | 130.718384 | 51840 | 14.4 | 0.00641 | 0.098823 | 0.004523 | 0.004523 | 3899.044189 | 178.435959 | 178.435959 | 20.001465 | 21.492371 | 16.27074 | 15.425 | 3e-06 | 51840 | 0.006492 | 0.10009 | 0.004581 | 0.004581 | 3839.402832 | 175.706528 | 175.706528 | 51840 | 14.4 | 0.006358 | 0.098247 | 0.054026 | 0.054026 | 3709.649902 | 2039.949951 | 2039.949951 | 19.999664 | 21.463135 | 194.3665 | 15.477 | 1e-05 | 51840 | 0.006399 | 0.098888 | 0.054379 | 0.054379 | 3680.100586 | 2023.700684 | 2023.700684
156.613037 | 14.03022 | 51900 | 14.41667 | 0.006479 | 0.099887 | 0.003284 | 0.003284 | 4091.827393 | 134.519119 | 134.519119 | 19.997894 | 21.505402 | 11.81121 | 15.425 | 3e-06 | 51900 | 0.006675 | 0.102901 | 0.003383 | 0.003383 | 3982.389893 | 130.921356 | 130.921356 | 51900 | 14.41667 | 0.006402 | 0.098699 | 0.004517 | 0.004517 | 3904.966064 | 178.706955 | 178.706955 | 20.001465 | 21.492523 | 16.24923 | 15.425 | 3e-06 | 51900 | 0.006485 | 0.09997 | 0.004575 | 0.004575 | 3845.400879 | 175.981018 | 175.981018 | 51900 | 14.41667 | 0.00635 | 0.098122 | 0.053958 | 0.053958 | 3715.537109 | 2043.187256 | 2043.187256 | 20.005035 | 21.463135 | 194.1028 | 15.477 | 1e-05 | 51900 | 0.00639 | 0.098745 | 0.0543 | 0.0543 | 3686.025391 | 2026.95874 | 2026.95874
156.8467025 | 14.00895 | 51960 | 14.43333 | 0.006468 | 0.099713 | 0.003278 | 0.003278 | 4097.810059 | 134.715805 | 134.715805 | 20.001465 | 21.505402 | 11.79063 | 15.425 | 3e-06 | 51960 | 0.006664 | 0.102742 | 0.003378 | 0.003378 | 3988.554443 | 131.124008 | 131.124008 | 51960 | 14.43333 | 0.006393 | 0.098563 | 0.004511 | 0.004511 | 3910.879883 | 178.9776 | 178.9776 | 19.999664 | 21.492523 | 16.22727 | 15.425 | 3e-06 | 51960 | 0.006476 | 0.099839 | 0.004569 | 0.004569 | 3851.391357 | 176.255173 | 176.255173 | 51960 | 14.43333 | 0.006341 | 0.097979 | 0.053879 | 0.053879 | 3721.416016 | 2046.420044 | 2046.420044 | 19.999664 | 21.463135 | 193.8354 | 15.477 | 1e-05 | 51960 | 0.006382 | 0.098614 | 0.054228 | 0.054228 | 3691.942627 | 2030.212524 | 2030.212524
157.080002 | 13.98675 | 52020 | 14.45 | 0.006457 | 0.09954 | 0.003272 | 0.003272 | 4103.782227 | 134.91214 | 134.91214 | 19.997894 | 21.505402 | 11.76957 | 15.425 | 3e-06 | 52020 | 0.006654 | 0.102588 | 0.003373 | 0.003373 | 3994.709473 | 131.32637 | 131.32637 | 52020 | 14.45 | 0.006385 | 0.098428 | 0.004504 | 0.004504 | 3916.7854 | 179.247864 | 179.247864 | 20.005035 | 21.492523 | 16.20393 | 15.425 | 3e-06 | 52020 | 0.006468 | 0.099722 | 0.004564 | 0.004564 | 3857.374512 | 176.528992 | 176.528992 | 52020 | 14.45 | 0.006332 | 0.097846 | 0.053806 | 0.053806 | 3727.286865 | 2049.648437 | 2049.648437 | 19.999664 | 21.463287 | 193.57545 | 15.477 | 1e-05 | 52020 | 0.006375 | 0.09851 | 0.054171 | 0.054171 | 3697.852783 | 2033.462646 | 2033.462646
157.3129275 | 13.96476 | 52080 | 14.46667 | 0.006445 | 0.099356 | 0.003266 | 0.003266 | 4109.743652 | 135.108124 | 135.108124 | 19.997894 | 21.505402 | 11.74803 | 15.425 | 3e-06 | 52080 | 0.006644 | 0.102425 | 0.003367 | 0.003367 | 4000.85498 | 131.528397 | 131.528397 | 52080 | 14.46667 | 0.006375 | 0.098283 | 0.004498 | 0.004498 | 3922.682373 | 179.517731 | 179.517731 | 19.997894 | 21.492798 | 16.18149 | 15.425 | 3e-06 | 52080 | 0.006461 | 0.0996 | 0.004558 | 0.004558 | 3863.350586 | 176.802475 | 176.802475 | 52080 | 14.46667 | 0.006324 | 0.097723 | 0.053738 | 0.053738 | 3733.149902 | 2052.872559 | 2052.872559 | 20.001465 | 21.463135 | 193.3154 | 15.477 | 1e-05 | 52080 | 0.006366 | 0.098369 | 0.054094 | 0.054094 | 3703.755127 | 2036.708374 | 2036.708374
157.545494 | 13.942785 | 52140 | 14.48333 | 0.006433 | 0.099172 | 0.00326 | 0.00326 | 4115.694336 | 135.303741 | 135.303741 | 20.001465 | 21.505402 | 11.72607 | 15.425 | 3e-06 | 52140 | 0.006633 | 0.102259 | 0.003362 | 0.003362 | 4006.990479 | 131.730103 | 131.730103 | 52140 | 14.48333 | 0.006367 | 0.098154 | 0.004492 | 0.004492 | 3928.571533 | 179.787247 | 179.787247 | 19.996094 | 21.492798 | 16.1595 | 15.425 | 3e-06 | 52140 | 0.006452 | 0.099474 | 0.004552 | 0.004552 | 3869.318848 | 177.075607 | 177.075607 | 52140 | 14.48333 | 0.006315 | 0.09758 | 0.05366 | 0.05366 | 3739.004883 | 2056.092285 | 2056.092285 | 20.005035 | 21.463135 | 193.0371 | 15.477 | 1e-05 | 52140 | 0.006358 | 0.098247 | 0.054026 | 0.054026 | 3709.649902 | 2039.949951 | 2039.949951
157.777687 | 13.92106 | 52200 | 14.5 | 0.006421 | 0.098986 | 0.003254 | 0.003254 | 4121.633301 | 135.498993 | 135.498993 | 19.999664 | 21.505402 | 11.70504 | 15.425 | 3e-06 | 52200 | 0.006621 | 0.10208 | 0.003356 | 0.003356 | 4013.115479 | 131.931458 | 131.931458 | 52200 | 14.5 | 0.006358 | 0.098014 | 0.004486 | 0.004486 | 3934.452637 | 180.056381 | 180.056381 | 20.003235 | 21.492798 | 16.13709 | 15.425 | 3e-06 | 52200 | 0.006444 | 0.09934 | 0.004546 | 0.004546 | 3875.279541 | 177.348389 | 177.348389 | 52200 | 14.5 | 0.006306 | 0.097437 | 0.053581 | 0.053581 | 3744.851074 | 2059.307129 | 2059.307129 | 20.001465 | 21.463287 | 192.7441 | 15.477 | 1e-05 | 52200 | 0.00635 | 0.098122 | 0.053958 | 0.053958 | 3715.537109 | 2043.187256 | 2043.187256
158.0095295 | 13.89954 | 52260 | 14.51667 | 0.00641 | 0.098814 | 0.003249 | 0.003249 | 4127.562012 | 135.693909 | 135.693909 | 19.999664 | 21.50528 | 11.68395 | 15.425 | 3e-06 | 52260 | 0.006611 | 0.101926 | 0.003351 | 0.003351 | 4019.230713 | 132.132507 | 132.132507 | 52260 | 14.51667 | 0.006349 | 0.097883 | 0.00448 | 0.00448 | 3940.325439 | 180.32515 | 180.32515 | 19.997894 | 21.49292 | 16.11513 | 15.425 | 3e-06 | 52260 | 0.006436 | 0.099221 | 0.004541 | 0.004541 | 3881.232666 | 177.620819 | 177.620819 | 52260 | 14.51667 | 0.006296 | 0.097283 | 0.053496 | 0.053496 | 3750.688232 | 2062.51709 | 2062.51709 | 19.999664 | 21.463287 | 192.4658 | 15.477 | 1e-05 | 52260 | 0.006341 | 0.097979 | 0.053879 | 0.053879 | 3721.416016 | 2046.420044 | 2046.420044
158.241005 | 13.87733 | 52320 | 14.53333 | 0.006398 | 0.09863 | 0.003242 | 0.003242 | 4133.47998 | 135.888458 | 135.888458 | 19.997894 | 21.50528 | 11.66244 | 15.425 | 3e-06 | 52320 | 0.0066 | 0.101747 | 0.003345 | 0.003345 | 4025.335693 | 132.333206 | 132.333206 | 52320 | 14.53333 | 0.00634 | 0.097745 | 0.004473 | 0.004473 | 3946.190186 | 180.593552 | 180.593552 | 20.005035 | 21.49292 | 16.09221 | 15.425 | 3e-06 | 52320 | 0.006427 | 0.099085 | 0.004535 | 0.004535 | 3887.177734 | 177.892899 | 177.892899 | 52320 | 14.53333 | 0.006288 | 0.097156 | 0.053426 | 0.053426 | 3756.517578 | 2065.722656 | 2065.722656 | 19.997894 | 21.463287 | 192.2021 | 15.477 | 1e-05 | 52320 | 0.006332 | 0.097846 | 0.053806 | 0.053806 | 3727.286865 | 2049.648437 | 2049.648437
158.472107 | 13.8549 | 52380 | 14.55 | 0.006386 | 0.098458 | 0.003237 | 0.003237 | 4139.387207 | 136.082657 | 136.082657 | 19.997894 | 21.50528 | 11.64093 | 15.425 | 3e-06 | 52380 | 0.006589 | 0.101586 | 0.00334 | 0.00334 | 4031.430908 | 132.533585 | 132.533585 | 52380 | 14.55 | 0.006332 | 0.097609 | 0.004467 | 0.004467 | 3952.046631 | 180.861557 | 180.861557 | 19.997894 | 21.493073 | 16.06887 | 15.425 | 3e-06 | 52380 | 0.006418 | 0.098949 | 0.004528 | 0.004528 | 3893.114746 | 178.164597 | 178.164597 | 52380 | 14.55 | 0.006279 | 0.097027 | 0.053355 | 0.053355 | 3762.339111 | 2068.923828 | 2068.923828 | 19.999664 | 21.463287 | 191.9458 | 15.477 | 1e-05 | 52380 | 0.006324 | 0.097723 | 0.053738 | 0.053738 | 3733.149902 | 2052.872559 | 2052.872559
158.702835 | 13.832235 | 52440 | 14.56667 | 0.006374 | 0.098265 | 0.00323 | 0.00323 | 4145.283203 | 136.276489 | 136.276489 | 20.001465 | 21.50528 | 11.61894 | 15.425 | 3e-06 | 52440 | 0.006579 | 0.10143 | 0.003335 | 0.003335 | 4037.516602 | 132.733658 | 132.733658 | 52440 | 14.56667 | 0.006322 | 0.097465 | 0.00446 | 0.00446 | 3957.894531 | 181.129181 | 181.129181 | 19.997894 | 21.493225 | 16.04553 | 15.425 | 3e-06 | 52440 | 0.00641 | 0.098823 | 0.004523 | 0.004523 | 3899.044189 | 178.435959 | 178.435959 | 52440 | 14.56667 | 0.006271 | 0.096893 | 0.053282 | 0.053282 | 3768.152588 | 2072.12085 | 2072.12085 | 20.001465 | 21.463287 | 191.6748 | 15.477 | 1e-05 | 52440 | 0.006315 | 0.09758 | 0.05366 | 0.05366 | 3739.004883 | 2056.092285 | 2056.092285
158.9331815 | 13.8096 | 52500 | 14.58333 | 0.006362 | 0.098085 | 0.003225 | 0.003225 | 4151.168457 | 136.469955 | 136.469955 | 20.003235 | 21.50528 | 11.59746 | 15.425 | 3e-06 | 52500 | 0.006568 | 0.101264 | 0.003329 | 0.003329 | 4043.592285 | 132.933395 | 132.933395 | 52500 | 14.58333 | 0.006313 | 0.097318 | 0.004454 | 0.004454 | 3963.733643 | 181.396408 | 181.396408 | 19.999664 | 21.493073 | 16.02174 | 15.425 | 3e-06 | 52500 | 0.006402 | 0.098699 | 0.004517 | 0.004517 | 3904.966064 | 178.706955 | 178.706955 | 52500 | 14.58333 | 0.006262 | 0.096755 | 0.053206 | 0.053206 | 3773.958008 | 2075.312988 | 2075.312988 | 19.999664 | 21.463287 | 191.3965 | 15.477 | 1e-05 | 52500 | 0.006306 | 0.097437 | 0.053581 | 0.053581 | 3744.851074 | 2059.307129 | 2059.307129
159.163155 | 13.787625 | 52560 | 14.6 | 0.006351 | 0.097904 | 0.003219 | 0.003219 | 4157.04248 | 136.663071 | 136.663071 | 19.999664 | 21.50528 | 11.5764 | 15.425 | 3e-06 | 52560 | 0.006557 | 0.101087 | 0.003323 | 0.003323 | 4049.657715 | 133.132797 | 133.132797 | 52560 | 14.6 | 0.006303 | 0.097175 | 0.004447 | 0.004447 | 3969.564209 | 181.663239 | 181.663239 | 20.001465 | 21.493225 | 15.99885 | 15.425 | 3e-06 | 52560 | 0.006393 | 0.098563 | 0.004511 | 0.004511 | 3910.879883 | 178.9776 | 178.9776 | 52560 | 14.6 | 0.006252 | 0.09661 | 0.053126 | 0.053126 | 3779.754639 | 2078.500732 | 2078.500732 | 19.999664 | 21.46344 | 191.11818 | 15.477 | 1e-05 | 52560 | 0.006296 | 0.097283 | 0.053496 | 0.053496 | 3750.688232 | 2062.51709 | 2062.51709
159.392769 | 13.764495 | 52620 | 14.61667 | 0.006339 | 0.09772 | 0.003213 | 0.003213 | 4162.905762 | 136.855835 | 136.855835 | 19.999664 | 21.50528 | 11.55396 | 15.425 | 3e-06 | 52620 | 0.006547 | 0.100931 | 0.003318 | 0.003318 | 4055.713379 | 133.331863 | 133.331863 | 52620 | 14.61667 | 0.006295 | 0.097046 | 0.004441 | 0.004441 | 3975.386719 | 181.929703 | 181.929703 | 19.999664 | 21.493225 | 15.97503 | 15.425 | 3e-06 | 52620 | 0.006385 | 0.098428 | 0.004504 | 0.004504 | 3916.7854 | 179.247864 | 179.247864 | 52620 | 14.61667 | 0.006243 | 0.096471 | 0.05305 | 0.05305 | 3785.542725 | 2081.683594 | 2081.683594 | 19.999664 | 21.463287 | 190.8399 | 15.477 | 1e-05 | 52620 | 0.006288 | 0.097156 | 0.053426 | 0.053426 | 3756.517578 | 2065.722656 | 2065.722656
159.6219715 | 13.740465 | 52680 | 14.63333 | 0.006326 | 0.097529 | 0.003206 | 0.003206 | 4168.757324 | 137.048203 | 137.048203 | 19.997894 | 21.505127 | 11.53107 | 15.425 | 3e-06 | 52680 | 0.006535 | 0.100745 | 0.003312 | 0.003312 | 4061.758301 | 133.530594 | 133.530594 | 52680 | 14.63333 | 0.006285 | 0.096888 | 0.004434 | 0.004434 | 3981.199951 | 182.19574 | 182.19574 | 19.999664 | 21.493347 | 15.94986 | 15.425 | 3e-06 | 52680 | 0.006375 | 0.098283 | 0.004498 | 0.004498 | 3922.682373 | 179.517731 | 179.517731 | 52680 | 14.63333 | 0.006234 | 0.096335 | 0.052975 | 0.052975 | 3791.322754 | 2084.862061 | 2084.862061 | 19.997894 | 21.463287 | 190.5615 | 15.477 | 1e-05 | 52680 | 0.006279 | 0.097027 | 0.053355 | 0.053355 | 3762.339111 | 2068.923828 | 2068.923828
159.8507845 | 13.717335 | 52740 | 14.65 | 0.006314 | 0.097338 | 0.0032 | 0.0032 | 4174.598145 | 137.240204 | 137.240204 | 20.001465 | 21.505127 | 11.50908 | 15.425 | 3e-06 | 52740 | 0.006524 | 0.100581 | 0.003307 | 0.003307 | 4067.792969 | 133.728989 | 133.728989 | 52740 | 14.65 | 0.006275 | 0.096736 | 0.004427 | 0.004427 | 3987.004395 | 182.461365 | 182.461365 | 19.997894 | 21.493347 | 15.92559 | 15.425 | 3e-06 | 52740 | 0.006367 | 0.098154 | 0.004492 | 0.004492 | 3928.571533 | 179.787247 | 179.787247 | 52740 | 14.65 | 0.006225 | 0.096187 | 0.052894 | 0.052894 | 3797.093994 | 2088.035645 | 2088.035645 | 20.001465 | 21.463287 | 190.27587 | 15.477 | 1e-05 | 52740 | 0.006271 | 0.096893 | 0.053282 | 0.053282 | 3768.152588 | 2072.12085 | 2072.12085
160.079216 | 13.694235 | 52800 | 14.66667 | 0.006302 | 0.097157 | 0.003194 | 0.003194 | 4180.427246 | 137.431839 | 137.431839 | 20.001465 | 21.50528 | 11.48667 | 15.425 | 3e-06 | 52800 | 0.006513 | 0.100402 | 0.003301 | 0.003301 | 4073.817139 | 133.927032 | 133.927032 | 52800 | 14.66667 | 0.006266 | 0.096594 | 0.004421 | 0.004421 | 3992.799805 | 182.726593 | 182.726593 | 20.001465 | 21.4935 | 15.9018 | 15.425 | 3e-06 | 52800 | 0.006358 | 0.098014 | 0.004486 | 0.004486 | 3934.452637 | 180.056381 | 180.056381 | 52800 | 14.66667 | 0.006216 | 0.096044 | 0.052815 | 0.052815 | 3802.856934 | 2091.20459 | 2091.20459 | 19.999664 | 21.46344 | 189.99753 | 15.477 | 1e-05 | 52800 | 0.006262 | 0.096755 | 0.053206 | 0.053206 | 3773.958008 | 2075.312988 | 2075.312988
160.307259 | 13.67088 | 52860 | 14.68333 | 0.006289 | 0.096959 | 0.003188 | 0.003188 | 4186.244629 | 137.623093 | 137.623093 | 20.001465 | 21.505127 | 11.46423 | 15.425 | 3e-06 | 52860 | 0.006501 | 0.100227 | 0.003295 | 0.003295 | 4079.830811 | 134.124741 | 134.124741 | 52860 | 14.68333 | 0.006256 | 0.096446 | 0.004414 | 0.004414 | 3998.58667 | 182.991425 | 182.991425 | 19.997894 | 21.4935 | 15.87753 | 15.425 | 3e-06 | 52860 | 0.006349 | 0.097883 | 0.00448 | 0.00448 | 3940.325439 | 180.32515 | 180.32515 | 52860 | 14.68333 | 0.006207 | 0.095906 | 0.052739 | 0.052739 | 3808.611084 | 2094.368896 | 2094.368896 | 19.997894 | 21.46344 | 189.7119 | 15.477 | 1e-05 | 52860 | 0.006252 | 0.09661 | 0.053126 | 0.053126 | 3779.754639 | 2078.500732 | 2078.500732
160.534912 | 13.6473 | 52920 | 14.7 | 0.006277 | 0.096768 | 0.003181 | 0.003181 | 4192.050781 | 137.81398 | 137.81398 | 19.999664 | 21.505127 | 11.44134 | 15.425 | 3e-06 | 52920 | 0.00649 | 0.100055 | 0.003289 | 0.003289 | 4085.834229 | 134.322098 | 134.322098 | 52920 | 14.7 | 0.006247 | 0.096302 | 0.004407 | 0.004407 | 4004.364746 | 183.255844 | 183.255844 | 20.003235 | 21.493652 | 15.85326 | 15.425 | 3e-06 | 52920 | 0.00634 | 0.097745 | 0.004473 | 0.004473 | 3946.190186 | 180.593552 | 180.593552 | 52920 | 14.7 | 0.006197 | 0.095754 | 0.052655 | 0.052655 | 3814.356445 | 2097.52832 | 2097.52832 | 20.005035 | 21.46344 | 189.4263 | 15.477 | 1e-05 | 52920 | 0.006243 | 0.096471 | 0.05305 | 0.05305 | 3785.542725 | 2081.683594 | 2081.683594
160.762169 | 13.62351 | 52980 | 14.71667 | 0.006265 | 0.096577 | 0.003175 | 0.003175 | 4197.845215 | 138.004471 | 138.004471 | 19.997894 | 21.505127 | 11.418 | 15.425 | 3e-06 | 52980 | 0.006479 | 0.099887 | 0.003284 | 0.003284 | 4091.827393 | 134.519119 | 134.519119 | 52980 | 14.71667 | 0.006237 | 0.096155 | 0.0044 | 0.0044 | 4010.134033 | 183.519867 | 183.519867 | 20.001465 | 21.493652 | 15.82902 | 15.425 | 3e-06 | 52980 | 0.006332 | 0.097609 | 0.004467 | 0.004467 | 3952.046631 | 180.861557 | 180.861557 | 52980 | 14.71667 | 0.006188 | 0.095618 | 0.052581 | 0.052581 | 3820.093262 | 2100.683105 | 2100.683105 | 20.001465 | 21.46344 | 189.1406 | 15.477 | 1e-05 | 52980 | 0.006234 | 0.096335 | 0.052975 | 0.052975 | 3791.322754 | 2084.862061 | 2084.862061
160.989029 | 13.59969 | 53040 | 14.73333 | 0.006252 | 0.096382 | 0.003169 | 0.003169 | 4203.628418 | 138.19458 | 138.19458 | 19.997894 | 21.505127 | 11.39556 | 15.425 | 3e-06 | 53040 | 0.006468 | 0.099713 | 0.003278 | 0.003278 | 4097.810059 | 134.715805 | 134.715805 | 53040 | 14.73333 | 0.006227 | 0.096005 | 0.004394 | 0.004394 | 4015.894287 | 183.783478 | 183.783478 | 19.997894 | 21.493652 | 15.80382 | 15.425 | 3e-06 | 53040 | 0.006322 | 0.097465 | 0.00446 | 0.00446 | 3957.894531 | 181.129181 | 181.129181 | 53040 | 14.73333 | 0.006178 | 0.095468 | 0.052498 | 0.052498 | 3825.821289 | 2103.833008 | 2103.833008 | 19.997894 | 21.46344 | 188.8403 | 15.477 | 1e-05 | 53040 | 0.006225 | 0.096187 | 0.052894 | 0.052894 | 3797.093994 | 2088.035645 | 2088.035645
161.215492 | 13.5759 | 53100 | 14.75 | 0.00624 | 0.096191 | 0.003162 | 0.003162 | 4209.399902 | 138.384323 | 138.384323 | 19.999664 | 21.505127 | 11.3736 | 15.425 | 3e-06 | 53100 | 0.006457 | 0.09954 | 0.003272 | 0.003272 | 4103.782227 | 134.91214 | 134.91214 | 53100 | 14.75 | 0.006217 | 0.095847 | 0.004386 | 0.004386 | 4021.64502 | 184.046661 | 184.046661 | 20.001465 | 21.493774 | 15.7782 | 15.425 | 3e-06 | 53100 | 0.006313 | 0.097318 | 0.004454 | 0.004454 | 3963.733643 | 181.396408 | 181.396408 | 53100 | 14.75 | 0.006168 | 0.095313 | 0.052413 | 0.052413 | 3831.540283 | 2106.977783 | 2106.977783 | 19.999664 | 21.46344 | 188.5474 | 15.477 | 1e-05 | 53100 | 0.006216 | 0.096044 | 0.052815 | 0.052815 | 3802.856934 | 2091.20459 | 2091.20459
161.441559 | 13.55234 | 53160 | 14.76667 | 0.006228 | 0.096012 | 0.003156 | 0.003156 | 4215.160645 | 138.5737 | 138.5737 | 19.997894 | 21.505005 | 11.35164 | 15.425 | 3e-06 | 53160 | 0.006445 | 0.099356 | 0.003266 | 0.003266 | 4109.743652 | 135.108124 | 135.108124 | 53160 | 14.76667 | 0.006207 | 0.095688 | 0.004379 | 0.004379 | 4027.386475 | 184.309418 | 184.309418 | 19.999664 | 21.493774 | 15.75303 | 15.425 | 3e-06 | 53160 | 0.006303 | 0.097175 | 0.004447 | 0.004447 | 3969.564209 | 181.663239 | 181.663239 | 53160 | 14.76667 | 0.006159 | 0.095173 | 0.052336 | 0.052336 | 3837.250732 | 2110.11792 | 2110.11792 | 19.999664 | 21.46344 | 188.26905 | 15.477 | 1e-05 | 53160 | 0.006207 | 0.095906 | 0.052739 | 0.052739 | 3808.611084 | 2094.368896 | 2094.368896
161.6672365 | 13.52805 | 53220 | 14.78333 | 0.006215 | 0.095814 | 0.00315 | 0.00315 | 4220.909668 | 138.762711 | 138.762711 | 19.997894 | 21.505127 | 11.32872 | 15.425 | 3e-06 | 53220 | 0.006433 | 0.099172 | 0.00326 | 0.00326 | 4115.694336 | 135.303741 | 135.303741 | 53220 | 14.78333 | 0.006198 | 0.095548 | 0.004373 | 0.004373 | 4033.119141 | 184.571762 | 184.571762 | 19.999664 | 21.493927 | 15.72738 | 15.425 | 3e-06 | 53220 | 0.006295 | 0.097046 | 0.004441 | 0.004441 | 3975.386719 | 181.929703 | 181.929703 | 53220 | 14.78333 | 0.00615 | 0.09503 | 0.052257 | 0.052257 | 3842.952393 | 2113.253418 | 2113.253418 | 19.997894 | 21.463562 | 187.96875 | 15.477 | 1e-05 | 53220 | 0.006197 | 0.095754 | 0.052655 | 0.052655 | 3814.356445 | 2097.52832 | 2097.52832
161.892494 | 13.50288 | 53280 | 14.8 | 0.006203 | 0.095624 | 0.003144 | 0.003144 | 4226.646973 | 138.951324 | 138.951324 | 19.997894 | 21.505005 | 11.30493 | 15.425 | 3e-06 | 53280 | 0.006421 | 0.098986 | 0.003254 | 0.003254 | 4121.633301 | 135.498993 | 135.498993 | 53280 | 14.8 | 0.006187 | 0.095378 | 0.004365 | 0.004365 | 4038.841797 | 184.833664 | 184.833664 | 19.999664 | 21.493927 | 15.70083 | 15.425 | 3e-06 | 53280 | 0.006285 | 0.096888 | 0.004434 | 0.004434 | 3981.199951 | 182.19574 | 182.19574 | 53280 | 14.8 | 0.00614 | 0.094871 | 0.05217 | 0.05217 | 3848.644775 | 2116.383545 | 2116.383545 | 20.003235 | 21.46344 | 187.66845 | 15.477 | 1e-05 | 53280 | 0.006188 | 0.095618 | 0.052581 | 0.052581 | 3820.093262 | 2100.683105 | 2100.683105
162.1173325 | 13.47909 | 53340 | 14.81667 | 0.00619 | 0.095424 | 0.003137 | 0.003137 | 4232.372559 | 139.139542 | 139.139542 | 19.999664 | 21.505005 | 11.28252 | 15.425 | 3e-06 | 53340 | 0.00641 | 0.098814 | 0.003249 | 0.003249 | 4127.562012 | 135.693909 | 135.693909 | 53340 | 14.81667 | 0.006177 | 0.095221 | 0.004358 | 0.004358 | 4044.555176 | 185.095123 | 185.095123 | 19.997894 | 21.49408 | 15.67566 | 15.425 | 3e-06 | 53340 | 0.006275 | 0.096736 | 0.004427 | 0.004427 | 3987.004395 | 182.461365 | 182.461365 | 53340 | 14.81667 | 0.00613 | 0.094725 | 0.05209 | 0.05209 | 3854.328125 | 2119.509033 | 2119.509033 | 19.999664 | 21.46344 | 187.3755 | 15.477 | 1e-05 | 53340 | 0.006178 | 0.095468 | 0.052498 | 0.052498 | 3825.821289 | 2103.833008 | 2103.833008
162.341797 | 13.45551 | 53400 | 14.83333 | 0.006178 | 0.09524 | 0.003131 | 0.003131 | 4238.086426 | 139.327408 | 139.327408 | 19.999664 | 21.505005 | 11.2596 | 15.425 | 3e-06 | 53400 | 0.006398 | 0.09863 | 0.003242 | 0.003242 | 4133.47998 | 135.888458 | 135.888458 | 53400 | 14.83333 | 0.006167 | 0.095077 | 0.004351 | 0.004351 | 4050.259766 | 185.356186 | 185.356186 | 19.999664 | 21.493927 | 15.65142 | 15.425 | 3e-06 | 53400 | 0.006266 | 0.096594 | 0.004421 | 0.004421 | 3992.799805 | 182.726593 | 182.726593 | 53400 | 14.83333 | 0.006121 | 0.094575 | 0.052007 | 0.052007 | 3860.002441 | 2122.629395 | 2122.629395 | 19.999664 | 21.46344 | 187.06788 | 15.477 | 1e-05 | 53400 | 0.006168 | 0.095313 | 0.052413 | 0.052413 | 3831.540283 | 2106.977783 | 2106.977783
162.5658495 | 13.430325 | 53460 | 14.85 | 0.006165 | 0.095035 | 0.003124 | 0.003124 | 4243.788574 | 139.514862 | 139.514862 | 19.997894 | 21.505005 | 11.23536 | 15.425 | 3e-06 | 53460 | 0.006386 | 0.098458 | 0.003237 | 0.003237 | 4139.387207 | 136.082657 | 136.082657 | 53460 | 14.85 | 0.006157 | 0.094925 | 0.004344 | 0.004344 | 4055.955078 | 185.616837 | 185.616837 | 20.001465 | 21.49408 | 15.62529 | 15.425 | 3e-06 | 53460 | 0.006256 | 0.096446 | 0.004414 | 0.004414 | 3998.58667 | 182.991425 | 182.991425 | 53460 | 14.85 | 0.00611 | 0.094414 | 0.051919 | 0.051919 | 3865.66748 | 2125.744629 | 2125.744629 | 20.003235 | 21.463562 | 186.7602 | 15.477 | 1e-05 | 53460 | 0.006159 | 0.095173 | 0.052336 | 0.052336 | 3837.250732 | 2110.11792 | 2110.11792
162.7894745 | 13.40538 | 53520 | 14.86667 | 0.006151 | 0.094833 | 0.003118 | 0.003118 | 4249.478516 | 139.70192 | 139.70192 | 20.001465 | 21.504852 | 11.21202 | 15.425 | 3e-06 | 53520 | 0.006374 | 0.098265 | 0.00323 | 0.00323 | 4145.283203 | 136.276489 | 136.276489 | 53520 | 14.86667 | 0.006147 | 0.094762 | 0.004337 | 0.004337 | 4061.640869 | 185.877029 | 185.877029 | 19.999664 | 21.49408 | 15.59874 | 15.425 | 3e-06 | 53520 | 0.006247 | 0.096302 | 0.004407 | 0.004407 | 4004.364746 | 183.255844 | 183.255844 | 53520 | 14.86667 | 0.006101 | 0.094269 | 0.051839 | 0.051839 | 3871.32373 | 2128.854736 | 2128.854736 | 19.997894 | 21.463562 | 186.4673 | 15.477 | 1e-05 | 53520 | 0.00615 | 0.09503 | 0.052257 | 0.052257 | 3842.952393 | 2113.253418 | 2113.253418
163.0126955 | 13.38089 | 53580 | 14.88333 | 0.006139 | 0.09464 | 0.003111 | 0.003111 | 4255.157227 | 139.888596 | 139.888596 | 19.999664 | 21.505005 | 11.1891 | 15.425 | 3e-06 | 53580 | 0.006362 | 0.098085 | 0.003225 | 0.003225 | 4151.168457 | 136.469955 | 136.469955 | 53580 | 14.88333 | 0.006136 | 0.094601 | 0.004329 | 0.004329 | 4067.316895 | 186.136795 | 186.136795 | 20.003235 | 21.494202 | 15.57267 | 15.425 | 3e-06 | 53580 | 0.006237 | 0.096155 | 0.0044 | 0.0044 | 4010.134033 | 183.519867 | 183.519867 | 53580 | 14.88333 | 0.006091 | 0.094116 | 0.051755 | 0.051755 | 3876.970703 | 2131.960205 | 2131.960205 | 19.999664 | 21.463562 | 186.167 | 15.477 | 1e-05 | 53580 | 0.00614 | 0.094871 | 0.05217 | 0.05217 | 3848.644775 | 2116.383545 | 2116.383545
163.235504 | 13.35594 | 53640 | 14.9 | 0.006126 | 0.094444 | 0.003105 | 0.003105 | 4260.82373 | 140.07489 | 140.07489 | 19.999664 | 21.504852 | 11.16531 | 15.425 | 3e-06 | 53640 | 0.006351 | 0.097904 | 0.003219 | 0.003219 | 4157.04248 | 136.663071 | 136.663071 | 53640 | 14.9 | 0.006126 | 0.09444 | 0.004322 | 0.004322 | 4072.983398 | 186.396118 | 186.396118 | 19.997894 | 21.494202 | 15.54657 | 15.425 | 3e-06 | 53640 | 0.006227 | 0.096005 | 0.004394 | 0.004394 | 4015.894287 | 183.783478 | 183.783478 | 53640 | 14.9 | 0.006081 | 0.093964 | 0.051671 | 0.051671 | 3882.608398 | 2135.060303 | 2135.060303 | 19.997894 | 21.463562 | 185.86671 | 15.477 | 1e-05 | 53640 | 0.00613 | 0.094725 | 0.05209 | 0.05209 | 3854.328125 | 2119.509033 | 2119.509033
163.4578935 | 13.33099 | 53700 | 14.91667 | 0.006113 | 0.094233 | 0.003098 | 0.003098 | 4266.478027 | 140.260773 | 140.260773 | 19.999664 | 21.504852 | 11.14152 | 15.425 | 3e-06 | 53700 | 0.006339 | 0.09772 | 0.003213 | 0.003213 | 4162.905762 | 136.855835 | 136.855835 | 53700 | 14.91667 | 0.006116 | 0.09429 | 0.004315 | 0.004315 | 4078.640625 | 186.655014 | 186.655014 | 20.001465 | 21.494354 | 15.52047 | 15.425 | 3e-06 | 53700 | 0.006217 | 0.095847 | 0.004386 | 0.004386 | 4021.64502 | 184.046661 | 184.046661 | 53700 | 14.91667 | 0.006072 | 0.093814 | 0.051589 | 0.051589 | 3888.237061 | 2138.155762 | 2138.155762 | 19.999664 | 21.463562 | 185.5591 | 15.477 | 1e-05 | 53700 | 0.006121 | 0.094575 | 0.052007 | 0.052007 | 3860.002441 | 2122.629395 | 2122.629395
163.6798705 | 13.3065 | 53760 | 14.93333 | 0.0061 | 0.094044 | 0.003092 | 0.003092 | 4272.120605 | 140.446274 | 140.446274 | 20.003235 | 21.504852 | 11.1186 | 15.425 | 3e-06 | 53760 | 0.006326 | 0.097529 | 0.003206 | 0.003206 | 4168.757324 | 137.048203 | 137.048203 | 53760 | 14.93333 | 0.006106 | 0.094125 | 0.004308 | 0.004308 | 4084.28833 | 186.913467 | 186.913467 | 19.997894 | 21.494202 | 15.4944 | 15.425 | 3e-06 | 53760 | 0.006207 | 0.095688 | 0.004379 | 0.004379 | 4027.386475 | 184.309418 | 184.309418 | 53760 | 14.93333 | 0.006061 | 0.093648 | 0.051498 | 0.051498 | 3893.856201 | 2141.245605 | 2141.245605 | 20.001465 | 21.463562 | 185.2441 | 15.477 | 1e-05 | 53760 | 0.00611 | 0.094414 | 0.051919 | 0.051919 | 3865.66748 | 2125.744629 | 2125.744629
163.9014435 | 13.281555 | 53820 | 14.95 | 0.006088 | 0.093851 | 0.003085 | 0.003085 | 4277.751465 | 140.631393 | 140.631393 | 19.999664 | 21.504852 | 11.09526 | 15.425 | 3e-06 | 53820 | 0.006314 | 0.097338 | 0.0032 | 0.0032 | 4174.598145 | 137.240204 | 137.240204 | 53820 | 14.95 | 0.006095 | 0.093969 | 0.0043 | 0.0043 | 4089.92627 | 187.171494 | 187.171494 | 20.005035 | 21.494354 | 15.46785 | 15.425 | 3e-06 | 53820 | 0.006198 | 0.095548 | 0.004373 | 0.004373 | 4033.119141 | 184.571762 | 184.571762 | 53820 | 14.95 | 0.006052 | 0.093503 | 0.051418 | 0.051418 | 3899.466309 | 2144.330566 | 2144.330566 | 20.003235 | 21.463562 | 184.9439 | 15.477 | 1e-05 | 53820 | 0.006101 | 0.094269 | 0.051839 | 0.051839 | 3871.32373 | 2128.854736 | 2128.854736
164.122589 | 13.25592 | 53880 | 14.96667 | 0.006075 | 0.093654 | 0.003079 | 0.003079 | 4283.370605 | 140.816116 | 140.816116 | 20.001465 | 21.5047 | 11.0715 | 15.425 | 3e-06 | 53880 | 0.006302 | 0.097157 | 0.003194 | 0.003194 | 4180.427246 | 137.431839 | 137.431839 | 53880 | 14.96667 | 0.006085 | 0.093805 | 0.004293 | 0.004293 | 4095.554443 | 187.429062 | 187.429062 | 20.001465 | 21.494507 | 15.44034 | 15.425 | 3e-06 | 53880 | 0.006187 | 0.095378 | 0.004365 | 0.004365 | 4038.841797 | 184.833664 | 184.833664 | 53880 | 14.96667 | 0.006041 | 0.093342 | 0.051329 | 0.051329 | 3905.066895 | 2147.4104 | 2147.4104 | 19.997894 | 21.463562 | 184.6362 | 15.477 | 1e-05 | 53880 | 0.006091 | 0.094116 | 0.051755 | 0.051755 | 3876.970703 | 2131.960205 | 2131.960205
164.3433075 | 13.23029 | 53940 | 14.98333 | 0.006061 | 0.09344 | 0.003072 | 0.003072 | 4288.977051 | 141.000443 | 141.000443 | 19.997894 | 21.5047 | 11.04768 | 15.425 | 3e-06 | 53940 | 0.006289 | 0.096959 | 0.003188 | 0.003188 | 4186.244629 | 137.623093 | 137.623093 | 53940 | 14.98333 | 0.006074 | 0.093633 | 0.004285 | 0.004285 | 4101.172852 | 187.686172 | 187.686172 | 19.997894 | 21.494507 | 15.41289 | 15.425 | 3e-06 | 53940 | 0.006177 | 0.095221 | 0.004358 | 0.004358 | 4044.555176 | 185.095123 | 185.095123 | 53940 | 14.98333 | 0.006031 | 0.093189 | 0.051245 | 0.051245 | 3910.658203 | 2150.485107 | 2150.485107 | 20.005035 | 21.463562 | 184.3213 | 15.477 | 1e-05 | 53940 | 0.006081 | 0.093964 | 0.051671 | 0.051671 | 3882.608398 | 2135.060303 | 2135.060303
164.5635985 | 13.20489 | 54000 | 15 | 0.006049 | 0.093252 | 0.003066 | 0.003066 | 4294.572266 | 141.184372 | 141.184372 | 19.999664 | 21.504578 | 11.02386 | 15.425 | 3e-06 | 54000 | 0.006277 | 0.096768 | 0.003181 | 0.003181 | 4192.050781 | 137.81398 | 137.81398 | 54000 | 15 | 0.006063 | 0.09347 | 0.004278 | 0.004278 | 4106.780762 | 187.942825 | 187.942825 | 20.001465 | 21.494629 | 15.38592 | 15.425 | 3e-06 | 54000 | 0.006167 | 0.095077 | 0.004351 | 0.004351 | 4050.259766 | 185.356186 | 185.356186 | 54000 | 15 | 0.006021 | 0.093028 | 0.051156 | 0.051156 | 3916.23999 | 2153.554443 | 2153.554443 | 19.999664 | 21.463562 | 184.0137 | 15.477 | 1e-05 | 54000 | 0.006072 | 0.093814 | 0.051589 | 0.051589 | 3888.237061 | 2138.155762 | 2138.155762
164.7834705 | 13.17948 | 54060 | 15.01667 | 0.006036 | 0.093047 | 0.003059 | 0.003059 | 4300.154785 | 141.367905 | 141.367905 | 19.999664 | 21.5047 | 10.99914 | 15.425 | 3e-06 | 54060 | 0.006265 | 0.096577 | 0.003175 | 0.003175 | 4197.845215 | 138.004471 | 138.004471 | 54060 | 15.01667 | 0.006053 | 0.093307 | 0.00427 | 0.00427 | 4112.379395 | 188.199036 | 188.199036 | 19.997894 | 21.494629 | 15.35982 | 15.425 | 3e-06 | 54060 | 0.006157 | 0.094925 | 0.004344 | 0.004344 | 4055.955078 | 185.616837 | 185.616837 | 54060 | 15.01667 | 0.006011 | 0.09288 | 0.051075 | 0.051075 | 3921.8125 | 2156.618896 | 2156.618896 | 19.997894 | 21.463715 | 183.6987 | 15.477 | 1e-05 | 54060 | 0.006061 | 0.093648 | 0.051498 | 0.051498 | 3893.856201 | 2141.245605 | 2141.245605
165.0029145 | 13.15383 | 54120 | 15.03333 | 0.006021 | 0.092826 | 0.003052 | 0.003052 | 4305.724609 | 141.55101 | 141.55101 | 20.003235 | 21.5047 | 10.97442 | 15.425 | 3e-06 | 54120 | 0.006252 | 0.096382 | 0.003169 | 0.003169 | 4203.628418 | 138.19458 | 138.19458 | 54120 | 15.03333 | 0.006043 | 0.093155 | 0.004263 | 0.004263 | 4117.968262 | 188.454819 | 188.454819 | 19.997894 | 21.494629 | 15.33324 | 15.425 | 3e-06 | 54120 | 0.006147 | 0.094762 | 0.004337 | 0.004337 | 4061.640869 | 185.877029 | 185.877029 | 54120 | 15.03333 | 0.006 | 0.092707 | 0.05098 | 0.05098 | 3927.375244 | 2159.677734 | 2159.677734 | 19.999664 | 21.463562 | 183.3838 | 15.477 | 1e-05 | 54120 | 0.006052 | 0.093503 | 0.051418 | 0.051418 | 3899.466309 | 2144.330566 | 2144.330566
165.2219315 | 13.12844 | 54180 | 15.05 | 0.006009 | 0.092633 | 0.003045 | 0.003045 | 4311.282715 | 141.733719 | 141.733719 | 20.005035 | 21.504578 | 10.95063 | 15.425 | 3e-06 | 54180 | 0.00624 | 0.096191 | 0.003162 | 0.003162 | 4209.399902 | 138.384323 | 138.384323 | 54180 | 15.05 | 0.006032 | 0.092989 | 0.004256 | 0.004256 | 4123.547852 | 188.710144 | 188.710144 | 20.001465 | 21.494629 | 15.30624 | 15.425 | 3e-06 | 54180 | 0.006136 | 0.094601 | 0.004329 | 0.004329 | 4067.316895 | 186.136795 | 186.136795 | 54180 | 15.05 | 0.005991 | 0.092564 | 0.050901 | 0.050901 | 3932.928955 | 2162.731689 | 2162.731689 | 19.997894 | 21.463562 | 183.07617 | 15.477 | 1e-05 | 54180 | 0.006041 | 0.093342 | 0.051329 | 0.051329 | 3905.066895 | 2147.4104 | 2147.4104
165.440529 | 13.1028 | 54240 | 15.06667 | 0.005995 | 0.092426 | 0.003039 | 0.003039 | 4316.828125 | 141.916031 | 141.916031 | 20.001465 | 21.504578 | 10.92681 | 15.425 | 3e-06 | 54240 | 0.006228 | 0.096012 | 0.003156 | 0.003156 | 4215.160645 | 138.5737 | 138.5737 | 54240 | 15.06667 | 0.006022 | 0.092829 | 0.004248 | 0.004248 | 4129.117187 | 188.965027 | 188.965027 | 19.999664 | 21.494781 | 15.27879 | 15.425 | 3e-06 | 54240 | 0.006126 | 0.09444 | 0.004322 | 0.004322 | 4072.983398 | 186.396118 | 186.396118 | 54240 | 15.06667 | 0.00598 | 0.092394 | 0.050808 | 0.050808 | 3938.472412 | 2165.780273 | 2165.780273 | 20.001465 | 21.463715 | 182.7466 | 15.477 | 1e-05 | 54240 | 0.006031 | 0.093189 | 0.051245 | 0.051245 | 3910.658203 | 2150.485107 | 2150.485107
165.6586915 | 13.076925 | 54300 | 15.08333 | 0.005983 | 0.092226 | 0.003032 | 0.003032 | 4322.361816 | 142.097946 | 142.097946 | 20.003235 | 21.504578 | 10.90254 | 15.425 | 3e-06 | 54300 | 0.006215 | 0.095814 | 0.00315 | 0.00315 | 4220.909668 | 138.762711 | 138.762711 | 54300 | 15.08333 | 0.00601 | 0.092645 | 0.00424 | 0.00424 | 4134.67627 | 189.219437 | 189.219437 | 20.001465 | 21.494781 | 15.25131 | 15.425 | 3e-06 | 54300 | 0.006116 | 0.09429 | 0.004315 | 0.004315 | 4078.640625 | 186.655014 | 186.655014 | 54300 | 15.08333 | 0.005969 | 0.092228 | 0.050716 | 0.050716 | 3944.006348 | 2168.823242 | 2168.823242 | 19.997894 | 21.463715 | 182.4243 | 15.477 | 1e-05 | 54300 | 0.006021 | 0.093028 | 0.051156 | 0.051156 | 3916.23999 | 2153.554443 | 2153.554443
165.8764265 | 13.05084 | 54360 | 15.1 | 0.005969 | 0.092015 | 0.003025 | 0.003025 | 4327.882812 | 142.279449 | 142.279449 | 20.001465 | 21.504425 | 10.8783 | 15.425 | 3e-06 | 54360 | 0.006203 | 0.095624 | 0.003144 | 0.003144 | 4226.646973 | 138.951324 | 138.951324 | 54360 | 15.1 | 0.006 | 0.092495 | 0.004233 | 0.004233 | 4140.226074 | 189.473404 | 189.473404 | 19.999664 | 21.494781 | 15.22338 | 15.425 | 3e-06 | 54360 | 0.006106 | 0.094125 | 0.004308 | 0.004308 | 4084.28833 | 186.913467 | 186.913467 | 54360 | 15.1 | 0.005959 | 0.092075 | 0.050633 | 0.050633 | 3949.530762 | 2171.861084 | 2171.861084 | 19.999664 | 21.463715 | 182.1094 | 15.477 | 1e-05 | 54360 | 0.006011 | 0.09288 | 0.051075 | 0.051075 | 3921.8125 | 2156.618896 | 2156.618896
166.0937195 | 13.02431 | 54420 | 15.11667 | 0.005956 | 0.09182 | 0.003019 | 0.003019 | 4333.391602 | 142.460556 | 142.460556 | 20.005035 | 21.504425 | 10.85406 | 15.425 | 3e-06 | 54420 | 0.00619 | 0.095424 | 0.003137 | 0.003137 | 4232.372559 | 139.139542 | 139.139542 | 54420 | 15.11667 | 0.005988 | 0.092316 | 0.004225 | 0.004225 | 4145.764648 | 189.726883 | 189.726883 | 19.999664 | 21.494781 | 15.19455 | 15.425 | 3e-06 | 54420 | 0.006095 | 0.093969 | 0.0043 | 0.0043 | 4089.92627 | 187.171494 | 187.171494 | 54420 | 15.11667 | 0.005948 | 0.091907 | 0.05054 | 0.05054 | 3955.045166 | 2174.893555 | 2174.893555 | 19.999664 | 21.463715 | 181.7871 | 15.477 | 1e-05 | 54420 | 0.006 | 0.092707 | 0.05098 | 0.05098 | 3927.375244 | 2159.677734 | 2159.677734
166.31057 | 12.997515 | 54480 | 15.13333 | 0.005942 | 0.091606 | 0.003012 | 0.003012 | 4338.888184 | 142.641251 | 142.641251 | 19.999664 | 21.504272 | 10.82931 | 15.425 | 3e-06 | 54480 | 0.006178 | 0.09524 | 0.003131 | 0.003131 | 4238.086426 | 139.327408 | 139.327408 | 54480 | 15.13333 | 0.005977 | 0.092141 | 0.004217 | 0.004217 | 4151.293457 | 189.979889 | 189.979889 | 19.997894 | 21.494934 | 15.16572 | 15.425 | 3e-06 | 54480 | 0.006085 | 0.093805 | 0.004293 | 0.004293 | 4095.554443 | 187.429062 | 187.429062 | 54480 | 15.13333 | 0.005938 | 0.091743 | 0.05045 | 0.05045 | 3960.549805 | 2177.920654 | 2177.920654 | 19.997894 | 21.463715 | 181.4575 | 15.477 | 1e-05 | 54480 | 0.005991 | 0.092564 | 0.050901 | 0.050901 | 3932.928955 | 2162.731689 | 2162.731689
166.52697 | 12.970725 | 54540 | 15.15 | 0.005929 | 0.091397 | 0.003005 | 0.003005 | 4344.37207 | 142.821533 | 142.821533 | 19.997894 | 21.504272 | 10.80459 | 15.425 | 3e-06 | 54540 | 0.006165 | 0.095035 | 0.003124 | 0.003124 | 4243.788574 | 139.514862 | 139.514862 | 54540 | 15.15 | 0.005966 | 0.091964 | 0.004209 | 0.004209 | 4156.811035 | 190.232407 | 190.232407 | 19.997894 | 21.494934 | 15.13686 | 15.425 | 3e-06 | 54540 | 0.006074 | 0.093633 | 0.004285 | 0.004285 | 4101.172852 | 187.686172 | 187.686172 | 54540 | 15.15 | 0.005927 | 0.091582 | 0.050361 | 0.050361 | 3966.044678 | 2180.942139 | 2180.942139 | 20.001465 | 21.463715 | 181.1279 | 15.477 | 1e-05 | 54540 | 0.00598 | 0.092394 | 0.050808 | 0.050808 | 3938.472412 | 2165.780273 | 2165.780273
166.7429275 | 12.9444 | 54600 | 15.16667 | 0.005915 | 0.091185 | 0.002998 | 0.002998 | 4349.842773 | 143.001404 | 143.001404 | 20.003235 | 21.504272 | 10.77987 | 15.425 | 3e-06 | 54600 | 0.006151 | 0.094833 | 0.003118 | 0.003118 | 4249.478516 | 139.70192 | 139.70192 | 54600 | 15.16667 | 0.005954 | 0.091787 | 0.004201 | 0.004201 | 4162.318359 | 190.484451 | 190.484451 | 19.997894 | 21.494934 | 15.10893 | 15.425 | 3e-06 | 54600 | 0.006063 | 0.09347 | 0.004278 | 0.004278 | 4106.780762 | 187.942825 | 187.942825 | 54600 | 15.16667 | 0.005917 | 0.091414 | 0.050269 | 0.050269 | 3971.529297 | 2183.958252 | 2183.958252 | 20.001465 | 21.463715 | 180.7983 | 15.477 | 1e-05 | 54600 | 0.005969 | 0.092228 | 0.050716 | 0.050716 | 3944.006348 | 2168.823242 | 2168.823242
166.95845 | 12.91786 | 54660 | 15.18333 | 0.005902 | 0.090981 | 0.002991 | 0.002991 | 4355.301758 | 143.180862 | 143.180862 | 19.999664 | 21.50415 | 10.75515 | 15.425 | 3e-06 | 54660 | 0.006139 | 0.09464 | 0.003111 | 0.003111 | 4255.157227 | 139.888596 | 139.888596 | 54660 | 15.18333 | 0.005943 | 0.091624 | 0.004193 | 0.004193 | 4167.815918 | 190.736038 | 190.736038 | 19.999664 | 21.495056 | 15.08058 | 15.425 | 3e-06 | 54660 | 0.006053 | 0.093307 | 0.00427 | 0.00427 | 4112.379395 | 188.199036 | 188.199036 | 54660 | 15.18333 | 0.005905 | 0.091236 | 0.050171 | 0.050171 | 3977.003662 | 2186.96875 | 2186.96875 | 19.997894 | 21.463715 | 180.4614 | 15.477 | 1e-05 | 54660 | 0.005959 | 0.092075 | 0.050633 | 0.050633 | 3949.530762 | 2171.861084 | 2171.861084
167.173523 | 12.891315 | 54720 | 15.2 | 0.005888 | 0.090771 | 0.002984 | 0.002984 | 4360.748047 | 143.359909 | 143.359909 | 19.997894 | 21.504272 | 10.73091 | 15.425 | 3e-06 | 54720 | 0.006126 | 0.094444 | 0.003105 | 0.003105 | 4260.82373 | 140.07489 | 140.07489 | 54720 | 15.2 | 0.005932 | 0.091452 | 0.004185 | 0.004185 | 4173.302734 | 190.987137 | 190.987137 | 19.997894 | 21.495056 | 15.05172 | 15.425 | 3e-06 | 54720 | 0.006043 | 0.093155 | 0.004263 | 0.004263 | 4117.968262 | 188.454819 | 188.454819 | 54720 | 15.2 | 0.005895 | 0.091079 | 0.050085 | 0.050085 | 3982.468262 | 2189.973633 | 2189.973633 | 19.999664 | 21.463715 | 180.13185 | 15.477 | 1e-05 | 54720 | 0.005948 | 0.091907 | 0.05054 | 0.05054 | 3955.045166 | 2174.893555 | 2174.893555
167.3881605 | 12.86499 | 54780 | 15.21667 | 0.005875 | 0.090571 | 0.002978 | 0.002978 | 4366.182617 | 143.538559 | 143.538559 | 19.999664 | 21.50415 | 10.70664 | 15.425 | 3e-06 | 54780 | 0.006113 | 0.094233 | 0.003098 | 0.003098 | 4266.478027 | 140.260773 | 140.260773 | 54780 | 15.21667 | 0.005921 | 0.09127 | 0.004177 | 0.004177 | 4178.779297 | 191.237762 | 191.237762 | 19.997894 | 21.495209 | 15.02334 | 15.425 | 3e-06 | 54780 | 0.006032 | 0.092989 | 0.004256 | 0.004256 | 4123.547852 | 188.710144 | 188.710144 | 54780 | 15.21667 | 0.005884 | 0.090908 | 0.049991 | 0.049991 | 3987.923096 | 2192.973145 | 2192.973145 | 19.997894 | 21.463715 | 179.81688 | 15.477 | 1e-05 | 54780 | 0.005938 | 0.091743 | 0.05045 | 0.05045 | 3960.549805 | 2177.920654 | 2177.920654
167.602356 | 12.83821 | 54840 | 15.23333 | 0.005862 | 0.090362 | 0.002971 | 0.002971 | 4371.604004 | 143.716797 | 143.716797 | 19.997894 | 21.50415 | 10.68099 | 15.425 | 3e-06 | 54840 | 0.0061 | 0.094044 | 0.003092 | 0.003092 | 4272.120605 | 140.446274 | 140.446274 | 54840 | 15.23333 | 0.00591 | 0.091102 | 0.004169 | 0.004169 | 4184.245605 | 191.487915 | 191.487915 | 20.001465 | 21.495056 | 14.99544 | 15.425 | 3e-06 | 54840 | 0.006022 | 0.092829 | 0.004248 | 0.004248 | 4129.117187 | 188.965027 | 188.965027 | 54840 | 15.23333 | 0.005874 | 0.090756 | 0.049907 | 0.049907 | 3993.368164 | 2195.967529 | 2195.967529 | 19.999664 | 21.463867 | 179.4873 | 15.477 | 1e-05 | 54840 | 0.005927 | 0.091582 | 0.050361 | 0.050361 | 3966.044678 | 2180.942139 | 2180.942139
167.816101 | 12.81142 | 54900 | 15.25 | 0.005847 | 0.090137 | 0.002963 | 0.002963 | 4377.012207 | 143.894592 | 143.894592 | 19.999664 | 21.50415 | 10.65582 | 15.425 | 3e-06 | 54900 | 0.006088 | 0.093851 | 0.003085 | 0.003085 | 4277.751465 | 140.631393 | 140.631393 | 54900 | 15.25 | 0.005899 | 0.090937 | 0.004162 | 0.004162 | 4189.70166 | 191.73761 | 191.73761 | 20.001465 | 21.495209 | 14.96703 | 15.425 | 3e-06 | 54900 | 0.00601 | 0.092645 | 0.00424 | 0.00424 | 4134.67627 | 189.219437 | 189.219437 | 54900 | 15.25 | 0.005862 | 0.090576 | 0.049808 | 0.049808 | 3998.802734 | 2198.956055 | 2198.956055 | 19.997894 | 21.463715 | 179.1504 | 15.477 | 1e-05 | 54900 | 0.005917 | 0.091414 | 0.050269 | 0.050269 | 3971.529297 | 2183.958252 | 2183.958252
168.0294035 | 12.78443 | 54960 | 15.26667 | 0.005834 | 0.089932 | 0.002957 | 0.002957 | 4382.408203 | 144.071991 | 144.071991 | 20.001465 | 21.50415 | 10.6311 | 15.425 | 3e-06 | 54960 | 0.006075 | 0.093654 | 0.003079 | 0.003079 | 4283.370605 | 140.816116 | 140.816116 | 54960 | 15.26667 | 0.005888 | 0.090762 | 0.004154 | 0.004154 | 4195.147461 | 191.986816 | 191.986816 | 19.997894 | 21.495209 | 14.93775 | 15.425 | 3e-06 | 54960 | 0.006 | 0.092495 | 0.004233 | 0.004233 | 4140.226074 | 189.473404 | 189.473404 | 54960 | 15.26667 | 0.005852 | 0.090415 | 0.049719 | 0.049719 | 4004.227539 | 2201.939209 | 2201.939209 | 20.001465 | 21.463715 | 178.82079 | 15.477 | 1e-05 | 54960 | 0.005905 | 0.091236 | 0.050171 | 0.050171 | 3977.003662 | 2186.96875 | 2186.96875
168.2422485 | 12.75698 | 55020 | 15.28333 | 0.00582 | 0.089719 | 0.00295 | 0.00295 | 4387.791504 | 144.248962 | 144.248962 | 19.999664 | 21.503998 | 10.60548 | 15.425 | 3e-06 | 55020 | 0.006061 | 0.09344 | 0.003072 | 0.003072 | 4288.977051 | 141.000443 | 141.000443 | 55020 | 15.28333 | 0.005876 | 0.090581 | 0.004145 | 0.004145 | 4200.582031 | 192.235535 | 192.235535 | 19.999664 | 21.495209 | 14.90847 | 15.425 | 3e-06 | 55020 | 0.005988 | 0.092316 | 0.004225 | 0.004225 | 4145.764648 | 189.726883 | 189.726883 | 55020 | 15.28333 | 0.005841 | 0.090237 | 0.049622 | 0.049622 | 4009.64209 | 2204.916748 | 2204.916748 | 19.999664 | 21.463715 | 178.48389 | 15.477 | 1e-05 | 55020 | 0.005895 | 0.091079 | 0.050085 | 0.050085 | 3982.468262 | 2189.973633 | 2189.973633
168.454636 | 12.72949 | 55080 | 15.3 | 0.005806 | 0.089505 | 0.002942 | 0.002942 | 4393.161621 | 144.425507 | 144.425507 | 19.997894 | 21.503998 | 10.57986 | 15.425 | 3e-06 | 55080 | 0.006049 | 0.093252 | 0.003066 | 0.003066 | 4294.572266 | 141.184372 | 141.184372 | 55080 | 15.3 | 0.005864 | 0.090397 | 0.004137 | 0.004137 | 4206.005859 | 192.483765 | 192.483765 | 20.003235 | 21.495361 | 14.87913 | 15.425 | 3e-06 | 55080 | 0.005977 | 0.092141 | 0.004217 | 0.004217 | 4151.293457 | 189.979889 | 189.979889 | 55080 | 15.3 | 0.005831 | 0.090083 | 0.049537 | 0.049537 | 4015.046631 | 2207.888672 | 2207.888672 | 20.003235 | 21.463715 | 178.1396 | 15.477 | 1e-05 | 55080 | 0.005884 | 0.090908 | 0.049991 | 0.049991 | 3987.923096 | 2192.973145 | 2192.973145
168.666565 | 12.70225 | 55140 | 15.31667 | 0.005792 | 0.089287 | 0.002935 | 0.002935 | 4398.519043 | 144.601624 | 144.601624 | 19.999664 | 21.503998 | 10.55511 | 15.425 | 3e-06 | 55140 | 0.006036 | 0.093047 | 0.003059 | 0.003059 | 4300.154785 | 141.367905 | 141.367905 | 55140 | 15.31667 | 0.005853 | 0.090227 | 0.004129 | 0.004129 | 4211.419434 | 192.731506 | 192.731506 | 19.999664 | 21.495361 | 14.8494 | 15.425 | 3e-06 | 55140 | 0.005966 | 0.091964 | 0.004209 | 0.004209 | 4156.811035 | 190.232407 | 190.232407 | 55140 | 15.31667 | 0.005818 | 0.089891 | 0.049432 | 0.049432 | 4020.44043 | 2210.854736 | 2210.854736 | 19.999664 | 21.463715 | 177.7954 | 15.477 | 1e-05 | 55140 | 0.005874 | 0.090756 | 0.049907 | 0.049907 | 3993.368164 | 2195.967529 | 2195.967529
168.8780445 | 12.67548 | 55200 | 15.33333 | 0.005779 | 0.089087 | 0.002929 | 0.002929 | 4403.86377 | 144.777344 | 144.777344 | 19.997894 | 21.503845 | 10.53039 | 15.425 | 3e-06 | 55200 | 0.006021 | 0.092826 | 0.003052 | 0.003052 | 4305.724609 | 141.55101 | 141.55101 | 55200 | 15.33333 | 0.005841 | 0.09004 | 0.004121 | 0.004121 | 4216.822266 | 192.978745 | 192.978745 | 20.003235 | 21.495361 | 14.82057 | 15.425 | 3e-06 | 55200 | 0.005954 | 0.091787 | 0.004201 | 0.004201 | 4162.318359 | 190.484451 | 190.484451 | 55200 | 15.33333 | 0.005808 | 0.089728 | 0.049342 | 0.049342 | 4025.823975 | 2213.815186 | 2213.815186 | 19.999664 | 21.463715 | 177.4585 | 15.477 | 1e-05 | 55200 | 0.005862 | 0.090576 | 0.049808 | 0.049808 | 3998.802734 | 2198.956055 | 2198.956055
169.089081 | 12.64822 | 55260 | 15.35 | 0.005764 | 0.088861 | 0.002921 | 0.002921 | 4409.195801 | 144.952637 | 144.952637 | 19.999664 | 21.503845 | 10.50474 | 15.425 | 3e-06 | 55260 | 0.006009 | 0.092633 | 0.003045 | 0.003045 | 4311.282715 | 141.733719 | 141.733719 | 55260 | 15.35 | 0.00583 | 0.089877 | 0.004113 | 0.004113 | 4222.214355 | 193.225525 | 193.225525 | 19.999664 | 21.495483 | 14.79171 | 15.425 | 3e-06 | 55260 | 0.005943 | 0.091624 | 0.004193 | 0.004193 | 4167.815918 | 190.736038 | 190.736038 | 55260 | 15.35 | 0.005796 | 0.089555 | 0.049246 | 0.049246 | 4031.197266 | 2216.77002 | 2216.77002 | 19.999664 | 21.463715 | 177.1216 | 15.477 | 1e-05 | 55260 | 0.005852 | 0.090415 | 0.049719 | 0.049719 | 4004.227539 | 2201.939209 | 2201.939209
169.299652 | 12.62031 | 55320 | 15.36667 | 0.005751 | 0.088657 | 0.002915 | 0.002915 | 4414.515137 | 145.127502 | 145.127502 | 20.001465 | 21.503845 | 10.47957 | 15.425 | 3e-06 | 55320 | 0.005995 | 0.092426 | 0.003039 | 0.003039 | 4316.828125 | 141.916031 | 141.916031 | 55320 | 15.36667 | 0.005818 | 0.089687 | 0.004104 | 0.004104 | 4227.595703 | 193.471802 | 193.471802 | 19.999664 | 21.495483 | 14.76105 | 15.425 | 3e-06 | 55320 | 0.005932 | 0.091452 | 0.004185 | 0.004185 | 4173.302734 | 190.987137 | 190.987137 | 55320 | 15.36667 | 0.005786 | 0.089391 | 0.049156 | 0.049156 | 4036.560547 | 2219.719238 | 2219.719238 | 19.997894 | 21.463715 | 176.7847 | 15.477 | 1e-05 | 55320 | 0.005841 | 0.090237 | 0.049622 | 0.049622 | 4009.64209 | 2204.916748 | 2204.916748
169.509758 | 12.593085 | 55380 | 15.38333 | 0.005737 | 0.088445 | 0.002908 | 0.002908 | 4419.821777 | 145.301956 | 145.301956 | 19.997894 | 21.503723 | 10.45488 | 15.425 | 3e-06 | 55380 | 0.005983 | 0.092226 | 0.003032 | 0.003032 | 4322.361816 | 142.097946 | 142.097946 | 55380 | 15.38333 | 0.005806 | 0.0895 | 0.004096 | 0.004096 | 4232.96582 | 193.71756 | 193.71756 | 20.001465 | 21.495636 | 14.73129 | 15.425 | 3e-06 | 55380 | 0.005921 | 0.09127 | 0.004177 | 0.004177 | 4178.779297 | 191.237762 | 191.237762 | 55380 | 15.38333 | 0.005774 | 0.089211 | 0.049057 | 0.049057 | 4041.91333 | 2222.662842 | 2222.662842 | 19.997894 | 21.463715 | 176.4478 | 15.477 | 1e-05 | 55380 | 0.005831 | 0.090083 | 0.049537 | 0.049537 | 4015.046631 | 2207.888672 | 2207.888672
169.7194215 | 12.56561 | 55440 | 15.4 | 0.005724 | 0.088234 | 0.002901 | 0.002901 | 4425.115723 | 145.475998 | 145.475998 | 19.997894 | 21.503723 | 10.42923 | 15.425 | 3e-06 | 55440 | 0.005969 | 0.092015 | 0.003025 | 0.003025 | 4327.882812 | 142.279449 | 142.279449 | 55440 | 15.4 | 0.005795 | 0.089337 | 0.004088 | 0.004088 | 4238.325684 | 193.962845 | 193.962845 | 19.999664 | 21.495483 | 14.70198 | 15.425 | 3e-06 | 55440 | 0.00591 | 0.091102 | 0.004169 | 0.004169 | 4184.245605 | 191.487915 | 191.487915 | 55440 | 15.4 | 0.005763 | 0.089045 | 0.048966 | 0.048966 | 4047.256104 | 2225.60083 | 2225.60083 | 19.997894 | 21.463715 | 176.1108 | 15.477 | 1e-05 | 55440 | 0.005818 | 0.089891 | 0.049432 | 0.049432 | 4020.44043 | 2210.854736 | 2210.854736
169.9286115 | 12.53745 | 55500 | 15.41667 | 0.005709 | 0.088004 | 0.002893 | 0.002893 | 4430.395996 | 145.649597 | 145.649597 | 20.001465 | 21.503723 | 10.40313 | 15.425 | 3e-06 | 55500 | 0.005956 | 0.09182 | 0.003019 | 0.003019 | 4333.391602 | 142.460556 | 142.460556 | 55500 | 15.41667 | 0.005783 | 0.089142 | 0.004079 | 0.004079 | 4243.674316 | 194.207626 | 194.207626 | 20.001465 | 21.495636 | 14.67177 | 15.425 | 3e-06 | 55500 | 0.005899 | 0.090937 | 0.004162 | 0.004162 | 4189.70166 | 191.73761 | 191.73761 | 55500 | 15.41667 | 0.005753 | 0.088881 | 0.048876 | 0.048876 | 4052.588867 | 2228.533203 | 2228.533203 | 19.997894 | 21.463715 | 175.7666 | 15.477 | 1e-05 | 55500 | 0.005808 | 0.089728 | 0.049342 | 0.049342 | 4025.823975 | 2213.815186 | 2213.815186
170.1373365 | 12.50955 | 55560 | 15.43333 | 0.005696 | 0.087799 | 0.002886 | 0.002886 | 4435.664062 | 145.822769 | 145.822769 | 20.001465 | 21.503571 | 10.37751 | 15.425 | 3e-06 | 55560 | 0.005942 | 0.091606 | 0.003012 | 0.003012 | 4338.888184 | 142.641251 | 142.641251 | 55560 | 15.43333 | 0.005771 | 0.088963 | 0.004071 | 0.004071 | 4249.012207 | 194.451904 | 194.451904 | 19.999664 | 21.495636 | 14.64159 | 15.425 | 3e-06 | 55560 | 0.005888 | 0.090762 | 0.004154 | 0.004154 | 4195.147461 | 191.986816 | 191.986816 | 55560 | 15.43333 | 0.005741 | 0.088699 | 0.048776 | 0.048776 | 4057.910889 | 2231.459717 | 2231.459717 | 20.001465 | 21.463715 | 175.4224 | 15.477 | 1e-05 | 55560 | 0.005796 | 0.089555 | 0.049246 | 0.049246 | 4031.197266 | 2216.77002 | 2216.77002
170.3455965 | 12.48209 | 55620 | 15.45 | 0.005681 | 0.08757 | 0.002879 | 0.002879 | 4440.918457 | 145.995514 | 145.995514 | 19.999664 | 21.503571 | 10.35279 | 15.425 | 3e-06 | 55620 | 0.005929 | 0.091397 | 0.003005 | 0.003005 | 4344.37207 | 142.821533 | 142.821533 | 55620 | 15.45 | 0.005759 | 0.088776 | 0.004063 | 0.004063 | 4254.338867 | 194.695679 | 194.695679 | 19.999664 | 21.495758 | 14.61138 | 15.425 | 3e-06 | 55620 | 0.005876 | 0.090581 | 0.004145 | 0.004145 | 4200.582031 | 192.235535 | 192.235535 | 55620 | 15.45 | 0.00573 | 0.088524 | 0.04868 | 0.04868 | 4063.222412 | 2234.380615 | 2234.380615 | 20.001465 | 21.463715 | 175.0781 | 15.477 | 1e-05 | 55620 | 0.005786 | 0.089391 | 0.049156 | 0.049156 | 4036.560547 | 2219.719238 | 2219.719238
170.553406 | 12.4539 | 55680 | 15.46667 | 0.005668 | 0.087379 | 0.002873 | 0.002873 | 4446.160645 | 146.167862 | 146.167862 | 20.001465 | 21.503418 | 10.32759 | 15.425 | 3e-06 | 55680 | 0.005915 | 0.091185 | 0.002998 | 0.002998 | 4349.842773 | 143.001404 | 143.001404 | 55680 | 15.46667 | 0.005748 | 0.088604 | 0.004055 | 0.004055 | 4259.654785 | 194.93895 | 194.93895 | 19.997894 | 21.495636 | 14.58021 | 15.425 | 3e-06 | 55680 | 0.005864 | 0.090397 | 0.004137 | 0.004137 | 4206.005859 | 192.483765 | 192.483765 | 55680 | 15.46667 | 0.005719 | 0.088351 | 0.048584 | 0.048584 | 4068.523437 | 2237.295654 | 2237.295654 | 20.001465 | 21.463715 | 174.73389 | 15.477 | 1e-05 | 55680 | 0.005774 | 0.089211 | 0.049057 | 0.049057 | 4041.91333 | 2222.662842 | 2222.662842
170.7607265 | 12.42553 | 55740 | 15.48333 | 0.005653 | 0.087144 | 0.002865 | 0.002865 | 4451.389648 | 146.339767 | 146.339767 | 20.001465 | 21.503418 | 10.30152 | 15.425 | 3e-06 | 55740 | 0.005902 | 0.090981 | 0.002991 | 0.002991 | 4355.301758 | 143.180862 | 143.180862 | 55740 | 15.48333 | 0.005734 | 0.088397 | 0.004045 | 0.004045 | 4264.958984 | 195.181686 | 195.181686 | 19.999664 | 21.495636 | 14.54955 | 15.425 | 3e-06 | 55740 | 0.005853 | 0.090227 | 0.004129 | 0.004129 | 4211.419434 | 192.731506 | 192.731506 | 55740 | 15.48333 | 0.005707 | 0.088178 | 0.048489 | 0.048489 | 4073.813965 | 2240.205078 | 2240.205078 | 20.001465 | 21.463715 | 174.38967 | 15.477 | 1e-05 | 55740 | 0.005763 | 0.089045 | 0.048966 | 0.048966 | 4047.256104 | 2225.60083 | 2225.60083
170.9675905 | 12.39808 | 55800 | 15.5 | 0.00564 | 0.086944 | 0.002858 | 0.002858 | 4456.606445 | 146.511246 | 146.511246 | 20.003235 | 21.503296 | 10.27635 | 15.425 | 3e-06 | 55800 | 0.005888 | 0.090771 | 0.002984 | 0.002984 | 4360.748047 | 143.359909 | 143.359909 | 55800 | 15.5 | 0.005723 | 0.088227 | 0.004038 | 0.004038 | 4270.252441 | 195.423935 | 195.423935 | 20.003235 | 21.495758 | 14.51982 | 15.425 | 3e-06 | 55800 | 0.005841 | 0.09004 | 0.004121 | 0.004121 | 4216.822266 | 192.978745 | 192.978745 | 55800 | 15.5 | 0.005696 | 0.088003 | 0.048393 | 0.048393 | 4079.094238 | 2243.108643 | 2243.108643 | 19.997894 | 21.463715 | 174.0381 | 15.477 | 1e-05 | 55800 | 0.005753 | 0.088881 | 0.048876 | 0.048876 | 4052.588867 | 2228.533203 | 2228.533203
171.173996 | 12.369915 | 55860 | 15.51667 | 0.005626 | 0.086721 | 0.002851 | 0.002851 | 4461.80957 | 146.682312 | 146.682312 | 19.997894 | 21.503296 | 10.25115 | 15.425 | 3e-06 | 55860 | 0.005875 | 0.090571 | 0.002978 | 0.002978 | 4366.182617 | 143.538559 | 143.538559 | 55860 | 15.51667 | 0.005711 | 0.088043 | 0.004029 | 0.004029 | 4275.534668 | 195.66568 | 195.66568 | 19.997894 | 21.495758 | 14.48868 | 15.425 | 3e-06 | 55860 | 0.00583 | 0.089877 | 0.004113 | 0.004113 | 4222.214355 | 193.225525 | 193.225525 | 55860 | 15.51667 | 0.005685 | 0.087825 | 0.048295 | 0.048295 | 4084.363525 | 2246.006348 | 2246.006348 | 20.003235 | 21.463867 | 173.6865 | 15.477 | 1e-05 | 55860 | 0.005741 | 0.088699 | 0.048776 | 0.048776 | 4057.910889 | 2231.459717 | 2231.459717
171.379921 | 12.34107 | 55920 | 15.53333 | 0.005612 | 0.086508 | 0.002844 | 0.002844 | 4467 | 146.852951 | 146.852951 | 20.003235 | 21.503296 | 10.2246 | 15.425 | 3e-06 | 55920 | 0.005862 | 0.090362 | 0.002971 | 0.002971 | 4371.604004 | 143.716797 | 143.716797 | 55920 | 15.53333 | 0.005698 | 0.087841 | 0.00402 | 0.00402 | 4280.805664 | 195.906891 | 195.906891 | 20.003235 | 21.495758 | 14.45754 | 15.425 | 3e-06 | 55920 | 0.005818 | 0.089687 | 0.004104 | 0.004104 | 4227.595703 | 193.471802 | 193.471802 | 55920 | 15.53333 | 0.005673 | 0.087645 | 0.048196 | 0.048196 | 4089.622314 | 2248.898193 | 2248.898193 | 20.001465 | 21.463715 | 173.32764 | 15.477 | 1e-05 | 55920 | 0.00573 | 0.088524 | 0.04868 | 0.04868 | 4063.222412 | 2234.380615 | 2234.380615
171.585365 | 12.31271 | 55980 | 15.55 | 0.005597 | 0.08628 | 0.002836 | 0.002836 | 4472.176758 | 147.023132 | 147.023132 | 20.001465 | 21.503143 | 10.19853 | 15.425 | 3e-06 | 55980 | 0.005847 | 0.090137 | 0.002963 | 0.002963 | 4377.012207 | 143.894592 | 143.894592 | 55980 | 15.55 | 0.005687 | 0.087666 | 0.004012 | 0.004012 | 4286.06543 | 196.147598 | 196.147598 | 19.999664 | 21.495758 | 14.42688 | 15.425 | 3e-06 | 55980 | 0.005806 | 0.0895 | 0.004096 | 0.004096 | 4232.96582 | 193.71756 | 193.71756 | 55980 | 15.55 | 0.005662 | 0.08747 | 0.0481 | 0.0481 | 4094.870361 | 2251.783936 | 2251.783936 | 19.999664 | 21.463715 | 172.9761 | 15.477 | 1e-05 | 55980 | 0.005719 | 0.088351 | 0.048584 | 0.048584 | 4068.523437 | 2237.295654 | 2237.295654
171.7903445 | 12.28502 | 56040 | 15.56667 | 0.005583 | 0.086066 | 0.002829 | 0.002829 | 4477.34082 | 147.192902 | 147.192902 | 20.001465 | 21.503143 | 10.17381 | 15.425 | 3e-06 | 56040 | 0.005834 | 0.089932 | 0.002957 | 0.002957 | 4382.408203 | 144.071991 | 144.071991 | 56040 | 15.56667 | 0.005674 | 0.087473 | 0.004003 | 0.004003 | 4291.313965 | 196.387787 | 196.387787 | 20.001465 | 21.495758 | 14.39622 | 15.425 | 3e-06 | 56040 | 0.005795 | 0.089337 | 0.004088 | 0.004088 | 4238.325684 | 193.962845 | 193.962845 | 56040 | 15.56667 | 0.00565 | 0.087285 | 0.047999 | 0.047999 | 4100.10791 | 2254.664062 | 2254.664062 | 19.999664 | 21.463715 | 172.6245 | 15.477 | 1e-05 | 56040 | 0.005707 | 0.088178 | 0.048489 | 0.048489 | 4073.813965 | 2240.205078 | 2240.205078
171.9948655 | 12.25662 | 56100 | 15.58333 | 0.00557 | 0.085862 | 0.002823 | 0.002823 | 4482.492676 | 147.362259 | 147.362259 | 19.999664 | 21.503143 | 10.14861 | 15.425 | 3e-06 | 56100 | 0.00582 | 0.089719 | 0.00295 | 0.00295 | 4387.791504 | 144.248962 | 144.248962 | 56100 | 15.58333 | 0.005662 | 0.087287 | 0.003995 | 0.003995 | 4296.550781 | 196.627472 | 196.627472 | 19.997894 | 21.495911 | 14.36463 | 15.425 | 3e-06 | 56100 | 0.005783 | 0.089142 | 0.004079 | 0.004079 | 4243.674316 | 194.207626 | 194.207626 | 56100 | 15.58333 | 0.005638 | 0.08711 | 0.047902 | 0.047902 | 4105.334473 | 2257.538086 | 2257.538086 | 19.997894 | 21.463715 | 172.27296 | 15.477 | 1e-05 | 56100 | 0.005696 | 0.088003 | 0.048393 | 0.048393 | 4079.094238 | 2243.108643 | 2243.108643
172.1988985 | 12.227565 | 56160 | 15.6 | 0.005556 | 0.085641 | 0.002815 | 0.002815 | 4487.630859 | 147.531189 | 147.531189 | 19.999664 | 21.502991 | 10.12254 | 15.425 | 3e-06 | 56160 | 0.005806 | 0.089505 | 0.002942 | 0.002942 | 4393.161621 | 144.425507 | 144.425507 | 56160 | 15.6 | 0.00565 | 0.087096 | 0.003986 | 0.003986 | 4301.776855 | 196.866608 | 196.866608 | 19.999664 | 21.495758 | 14.33259 | 15.425 | 3e-06 | 56160 | 0.005771 | 0.088963 | 0.004071 | 0.004071 | 4249.012207 | 194.451904 | 194.451904 | 56160 | 15.6 | 0.005627 | 0.086932 | 0.047804 | 0.047804 | 4110.550293 | 2260.406494 | 2260.406494 | 19.999664 | 21.463715 | 171.92139 | 15.477 | 1e-05 | 56160 | 0.005685 | 0.087825 | 0.048295 | 0.048295 | 4084.363525 | 2246.006348 | 2246.006348
172.402451 | 12.19872 | 56220 | 15.61667 | 0.005541 | 0.085416 | 0.002808 | 0.002808 | 4492.755859 | 147.699677 | 147.699677 | 20.001465 | 21.502991 | 10.09599 | 15.425 | 3e-06 | 56220 | 0.005792 | 0.089287 | 0.002935 | 0.002935 | 4398.519043 | 144.601624 | 144.601624 | 56220 | 15.61667 | 0.005637 | 0.086894 | 0.003977 | 0.003977 | 4306.990723 | 197.105225 | 197.105225 | 19.997894 | 21.495911 | 14.30145 | 15.425 | 3e-06 | 56220 | 0.005759 | 0.088776 | 0.004063 | 0.004063 | 4254.338867 | 194.695679 | 194.695679 | 56220 | 15.61667 | 0.005616 | 0.08676 | 0.047709 | 0.047709 | 4115.755859 | 2263.268799 | 2263.268799 | 19.997894 | 21.463715 | 171.5552 | 15.477 | 1e-05 | 56220 | 0.005673 | 0.087645 | 0.048196 | 0.048196 | 4089.622314 | 2248.898193 | 2248.898193
172.6055225 | 12.17079 | 56280 | 15.63333 | 0.005527 | 0.085195 | 0.002801 | 0.002801 | 4497.867676 | 147.867722 | 147.867722 | 19.999664 | 21.502991 | 10.07034 | 15.425 | 3e-06 | 56280 | 0.005779 | 0.089087 | 0.002929 | 0.002929 | 4403.86377 | 144.777344 | 144.777344 | 56280 | 15.63333 | 0.005625 | 0.086717 | 0.003969 | 0.003969 | 4312.193359 | 197.343323 | 197.343323 | 19.997894 | 21.495911 | 14.27124 | 15.425 | 3e-06 | 56280 | 0.005748 | 0.088604 | 0.004055 | 0.004055 | 4259.654785 | 194.93895 | 194.93895 | 56280 | 15.63333 | 0.005603 | 0.086566 | 0.047603 | 0.047603 | 4120.949707 | 2266.125 | 2266.125 | 20.001465 | 21.463715 | 171.1963 | 15.477 | 1e-05 | 56280 | 0.005662 | 0.08747 | 0.0481 | 0.0481 | 4094.870361 | 2251.783936 | 2251.783936
172.808144 | 12.142395 | 56340 | 15.65 | 0.005513 | 0.084984 | 0.002794 | 0.002794 | 4502.966797 | 148.035355 | 148.035355 | 19.997894 | 21.502869 | 10.04469 | 15.425 | 3e-06 | 56340 | 0.005764 | 0.088861 | 0.002921 | 0.002921 | 4409.195801 | 144.952637 | 144.952637 | 56340 | 15.65 | 0.005613 | 0.086533 | 0.00396 | 0.00396 | 4317.385254 | 197.580933 | 197.580933 | 19.999664 | 21.495911 | 14.2401 | 15.425 | 3e-06 | 56340 | 0.005734 | 0.088397 | 0.004045 | 0.004045 | 4264.958984 | 195.181686 | 195.181686 | 56340 | 15.65 | 0.005592 | 0.086384 | 0.047503 | 0.047503 | 4126.132812 | 2268.975342 | 2268.975342 | 20.001465 | 21.463715 | 170.8447 | 15.477 | 1e-05 | 56340 | 0.00565 | 0.087285 | 0.047999 | 0.047999 | 4100.10791 | 2254.664062 | 2254.664062
173.010269 | 12.1131 | 56400 | 15.66667 | 0.005498 | 0.084759 | 0.002786 | 0.002786 | 4508.052246 | 148.202545 | 148.202545 | 20.001465 | 21.502869 | 10.01859 | 15.425 | 3e-06 | 56400 | 0.005751 | 0.088657 | 0.002915 | 0.002915 | 4414.515137 | 145.127502 | 145.127502 | 56400 | 15.66667 | 0.0056 | 0.086333 | 0.003951 | 0.003951 | 4322.56543 | 197.817993 | 197.817993 | 19.999664 | 21.496063 | 14.20761 | 15.425 | 3e-06 | 56400 | 0.005723 | 0.088227 | 0.004038 | 0.004038 | 4270.252441 | 195.423935 | 195.423935 | 56400 | 15.66667 | 0.00558 | 0.086211 | 0.047408 | 0.047408 | 4131.305664 | 2271.819824 | 2271.819824 | 19.999664 | 21.463715 | 170.4931 | 15.477 | 1e-05 | 56400 | 0.005638 | 0.08711 | 0.047902 | 0.047902 | 4105.334473 | 2257.538086 | 2257.538086
173.211914 | 12.08474 | 56460 | 15.68333 | 0.005485 | 0.084549 | 0.00278 | 0.00278 | 4513.125 | 148.369308 | 148.369308 | 19.999664 | 21.502869 | 9.99345 | 15.425 | 3e-06 | 56460 | 0.005737 | 0.088445 | 0.002908 | 0.002908 | 4419.821777 | 145.301956 | 145.301956 | 56460 | 15.68333 | 0.005588 | 0.086142 | 0.003942 | 0.003942 | 4327.733887 | 198.05452 | 198.05452 | 20.001465 | 21.496063 | 14.17602 | 15.425 | 3e-06 | 56460 | 0.005711 | 0.088043 | 0.004029 | 0.004029 | 4275.534668 | 195.66568 | 195.66568 | 56460 | 15.68333 | 0.005569 | 0.08604 | 0.047314 | 0.047314 | 4136.467773 | 2274.658447 | 2274.658447 | 20.003235 | 21.463715 | 170.13429 | 15.477 | 1e-05 | 56460 | 0.005627 | 0.086932 | 0.047804 | 0.047804 | 4110.550293 | 2260.406494 | 2260.406494
173.4130935 | 12.05613 | 56520 | 15.7 | 0.005471 | 0.084329 | 0.002772 | 0.002772 | 4518.185059 | 148.53566 | 148.53566 | 19.999664 | 21.502716 | 9.96783 | 15.425 | 3e-06 | 56520 | 0.005724 | 0.088234 | 0.002901 | 0.002901 | 4425.115723 | 145.475998 | 145.475998 | 56520 | 15.7 | 0.005575 | 0.085947 | 0.003933 | 0.003933 | 4332.890625 | 198.290527 | 198.290527 | 19.997894 | 21.496063 | 14.14443 | 15.425 | 3e-06 | 56520 | 0.005698 | 0.087841 | 0.00402 | 0.00402 | 4280.805664 | 195.906891 | 195.906891 | 56520 | 15.7 | 0.005557 | 0.085846 | 0.047207 | 0.047207 | 4141.618652 | 2277.490967 | 2277.490967 | 19.999664 | 21.463715 | 169.7754 | 15.477 | 1e-05 | 56520 | 0.005616 | 0.08676 | 0.047709 | 0.047709 | 4115.755859 | 2263.268799 | 2263.268799
173.613785 | 12.02751 | 56580 | 15.71667 | 0.005457 | 0.084117 | 0.002765 | 0.002765 | 4523.231934 | 148.701569 | 148.701569 | 19.997894 | 21.502594 | 9.9417 | 15.425 | 3e-06 | 56580 | 0.005709 | 0.088004 | 0.002893 | 0.002893 | 4430.395996 | 145.649597 | 145.649597 | 56580 | 15.71667 | 0.005563 | 0.085761 | 0.003925 | 0.003925 | 4338.036133 | 198.526001 | 198.526001 | 20.003235 | 21.496063 | 14.11332 | 15.425 | 3e-06 | 56580 | 0.005687 | 0.087666 | 0.004012 | 0.004012 | 4286.06543 | 196.147598 | 196.147598 | 56580 | 15.71667 | 0.005545 | 0.085671 | 0.047111 | 0.047111 | 4146.758789 | 2280.317627 | 2280.317627 | 19.999664 | 21.463715 | 169.42383 | 15.477 | 1e-05 | 56580 | 0.005603 | 0.086566 | 0.047603 | 0.047603 | 4120.949707 | 2266.125 | 2266.125
173.8140105 | 11.99889 | 56640 | 15.73333 | 0.005442 | 0.083887 | 0.002758 | 0.002758 | 4528.265137 | 148.86705 | 148.86705 | 19.999664 | 21.502594 | 9.91515 | 15.425 | 3e-06 | 56640 | 0.005696 | 0.087799 | 0.002886 | 0.002886 | 4435.664062 | 145.822769 | 145.822769 | 56640 | 15.73333 | 0.005551 | 0.085568 | 0.003916 | 0.003916 | 4343.17041 | 198.760971 | 198.760971 | 19.999664 | 21.496063 | 14.08263 | 15.425 | 3e-06 | 56640 | 0.005674 | 0.087473 | 0.004003 | 0.004003 | 4291.313965 | 196.387787 | 196.387787 | 56640 | 15.73333 | 0.005534 | 0.085491 | 0.047012 | 0.047012 | 4151.888184 | 2283.138428 | 2283.138428 | 19.997894 | 21.463562 | 169.0649 | 15.477 | 1e-05 | 56640 | 0.005592 | 0.086384 | 0.047503 | 0.047503 | 4126.132812 | 2268.975342 | 2268.975342
174.013748 | 11.97007 | 56700 | 15.75 | 0.005428 | 0.083671 | 0.002751 | 0.002751 | 4533.285156 | 149.032074 | 149.032074 | 20.001465 | 21.502594 | 9.88863 | 15.425 | 3e-06 | 56700 | 0.005681 | 0.08757 | 0.002879 | 0.002879 | 4440.918457 | 145.995514 | 145.995514 | 56700 | 15.75 | 0.005539 | 0.085391 | 0.003908 | 0.003908 | 4348.293945 | 198.995422 | 198.995422 | 19.999664 | 21.496063 | 14.05152 | 15.425 | 3e-06 | 56700 | 0.005662 | 0.087287 | 0.003995 | 0.003995 | 4296.550781 | 196.627472 | 196.627472 | 56700 | 15.75 | 0.005522 | 0.085309 | 0.046912 | 0.046912 | 4157.006836 | 2285.953125 | 2285.953125 | 20.001465 | 21.463715 | 168.6987 | 15.477 | 1e-05 | 56700 | 0.00558 | 0.086211 | 0.047408 | 0.047408 | 4131.305664 | 2271.819824 | 2271.819824
174.213013 | 11.94123 | 56760 | 15.76667 | 0.005413 | 0.083437 | 0.002743 | 0.002743 | 4538.291992 | 149.196671 | 149.196671 | 20.001465 | 21.502594 | 9.86253 | 15.425 | 3e-06 | 56760 | 0.005668 | 0.087379 | 0.002873 | 0.002873 | 4446.160645 | 146.167862 | 146.167862 | 56760 | 15.76667 | 0.005527 | 0.085198 | 0.003899 | 0.003899 | 4353.405762 | 199.229355 | 199.229355 | 20.003235 | 21.496063 | 14.01993 | 15.425 | 3e-06 | 56760 | 0.00565 | 0.087096 | 0.003986 | 0.003986 | 4301.776855 | 196.866608 | 196.866608 | 56760 | 15.76667 | 0.00551 | 0.085127 | 0.046811 | 0.046811 | 4162.114258 | 2288.761719 | 2288.761719 | 20.005035 | 21.463715 | 168.3325 | 15.477 | 1e-05 | 56760 | 0.005569 | 0.08604 | 0.047314 | 0.047314 | 4136.467773 | 2274.658447 | 2274.658447
174.411789 | 11.912145 | 56820 | 15.78333 | 0.005399 | 0.083228 | 0.002736 | 0.002736 | 4543.285156 | 149.360825 | 149.360825 | 19.999664 | 21.502441 | 9.83688 | 15.425 | 3e-06 | 56820 | 0.005653 | 0.087144 | 0.002865 | 0.002865 | 4451.389648 | 146.339767 | 146.339767 | 56820 | 15.78333 | 0.005514 | 0.084995 | 0.00389 | 0.00389 | 4358.505371 | 199.462753 | 199.462753 | 19.997894 | 21.496063 | 13.98741 | 15.425 | 3e-06 | 56820 | 0.005637 | 0.086894 | 0.003977 | 0.003977 | 4306.990723 | 197.105225 | 197.105225 | 56820 | 15.78333 | 0.005498 | 0.084938 | 0.046707 | 0.046707 | 4167.210449 | 2291.564209 | 2291.564209 | 19.997894 | 21.463562 | 167.959 | 15.477 | 1e-05 | 56820 | 0.005557 | 0.085846 | 0.047207 | 0.047207 | 4141.618652 | 2277.490967 | 2277.490967
174.6100845 | 11.88354 | 56880 | 15.8 | 0.005385 | 0.083005 | 0.002729 | 0.002729 | 4548.265625 | 149.524567 | 149.524567 | 19.997894 | 21.502441 | 9.81168 | 15.425 | 3e-06 | 56880 | 0.00564 | 0.086944 | 0.002858 | 0.002858 | 4456.606445 | 146.511246 | 146.511246 | 56880 | 15.8 | 0.005501 | 0.084805 | 0.003881 | 0.003881 | 4363.59375 | 199.695602 | 199.695602 | 19.999664 | 21.496063 | 13.9554 | 15.425 | 3e-06 | 56880 | 0.005625 | 0.086717 | 0.003969 | 0.003969 | 4312.193359 | 197.343323 | 197.343323 | 56880 | 15.8 | 0.005486 | 0.084748 | 0.046603 | 0.046603 | 4172.29541 | 2294.360352 | 2294.360352 | 19.999664 | 21.463562 | 167.58546 | 15.477 | 1e-05 | 56880 | 0.005545 | 0.085671 | 0.047111 | 0.047111 | 4146.758789 | 2280.317627 | 2280.317627
174.807907 | 11.85494 | 56940 | 15.81667 | 0.005371 | 0.082798 | 0.002722 | 0.002722 | 4553.233398 | 149.687881 | 149.687881 | 19.999664 | 21.502289 | 9.78606 | 15.425 | 3e-06 | 56940 | 0.005626 | 0.086721 | 0.002851 | 0.002851 | 4461.80957 | 146.682312 | 146.682312 | 56940 | 15.81667 | 0.005489 | 0.084611 | 0.003872 | 0.003872 | 4368.67041 | 199.927933 | 199.927933 | 19.997894 | 21.496063 | 13.92381 | 15.425 | 3e-06 | 56940 | 0.005613 | 0.086533 | 0.00396 | 0.00396 | 4317.385254 | 197.580933 | 197.580933 | 56940 | 15.81667 | 0.005474 | 0.084564 | 0.046502 | 0.046502 | 4177.369141 | 2297.150391 | 2297.150391 | 19.997894 | 21.463562 | 167.2265 | 15.477 | 1e-05 | 56940 | 0.005534 | 0.085491 | 0.047012 | 0.047012 | 4151.888184 | 2283.138428 | 2283.138428
175.005249 | 11.82587 | 57000 | 15.83333 | 0.005357 | 0.082584 | 0.002715 | 0.002715 | 4558.188477 | 149.850769 | 149.850769 | 19.997894 | 21.502167 | 9.75999 | 15.425 | 3e-06 | 57000 | 0.005612 | 0.086508 | 0.002844 | 0.002844 | 4467 | 146.852951 | 146.852951 | 57000 | 15.83333 | 0.005476 | 0.084416 | 0.003863 | 0.003863 | 4373.735352 | 200.159729 | 200.159729 | 19.997894 | 21.496185 | 13.89174 | 15.425 | 3e-06 | 57000 | 0.0056 | 0.086333 | 0.003951 | 0.003951 | 4322.56543 | 197.817993 | 197.817993 | 57000 | 15.83333 | 0.005462 | 0.084382 | 0.046402 | 0.046402 | 4182.432129 | 2299.93457 | 2299.93457 | 19.997894 | 21.463562 | 166.86033 | 15.477 | 1e-05 | 57000 | 0.005522 | 0.085309 | 0.046912 | 0.046912 | 4157.006836 | 2285.953125 | 2285.953125
175.2021025 | 11.796795 | 57060 | 15.85 | 0.005342 | 0.082352 | 0.002707 | 0.002707 | 4563.129883 | 150.013214 | 150.013214 | 20.001465 | 21.502167 | 9.73389 | 15.425 | 3e-06 | 57060 | 0.005597 | 0.08628 | 0.002836 | 0.002836 | 4472.176758 | 147.023132 | 147.023132 | 57060 | 15.85 | 0.005464 | 0.084225 | 0.003854 | 0.003854 | 4378.788574 | 200.390991 | 200.390991 | 19.999664 | 21.496185 | 13.8597 | 15.425 | 3e-06 | 57060 | 0.005588 | 0.086142 | 0.003942 | 0.003942 | 4327.733887 | 198.05452 | 198.05452 | 57060 | 15.85 | 0.00545 | 0.084193 | 0.046298 | 0.046298 | 4187.483887 | 2302.712402 | 2302.712402 | 19.999664 | 21.463562 | 166.4868 | 15.477 | 1e-05 | 57060 | 0.00551 | 0.085127 | 0.046811 | 0.046811 | 4162.114258 | 2288.761719 | 2288.761719
175.3984755 | 11.76796 | 57120 | 15.86667 | 0.005328 | 0.082136 | 0.0027 | 0.0027 | 4568.058105 | 150.175232 | 150.175232 | 19.999664 | 21.502167 | 9.70827 | 15.425 | 3e-06 | 57120 | 0.005583 | 0.086066 | 0.002829 | 0.002829 | 4477.34082 | 147.192902 | 147.192902 | 57120 | 15.86667 | 0.005451 | 0.084023 | 0.003845 | 0.003845 | 4383.830078 | 200.621719 | 200.621719 | 19.997894 | 21.496185 | 13.82766 | 15.425 | 3e-06 | 57120 | 0.005575 | 0.085947 | 0.003933 | 0.003933 | 4332.890625 | 198.290527 | 198.290527 | 57120 | 15.86667 | 0.005438 | 0.084001 | 0.046193 | 0.046193 | 4192.523926 | 2305.484131 | 2305.484131 | 19.999664 | 21.463715 | 166.1133 | 15.477 | 1e-05 | 57120 | 0.005498 | 0.084938 | 0.046707 | 0.046707 | 4167.210449 | 2291.564209 | 2291.564209
175.594368 | 11.73914 | 57180 | 15.88333 | 0.005315 | 0.081924 | 0.002693 | 0.002693 | 4572.973145 | 150.336823 | 150.336823 | 19.997894 | 21.502014 | 9.68217 | 15.425 | 3e-06 | 57180 | 0.00557 | 0.085862 | 0.002823 | 0.002823 | 4482.492676 | 147.362259 | 147.362259 | 57180 | 15.88333 | 0.005438 | 0.08383 | 0.003836 | 0.003836 | 4388.860352 | 200.851913 | 200.851913 | 20.003235 | 21.496185 | 13.7961 | 15.425 | 3e-06 | 57180 | 0.005563 | 0.085761 | 0.003925 | 0.003925 | 4338.036133 | 198.526001 | 198.526001 | 57180 | 15.88333 | 0.005426 | 0.083819 | 0.046092 | 0.046092 | 4197.552734 | 2308.249512 | 2308.249512 | 19.997894 | 21.463562 | 165.7397 | 15.477 | 1e-05 | 57180 | 0.005486 | 0.084748 | 0.046603 | 0.046603 | 4172.29541 | 2294.360352 | 2294.360352
175.78978 | 11.70959 | 57240 | 15.9 | 0.0053 | 0.081697 | 0.002686 | 0.002686 | 4577.875 | 150.497971 | 150.497971 | 20.005035 | 21.502014 | 9.65559 | 15.425 | 3e-06 | 57240 | 0.005556 | 0.085641 | 0.002815 | 0.002815 | 4487.630859 | 147.531189 | 147.531189 | 57240 | 15.9 | 0.005427 | 0.083651 | 0.003828 | 0.003828 | 4393.878906 | 201.081589 | 201.081589 | 20.001465 | 21.496185 | 13.76358 | 15.425 | 3e-06 | 57240 | 0.005551 | 0.085568 | 0.003916 | 0.003916 | 4343.17041 | 198.760971 | 198.760971 | 57240 | 15.9 | 0.005413 | 0.083628 | 0.045987 | 0.045987 | 4202.570801 | 2311.008789 | 2311.008789 | 19.999664 | 21.463562 | 165.3662 | 15.477 | 1e-05 | 57240 | 0.005474 | 0.084564 | 0.046502 | 0.046502 | 4177.369141 | 2297.150391 | 2297.150391
175.9846875 | 11.68074 | 57300 | 15.91667 | 0.005285 | 0.081472 | 0.002678 | 0.002678 | 4582.763672 | 150.658676 | 150.658676 | 20.003235 | 21.501862 | 9.63042 | 15.425 | 3e-06 | 57300 | 0.005541 | 0.085416 | 0.002808 | 0.002808 | 4492.755859 | 147.699677 | 147.699677 | 57300 | 15.91667 | 0.005413 | 0.083439 | 0.003819 | 0.003819 | 4398.885254 | 201.310699 | 201.310699 | 20.001465 | 21.496185 | 13.73106 | 15.425 | 3e-06 | 57300 | 0.005539 | 0.085391 | 0.003908 | 0.003908 | 4348.293945 | 198.995422 | 198.995422 | 57300 | 15.91667 | 0.005401 | 0.083441 | 0.045884 | 0.045884 | 4207.577148 | 2313.761719 | 2313.761719 | 19.999664 | 21.463562 | 165 | 15.477 | 1e-05 | 57300 | 0.005462 | 0.084382 | 0.046402 | 0.046402 | 4182.432129 | 2299.93457 | 2299.93457
176.179138 | 11.65237 | 57360 | 15.93333 | 0.005272 | 0.081267 | 0.002672 | 0.002672 | 4587.639648 | 150.818985 | 150.818985 | 19.999664 | 21.501862 | 9.60525 | 15.425 | 3e-06 | 57360 | 0.005527 | 0.085195 | 0.002801 | 0.002801 | 4497.867676 | 147.867722 | 147.867722 | 57360 | 15.93333 | 0.0054 | 0.083248 | 0.00381 | 0.00381 | 4403.880371 | 201.539291 | 201.539291 | 19.997894 | 21.496185 | 13.6995 | 15.425 | 3e-06 | 57360 | 0.005527 | 0.085198 | 0.003899 | 0.003899 | 4353.405762 | 199.229355 | 199.229355 | 57360 | 15.93333 | 0.005389 | 0.083254 | 0.045782 | 0.045782 | 4212.572266 | 2316.508789 | 2316.508789 | 19.997894 | 21.463562 | 164.6411 | 15.477 | 1e-05 | 57360 | 0.00545 | 0.084193 | 0.046298 | 0.046298 | 4187.483887 | 2302.712402 | 2302.712402
176.3731 | 11.62331 | 57420 | 15.95 | 0.005258 | 0.081051 | 0.002665 | 0.002665 | 4592.502441 | 150.978851 | 150.978851 | 19.999664 | 21.501862 | 9.57915 | 15.425 | 3e-06 | 57420 | 0.005513 | 0.084984 | 0.002794 | 0.002794 | 4502.966797 | 148.035355 | 148.035355 | 57420 | 15.95 | 0.005388 | 0.083053 | 0.003801 | 0.003801 | 4408.86377 | 201.767349 | 201.767349 | 19.997894 | 21.496338 | 13.66746 | 15.425 | 3e-06 | 57420 | 0.005514 | 0.084995 | 0.00389 | 0.00389 | 4358.505371 | 199.462753 | 199.462753 | 57420 | 15.95 | 0.005378 | 0.083076 | 0.045684 | 0.045684 | 4217.556641 | 2319.249756 | 2319.249756 | 20.001465 | 21.463562 | 164.26758 | 15.477 | 1e-05 | 57420 | 0.005438 | 0.084001 | 0.046193 | 0.046193 | 4192.523926 | 2305.484131 | 2305.484131
176.5665815 | 11.59448 | 57480 | 15.96667 | 0.005244 | 0.080835 | 0.002657 | 0.002657 | 4597.352539 | 151.13829 | 151.13829 | 19.999664 | 21.50174 | 9.55353 | 15.425 | 3e-06 | 57480 | 0.005498 | 0.084759 | 0.002786 | 0.002786 | 4508.052246 | 148.202545 | 148.202545 | 57480 | 15.96667 | 0.005376 | 0.082867 | 0.003792 | 0.003792 | 4413.835449 | 201.994873 | 201.994873 | 20.003235 | 21.496185 | 13.63542 | 15.425 | 3e-06 | 57480 | 0.005501 | 0.084805 | 0.003881 | 0.003881 | 4363.59375 | 199.695602 | 199.695602 | 57480 | 15.96667 | 0.005365 | 0.082883 | 0.045577 | 0.045577 | 4222.529785 | 2321.984375 | 2321.984375 | 20.001465 | 21.463562 | 163.9014 | 15.477 | 1e-05 | 57480 | 0.005426 | 0.083819 | 0.046092 | 0.046092 | 4197.552734 | 2308.249512 | 2308.249512
176.7595825 | 11.56518 | 57540 | 15.98333 | 0.005229 | 0.08061 | 0.00265 | 0.00265 | 4602.189453 | 151.297302 | 151.297302 | 20.001465 | 21.501587 | 9.52746 | 15.425 | 3e-06 | 57540 | 0.005485 | 0.084549 | 0.00278 | 0.00278 | 4513.125 | 148.369308 | 148.369308 | 57540 | 15.98333 | 0.005362 | 0.082662 | 0.003783 | 0.003783 | 4418.79541 | 202.221863 | 202.221863 | 19.997894 | 21.496185 | 13.6029 | 15.425 | 3e-06 | 57540 | 0.005489 | 0.084611 | 0.003872 | 0.003872 | 4368.67041 | 199.927933 | 199.927933 | 57540 | 15.98333 | 0.005354 | 0.0827 | 0.045477 | 0.045477 | 4227.491699 | 2324.713135 | 2324.713135 | 19.999664 | 21.46344 | 163.5352 | 15.477 | 1e-05 | 57540 | 0.005413 | 0.083628 | 0.045987 | 0.045987 | 4202.570801 | 2311.008789 | 2311.008789
176.9520875 | 11.53611 | 57600 | 16 | 0.005215 | 0.080394 | 0.002643 | 0.002643 | 4607.012695 | 151.455872 | 151.455872 | 20.003235 | 21.501587 | 9.50181 | 15.425 | 3e-06 | 57600 | 0.005471 | 0.084329 | 0.002772 | 0.002772 | 4518.185059 | 148.53566 | 148.53566 | 57600 | 16 | 0.00535 | 0.082469 | 0.003774 | 0.003774 | 4423.743652 | 202.448303 | 202.448303 | 19.997894 | 21.496338 | 13.57041 | 15.425 | 3e-06 | 57600 | 0.005476 | 0.084416 | 0.003863 | 0.003863 | 4373.735352 | 200.159729 | 200.159729 | 57600 | 16 | 0.005341 | 0.082514 | 0.045375 | 0.045375 | 4232.442871 | 2327.435547 | 2327.435547 | 19.997894 | 21.463562 | 163.1616 | 15.477 | 1e-05 | 57600 | 0.005401 | 0.083441 | 0.045884 | 0.045884 | 4207.577148 | 2313.761719 | 2313.761719
177.1441195 | 11.5068 | 57660 | 16.01667 | 0.005201 | 0.080175 | 0.002636 | 0.002636 | 4611.823242 | 151.614029 | 151.614029 | 19.997894 | 21.501587 | 9.47616 | 15.425 | 3e-06 | 57660 | 0.005457 | 0.084117 | 0.002765 | 0.002765 | 4523.231934 | 148.701569 | 148.701569 | 57660 | 16.01667 | 0.005338 | 0.082278 | 0.003765 | 0.003765 | 4428.679687 | 202.67421 | 202.67421 | 20.001465 | 21.496185 | 13.53744 | 15.425 | 3e-06 | 57660 | 0.005464 | 0.084225 | 0.003854 | 0.003854 | 4378.788574 | 200.390991 | 200.390991 | 57660 | 16.01667 | 0.005329 | 0.082325 | 0.045271 | 0.045271 | 4237.382324 | 2330.151855 | 2330.151855 | 20.005035 | 21.46344 | 162.7954 | 15.477 | 1e-05 | 57660 | 0.005389 | 0.083254 | 0.045782 | 0.045782 | 4212.572266 | 2316.508789 | 2316.508789
177.3356475 | 11.47773 | 57720 | 16.03333 | 0.005187 | 0.079962 | 0.002629 | 0.002629 | 4616.621094 | 151.771744 | 151.771744 | 20.003235 | 21.501434 | 9.45099 | 15.425 | 3e-06 | 57720 | 0.005442 | 0.083887 | 0.002758 | 0.002758 | 4528.265137 | 148.86705 | 148.86705 | 57720 | 16.03333 | 0.005323 | 0.082058 | 0.003755 | 0.003755 | 4433.603516 | 202.899551 | 202.899551 | 20.001465 | 21.496338 | 13.50447 | 15.425 | 3e-06 | 57720 | 0.005451 | 0.084023 | 0.003845 | 0.003845 | 4383.830078 | 200.621719 | 200.621719 | 57720 | 16.03333 | 0.005318 | 0.082145 | 0.045172 | 0.045172 | 4242.310547 | 2332.862061 | 2332.862061 | 19.997894 | 21.46344 | 162.4219 | 15.477 | 1e-05 | 57720 | 0.005378 | 0.083076 | 0.045684 | 0.045684 | 4217.556641 | 2319.249756 | 2319.249756
177.5267105 | 11.44868 | 57780 | 16.05 | 0.005174 | 0.07975 | 0.002622 | 0.002622 | 4621.405762 | 151.929062 | 151.929062 | 19.997894 | 21.501434 | 9.42534 | 15.425 | 3e-06 | 57780 | 0.005428 | 0.083671 | 0.002751 | 0.002751 | 4533.285156 | 149.032074 | 149.032074 | 57780 | 16.05 | 0.005312 | 0.081879 | 0.003747 | 0.003747 | 4438.516113 | 203.124359 | 203.124359 | 19.999664 | 21.496185 | 13.47201 | 15.425 | 3e-06 | 57780 | 0.005438 | 0.08383 | 0.003836 | 0.003836 | 4388.860352 | 200.851913 | 200.851913 | 57780 | 16.05 | 0.005305 | 0.081944 | 0.045061 | 0.045061 | 4247.227539 | 2335.565918 | 2335.565918 | 20.005035 | 21.46344 | 162.0483 | 15.477 | 1e-05 | 57780 | 0.005365 | 0.082883 | 0.045577 | 0.045577 | 4222.529785 | 2321.984375 | 2321.984375
177.71727 | 11.41938 | 57840 | 16.06667 | 0.005159 | 0.079527 | 0.002614 | 0.002614 | 4626.177734 | 152.085922 | 152.085922 | 19.997894 | 21.501312 | 9.39972 | 15.425 | 3e-06 | 57840 | 0.005413 | 0.083437 | 0.002743 | 0.002743 | 4538.291992 | 149.196671 | 149.196671 | 57840 | 16.06667 | 0.005298 | 0.081669 | 0.003738 | 0.003738 | 4443.416504 | 203.348618 | 203.348618 | 19.997894 | 21.496185 | 13.43904 | 15.425 | 3e-06 | 57840 | 0.005427 | 0.083651 | 0.003828 | 0.003828 | 4393.878906 | 201.081589 | 201.081589 | 57840 | 16.06667 | 0.005293 | 0.081771 | 0.044966 | 0.044966 | 4252.133789 | 2338.263672 | 2338.263672 | 19.997894 | 21.46344 | 161.6894 | 15.477 | 1e-05 | 57840 | 0.005354 | 0.0827 | 0.045477 | 0.045477 | 4227.491699 | 2324.713135 | 2324.713135
177.9073565 | 11.39076 | 57900 | 16.08333 | 0.005146 | 0.079323 | 0.002608 | 0.002608 | 4630.937012 | 152.242386 | 152.242386 | 19.997894 | 21.501312 | 9.375 | 15.425 | 3e-06 | 57900 | 0.005399 | 0.083228 | 0.002736 | 0.002736 | 4543.285156 | 149.360825 | 149.360825 | 57900 | 16.08333 | 0.005285 | 0.081469 | 0.003728 | 0.003728 | 4448.304687 | 203.572327 | 203.572327 | 20.003235 | 21.496338 | 13.40652 | 15.425 | 3e-06 | 57900 | 0.005413 | 0.083439 | 0.003819 | 0.003819 | 4398.885254 | 201.310699 | 201.310699 | 57900 | 16.08333 | 0.005281 | 0.081584 | 0.044863 | 0.044863 | 4257.028809 | 2340.955566 | 2340.955566 | 19.999664 | 21.46344 | 161.3159 | 15.477 | 1e-05 | 57900 | 0.005341 | 0.082514 | 0.045375 | 0.045375 | 4232.442871 | 2327.435547 | 2327.435547
178.096962 | 11.36145 | 57960 | 16.1 | 0.005132 | 0.079107 | 0.002601 | 0.002601 | 4635.683105 | 152.398422 | 152.398422 | 20.003235 | 21.501312 | 9.3489 | 15.425 | 3e-06 | 57960 | 0.005385 | 0.083005 | 0.002729 | 0.002729 | 4548.265625 | 149.524567 | 149.524567 | 57960 | 16.1 | 0.005273 | 0.081279 | 0.00372 | 0.00372 | 4453.181152 | 203.795502 | 203.795502 | 19.997894 | 21.496338 | 13.374 | 15.425 | 3e-06 | 57960 | 0.0054 | 0.083248 | 0.00381 | 0.00381 | 4403.880371 | 201.539291 | 201.539291 | 57960 | 16.1 | 0.005269 | 0.081388 | 0.044756 | 0.044756 | 4261.912109 | 2343.640869 | 2343.640869 | 20.001465 | 21.463287 | 160.9277 | 15.477 | 1e-05 | 57960 | 0.005329 | 0.082325 | 0.045271 | 0.045271 | 4237.382324 | 2330.151855 | 2330.151855
178.2860715 | 11.33171 | 58020 | 16.11667 | 0.005117 | 0.078877 | 0.002593 | 0.002593 | 4640.416016 | 152.554016 | 152.554016 | 19.999664 | 21.501007 | 9.32235 | 15.425 | 3e-06 | 58020 | 0.005371 | 0.082798 | 0.002722 | 0.002722 | 4553.233398 | 149.687881 | 149.687881 | 58020 | 16.11667 | 0.00526 | 0.081076 | 0.00371 | 0.00371 | 4458.045898 | 204.018127 | 204.018127 | 19.999664 | 21.496338 | 13.34106 | 15.425 | 3e-06 | 58020 | 0.005388 | 0.083053 | 0.003801 | 0.003801 | 4408.86377 | 201.767349 | 201.767349 | 58020 | 16.11667 | 0.005256 | 0.081195 | 0.044649 | 0.044649 | 4266.783691 | 2346.319824 | 2346.319824 | 19.999664 | 21.46344 | 160.5469 | 15.477 | 1e-05 | 58020 | 0.005318 | 0.082145 | 0.045172 | 0.045172 | 4242.310547 | 2332.862061 | 2332.862061
178.4746855 | 11.30288 | 58080 | 16.13333 | 0.005103 | 0.078661 | 0.002586 | 0.002586 | 4645.135742 | 152.709167 | 152.709167 | 19.999664 | 21.501007 | 9.29673 | 15.425 | 3e-06 | 58080 | 0.005357 | 0.082584 | 0.002715 | 0.002715 | 4558.188477 | 149.850769 | 149.850769 | 58080 | 16.13333 | 0.005247 | 0.080879 | 0.003701 | 0.003701 | 4462.898926 | 204.240204 | 204.240204 | 20.001465 | 21.496338 | 13.30902 | 15.425 | 3e-06 | 58080 | 0.005376 | 0.082867 | 0.003792 | 0.003792 | 4413.835449 | 201.994873 | 201.994873 | 58080 | 16.13333 | 0.005244 | 0.081001 | 0.044543 | 0.044543 | 4271.644043 | 2348.992432 | 2348.992432 | 19.997894 | 21.463287 | 160.1807 | 15.477 | 1e-05 | 58080 | 0.005305 | 0.081944 | 0.045061 | 0.045061 | 4247.227539 | 2335.565918 | 2335.565918
178.662834 | 11.27382 | 58140 | 16.15 | 0.005089 | 0.078451 | 0.002579 | 0.002579 | 4649.842773 | 152.863907 | 152.863907 | 19.999664 | 21.500885 | 9.27111 | 15.425 | 3e-06 | 58140 | 0.005342 | 0.082352 | 0.002707 | 0.002707 | 4563.129883 | 150.013214 | 150.013214 | 58140 | 16.15 | 0.005235 | 0.08069 | 0.003693 | 0.003693 | 4467.739746 | 204.461761 | 204.461761 | 20.001465 | 21.496338 | 13.27653 | 15.425 | 3e-06 | 58140 | 0.005362 | 0.082662 | 0.003783 | 0.003783 | 4418.79541 | 202.221863 | 202.221863 | 58140 | 16.15 | 0.005232 | 0.080823 | 0.044445 | 0.044445 | 4276.493164 | 2351.65918 | 2351.65918 | 19.997894 | 21.46344 | 159.8144 | 15.477 | 1e-05 | 58140 | 0.005293 | 0.081771 | 0.044966 | 0.044966 | 4252.133789 | 2338.263672 | 2338.263672
178.8504795 | 11.24428 | 58200 | 16.16667 | 0.005074 | 0.078219 | 0.002571 | 0.002571 | 4654.536133 | 153.018204 | 153.018204 | 20.001465 | 21.500885 | 9.24498 | 15.425 | 3e-06 | 58200 | 0.005328 | 0.082136 | 0.0027 | 0.0027 | 4568.058105 | 150.175232 | 150.175232 | 58200 | 16.16667 | 0.005221 | 0.080483 | 0.003683 | 0.003683 | 4472.568848 | 204.682755 | 204.682755 | 19.999664 | 21.496338 | 13.24359 | 15.425 | 3e-06 | 58200 | 0.00535 | 0.082469 | 0.003774 | 0.003774 | 4423.743652 | 202.448303 | 202.448303 | 58200 | 16.16667 | 0.00522 | 0.080636 | 0.044342 | 0.044342 | 4281.331543 | 2354.31958 | 2354.31958 | 19.999664 | 21.46344 | 159.4409 | 15.477 | 1e-05 | 58200 | 0.005281 | 0.081584 | 0.044863 | 0.044863 | 4257.028809 | 2340.955566 | 2340.955566
179.0376435 | 11.21519 | 58260 | 16.18333 | 0.005061 | 0.078006 | 0.002564 | 0.002564 | 4659.216309 | 153.172073 | 153.172073 | 19.997894 | 21.500885 | 9.21888 | 15.425 | 3e-06 | 58260 | 0.005315 | 0.081924 | 0.002693 | 0.002693 | 4572.973145 | 150.336823 | 150.336823 | 58260 | 16.18333 | 0.005209 | 0.080288 | 0.003674 | 0.003674 | 4477.38623 | 204.903214 | 204.903214 | 20.003235 | 21.496338 | 13.21149 | 15.425 | 3e-06 | 58260 | 0.005338 | 0.082278 | 0.003765 | 0.003765 | 4428.679687 | 202.67421 | 202.67421 | 58260 | 16.18333 | 0.005208 | 0.08045 | 0.04424 | 0.04424 | 4286.158203 | 2356.973877 | 2356.973877 | 20.001465 | 21.463287 | 159.0601 | 15.477 | 1e-05 | 58260 | 0.005269 | 0.081388 | 0.044756 | 0.044756 | 4261.912109 | 2343.640869 | 2343.640869
179.224319 | 11.18637 | 58320 | 16.2 | 0.005046 | 0.077785 | 0.002557 | 0.002557 | 4663.883301 | 153.3255 | 153.3255 | 20.001465 | 21.500885 | 9.19329 | 15.425 | 3e-06 | 58320 | 0.0053 | 0.081697 | 0.002686 | 0.002686 | 4577.875 | 150.497971 | 150.497971 | 58320 | 16.2 | 0.005196 | 0.080093 | 0.003665 | 0.003665 | 4482.191895 | 205.123138 | 205.123138 | 19.999664 | 21.496338 | 13.17945 | 15.425 | 3e-06 | 58320 | 0.005323 | 0.082058 | 0.003755 | 0.003755 | 4433.603516 | 202.899551 | 202.899551 | 58320 | 16.2 | 0.005195 | 0.080244 | 0.044127 | 0.044127 | 4290.973145 | 2359.621582 | 2359.621582 | 19.999664 | 21.46344 | 158.6792 | 15.477 | 1e-05 | 58320 | 0.005256 | 0.081195 | 0.044649 | 0.044649 | 4266.783691 | 2346.319824 | 2346.319824
179.4105225 | 11.15755 | 58380 | 16.21667 | 0.005032 | 0.077571 | 0.00255 | 0.00255 | 4668.537598 | 153.478516 | 153.478516 | 20.003235 | 21.50058 | 9.16812 | 15.425 | 3e-06 | 58380 | 0.005285 | 0.081472 | 0.002678 | 0.002678 | 4582.763672 | 150.658676 | 150.658676 | 58380 | 16.21667 | 0.005183 | 0.079897 | 0.003656 | 0.003656 | 4486.98584 | 205.342529 | 205.342529 | 19.997894 | 21.496338 | 13.14699 | 15.425 | 3e-06 | 58380 | 0.005312 | 0.081879 | 0.003747 | 0.003747 | 4438.516113 | 203.124359 | 203.124359 | 58380 | 16.21667 | 0.005183 | 0.080062 | 0.044026 | 0.044026 | 4295.776855 | 2362.263184 | 2362.263184 | 20.005035 | 21.463287 | 158.3203 | 15.477 | 1e-05 | 58380 | 0.005244 | 0.081001 | 0.044543 | 0.044543 | 4271.644043 | 2348.992432 | 2348.992432
179.5962375 | 11.12869 | 58440 | 16.23333 | 0.005019 | 0.077362 | 0.002543 | 0.002543 | 4673.179199 | 153.631104 | 153.631104 | 20.001465 | 21.50058 | 9.14337 | 15.425 | 3e-06 | 58440 | 0.005272 | 0.081267 | 0.002672 | 0.002672 | 4587.639648 | 150.818985 | 150.818985 | 58440 | 16.23333 | 0.00517 | 0.0797 | 0.003647 | 0.003647 | 4491.767578 | 205.561371 | 205.561371 | 20.003235 | 21.496338 | 13.11402 | 15.425 | 3e-06 | 58440 | 0.005298 | 0.081669 | 0.003738 | 0.003738 | 4443.416504 | 203.348618 | 203.348618 | 58440 | 16.23333 | 0.005172 | 0.079885 | 0.043929 | 0.043929 | 4300.569824 | 2364.898926 | 2364.898926 | 19.999664 | 21.463287 | 157.9541 | 15.477 | 1e-05 | 58440 | 0.005232 | 0.080823 | 0.044445 | 0.044445 | 4276.493164 | 2351.65918 | 2351.65918
179.781479 | 11.09985 | 58500 | 16.25 | 0.005005 | 0.077148 | 0.002536 | 0.002536 | 4677.808594 | 153.783295 | 153.783295 | 20.003235 | 21.500458 | 9.11865 | 15.425 | 3e-06 | 58500 | 0.005258 | 0.081051 | 0.002665 | 0.002665 | 4592.502441 | 150.978851 | 150.978851 | 58500 | 16.25 | 0.005157 | 0.0795 | 0.003638 | 0.003638 | 4496.537598 | 205.779663 | 205.779663 | 19.997894 | 21.496338 | 13.08105 | 15.425 | 3e-06 | 58500 | 0.005285 | 0.081469 | 0.003728 | 0.003728 | 4448.304687 | 203.572327 | 203.572327 | 58500 | 16.25 | 0.005159 | 0.079693 | 0.043824 | 0.043824 | 4305.351562 | 2367.52832 | 2367.52832 | 19.999664 | 21.463135 | 157.5732 | 15.477 | 1e-05 | 58500 | 0.00522 | 0.080636 | 0.044342 | 0.044342 | 4281.331543 | 2354.31958 | 2354.31958
179.9662325 | 11.07078 | 58560 | 16.26667 | 0.004992 | 0.076948 | 0.00253 | 0.00253 | 4682.425293 | 153.935059 | 153.935059 | 19.999664 | 21.500458 | 9.09393 | 15.425 | 3e-06 | 58560 | 0.005244 | 0.080835 | 0.002657 | 0.002657 | 4597.352539 | 151.13829 | 151.13829 | 58560 | 16.26667 | 0.005145 | 0.079302 | 0.003629 | 0.003629 | 4501.29541 | 205.997406 | 205.997406 | 19.999664 | 21.496338 | 13.04763 | 15.425 | 3e-06 | 58560 | 0.005273 | 0.081279 | 0.00372 | 0.00372 | 4453.181152 | 203.795502 | 203.795502 | 58560 | 16.26667 | 0.005147 | 0.079499 | 0.043717 | 0.043717 | 4310.121582 | 2370.151367 | 2370.151367 | 19.997894 | 21.463287 | 157.1924 | 15.477 | 1e-05 | 58560 | 0.005208 | 0.08045 | 0.04424 | 0.04424 | 4286.158203 | 2356.973877 | 2356.973877
180.150505 | 11.04195 | 58620 | 16.28333 | 0.004978 | 0.076737 | 0.002523 | 0.002523 | 4687.029297 | 154.086426 | 154.086426 | 20.001465 | 21.500305 | 9.06921 | 15.425 | 3e-06 | 58620 | 0.005229 | 0.08061 | 0.00265 | 0.00265 | 4602.189453 | 151.297302 | 151.297302 | 58620 | 16.28333 | 0.005131 | 0.079093 | 0.00362 | 0.00362 | 4506.041504 | 206.214584 | 206.214584 | 19.999664 | 21.496338 | 13.01469 | 15.425 | 3e-06 | 58620 | 0.00526 | 0.081076 | 0.00371 | 0.00371 | 4458.045898 | 204.018127 | 204.018127 | 58620 | 16.28333 | 0.005135 | 0.079313 | 0.043614 | 0.043614 | 4314.880371 | 2372.768066 | 2372.768066 | 19.997894 | 21.463287 | 156.8262 | 15.477 | 1e-05 | 58620 | 0.005195 | 0.080244 | 0.044127 | 0.044127 | 4290.973145 | 2359.621582 | 2359.621582
180.3342975 | 11.01242 | 58680 | 16.3 | 0.004964 | 0.076521 | 0.002516 | 0.002516 | 4691.620605 | 154.237366 | 154.237366 | 19.999664 | 21.500305 | 9.04311 | 15.425 | 3e-06 | 58680 | 0.005215 | 0.080394 | 0.002643 | 0.002643 | 4607.012695 | 151.455872 | 151.455872 | 58680 | 16.3 | 0.005119 | 0.0789 | 0.003611 | 0.003611 | 4510.775391 | 206.431229 | 206.431229 | 20.003235 | 21.496338 | 12.98172 | 15.425 | 3e-06 | 58680 | 0.005247 | 0.080879 | 0.003701 | 0.003701 | 4462.898926 | 204.240204 | 204.240204 | 58680 | 16.3 | 0.005123 | 0.079126 | 0.043512 | 0.043512 | 4319.627441 | 2375.378906 | 2375.378906 | 19.999664 | 21.463135 | 156.4526 | 15.477 | 1e-05 | 58680 | 0.005183 | 0.080062 | 0.044026 | 0.044026 | 4295.776855 | 2362.263184 | 2362.263184
180.5175855 | 10.98335 | 58740 | 16.31667 | 0.00495 | 0.076302 | 0.002508 | 0.002508 | 4696.19873 | 154.387863 | 154.387863 | 19.997894 | 21.500305 | 9.01749 | 15.425 | 3e-06 | 58740 | 0.005201 | 0.080175 | 0.002636 | 0.002636 | 4611.823242 | 151.614029 | 151.614029 | 58740 | 16.31667 | 0.005105 | 0.07869 | 0.003601 | 0.003601 | 4515.49707 | 206.647308 | 206.647308 | 19.999664 | 21.496338 | 12.9492 | 15.425 | 3e-06 | 58740 | 0.005235 | 0.08069 | 0.003693 | 0.003693 | 4467.739746 | 204.461761 | 204.461761 | 58740 | 16.31667 | 0.00511 | 0.078932 | 0.043405 | 0.043405 | 4324.36377 | 2377.983154 | 2377.983154 | 19.997894 | 21.463287 | 156.0645 | 15.477 | 1e-05 | 58740 | 0.005172 | 0.079885 | 0.043929 | 0.043929 | 4300.569824 | 2364.898926 | 2364.898926
180.700409 | 10.9552 | 58800 | 16.33333 | 0.004936 | 0.076084 | 0.002501 | 0.002501 | 4700.763672 | 154.537949 | 154.537949 | 20.001465 | 21.500183 | 8.99277 | 15.425 | 3e-06 | 58800 | 0.005187 | 0.079962 | 0.002629 | 0.002629 | 4616.621094 | 151.771744 | 151.771744 | 58800 | 16.33333 | 0.005093 | 0.078507 | 0.003593 | 0.003593 | 4520.207031 | 206.862869 | 206.862869 | 19.997894 | 21.496338 | 12.91764 | 15.425 | 3e-06 | 58800 | 0.005221 | 0.080483 | 0.003683 | 0.003683 | 4472.568848 | 204.682755 | 204.682755 | 58800 | 16.33333 | 0.005097 | 0.078734 | 0.043296 | 0.043296 | 4329.087891 | 2380.581055 | 2380.581055 | 20.003235 | 21.463135 | 155.6836 | 15.477 | 1e-05 | 58800 | 0.005159 | 0.079693 | 0.043824 | 0.043824 | 4305.351562 | 2367.52832 | 2367.52832
180.882759 | 10.92612 | 58860 | 16.35 | 0.004923 | 0.075877 | 0.002494 | 0.002494 | 4705.316406 | 154.687622 | 154.687622 | 19.997894 | 21.500183 | 8.96757 | 15.425 | 3e-06 | 58860 | 0.005174 | 0.07975 | 0.002622 | 0.002622 | 4621.405762 | 151.929062 | 151.929062 | 58860 | 16.35 | 0.00508 | 0.078309 | 0.003584 | 0.003584 | 4524.905762 | 207.077896 | 207.077896 | 19.999664 | 21.496338 | 12.88467 | 15.425 | 3e-06 | 58860 | 0.005209 | 0.080288 | 0.003674 | 0.003674 | 4477.38623 | 204.903214 | 204.903214 | 58860 | 16.35 | 0.005085 | 0.078549 | 0.043195 | 0.043195 | 4333.800293 | 2383.172607 | 2383.172607 | 19.999664 | 21.463135 | 155.3027 | 15.477 | 1e-05 | 58860 | 0.005147 | 0.079499 | 0.043717 | 0.043717 | 4310.121582 | 2370.151367 | 2370.151367
181.064613 | 10.897305 | 58920 | 16.36667 | 0.004909 | 0.07567 | 0.002488 | 0.002488 | 4709.856445 | 154.836868 | 154.836868 | 20.001465 | 21.500031 | 8.94288 | 15.425 | 3e-06 | 58920 | 0.005159 | 0.079527 | 0.002614 | 0.002614 | 4626.177734 | 152.085922 | 152.085922 | 58920 | 16.36667 | 0.005067 | 0.078107 | 0.003574 | 0.003574 | 4529.591797 | 207.292358 | 207.292358 | 20.003235 | 21.496338 | 12.85173 | 15.425 | 3e-06 | 58920 | 0.005196 | 0.080093 | 0.003665 | 0.003665 | 4482.191895 | 205.123138 | 205.123138 | 58920 | 16.36667 | 0.005073 | 0.078353 | 0.043087 | 0.043087 | 4338.501953 | 2385.757812 | 2385.757812 | 19.999664 | 21.463135 | 154.9292 | 15.477 | 1e-05 | 58920 | 0.005135 | 0.079313 | 0.043614 | 0.043614 | 4314.880371 | 2372.768066 | 2372.768066
181.2460025 | 10.86915 | 58980 | 16.38333 | 0.004895 | 0.075454 | 0.002481 | 0.002481 | 4714.383789 | 154.985718 | 154.985718 | 19.999664 | 21.499878 | 8.91816 | 15.425 | 3e-06 | 58980 | 0.005146 | 0.079323 | 0.002608 | 0.002608 | 4630.937012 | 152.242386 | 152.242386 | 58980 | 16.38333 | 0.005054 | 0.077909 | 0.003565 | 0.003565 | 4534.266602 | 207.506287 | 207.506287 | 19.997894 | 21.49649 | 12.82014 | 15.425 | 3e-06 | 58980 | 0.005183 | 0.079897 | 0.003656 | 0.003656 | 4486.98584 | 205.342529 | 205.342529 | 58980 | 16.38333 | 0.005061 | 0.078171 | 0.042987 | 0.042987 | 4343.191895 | 2388.336914 | 2388.336914 | 19.999664 | 21.463135 | 154.563 | 15.477 | 1e-05 | 58980 | 0.005123 | 0.079126 | 0.043512 | 0.043512 | 4319.627441 | 2375.378906 | 2375.378906
181.426918 | 10.84074 | 59040 | 16.4 | 0.004882 | 0.075252 | 0.002474 | 0.002474 | 4718.898926 | 155.13414 | 155.13414 | 19.997894 | 21.499878 | 8.89296 | 15.425 | 3e-06 | 59040 | 0.005132 | 0.079107 | 0.002601 | 0.002601 | 4635.683105 | 152.398422 | 152.398422 | 59040 | 16.4 | 0.005042 | 0.077723 | 0.003557 | 0.003557 | 4538.930176 | 207.719696 | 207.719696 | 19.999664 | 21.496338 | 12.78852 | 15.425 | 3e-06 | 59040 | 0.00517 | 0.0797 | 0.003647 | 0.003647 | 4491.767578 | 205.561371 | 205.561371 | 59040 | 16.4 | 0.005049 | 0.07798 | 0.042881 | 0.042881 | 4347.870605 | 2390.909912 | 2390.909912 | 19.997894 | 21.463135 | 154.1821 | 15.477 | 1e-05 | 59040 | 0.00511 | 0.078932 | 0.043405 | 0.043405 | 4324.36377 | 2377.983154 | 2377.983154
181.6073605 | 10.81168 | 59100 | 16.41667 | 0.004868 | 0.075034 | 0.002467 | 0.002467 | 4723.400879 | 155.28215 | 155.28215 | 19.999664 | 21.499756 | 8.86734 | 15.425 | 3e-06 | 59100 | 0.005117 | 0.078877 | 0.002593 | 0.002593 | 4640.416016 | 152.554016 | 152.554016 | 59100 | 16.41667 | 0.005029 | 0.077525 | 0.003548 | 0.003548 | 4543.581543 | 207.932571 | 207.932571 | 19.997894 | 21.496338 | 12.75603 | 15.425 | 3e-06 | 59100 | 0.005157 | 0.0795 | 0.003638 | 0.003638 | 4496.537598 | 205.779663 | 205.779663 | 59100 | 16.41667 | 0.005036 | 0.077786 | 0.042775 | 0.042775 | 4352.538086 | 2393.476318 | 2393.476318 | 19.999664 | 21.463135 | 153.7939 | 15.477 | 1e-05 | 59100 | 0.005097 | 0.078734 | 0.043296 | 0.043296 | 4329.087891 | 2380.581055 | 2380.581055
181.7873075 | 10.78218 | 59160 | 16.43333 | 0.004854 | 0.074813 | 0.002459 | 0.002459 | 4727.889648 | 155.429718 | 155.429718 | 19.999664 | 21.499756 | 8.84217 | 15.425 | 3e-06 | 59160 | 0.005103 | 0.078661 | 0.002586 | 0.002586 | 4645.135742 | 152.709167 | 152.709167 | 59160 | 16.43333 | 0.005016 | 0.077325 | 0.003539 | 0.003539 | 4548.220703 | 208.144897 | 208.144897 | 19.997894 | 21.496338 | 12.72219 | 15.425 | 3e-06 | 59160 | 0.005145 | 0.079302 | 0.003629 | 0.003629 | 4501.29541 | 205.997406 | 205.997406 | 59160 | 16.43333 | 0.005024 | 0.077597 | 0.042671 | 0.042671 | 4357.193848 | 2396.036377 | 2396.036377 | 19.997894 | 21.463013 | 153.4131 | 15.477 | 1e-05 | 59160 | 0.005085 | 0.078549 | 0.043195 | 0.043195 | 4333.800293 | 2383.172607 | 2383.172607
181.9667665 | 10.75287 | 59220 | 16.45 | 0.00484 | 0.074606 | 0.002453 | 0.002453 | 4732.366211 | 155.576889 | 155.576889 | 19.997894 | 21.499603 | 8.8179 | 15.425 | 3e-06 | 59220 | 0.005089 | 0.078451 | 0.002579 | 0.002579 | 4649.842773 | 152.863907 | 152.863907 | 59220 | 16.45 | 0.005003 | 0.077118 | 0.003529 | 0.003529 | 4552.848145 | 208.356644 | 208.356644 | 20.001465 | 21.496338 | 12.68784 | 15.425 | 3e-06 | 59220 | 0.005131 | 0.079093 | 0.00362 | 0.00362 | 4506.041504 | 206.214584 | 206.214584 | 59220 | 16.45 | 0.00501 | 0.077389 | 0.042557 | 0.042557 | 4361.837402 | 2398.590088 | 2398.590088 | 20.005035 | 21.463135 | 153.0395 | 15.477 | 1e-05 | 59220 | 0.005073 | 0.078353 | 0.043087 | 0.043087 | 4338.501953 | 2385.757812 | 2385.757812
182.1457365 | 10.7238 | 59280 | 16.46667 | 0.004827 | 0.074406 | 0.002446 | 0.002446 | 4736.830566 | 155.723648 | 155.723648 | 19.999664 | 21.499603 | 8.79273 | 15.425 | 3e-06 | 59280 | 0.005074 | 0.078219 | 0.002571 | 0.002571 | 4654.536133 | 153.018204 | 153.018204 | 59280 | 16.46667 | 0.00499 | 0.076909 | 0.00352 | 0.00352 | 4557.462402 | 208.567825 | 208.567825 | 20.005035 | 21.496338 | 12.65487 | 15.425 | 3e-06 | 59280 | 0.005119 | 0.0789 | 0.003611 | 0.003611 | 4510.775391 | 206.431229 | 206.431229 | 59280 | 16.46667 | 0.004999 | 0.077216 | 0.042461 | 0.042461 | 4366.470215 | 2401.137695 | 2401.137695 | 19.997894 | 21.463013 | 152.6806 | 15.477 | 1e-05 | 59280 | 0.005061 | 0.078171 | 0.042987 | 0.042987 | 4343.191895 | 2388.336914 | 2388.336914
182.3242265 | 10.69588 | 59340 | 16.48333 | 0.004813 | 0.074188 | 0.002439 | 0.002439 | 4741.281738 | 155.86998 | 155.86998 | 19.999664 | 21.499451 | 8.76801 | 15.425 | 3e-06 | 59340 | 0.005061 | 0.078006 | 0.002564 | 0.002564 | 4659.216309 | 153.172073 | 153.172073 | 59340 | 16.48333 | 0.004977 | 0.076709 | 0.003511 | 0.003511 | 4562.06543 | 208.778473 | 208.778473 | 19.997894 | 21.496338 | 12.62376 | 15.425 | 3e-06 | 59340 | 0.005105 | 0.07869 | 0.003601 | 0.003601 | 4515.49707 | 206.647308 | 206.647308 | 59340 | 16.48333 | 0.004987 | 0.077034 | 0.042361 | 0.042361 | 4371.092285 | 2403.679443 | 2403.679443 | 20.001465 | 21.463013 | 152.3145 | 15.477 | 1e-05 | 59340 | 0.005049 | 0.07798 | 0.042881 | 0.042881 | 4347.870605 | 2390.909912 | 2390.909912
182.502266 | 10.66796 | 59400 | 16.5 | 0.0048 | 0.073985 | 0.002432 | 0.002432 | 4745.720703 | 156.015915 | 156.015915 | 20.001465 | 21.499329 | 8.74374 | 15.425 | 3e-06 | 59400 | 0.005046 | 0.077785 | 0.002557 | 0.002557 | 4663.883301 | 153.3255 | 153.3255 | 59400 | 16.5 | 0.004965 | 0.076534 | 0.003503 | 0.003503 | 4566.657227 | 208.988617 | 208.988617 | 20.003235 | 21.496185 | 12.59217 | 15.425 | 3e-06 | 59400 | 0.005093 | 0.078507 | 0.003593 | 0.003593 | 4520.207031 | 206.862869 | 206.862869 | 59400 | 16.5 | 0.004975 | 0.07684 | 0.042255 | 0.042255 | 4375.702637 | 2406.214844 | 2406.214844 | 20.001465 | 21.463013 | 151.9409 | 15.477 | 1e-05 | 59400 | 0.005036 | 0.077786 | 0.042775 | 0.042775 | 4352.538086 | 2393.476318 | 2393.476318
182.679825 | 10.63956 | 59460 | 16.51667 | 0.004786 | 0.073769 | 0.002425 | 0.002425 | 4750.147461 | 156.161438 | 156.161438 | 20.001465 | 21.499329 | 8.71947 | 15.425 | 3e-06 | 59460 | 0.005032 | 0.077571 | 0.00255 | 0.00255 | 4668.537598 | 153.478516 | 153.478516 | 59460 | 16.51667 | 0.004952 | 0.07633 | 0.003493 | 0.003493 | 4571.237305 | 209.198212 | 209.198212 | 19.999664 | 21.496338 | 12.55965 | 15.425 | 3e-06 | 59460 | 0.00508 | 0.078309 | 0.003584 | 0.003584 | 4524.905762 | 207.077896 | 207.077896 | 59460 | 16.51667 | 0.004964 | 0.076667 | 0.04216 | 0.04216 | 4380.302734 | 2408.744141 | 2408.744141 | 19.997894 | 21.463013 | 151.5893 | 15.477 | 1e-05 | 59460 | 0.005024 | 0.077597 | 0.042671 | 0.042671 | 4357.193848 | 2396.036377 | 2396.036377
182.856918 | 10.61142 | 59520 | 16.53333 | 0.004774 | 0.073579 | 0.002419 | 0.002419 | 4754.562012 | 156.306564 | 156.306564 | 19.997894 | 21.499176 | 8.69523 | 15.425 | 3e-06 | 59520 | 0.005019 | 0.077362 | 0.002543 | 0.002543 | 4673.179199 | 153.631104 | 153.631104 | 59520 | 16.53333 | 0.00494 | 0.076141 | 0.003485 | 0.003485 | 4575.805664 | 209.407272 | 209.407272 | 19.999664 | 21.496338 | 12.52761 | 15.425 | 3e-06 | 59520 | 0.005067 | 0.078107 | 0.003574 | 0.003574 | 4529.591797 | 207.292358 | 207.292358 | 59520 | 16.53333 | 0.004952 | 0.076483 | 0.042058 | 0.042058 | 4384.891602 | 2411.267822 | 2411.267822 | 20.001465 | 21.46286 | 151.2524 | 15.477 | 1e-05 | 59520 | 0.00501 | 0.077389 | 0.042557 | 0.042557 | 4361.837402 | 2398.590088 | 2398.590088
183.033539 | 10.58282 | 59580 | 16.55 | 0.00476 | 0.073369 | 0.002412 | 0.002412 | 4758.963867 | 156.451279 | 156.451279 | 20.001465 | 21.499023 | 8.67096 | 15.425 | 3e-06 | 59580 | 0.005005 | 0.077148 | 0.002536 | 0.002536 | 4677.808594 | 153.783295 | 153.783295 | 59580 | 16.55 | 0.004927 | 0.075939 | 0.003475 | 0.003475 | 4580.361816 | 209.615799 | 209.615799 | 19.999664 | 21.496338 | 12.49467 | 15.425 | 3e-06 | 59580 | 0.005054 | 0.077909 | 0.003565 | 0.003565 | 4534.266602 | 207.506287 | 207.506287 | 59580 | 16.55 | 0.004941 | 0.076314 | 0.041966 | 0.041966 | 4389.470703 | 2413.785889 | 2413.785889 | 19.999664 | 21.46286 | 150.9155 | 15.477 | 1e-05 | 59580 | 0.004999 | 0.077216 | 0.042461 | 0.042461 | 4366.470215 | 2401.137695 | 2401.137695
183.2096785 | 10.55465 | 59640 | 16.56667 | 0.004746 | 0.07316 | 0.002405 | 0.002405 | 4763.353516 | 156.595596 | 156.595596 | 20.001465 | 21.499023 | 8.64714 | 15.425 | 3e-06 | 59640 | 0.004992 | 0.076948 | 0.00253 | 0.00253 | 4682.425293 | 153.935059 | 153.935059 | 59640 | 16.56667 | 0.004914 | 0.075739 | 0.003466 | 0.003466 | 4584.90625 | 209.823761 | 209.823761 | 19.999664 | 21.496185 | 12.46215 | 15.425 | 3e-06 | 59640 | 0.005042 | 0.077723 | 0.003557 | 0.003557 | 4538.930176 | 207.719696 | 207.719696 | 59640 | 16.56667 | 0.00493 | 0.076148 | 0.041874 | 0.041874 | 4394.039551 | 2416.29834 | 2416.29834 | 19.999664 | 21.46286 | 150.5859 | 15.477 | 1e-05 | 59640 | 0.004987 | 0.077034 | 0.042361 | 0.042361 | 4371.092285 | 2403.679443 | 2403.679443
183.3853605 | 10.52628 | 59700 | 16.58333 | 0.004734 | 0.072963 | 0.002399 | 0.002399 | 4767.731445 | 156.739517 | 156.739517 | 19.999664 | 21.499023 | 8.62245 | 15.425 | 3e-06 | 59700 | 0.004978 | 0.076737 | 0.002523 | 0.002523 | 4687.029297 | 154.086426 | 154.086426 | 59700 | 16.58333 | 0.004902 | 0.075553 | 0.003458 | 0.003458 | 4589.438965 | 210.031204 | 210.031204 | 19.997894 | 21.496185 | 12.43011 | 15.425 | 3e-06 | 59700 | 0.005029 | 0.077525 | 0.003548 | 0.003548 | 4543.581543 | 207.932571 | 207.932571 | 59700 | 16.58333 | 0.00492 | 0.075985 | 0.041784 | 0.041784 | 4398.599121 | 2418.80542 | 2418.80542 | 19.997894 | 21.46286 | 150.2783 | 15.477 | 1e-05 | 59700 | 0.004975 | 0.07684 | 0.042255 | 0.042255 | 4375.702637 | 2406.214844 | 2406.214844
183.5605545 | 10.4979 | 59760 | 16.6 | 0.00472 | 0.072751 | 0.002392 | 0.002392 | 4772.09668 | 156.883011 | 156.883011 | 20.001465 | 21.498901 | 8.59818 | 15.425 | 3e-06 | 59760 | 0.004964 | 0.076521 | 0.002516 | 0.002516 | 4691.620605 | 154.237366 | 154.237366 | 59760 | 16.6 | 0.004888 | 0.075337 | 0.003448 | 0.003448 | 4593.959961 | 210.238098 | 210.238098 | 19.997894 | 21.496338 | 12.39762 | 15.425 | 3e-06 | 59760 | 0.005016 | 0.077325 | 0.003539 | 0.003539 | 4548.220703 | 208.144897 | 208.144897 | 59760 | 16.6 | 0.00491 | 0.075842 | 0.041706 | 0.041706 | 4403.148926 | 2421.307617 | 2421.307617 | 19.999664 | 21.46286 | 149.9634 | 15.477 | 1e-05 | 59760 | 0.004964 | 0.076667 | 0.04216 | 0.04216 | 4380.302734 | 2408.744141 | 2408.744141
183.7352905 | 10.46997 | 59820 | 16.61667 | 0.004707 | 0.072549 | 0.002385 | 0.002385 | 4776.449219 | 157.026123 | 157.026123 | 20.003235 | 21.498901 | 8.57391 | 15.425 | 3e-06 | 59820 | 0.00495 | 0.076302 | 0.002508 | 0.002508 | 4696.19873 | 154.387863 | 154.387863 | 59820 | 16.61667 | 0.004876 | 0.07516 | 0.00344 | 0.00344 | 4598.469238 | 210.444458 | 210.444458 | 19.999664 | 21.496185 | 12.36603 | 15.425 | 3e-06 | 59820 | 0.005003 | 0.077118 | 0.003529 | 0.003529 | 4552.848145 | 208.356644 | 208.356644 | 59820 | 16.61667 | 0.004899 | 0.075666 | 0.041609 | 0.041609 | 4407.688965 | 2423.804199 | 2423.804199 | 20.001465 | 21.46286 | 149.6118 | 15.477 | 1e-05 | 59820 | 0.004952 | 0.076483 | 0.042058 | 0.042058 | 4384.891602 | 2411.267822 | 2411.267822
183.9095535 | 10.44159 | 59880 | 16.63333 | 0.004693 | 0.07234 | 0.002378 | 0.002378 | 4780.789551 | 157.168808 | 157.168808 | 20.001465 | 21.498749 | 8.54919 | 15.425 | 3e-06 | 59880 | 0.004936 | 0.076084 | 0.002501 | 0.002501 | 4700.763672 | 154.537949 | 154.537949 | 59880 | 16.63333 | 0.004863 | 0.074962 | 0.003431 | 0.003431 | 4602.966797 | 210.650299 | 210.650299 | 19.999664 | 21.496185 | 12.33399 | 15.425 | 3e-06 | 59880 | 0.00499 | 0.076909 | 0.00352 | 0.00352 | 4557.462402 | 208.567825 | 208.567825 | 59880 | 16.63333 | 0.004887 | 0.075487 | 0.04151 | 0.04151 | 4412.218262 | 2426.294678 | 2426.294678 | 19.999664 | 21.46286 | 149.26026 | 15.477 | 1e-05 | 59880 | 0.004941 | 0.076314 | 0.041966 | 0.041966 | 4389.470703 | 2413.785889 | 2413.785889
184.0833435 | 10.41297 | 59940 | 16.65 | 0.00468 | 0.072133 | 0.002371 | 0.002371 | 4785.117676 | 157.311096 | 157.311096 | 20.001465 | 21.498749 | 8.52492 | 15.425 | 3e-06 | 59940 | 0.004923 | 0.075877 | 0.002494 | 0.002494 | 4705.316406 | 154.687622 | 154.687622 | 59940 | 16.65 | 0.004851 | 0.074769 | 0.003422 | 0.003422 | 4607.453125 | 210.855591 | 210.855591 | 19.997894 | 21.496185 | 12.30102 | 15.425 | 3e-06 | 59940 | 0.004977 | 0.076709 | 0.003511 | 0.003511 | 4562.06543 | 208.778473 | 208.778473 | 59940 | 16.65 | 0.004876 | 0.075309 | 0.041413 | 0.041413 | 4416.736816 | 2428.779541 | 2428.779541 | 19.999664 | 21.462738 | 148.9014 | 15.477 | 1e-05 | 59940 | 0.00493 | 0.076148 | 0.041874 | 0.041874 | 4394.039551 | 2416.29834 | 2416.29834
184.2566525 | 10.38483 | 60000 | 16.66667 | 0.004667 | 0.071928 | 0.002365 | 0.002365 | 4789.433594 | 157.452972 | 157.452972 | 19.997894 | 21.498474 | 8.50068 | 15.425 | 3e-06 | 60000 | 0.004909 | 0.07567 | 0.002488 | 0.002488 | 4709.856445 | 154.836868 | 154.836868 | 60000 | 16.66667 | 0.004837 | 0.074562 | 0.003412 | 0.003412 | 4611.926758 | 211.060333 | 211.060333 | 19.997894 | 21.496185 | 12.26898 | 15.425 | 3e-06 | 60000 | 0.004965 | 0.076534 | 0.003503 | 0.003503 | 4566.657227 | 208.988617 | 208.988617 | 60000 | 16.66667 | 0.004864 | 0.075124 | 0.041311 | 0.041311 | 4421.244141 | 2431.258057 | 2431.258057 | 19.997894 | 21.462738 | 148.5132 | 15.477 | 1e-05 | 60000 | 0.00492 | 0.075985 | 0.041784 | 0.041784 | 4398.599121 | 2418.80542 | 2418.80542
184.4295045 | 10.35714 | 60060 | 16.68333 | 0.004653 | 0.071721 | 0.002358 | 0.002358 | 4793.736816 | 157.594452 | 157.594452 | 20.001465 | 21.498474 | 8.47689 | 15.425 | 3e-06 | 60060 | 0.004895 | 0.075454 | 0.002481 | 0.002481 | 4714.383789 | 154.985718 | 154.985718 | 60060 | 16.68333 | 0.004825 | 0.074376 | 0.003404 | 0.003404 | 4616.389648 | 211.264557 | 211.264557 | 20.003235 | 21.496185 | 12.23739 | 15.425 | 3e-06 | 60060 | 0.004952 | 0.07633 | 0.003493 | 0.003493 | 4571.237305 | 209.198212 | 209.198212 | 60060 | 16.68333 | 0.004851 | 0.074924 | 0.041201 | 0.041201 | 4425.739258 | 2433.72998 | 2433.72998 | 19.999664 | 21.462738 | 148.1177 | 15.477 | 1e-05 | 60060 | 0.00491 | 0.075842 | 0.041706 | 0.041706 | 4403.148926 | 2421.307617 | 2421.307617
184.6018905 | 10.32944 | 60120 | 16.7 | 0.004641 | 0.071531 | 0.002352 | 0.002352 | 4798.028809 | 157.735535 | 157.735535 | 19.997894 | 21.498322 | 8.45352 | 15.425 | 3e-06 | 60120 | 0.004882 | 0.075252 | 0.002474 | 0.002474 | 4718.898926 | 155.13414 | 155.13414 | 60120 | 16.7 | 0.004812 | 0.074179 | 0.003395 | 0.003395 | 4620.840332 | 211.468246 | 211.468246 | 19.997894 | 21.496063 | 12.20535 | 15.425 | 3e-06 | 60120 | 0.00494 | 0.076141 | 0.003485 | 0.003485 | 4575.805664 | 209.407272 | 209.407272 | 60120 | 16.7 | 0.004837 | 0.074712 | 0.041084 | 0.041084 | 4430.222168 | 2436.195312 | 2436.195312 | 19.997894 | 21.462738 | 147.7222 | 15.477 | 1e-05 | 60120 | 0.004899 | 0.075666 | 0.041609 | 0.041609 | 4407.688965 | 2423.804199 | 2423.804199
184.773819 | 10.30197 | 60180 | 16.71667 | 0.004628 | 0.071331 | 0.002345 | 0.002345 | 4802.308594 | 157.876236 | 157.876236 | 19.999664 | 21.498322 | 8.43063 | 15.425 | 3e-06 | 60180 | 0.004868 | 0.075034 | 0.002467 | 0.002467 | 4723.400879 | 155.28215 | 155.28215 | 60180 | 16.71667 | 0.0048 | 0.073988 | 0.003386 | 0.003386 | 4625.279297 | 211.671402 | 211.671402 | 20.005035 | 21.496063 | 12.17331 | 15.425 | 3e-06 | 60180 | 0.004927 | 0.075939 | 0.003475 | 0.003475 | 4580.361816 | 209.615799 | 209.615799 | 60180 | 16.71667 | 0.004826 | 0.074529 | 0.040984 | 0.040984 | 4434.693848 | 2438.654053 | 2438.654053 | 19.999664 | 21.462738 | 147.334 | 15.477 | 1e-05 | 60180 | 0.004887 | 0.075487 | 0.04151 | 0.04151 | 4412.218262 | 2426.294678 | 2426.294678
184.9452895 | 10.27405 | 60240 | 16.73333 | 0.004615 | 0.07114 | 0.002339 | 0.002339 | 4806.57666 | 158.016556 | 158.016556 | 20.001465 | 21.498322 | 8.40684 | 15.425 | 3e-06 | 60240 | 0.004854 | 0.074813 | 0.002459 | 0.002459 | 4727.889648 | 155.429718 | 155.429718 | 60240 | 16.73333 | 0.004787 | 0.073788 | 0.003377 | 0.003377 | 4629.707031 | 211.874023 | 211.874023 | 19.997894 | 21.496063 | 12.14127 | 15.425 | 3e-06 | 60240 | 0.004914 | 0.075739 | 0.003466 | 0.003466 | 4584.90625 | 209.823761 | 209.823761 | 60240 | 16.73333 | 0.004812 | 0.074322 | 0.04087 | 0.04087 | 4439.15332 | 2441.106445 | 2441.106445 | 19.999664 | 21.462585 | 146.9458 | 15.477 | 1e-05 | 60240 | 0.004876 | 0.075309 | 0.041413 | 0.041413 | 4416.736816 | 2428.779541 | 2428.779541
185.1162875 | 10.24635 | 60300 | 16.75 | 0.004602 | 0.070928 | 0.002332 | 0.002332 | 4810.83252 | 158.156464 | 158.156464 | 20.001465 | 21.498047 | 8.38302 | 15.425 | 3e-06 | 60300 | 0.00484 | 0.074606 | 0.002453 | 0.002453 | 4732.366211 | 155.576889 | 155.576889 | 60300 | 16.75 | 0.004775 | 0.073606 | 0.003369 | 0.003369 | 4634.123047 | 212.076111 | 212.076111 | 20.003235 | 21.496185 | 12.10968 | 15.425 | 3e-06 | 60300 | 0.004902 | 0.075553 | 0.003458 | 0.003458 | 4589.438965 | 210.031204 | 210.031204 | 60300 | 16.75 | 0.0048 | 0.07413 | 0.040765 | 0.040765 | 4443.601074 | 2443.552246 | 2443.552246 | 19.997894 | 21.462585 | 146.5503 | 15.477 | 1e-05 | 60300 | 0.004864 | 0.075124 | 0.041311 | 0.041311 | 4421.244141 | 2431.258057 | 2431.258057
185.2868345 | 10.21888 | 60360 | 16.76667 | 0.00459 | 0.07074 | 0.002326 | 0.002326 | 4815.07666 | 158.29599 | 158.29599 | 19.997894 | 21.498047 | 8.35968 | 15.425 | 3e-06 | 60360 | 0.004827 | 0.074406 | 0.002446 | 0.002446 | 4736.830566 | 155.723648 | 155.723648 | 60360 | 16.76667 | 0.004762 | 0.073399 | 0.003359 | 0.003359 | 4638.527344 | 212.277679 | 212.277679 | 20.001465 | 21.496063 | 12.07809 | 15.425 | 3e-06 | 60360 | 0.004888 | 0.075337 | 0.003448 | 0.003448 | 4593.959961 | 210.238098 | 210.238098 | 60360 | 16.76667 | 0.004787 | 0.07393 | 0.040654 | 0.040654 | 4448.037109 | 2445.991455 | 2445.991455 | 20.003235 | 21.462585 | 146.1694 | 15.477 | 1e-05 | 60360 | 0.004851 | 0.074924 | 0.041201 | 0.041201 | 4425.739258 | 2433.72998 | 2433.72998
185.456917 | 10.19097 | 60420 | 16.78333 | 0.004576 | 0.070526 | 0.002319 | 0.002319 | 4819.308594 | 158.43512 | 158.43512 | 19.999664 | 21.497894 | 8.33589 | 15.425 | 3e-06 | 60420 | 0.004813 | 0.074188 | 0.002439 | 0.002439 | 4741.281738 | 155.86998 | 155.86998 | 60420 | 16.78333 | 0.00475 | 0.073222 | 0.003351 | 0.003351 | 4642.92041 | 212.478714 | 212.478714 | 20.001465 | 21.496063 | 12.04605 | 15.425 | 3e-06 | 60420 | 0.004876 | 0.07516 | 0.00344 | 0.00344 | 4598.469238 | 210.444458 | 210.444458 | 60420 | 16.78333 | 0.004774 | 0.073738 | 0.040549 | 0.040549 | 4452.461426 | 2448.424561 | 2448.424561 | 19.999664 | 21.462585 | 145.7959 | 15.477 | 1e-05 | 60420 | 0.004837 | 0.074712 | 0.041084 | 0.041084 | 4430.222168 | 2436.195312 | 2436.195312
185.6265335 | 10.16349 | 60480 | 16.8 | 0.004563 | 0.070333 | 0.002312 | 0.002312 | 4823.52832 | 158.573853 | 158.573853 | 19.999664 | 21.497894 | 8.31159 | 15.425 | 3e-06 | 60480 | 0.0048 | 0.073985 | 0.002432 | 0.002432 | 4745.720703 | 156.015915 | 156.015915 | 60480 | 16.8 | 0.004737 | 0.073015 | 0.003341 | 0.003341 | 4647.30127 | 212.679214 | 212.679214 | 19.997894 | 21.496063 | 12.01539 | 15.425 | 3e-06 | 60480 | 0.004863 | 0.074962 | 0.003431 | 0.003431 | 4602.966797 | 210.650299 | 210.650299 | 60480 | 16.8 | 0.004762 | 0.073552 | 0.040446 | 0.040446 | 4456.874023 | 2450.851318 | 2450.851318 | 19.997894 | 21.462585 | 145.4004 | 15.477 | 1e-05 | 60480 | 0.004826 | 0.074529 | 0.040984 | 0.040984 | 4434.693848 | 2438.654053 | 2438.654053
185.7957 | 10.1358 | 60540 | 16.81667 | 0.00455 | 0.070129 | 0.002305 | 0.002305 | 4827.736328 | 158.712173 | 158.712173 | 20.001465 | 21.497772 | 8.28825 | 15.425 | 3e-06 | 60540 | 0.004786 | 0.073769 | 0.002425 | 0.002425 | 4750.147461 | 156.161438 | 156.161438 | 60540 | 16.81667 | 0.004726 | 0.072843 | 0.003334 | 0.003334 | 4651.671875 | 212.879227 | 212.879227 | 20.001465 | 21.496063 | 11.98335 | 15.425 | 3e-06 | 60540 | 0.004851 | 0.074769 | 0.003422 | 0.003422 | 4607.453125 | 210.855591 | 210.855591 | 60540 | 16.81667 | 0.004749 | 0.073346 | 0.040333 | 0.040333 | 4461.274902 | 2453.27124 | 2453.27124 | 20.005035 | 21.462433 | 145.0049 | 15.477 | 1e-05 | 60540 | 0.004812 | 0.074322 | 0.04087 | 0.04087 | 4439.15332 | 2441.106445 | 2441.106445
185.9643935 | 10.10811 | 60600 | 16.83333 | 0.004537 | 0.069935 | 0.002299 | 0.002299 | 4831.932129 | 158.850128 | 158.850128 | 20.001465 | 21.497772 | 8.26539 | 15.425 | 3e-06 | 60600 | 0.004774 | 0.073579 | 0.002419 | 0.002419 | 4754.562012 | 156.306564 | 156.306564 | 60600 | 16.83333 | 0.004712 | 0.072632 | 0.003324 | 0.003324 | 4656.029785 | 213.078659 | 213.078659 | 20.001465 | 21.496063 | 11.95083 | 15.425 | 3e-06 | 60600 | 0.004837 | 0.074562 | 0.003412 | 0.003412 | 4611.926758 | 211.060333 | 211.060333 | 60600 | 16.83333 | 0.004736 | 0.07315 | 0.040226 | 0.040226 | 4465.664062 | 2455.684814 | 2455.684814 | 19.999664 | 21.462585 | 144.6313 | 15.477 | 1e-05 | 60600 | 0.0048 | 0.07413 | 0.040765 | 0.040765 | 4443.601074 | 2443.552246 | 2443.552246
186.132637 | 10.08111 | 60660 | 16.85 | 0.004525 | 0.069738 | 0.002293 | 0.002293 | 4836.116699 | 158.987686 | 158.987686 | 19.997894 | 21.49762 | 8.2425 | 15.425 | 3e-06 | 60660 | 0.00476 | 0.073369 | 0.002412 | 0.002412 | 4758.963867 | 156.451279 | 156.451279 | 60660 | 16.85 | 0.0047 | 0.072443 | 0.003315 | 0.003315 | 4660.376465 | 213.277588 | 213.277588 | 19.999664 | 21.495911 | 11.91972 | 15.425 | 3e-06 | 60660 | 0.004825 | 0.074376 | 0.003404 | 0.003404 | 4616.389648 | 211.264557 | 211.264557 | 60660 | 16.85 | 0.004725 | 0.072966 | 0.040124 | 0.040124 | 4470.041992 | 2458.092285 | 2458.092285 | 19.997894 | 21.462433 | 144.2578 | 15.477 | 1e-05 | 60660 | 0.004787 | 0.07393 | 0.040654 | 0.040654 | 4448.037109 | 2445.991455 | 2445.991455
186.3004305 | 10.05387 | 60720 | 16.86667 | 0.004513 | 0.069552 | 0.002287 | 0.002287 | 4840.289551 | 159.124878 | 159.124878 | 20.003235 | 21.497467 | 8.21961 | 15.425 | 3e-06 | 60720 | 0.004746 | 0.07316 | 0.002405 | 0.002405 | 4763.353516 | 156.595596 | 156.595596 | 60720 | 16.86667 | 0.004688 | 0.072255 | 0.003307 | 0.003307 | 4664.711426 | 213.475983 | 213.475983 | 19.997894 | 21.495911 | 11.88813 | 15.425 | 3e-06 | 60720 | 0.004812 | 0.074179 | 0.003395 | 0.003395 | 4620.840332 | 211.468246 | 211.468246 | 60720 | 16.86667 | 0.004712 | 0.072777 | 0.04002 | 0.04002 | 4474.408691 | 2460.493408 | 2460.493408 | 20.003235 | 21.462433 | 143.87697 | 15.477 | 1e-05 | 60720 | 0.004774 | 0.073738 | 0.040549 | 0.040549 | 4452.461426 | 2448.424561 | 2448.424561
186.467766 | 10.02686 | 60780 | 16.88333 | 0.004499 | 0.069347 | 0.00228 | 0.00228 | 4844.450684 | 159.261673 | 159.261673 | 19.997894 | 21.497467 | 8.19627 | 15.425 | 3e-06 | 60780 | 0.004734 | 0.072963 | 0.002399 | 0.002399 | 4767.731445 | 156.739517 | 156.739517 | 60780 | 16.88333 | 0.004675 | 0.072062 | 0.003298 | 0.003298 | 4669.035645 | 213.673859 | 213.673859 | 19.999664 | 21.495911 | 11.85744 | 15.425 | 3e-06 | 60780 | 0.0048 | 0.073988 | 0.003386 | 0.003386 | 4625.279297 | 211.671402 | 211.671402 | 60780 | 16.88333 | 0.0047 | 0.072583 | 0.039914 | 0.039914 | 4478.763672 | 2462.888184 | 2462.888184 | 19.997894 | 21.462433 | 143.4961 | 15.477 | 1e-05 | 60780 | 0.004762 | 0.073552 | 0.040446 | 0.040446 | 4456.874023 | 2450.851318 | 2450.851318
186.634659 | 9.99984 | 60840 | 16.9 | 0.004487 | 0.069165 | 0.002274 | 0.002274 | 4848.600586 | 159.398087 | 159.398087 | 19.997894 | 21.497345 | 8.17338 | 15.425 | 3e-06 | 60840 | 0.00472 | 0.072751 | 0.002392 | 0.002392 | 4772.09668 | 156.883011 | 156.883011 | 60840 | 16.9 | 0.004664 | 0.071885 | 0.00329 | 0.00329 | 4673.348145 | 213.871231 | 213.871231 | 20.001465 | 21.495911 | 11.8263 | 15.425 | 3e-06 | 60840 | 0.004787 | 0.073788 | 0.003377 | 0.003377 | 4629.707031 | 211.874023 | 211.874023 | 60840 | 16.9 | 0.004687 | 0.072385 | 0.039805 | 0.039805 | 4483.106445 | 2465.276611 | 2465.276611 | 20.001465 | 21.462433 | 143.1079 | 15.477 | 1e-05 | 60840 | 0.004749 | 0.073346 | 0.040333 | 0.040333 | 4461.274902 | 2453.27124 | 2453.27124
186.801094 | 9.972825 | 60900 | 16.91667 | 0.004474 | 0.068963 | 0.002267 | 0.002267 | 4852.738281 | 159.534119 | 159.534119 | 19.999664 | 21.497192 | 8.15046 | 15.425 | 3e-06 | 60900 | 0.004707 | 0.072549 | 0.002385 | 0.002385 | 4776.449219 | 157.026123 | 157.026123 | 60900 | 16.91667 | 0.004651 | 0.071687 | 0.003281 | 0.003281 | 4677.649902 | 214.068069 | 214.068069 | 20.001465 | 21.495911 | 11.79519 | 15.425 | 3e-06 | 60900 | 0.004775 | 0.073606 | 0.003369 | 0.003369 | 4634.123047 | 212.076111 | 212.076111 | 60900 | 16.91667 | 0.004674 | 0.072189 | 0.039697 | 0.039697 | 4487.437988 | 2467.658447 | 2467.658447 | 19.997894 | 21.462311 | 142.7271 | 15.477 | 1e-05 | 60900 | 0.004736 | 0.07315 | 0.040226 | 0.040226 | 4465.664062 | 2455.684814 | 2455.684814
186.9670865 | 9.945825 | 60960 | 16.93333 | 0.004462 | 0.068766 | 0.002261 | 0.002261 | 4856.864258 | 159.669769 | 159.669769 | 20.001465 | 21.49704 | 8.12757 | 15.425 | 3e-06 | 60960 | 0.004693 | 0.07234 | 0.002378 | 0.002378 | 4780.789551 | 157.168808 | 157.168808 | 60960 | 16.93333 | 0.004639 | 0.071498 | 0.003272 | 0.003272 | 4681.939453 | 214.264404 | 214.264404 | 19.997894 | 21.495911 | 11.76408 | 15.425 | 3e-06 | 60960 | 0.004762 | 0.073399 | 0.003359 | 0.003359 | 4638.527344 | 212.277679 | 212.277679 | 60960 | 16.93333 | 0.004662 | 0.072004 | 0.039595 | 0.039595 | 4491.758301 | 2470.03418 | 2470.03418 | 19.999664 | 21.462433 | 142.3535 | 15.477 | 1e-05 | 60960 | 0.004725 | 0.072966 | 0.040124 | 0.040124 | 4470.041992 | 2458.092285 | 2458.092285
187.1326215 | 9.918825 | 61020 | 16.95 | 0.004449 | 0.068575 | 0.002254 | 0.002254 | 4860.979004 | 159.805038 | 159.805038 | 20.001465 | 21.49704 | 8.10516 | 15.425 | 3e-06 | 61020 | 0.00468 | 0.072133 | 0.002371 | 0.002371 | 4785.117676 | 157.311096 | 157.311096 | 61020 | 16.95 | 0.004626 | 0.071308 | 0.003263 | 0.003263 | 4686.218262 | 214.460205 | 214.460205 | 19.999664 | 21.495758 | 11.73249 | 15.425 | 3e-06 | 61020 | 0.00475 | 0.073222 | 0.003351 | 0.003351 | 4642.92041 | 212.478714 | 212.478714 | 61020 | 16.95 | 0.00465 | 0.071815 | 0.039491 | 0.039491 | 4496.066895 | 2472.403564 | 2472.403564 | 19.997894 | 21.462311 | 141.9727 | 15.477 | 1e-05 | 61020 | 0.004712 | 0.072777 | 0.04002 | 0.04002 | 4474.408691 | 2460.493408 | 2460.493408
187.297714 | 9.89229 | 61080 | 16.96667 | 0.004438 | 0.068398 | 0.002249 | 0.002249 | 4865.08252 | 159.939941 | 159.939941 | 20.001465 | 21.496918 | 8.0823 | 15.425 | 3e-06 | 61080 | 0.004667 | 0.071928 | 0.002365 | 0.002365 | 4789.433594 | 157.452972 | 157.452972 | 61080 | 16.96667 | 0.004614 | 0.071122 | 0.003255 | 0.003255 | 4690.485352 | 214.655487 | 214.655487 | 20.003235 | 21.495911 | 11.70228 | 15.425 | 3e-06 | 61080 | 0.004737 | 0.073015 | 0.003341 | 0.003341 | 4647.30127 | 212.679214 | 212.679214 | 61080 | 16.96667 | 0.004637 | 0.071617 | 0.039382 | 0.039382 | 4500.364258 | 2474.766602 | 2474.766602 | 20.003235 | 21.462311 | 141.5991 | 15.477 | 1e-05 | 61080 | 0.0047 | 0.072583 | 0.039914 | 0.039914 | 4478.763672 | 2462.888184 | 2462.888184
187.4623645 | 9.865965 | 61140 | 16.98333 | 0.004424 | 0.068189 | 0.002242 | 0.002242 | 4869.173828 | 160.074448 | 160.074448 | 20.005035 | 21.496918 | 8.05941 | 15.425 | 3e-06 | 61140 | 0.004653 | 0.071721 | 0.002358 | 0.002358 | 4793.736816 | 157.594452 | 157.594452 | 61140 | 16.98333 | 0.004603 | 0.07094 | 0.003246 | 0.003246 | 4694.741699 | 214.850281 | 214.850281 | 19.999664 | 21.495911 | 11.67252 | 15.425 | 3e-06 | 61140 | 0.004726 | 0.072843 | 0.003334 | 0.003334 | 4651.671875 | 212.879227 | 212.879227 | 61140 | 16.98333 | 0.004626 | 0.071439 | 0.039285 | 0.039285 | 4504.650391 | 2477.123535 | 2477.123535 | 19.997894 | 21.462311 | 141.2329 | 15.477 | 1e-05 | 61140 | 0.004687 | 0.072385 | 0.039805 | 0.039805 | 4483.106445 | 2465.276611 | 2465.276611
187.6265795 | 9.83916 | 61200 | 17 | 0.004412 | 0.068005 | 0.002236 | 0.002236 | 4873.254395 | 160.208588 | 160.208588 | 19.999664 | 21.496765 | 8.03739 | 15.425 | 3e-06 | 61200 | 0.004641 | 0.071531 | 0.002352 | 0.002352 | 4798.028809 | 157.735535 | 157.735535 | 61200 | 17 | 0.004591 | 0.070758 | 0.003238 | 0.003238 | 4698.987305 | 215.044571 | 215.044571 | 19.999664 | 21.495758 | 11.64093 | 15.425 | 3e-06 | 61200 | 0.004712 | 0.072632 | 0.003324 | 0.003324 | 4656.029785 | 213.078659 | 213.078659 | 61200 | 17 | 0.004613 | 0.071243 | 0.039177 | 0.039177 | 4508.925293 | 2479.474365 | 2479.474365 | 19.997894 | 21.462311 | 140.85939 | 15.477 | 1e-05 | 61200 | 0.004674 | 0.072189 | 0.039697 | 0.039697 | 4487.437988 | 2467.658447 | 2467.658447
187.7903365 | 9.81261 | 61260 | 17.01667 | 0.0044 | 0.067821 | 0.00223 | 0.00223 | 4877.32373 | 160.342361 | 160.342361 | 19.999664 | 21.496613 | 8.01543 | 15.425 | 3e-06 | 61260 | 0.004628 | 0.071331 | 0.002345 | 0.002345 | 4802.308594 | 157.876236 | 157.876236 | 61260 | 17.01667 | 0.004578 | 0.070558 | 0.003229 | 0.003229 | 4703.220703 | 215.238312 | 215.238312 | 19.999664 | 21.495758 | 11.60979 | 15.425 | 3e-06 | 61260 | 0.0047 | 0.072443 | 0.003315 | 0.003315 | 4660.376465 | 213.277588 | 213.277588 | 61260 | 17.01667 | 0.004602 | 0.071063 | 0.039078 | 0.039078 | 4513.188965 | 2481.818848 | 2481.818848 | 20.003235 | 21.462158 | 140.4859 | 15.477 | 1e-05 | 61260 | 0.004662 | 0.072004 | 0.039595 | 0.039595 | 4491.758301 | 2470.03418 | 2470.03418
187.9536665 | 9.786525 | 61320 | 17.03333 | 0.004388 | 0.067637 | 0.002224 | 0.002224 | 4881.381836 | 160.475769 | 160.475769 | 20.003235 | 21.49649 | 7.99347 | 15.425 | 3e-06 | 61320 | 0.004615 | 0.07114 | 0.002339 | 0.002339 | 4806.57666 | 158.016556 | 158.016556 | 61320 | 17.03333 | 0.004566 | 0.070377 | 0.003221 | 0.003221 | 4707.443359 | 215.431564 | 215.431564 | 20.005035 | 21.495636 | 11.57958 | 15.425 | 3e-06 | 61320 | 0.004688 | 0.072255 | 0.003307 | 0.003307 | 4664.711426 | 213.475983 | 213.475983 | 61320 | 17.03333 | 0.004589 | 0.070869 | 0.038971 | 0.038971 | 4517.441406 | 2484.157227 | 2484.157227 | 19.999664 | 21.462158 | 140.1196 | 15.477 | 1e-05 | 61320 | 0.00465 | 0.071815 | 0.039491 | 0.039491 | 4496.066895 | 2472.403564 | 2472.403564
188.116554 | 9.760215 | 61380 | 17.05 | 0.004376 | 0.067444 | 0.002217 | 0.002217 | 4885.428223 | 160.60881 | 160.60881 | 19.997894 | 21.496338 | 7.97151 | 15.425 | 3e-06 | 61380 | 0.004602 | 0.070928 | 0.002332 | 0.002332 | 4810.83252 | 158.156464 | 158.156464 | 61380 | 17.05 | 0.004554 | 0.070195 | 0.003212 | 0.003212 | 4711.655273 | 215.624298 | 215.624298 | 20.003235 | 21.495758 | 11.54892 | 15.425 | 3e-06 | 61380 | 0.004675 | 0.072062 | 0.003298 | 0.003298 | 4669.035645 | 213.673859 | 213.673859 | 61380 | 17.05 | 0.004578 | 0.070692 | 0.038874 | 0.038874 | 4521.682617 | 2486.489502 | 2486.489502 | 19.997894 | 21.462158 | 139.7534 | 15.477 | 1e-05 | 61380 | 0.004637 | 0.071617 | 0.039382 | 0.039382 | 4500.364258 | 2474.766602 | 2474.766602
188.279007 | 9.733905 | 61440 | 17.06667 | 0.004364 | 0.067265 | 0.002211 | 0.002211 | 4889.464355 | 160.741486 | 160.741486 | 19.997894 | 21.496338 | 7.94955 | 15.425 | 3e-06 | 61440 | 0.00459 | 0.07074 | 0.002326 | 0.002326 | 4815.07666 | 158.29599 | 158.29599 | 61440 | 17.06667 | 0.004542 | 0.070009 | 0.003204 | 0.003204 | 4715.855469 | 215.816528 | 215.816528 | 19.997894 | 21.495636 | 11.51826 | 15.425 | 3e-06 | 61440 | 0.004664 | 0.071885 | 0.00329 | 0.00329 | 4673.348145 | 213.871231 | 213.871231 | 61440 | 17.06667 | 0.004565 | 0.070503 | 0.03877 | 0.03877 | 4525.912598 | 2488.815674 | 2488.815674 | 19.997894 | 21.462158 | 139.3945 | 15.477 | 1e-05 | 61440 | 0.004626 | 0.071439 | 0.039285 | 0.039285 | 4504.650391 | 2477.123535 | 2477.123535
188.4410175 | 9.706875 | 61500 | 17.08333 | 0.004352 | 0.067072 | 0.002205 | 0.002205 | 4893.48877 | 160.873795 | 160.873795 | 20.003235 | 21.496338 | 7.92708 | 15.425 | 3e-06 | 61500 | 0.004576 | 0.070526 | 0.002319 | 0.002319 | 4819.308594 | 158.43512 | 158.43512 | 61500 | 17.08333 | 0.00453 | 0.069814 | 0.003195 | 0.003195 | 4720.044434 | 216.00824 | 216.00824 | 20.001465 | 21.495636 | 11.48667 | 15.425 | 3e-06 | 61500 | 0.004651 | 0.071687 | 0.003281 | 0.003281 | 4677.649902 | 214.068069 | 214.068069 | 61500 | 17.08333 | 0.004553 | 0.070318 | 0.038668 | 0.038668 | 4530.131836 | 2491.135986 | 2491.135986 | 20.005035 | 21.462158 | 139.0283 | 15.477 | 1e-05 | 61500 | 0.004613 | 0.071243 | 0.039177 | 0.039177 | 4508.925293 | 2479.474365 | 2479.474365
188.6025695 | 9.680085 | 61560 | 17.1 | 0.00434 | 0.06689 | 0.002199 | 0.002199 | 4897.501953 | 161.005722 | 161.005722 | 19.997894 | 21.496185 | 7.90464 | 15.425 | 3e-06 | 61560 | 0.004563 | 0.070333 | 0.002312 | 0.002312 | 4823.52832 | 158.573853 | 158.573853 | 61560 | 17.1 | 0.004518 | 0.06963 | 0.003187 | 0.003187 | 4724.222168 | 216.199417 | 216.199417 | 20.005035 | 21.495636 | 11.45553 | 15.425 | 3e-06 | 61560 | 0.004639 | 0.071498 | 0.003272 | 0.003272 | 4681.939453 | 214.264404 | 214.264404 | 61560 | 17.1 | 0.004541 | 0.070131 | 0.038566 | 0.038566 | 4534.339844 | 2493.449951 | 2493.449951 | 20.003235 | 21.462006 | 138.6548 | 15.477 | 1e-05 | 61560 | 0.004602 | 0.071063 | 0.039078 | 0.039078 | 4513.188965 | 2481.818848 | 2481.818848
188.763687 | 9.65424 | 61620 | 17.11667 | 0.004327 | 0.066688 | 0.002192 | 0.002192 | 4901.503418 | 161.137283 | 161.137283 | 19.997894 | 21.496063 | 7.88316 | 15.425 | 3e-06 | 61620 | 0.00455 | 0.070129 | 0.002305 | 0.002305 | 4827.736328 | 158.712173 | 158.712173 | 61620 | 17.11667 | 0.004505 | 0.069439 | 0.003178 | 0.003178 | 4728.388672 | 216.390091 | 216.390091 | 19.999664 | 21.495636 | 11.42532 | 15.425 | 3e-06 | 61620 | 0.004626 | 0.071308 | 0.003263 | 0.003263 | 4686.218262 | 214.460205 | 214.460205 | 61620 | 17.11667 | 0.00453 | 0.069952 | 0.038467 | 0.038467 | 4538.537109 | 2495.757812 | 2495.757812 | 19.999664 | 21.462006 | 138.2959 | 15.477 | 1e-05 | 61620 | 0.004589 | 0.070869 | 0.038971 | 0.038971 | 4517.441406 | 2484.157227 | 2484.157227
188.9243775 | 9.62883 | 61680 | 17.13333 | 0.004316 | 0.066527 | 0.002187 | 0.002187 | 4905.494629 | 161.268494 | 161.268494 | 19.999664 | 21.496063 | 7.8621 | 15.425 | 3e-06 | 61680 | 0.004537 | 0.069935 | 0.002299 | 0.002299 | 4831.932129 | 158.850128 | 158.850128 | 61680 | 17.13333 | 0.004493 | 0.069257 | 0.003169 | 0.003169 | 4732.543945 | 216.580261 | 216.580261 | 19.997894 | 21.495483 | 11.39556 | 15.425 | 3e-06 | 61680 | 0.004614 | 0.071122 | 0.003255 | 0.003255 | 4690.485352 | 214.655487 | 214.655487 | 61680 | 17.13333 | 0.004518 | 0.069772 | 0.038368 | 0.038368 | 4542.723145 | 2498.059814 | 2498.059814 | 19.997894 | 21.462006 | 137.9444 | 15.477 | 1e-05 | 61680 | 0.004578 | 0.070692 | 0.038874 | 0.038874 | 4521.682617 | 2486.489502 | 2486.489502
189.084648 | 9.60273 | 61740 | 17.15 | 0.004304 | 0.066338 | 0.002181 | 0.002181 | 4909.475098 | 161.399353 | 161.399353 | 19.999664 | 21.495911 | 7.84011 | 15.425 | 3e-06 | 61740 | 0.004525 | 0.069738 | 0.002293 | 0.002293 | 4836.116699 | 158.987686 | 158.987686 | 61740 | 17.15 | 0.004482 | 0.069076 | 0.003161 | 0.003161 | 4736.688477 | 216.769943 | 216.769943 | 19.999664 | 21.495483 | 11.36535 | 15.425 | 3e-06 | 61740 | 0.004603 | 0.07094 | 0.003246 | 0.003246 | 4694.741699 | 214.850281 | 214.850281 | 61740 | 17.15 | 0.004506 | 0.069589 | 0.038267 | 0.038267 | 4546.898437 | 2500.355957 | 2500.355957 | 19.997894 | 21.461884 | 137.5855 | 15.477 | 1e-05 | 61740 | 0.004565 | 0.070503 | 0.03877 | 0.03877 | 4525.912598 | 2488.815674 | 2488.815674
189.2444685 | 9.57642 | 61800 | 17.16667 | 0.004292 | 0.066148 | 0.002175 | 0.002175 | 4913.443848 | 161.529831 | 161.529831 | 20.001465 | 21.495911 | 7.8177 | 15.425 | 3e-06 | 61800 | 0.004513 | 0.069552 | 0.002287 | 0.002287 | 4840.289551 | 159.124878 | 159.124878 | 61800 | 17.16667 | 0.00447 | 0.068894 | 0.003153 | 0.003153 | 4740.822266 | 216.959106 | 216.959106 | 19.997894 | 21.495483 | 11.33514 | 15.425 | 3e-06 | 61800 | 0.004591 | 0.070758 | 0.003238 | 0.003238 | 4698.987305 | 215.044571 | 215.044571 | 61800 | 17.16667 | 0.004495 | 0.06941 | 0.038169 | 0.038169 | 4551.062988 | 2502.645996 | 2502.645996 | 20.005035 | 21.462006 | 137.2192 | 15.477 | 1e-05 | 61800 | 0.004553 | 0.070318 | 0.038668 | 0.038668 | 4530.131836 | 2491.135986 | 2491.135986
189.403862 | 9.55032 | 61860 | 17.18333 | 0.00428 | 0.065964 | 0.002169 | 0.002169 | 4917.401855 | 161.659943 | 161.659943 | 20.001465 | 21.495758 | 7.79571 | 15.425 | 3e-06 | 61860 | 0.004499 | 0.069347 | 0.00228 | 0.00228 | 4844.450684 | 159.261673 | 159.261673 | 61860 | 17.18333 | 0.004458 | 0.068715 | 0.003145 | 0.003145 | 4744.944824 | 217.147781 | 217.147781 | 20.003235 | 21.495483 | 11.30493 | 15.425 | 3e-06 | 61860 | 0.004578 | 0.070558 | 0.003229 | 0.003229 | 4703.220703 | 215.238312 | 215.238312 | 61860 | 17.18333 | 0.004482 | 0.069216 | 0.038062 | 0.038062 | 4555.216309 | 2504.929932 | 2504.929932 | 19.999664 | 21.461884 | 136.853 | 15.477 | 1e-05 | 61860 | 0.004541 | 0.070131 | 0.038566 | 0.038566 | 4534.339844 | 2493.449951 | 2493.449951
189.5628125 | 9.524235 | 61920 | 17.2 | 0.004268 | 0.065782 | 0.002163 | 0.002163 | 4921.348633 | 161.789688 | 161.789688 | 20.001465 | 21.495636 | 7.7742 | 15.425 | 3e-06 | 61920 | 0.004487 | 0.069165 | 0.002274 | 0.002274 | 4848.600586 | 159.398087 | 159.398087 | 61920 | 17.2 | 0.004446 | 0.06852 | 0.003136 | 0.003136 | 4749.056152 | 217.335937 | 217.335937 | 19.999664 | 21.495483 | 11.27427 | 15.425 | 3e-06 | 61920 | 0.004566 | 0.070377 | 0.003221 | 0.003221 | 4707.443359 | 215.431564 | 215.431564 | 61920 | 17.2 | 0.004471 | 0.069043 | 0.037967 | 0.037967 | 4559.358398 | 2507.207764 | 2507.207764 | 19.997894 | 21.461884 | 136.4868 | 15.477 | 1e-05 | 61920 | 0.00453 | 0.069952 | 0.038467 | 0.038467 | 4538.537109 | 2495.757812 | 2495.757812
189.7213365 | 9.49929 | 61980 | 17.21667 | 0.004256 | 0.065594 | 0.002156 | 0.002156 | 4925.284668 | 161.919083 | 161.919083 | 19.997894 | 21.495483 | 7.75314 | 15.425 | 3e-06 | 61980 | 0.004474 | 0.068963 | 0.002267 | 0.002267 | 4852.738281 | 159.534119 | 159.534119 | 61980 | 17.21667 | 0.004434 | 0.06834 | 0.003128 | 0.003128 | 4753.156738 | 217.52359 | 217.52359 | 19.999664 | 21.495483 | 11.24544 | 15.425 | 3e-06 | 61980 | 0.004554 | 0.070195 | 0.003212 | 0.003212 | 4711.655273 | 215.624298 | 215.624298 | 61980 | 17.21667 | 0.004459 | 0.068854 | 0.037863 | 0.037863 | 4563.489746 | 2509.479492 | 2509.479492 | 19.997894 | 21.461884 | 136.1352 | 15.477 | 1e-05 | 61980 | 0.004518 | 0.069772 | 0.038368 | 0.038368 | 4542.723145 | 2498.059814 | 2498.059814
189.8794555 | 9.474555 | 62040 | 17.23333 | 0.004245 | 0.065421 | 0.002151 | 0.002151 | 4929.209473 | 162.048126 | 162.048126 | 19.999664 | 21.495361 | 7.73208 | 15.425 | 3e-06 | 62040 | 0.004462 | 0.068766 | 0.002261 | 0.002261 | 4856.864258 | 159.669769 | 159.669769 | 62040 | 17.23333 | 0.004423 | 0.068173 | 0.00312 | 0.00312 | 4757.24707 | 217.710785 | 217.710785 | 20.003235 | 21.495361 | 11.21703 | 15.425 | 3e-06 | 62040 | 0.004542 | 0.070009 | 0.003204 | 0.003204 | 4715.855469 | 215.816528 | 215.816528 | 62040 | 17.23333 | 0.004448 | 0.068681 | 0.037768 | 0.037768 | 4567.61084 | 2511.745605 | 2511.745605 | 20.003235 | 21.461884 | 135.791 | 15.477 | 1e-05 | 62040 | 0.004506 | 0.069589 | 0.038267 | 0.038267 | 4546.898437 | 2500.355957 | 2500.355957
190.037155 | 9.44916 | 62100 | 17.25 | 0.004233 | 0.065242 | 0.002145 | 0.002145 | 4933.124023 | 162.176819 | 162.176819 | 19.997894 | 21.495361 | 7.71057 | 15.425 | 3e-06 | 62100 | 0.004449 | 0.068575 | 0.002254 | 0.002254 | 4860.979004 | 159.805038 | 159.805038 | 62100 | 17.25 | 0.004412 | 0.067996 | 0.003112 | 0.003112 | 4761.327148 | 217.897491 | 217.897491 | 19.997894 | 21.495361 | 11.18775 | 15.425 | 3e-06 | 62100 | 0.00453 | 0.069814 | 0.003195 | 0.003195 | 4720.044434 | 216.00824 | 216.00824 | 62100 | 17.25 | 0.004437 | 0.068508 | 0.037673 | 0.037673 | 4571.721191 | 2514.005859 | 2514.005859 | 19.997894 | 21.461731 | 135.43947 | 15.477 | 1e-05 | 62100 | 0.004495 | 0.06941 | 0.038169 | 0.038169 | 4551.062988 | 2502.645996 | 2502.645996
190.1944275 | 9.423765 | 62160 | 17.26667 | 0.004221 | 0.06506 | 0.002139 | 0.002139 | 4937.027832 | 162.305145 | 162.305145 | 20.003235 | 21.495209 | 7.68906 | 15.425 | 3e-06 | 62160 | 0.004438 | 0.068398 | 0.002249 | 0.002249 | 4865.08252 | 159.939941 | 159.939941 | 62160 | 17.26667 | 0.004401 | 0.067825 | 0.003104 | 0.003104 | 4765.396484 | 218.08371 | 218.08371 | 19.997894 | 21.495361 | 11.15847 | 15.425 | 3e-06 | 62160 | 0.004518 | 0.06963 | 0.003187 | 0.003187 | 4724.222168 | 216.199417 | 216.199417 | 62160 | 17.26667 | 0.004424 | 0.068321 | 0.03757 | 0.03757 | 4575.820312 | 2516.260254 | 2516.260254 | 19.996094 | 21.461731 | 135.0733 | 15.477 | 1e-05 | 62160 | 0.004482 | 0.069216 | 0.038062 | 0.038062 | 4555.216309 | 2504.929932 | 2504.929932
190.3512805 | 9.39903 | 62220 | 17.28333 | 0.00421 | 0.064879 | 0.002133 | 0.002133 | 4940.92041 | 162.433121 | 162.433121 | 19.997894 | 21.495056 | 7.66845 | 15.425 | 3e-06 | 62220 | 0.004424 | 0.068189 | 0.002242 | 0.002242 | 4869.173828 | 160.074448 | 160.074448 | 62220 | 17.28333 | 0.004388 | 0.067637 | 0.003095 | 0.003095 | 4769.45459 | 218.26944 | 218.26944 | 20.003235 | 21.495361 | 11.12961 | 15.425 | 3e-06 | 62220 | 0.004505 | 0.069439 | 0.003178 | 0.003178 | 4728.388672 | 216.390091 | 216.390091 | 62220 | 17.28333 | 0.004413 | 0.068139 | 0.03747 | 0.03747 | 4579.908691 | 2518.508301 | 2518.508301 | 20.003235 | 21.461578 | 134.7143 | 15.477 | 1e-05 | 62220 | 0.004471 | 0.069043 | 0.037967 | 0.037967 | 4559.358398 | 2507.207764 | 2507.207764
190.5077285 | 9.374535 | 62280 | 17.3 | 0.004199 | 0.064709 | 0.002127 | 0.002127 | 4944.803223 | 162.56076 | 162.56076 | 19.997894 | 21.495056 | 7.64832 | 15.425 | 3e-06 | 62280 | 0.004412 | 0.068005 | 0.002236 | 0.002236 | 4873.254395 | 160.208588 | 160.208588 | 62280 | 17.3 | 0.004377 | 0.067465 | 0.003087 | 0.003087 | 4773.502441 | 218.454697 | 218.454697 | 19.999664 | 21.495209 | 11.10075 | 15.425 | 3e-06 | 62280 | 0.004493 | 0.069257 | 0.003169 | 0.003169 | 4732.543945 | 216.580261 | 216.580261 | 62280 | 17.3 | 0.004401 | 0.067964 | 0.037373 | 0.037373 | 4583.986816 | 2520.750732 | 2520.750732 | 19.997894 | 21.461731 | 134.3701 | 15.477 | 1e-05 | 62280 | 0.004459 | 0.068854 | 0.037863 | 0.037863 | 4563.489746 | 2509.479492 | 2509.479492
190.663765 | 9.34914 | 62340 | 17.31667 | 0.004188 | 0.064543 | 0.002122 | 0.002122 | 4948.675781 | 162.688065 | 162.688065 | 20.003235 | 21.494934 | 7.62774 | 15.425 | 3e-06 | 62340 | 0.0044 | 0.067821 | 0.00223 | 0.00223 | 4877.32373 | 160.342361 | 160.342361 | 62340 | 17.31667 | 0.004366 | 0.067292 | 0.00308 | 0.00308 | 4777.540039 | 218.639465 | 218.639465 | 19.997894 | 21.495209 | 11.07054 | 15.425 | 3e-06 | 62340 | 0.004482 | 0.069076 | 0.003161 | 0.003161 | 4736.688477 | 216.769943 | 216.769943 | 62340 | 17.31667 | 0.00439 | 0.067784 | 0.037274 | 0.037274 | 4588.053711 | 2522.987305 | 2522.987305 | 19.997894 | 21.461731 | 134.0112 | 15.477 | 1e-05 | 62340 | 0.004448 | 0.068681 | 0.037768 | 0.037768 | 4567.61084 | 2511.745605 | 2511.745605
190.8193665 | 9.32328 | 62400 | 17.33333 | 0.004176 | 0.064355 | 0.002116 | 0.002116 | 4952.537109 | 162.815018 | 162.815018 | 19.999664 | 21.494934 | 7.6062 | 15.425 | 3e-06 | 62400 | 0.004388 | 0.067637 | 0.002224 | 0.002224 | 4881.381836 | 160.475769 | 160.475769 | 62400 | 17.33333 | 0.004354 | 0.067106 | 0.003071 | 0.003071 | 4781.566406 | 218.823715 | 218.823715 | 19.999664 | 21.495209 | 11.04036 | 15.425 | 3e-06 | 62400 | 0.00447 | 0.068894 | 0.003153 | 0.003153 | 4740.822266 | 216.959106 | 216.959106 | 62400 | 17.33333 | 0.004378 | 0.067604 | 0.037176 | 0.037176 | 4592.109863 | 2525.217773 | 2525.217773 | 19.997894 | 21.461578 | 133.6597 | 15.477 | 1e-05 | 62400 | 0.004437 | 0.068508 | 0.037673 | 0.037673 | 4571.721191 | 2514.005859 | 2514.005859
190.974541 | 9.29856 | 62460 | 17.35 | 0.004164 | 0.06418 | 0.00211 | 0.00211 | 4956.387695 | 162.941605 | 162.941605 | 19.997894 | 21.494781 | 7.58514 | 15.425 | 3e-06 | 62460 | 0.004376 | 0.067444 | 0.002217 | 0.002217 | 4885.428223 | 160.60881 | 160.60881 | 62460 | 17.35 | 0.004342 | 0.06692 | 0.003063 | 0.003063 | 4785.581543 | 219.007477 | 219.007477 | 19.999664 | 21.495209 | 11.01198 | 15.425 | 3e-06 | 62460 | 0.004458 | 0.068715 | 0.003145 | 0.003145 | 4744.944824 | 217.147781 | 217.147781 | 62460 | 17.35 | 0.004367 | 0.067431 | 0.03708 | 0.03708 | 4596.155762 | 2527.442627 | 2527.442627 | 19.999664 | 21.461578 | 133.3154 | 15.477 | 1e-05 | 62460 | 0.004424 | 0.068321 | 0.03757 | 0.03757 | 4575.820312 | 2516.260254 | 2516.260254
191.1293185 | 9.27474 | 62520 | 17.36667 | 0.004153 | 0.064005 | 0.002104 | 0.002104 | 4960.228516 | 163.067856 | 163.067856 | 19.999664 | 21.494629 | 7.56591 | 15.425 | 3e-06 | 62520 | 0.004364 | 0.067265 | 0.002211 | 0.002211 | 4889.464355 | 160.741486 | 160.741486 | 62520 | 17.36667 | 0.004331 | 0.066759 | 0.003055 | 0.003055 | 4789.586914 | 219.190781 | 219.190781 | 20.005035 | 21.495209 | 10.98357 | 15.425 | 3e-06 | 62520 | 0.004446 | 0.06852 | 0.003136 | 0.003136 | 4749.056152 | 217.335937 | 217.335937 | 62520 | 17.36667 | 0.004356 | 0.067258 | 0.036985 | 0.036985 | 4600.190918 | 2529.661621 | 2529.661621 | 20.001465 | 21.461456 | 132.9712 | 15.477 | 1e-05 | 62520 | 0.004413 | 0.068139 | 0.03747 | 0.03747 | 4579.908691 | 2518.508301 | 2518.508301
191.283699 | 9.250485 | 62580 | 17.38333 | 0.004143 | 0.063851 | 0.002099 | 0.002099 | 4964.059082 | 163.193802 | 163.193802 | 19.999664 | 21.494507 | 7.54623 | 15.425 | 3e-06 | 62580 | 0.004352 | 0.067072 | 0.002205 | 0.002205 | 4893.48877 | 160.873795 | 160.873795 | 62580 | 17.38333 | 0.00432 | 0.066575 | 0.003047 | 0.003047 | 4793.582031 | 219.373596 | 219.373596 | 19.997894 | 21.495056 | 10.95474 | 15.425 | 3e-06 | 62580 | 0.004434 | 0.06834 | 0.003128 | 0.003128 | 4753.156738 | 217.52359 | 217.52359 | 62580 | 17.38333 | 0.004344 | 0.067076 | 0.036885 | 0.036885 | 4604.21582 | 2531.875 | 2531.875 | 19.997894 | 21.461456 | 132.6196 | 15.477 | 1e-05 | 62580 | 0.004401 | 0.067964 | 0.037373 | 0.037373 | 4583.986816 | 2520.750732 | 2520.750732
191.437668 | 9.226005 | 62640 | 17.4 | 0.004131 | 0.063674 | 0.002093 | 0.002093 | 4967.879883 | 163.319397 | 163.319397 | 19.999664 | 21.494507 | 7.5261 | 15.425 | 3e-06 | 62640 | 0.00434 | 0.06689 | 0.002199 | 0.002199 | 4897.501953 | 161.005722 | 161.005722 | 62640 | 17.4 | 0.004309 | 0.066412 | 0.003039 | 0.003039 | 4797.566406 | 219.555939 | 219.555939 | 20.003235 | 21.495056 | 10.92591 | 15.425 | 3e-06 | 62640 | 0.004423 | 0.068173 | 0.00312 | 0.00312 | 4757.24707 | 217.710785 | 217.710785 | 62640 | 17.4 | 0.004333 | 0.066905 | 0.036791 | 0.036791 | 4608.22998 | 2534.082275 | 2534.082275 | 20.003235 | 21.461456 | 132.2681 | 15.477 | 1e-05 | 62640 | 0.00439 | 0.067784 | 0.037274 | 0.037274 | 4588.053711 | 2522.987305 | 2522.987305
191.5912325 | 9.20172 | 62700 | 17.41667 | 0.00412 | 0.063504 | 0.002088 | 0.002088 | 4971.689941 | 163.444672 | 163.444672 | 19.997894 | 21.494354 | 7.50594 | 15.425 | 3e-06 | 62700 | 0.004327 | 0.066688 | 0.002192 | 0.002192 | 4901.503418 | 161.137283 | 161.137283 | 62700 | 17.41667 | 0.004297 | 0.066226 | 0.003031 | 0.003031 | 4801.540039 | 219.737793 | 219.737793 | 19.997894 | 21.495056 | 10.8975 | 15.425 | 3e-06 | 62700 | 0.004412 | 0.067996 | 0.003112 | 0.003112 | 4761.327148 | 217.897491 | 217.897491 | 62700 | 17.41667 | 0.004321 | 0.066725 | 0.036692 | 0.036692 | 4612.233398 | 2536.283936 | 2536.283936 | 19.997894 | 21.461456 | 131.9238 | 15.477 | 1e-05 | 62700 | 0.004378 | 0.067604 | 0.037176 | 0.037176 | 4592.109863 | 2525.217773 | 2525.217773
191.744392 | 9.177705 | 62760 | 17.43333 | 0.00411 | 0.063339 | 0.002082 | 0.002082 | 4975.490234 | 163.569595 | 163.569595 | 20.001465 | 21.494202 | 7.48581 | 15.425 | 3e-06 | 62760 | 0.004316 | 0.066527 | 0.002187 | 0.002187 | 4905.494629 | 161.268494 | 161.268494 | 62760 | 17.43333 | 0.004286 | 0.066065 | 0.003023 | 0.003023 | 4805.503906 | 219.919189 | 219.919189 | 20.001465 | 21.495056 | 10.8696 | 15.425 | 3e-06 | 62760 | 0.004401 | 0.067825 | 0.003104 | 0.003104 | 4765.396484 | 218.08371 | 218.08371 | 62760 | 17.43333 | 0.00431 | 0.066557 | 0.0366 | 0.0366 | 4616.227051 | 2538.479736 | 2538.479736 | 19.997894 | 21.461304 | 131.5796 | 15.477 | 1e-05 | 62760 | 0.004367 | 0.067431 | 0.03708 | 0.03708 | 4596.155762 | 2527.442627 | 2527.442627
191.897156 | 9.15345 | 62820 | 17.45 | 0.004098 | 0.063164 | 0.002077 | 0.002077 | 4979.280273 | 163.694199 | 163.694199 | 20.001465 | 21.494202 | 7.46613 | 15.425 | 3e-06 | 62820 | 0.004304 | 0.066338 | 0.002181 | 0.002181 | 4909.475098 | 161.399353 | 161.399353 | 62820 | 17.45 | 0.004275 | 0.065888 | 0.003015 | 0.003015 | 4809.457031 | 220.100113 | 220.100113 | 19.997894 | 21.495056 | 10.84077 | 15.425 | 3e-06 | 62820 | 0.004388 | 0.067637 | 0.003095 | 0.003095 | 4769.45459 | 218.26944 | 218.26944 | 62820 | 17.45 | 0.004299 | 0.066379 | 0.036502 | 0.036502 | 4620.209473 | 2540.669922 | 2540.669922 | 19.997894 | 21.461304 | 131.2354 | 15.477 | 1e-05 | 62820 | 0.004356 | 0.067258 | 0.036985 | 0.036985 | 4600.190918 | 2529.661621 | 2529.661621
192.049507 | 9.12894 | 62880 | 17.46667 | 0.004088 | 0.062999 | 0.002071 | 0.002071 | 4983.060059 | 163.818466 | 163.818466 | 19.999664 | 21.49408 | 7.44597 | 15.425 | 3e-06 | 62880 | 0.004292 | 0.066148 | 0.002175 | 0.002175 | 4913.443848 | 161.529831 | 161.529831 | 62880 | 17.46667 | 0.004264 | 0.065713 | 0.003007 | 0.003007 | 4813.399902 | 220.280548 | 220.280548 | 20.001465 | 21.494934 | 10.81191 | 15.425 | 3e-06 | 62880 | 0.004377 | 0.067465 | 0.003087 | 0.003087 | 4773.502441 | 218.454697 | 218.454697 | 62880 | 17.46667 | 0.004288 | 0.066204 | 0.036406 | 0.036406 | 4624.182129 | 2542.854248 | 2542.854248 | 19.999664 | 21.461304 | 130.8911 | 15.477 | 1e-05 | 62880 | 0.004344 | 0.067076 | 0.036885 | 0.036885 | 4604.21582 | 2531.875 | 2531.875
192.201454 | 9.10539 | 62940 | 17.48333 | 0.004077 | 0.062838 | 0.002066 | 0.002066 | 4986.830078 | 163.942398 | 163.942398 | 19.999664 | 21.493927 | 7.42677 | 15.425 | 3e-06 | 62940 | 0.00428 | 0.065964 | 0.002169 | 0.002169 | 4917.401855 | 161.659943 | 161.659943 | 62940 | 17.48333 | 0.004252 | 0.065534 | 0.002999 | 0.002999 | 4817.332031 | 220.46051 | 220.46051 | 20.001465 | 21.494934 | 10.78401 | 15.425 | 3e-06 | 62940 | 0.004366 | 0.067292 | 0.00308 | 0.00308 | 4777.540039 | 218.639465 | 218.639465 | 62940 | 17.48333 | 0.004276 | 0.066031 | 0.036311 | 0.036311 | 4628.144043 | 2545.032959 | 2545.032959 | 19.997894 | 21.461304 | 130.5542 | 15.477 | 1e-05 | 62940 | 0.004333 | 0.066905 | 0.036791 | 0.036791 | 4608.22998 | 2534.082275 | 2534.082275
192.35302 | 9.08205 | 63000 | 17.5 | 0.004066 | 0.062668 | 0.00206 | 0.00206 | 4990.590332 | 164.066025 | 164.066025 | 19.997894 | 21.493774 | 7.40709 | 15.425 | 3e-06 | 63000 | 0.004268 | 0.065782 | 0.002163 | 0.002163 | 4921.348633 | 161.789688 | 161.789688 | 63000 | 17.5 | 0.004242 | 0.065378 | 0.002992 | 0.002992 | 4821.254395 | 220.640015 | 220.640015 | 19.999664 | 21.494934 | 10.75701 | 15.425 | 3e-06 | 63000 | 0.004354 | 0.067106 | 0.003071 | 0.003071 | 4781.566406 | 218.823715 | 218.823715 | 63000 | 17.5 | 0.004265 | 0.06586 | 0.036217 | 0.036217 | 4632.095703 | 2547.206055 | 2547.206055 | 19.997894 | 21.461151 | 130.20996 | 15.477 | 1e-05 | 63000 | 0.004321 | 0.066725 | 0.036692 | 0.036692 | 4612.233398 | 2536.283936 | 2536.283936
192.504189 | 9.05799 | 63060 | 17.51667 | 0.004055 | 0.0625 | 0.002055 | 0.002055 | 4994.340332 | 164.189301 | 164.189301 | 19.999664 | 21.493774 | 7.38693 | 15.425 | 3e-06 | 63060 | 0.004256 | 0.065594 | 0.002156 | 0.002156 | 4925.284668 | 161.919083 | 161.919083 | 63060 | 17.51667 | 0.004231 | 0.06521 | 0.002984 | 0.002984 | 4825.166992 | 220.819077 | 220.819077 | 19.997894 | 21.494934 | 10.72905 | 15.425 | 3e-06 | 63060 | 0.004342 | 0.06692 | 0.003063 | 0.003063 | 4785.581543 | 219.007477 | 219.007477 | 63060 | 17.51667 | 0.004254 | 0.06569 | 0.036123 | 0.036123 | 4636.036621 | 2549.373291 | 2549.373291 | 20.001465 | 21.461151 | 129.873 | 15.477 | 1e-05 | 63060 | 0.00431 | 0.066557 | 0.0366 | 0.0366 | 4616.227051 | 2538.479736 | 2538.479736
192.654953 | 9.03396 | 63120 | 17.53333 | 0.004044 | 0.06233 | 0.002049 | 0.002049 | 4998.080078 | 164.312256 | 164.312256 | 20.005035 | 21.493652 | 7.3677 | 15.425 | 3e-06 | 63120 | 0.004245 | 0.065421 | 0.002151 | 0.002151 | 4929.209473 | 162.048126 | 162.048126 | 63120 | 17.53333 | 0.00422 | 0.065037 | 0.002976 | 0.002976 | 4829.069336 | 220.99765 | 220.99765 | 20.003235 | 21.494781 | 10.70022 | 15.425 | 3e-06 | 63120 | 0.004331 | 0.066759 | 0.003055 | 0.003055 | 4789.586914 | 219.190781 | 219.190781 | 63120 | 17.53333 | 0.004243 | 0.065517 | 0.036028 | 0.036028 | 4639.967773 | 2551.535156 | 2551.535156 | 19.997894 | 21.461029 | 129.53613 | 15.477 | 1e-05 | 63120 | 0.004299 | 0.066379 | 0.036502 | 0.036502 | 4620.209473 | 2540.669922 | 2540.669922
192.805321 | 9.01017 | 63180 | 17.55 | 0.004034 | 0.062176 | 0.002044 | 0.002044 | 5001.810547 | 164.434891 | 164.434891 | 19.999664 | 21.493347 | 7.34802 | 15.425 | 3e-06 | 63180 | 0.004233 | 0.065242 | 0.002145 | 0.002145 | 4933.124023 | 162.176819 | 162.176819 | 63180 | 17.55 | 0.004209 | 0.064863 | 0.002968 | 0.002968 | 4832.961426 | 221.175751 | 221.175751 | 20.001465 | 21.494934 | 10.67232 | 15.425 | 3e-06 | 63180 | 0.00432 | 0.066575 | 0.003047 | 0.003047 | 4793.582031 | 219.373596 | 219.373596 | 63180 | 17.55 | 0.004232 | 0.065344 | 0.035933 | 0.035933 | 4643.888672 | 2553.691162 | 2553.691162 | 19.999664 | 21.461151 | 129.1992 | 15.477 | 1e-05 | 63180 | 0.004288 | 0.066204 | 0.036406 | 0.036406 | 4624.182129 | 2542.854248 | 2542.854248
192.955292 | 8.986575 | 63240 | 17.56667 | 0.004023 | 0.062001 | 0.002038 | 0.002038 | 5005.530762 | 164.55719 | 164.55719 | 19.999664 | 21.493347 | 7.32879 | 15.425 | 3e-06 | 63240 | 0.004221 | 0.06506 | 0.002139 | 0.002139 | 4937.027832 | 162.305145 | 162.305145 | 63240 | 17.56667 | 0.004198 | 0.064695 | 0.002961 | 0.002961 | 4836.842773 | 221.353394 | 221.353394 | 19.999664 | 21.494629 | 10.64436 | 15.425 | 3e-06 | 63240 | 0.004309 | 0.066412 | 0.003039 | 0.003039 | 4797.566406 | 219.555939 | 219.555939 | 63240 | 17.56667 | 0.004222 | 0.065184 | 0.035845 | 0.035845 | 4647.799316 | 2555.841797 | 2555.841797 | 20.005035 | 21.461029 | 128.8696 | 15.477 | 1e-05 | 63240 | 0.004276 | 0.066031 | 0.036311 | 0.036311 | 4628.144043 | 2545.032959 | 2545.032959
193.1048735 | 8.963475 | 63300 | 17.58333 | 0.004013 | 0.061847 | 0.002033 | 0.002033 | 5009.241699 | 164.679184 | 164.679184 | 19.997894 | 21.493225 | 7.31004 | 15.425 | 3e-06 | 63300 | 0.00421 | 0.064879 | 0.002133 | 0.002133 | 4940.92041 | 162.433121 | 162.433121 | 63300 | 17.58333 | 0.004186 | 0.06452 | 0.002953 | 0.002953 | 4840.714355 | 221.530563 | 221.530563 | 20.001465 | 21.494781 | 10.61691 | 15.425 | 3e-06 | 63300 | 0.004297 | 0.066226 | 0.003031 | 0.003031 | 4801.540039 | 219.737793 | 219.737793 | 63300 | 17.58333 | 0.004211 | 0.065014 | 0.035751 | 0.035751 | 4651.700195 | 2557.986816 | 2557.986816 | 19.999664 | 21.460876 | 128.5327 | 15.477 | 1e-05 | 63300 | 0.004265 | 0.06586 | 0.036217 | 0.036217 | 4632.095703 | 2547.206055 | 2547.206055
193.2540745 | 8.94081 | 63360 | 17.6 | 0.004003 | 0.061688 | 0.002028 | 0.002028 | 5012.942871 | 164.800858 | 164.800858 | 19.999664 | 21.493073 | 7.29126 | 15.425 | 3e-06 | 63360 | 0.004199 | 0.064709 | 0.002127 | 0.002127 | 4944.803223 | 162.56076 | 162.56076 | 63360 | 17.6 | 0.004176 | 0.064362 | 0.002945 | 0.002945 | 4844.575684 | 221.707291 | 221.707291 | 19.999664 | 21.494629 | 10.59036 | 15.425 | 3e-06 | 63360 | 0.004286 | 0.066065 | 0.003023 | 0.003023 | 4805.503906 | 219.919189 | 219.919189 | 63360 | 17.6 | 0.0042 | 0.064845 | 0.035659 | 0.035659 | 4655.59082 | 2560.126221 | 2560.126221 | 20.005035 | 21.461029 | 128.1958 | 15.477 | 1e-05 | 63360 | 0.004254 | 0.06569 | 0.036123 | 0.036123 | 4636.036621 | 2549.373291 | 2549.373291
193.4029005 | 8.91768 | 63420 | 17.61667 | 0.003992 | 0.06153 | 0.002023 | 0.002023 | 5016.634766 | 164.922226 | 164.922226 | 20.001465 | 21.493073 | 7.27248 | 15.425 | 3e-06 | 63420 | 0.004188 | 0.064543 | 0.002122 | 0.002122 | 4948.675781 | 162.688065 | 162.688065 | 63420 | 17.61667 | 0.004166 | 0.064203 | 0.002938 | 0.002938 | 4848.427734 | 221.883575 | 221.883575 | 19.997894 | 21.494629 | 10.56288 | 15.425 | 3e-06 | 63420 | 0.004275 | 0.065888 | 0.003015 | 0.003015 | 4809.457031 | 220.100113 | 220.100113 | 63420 | 17.61667 | 0.004188 | 0.064666 | 0.03556 | 0.03556 | 4659.471191 | 2562.26001 | 2562.26001 | 20.001465 | 21.460876 | 127.8662 | 15.477 | 1e-05 | 63420 | 0.004243 | 0.065517 | 0.036028 | 0.036028 | 4639.967773 | 2551.535156 | 2551.535156
193.5513305 | 8.89458 | 63480 | 17.63333 | 0.003982 | 0.061367 | 0.002017 | 0.002017 | 5020.316895 | 165.043274 | 165.043274 | 19.999664 | 21.49292 | 7.25373 | 15.425 | 3e-06 | 63480 | 0.004176 | 0.064355 | 0.002116 | 0.002116 | 4952.537109 | 162.815018 | 162.815018 | 63480 | 17.63333 | 0.004154 | 0.064028 | 0.00293 | 0.00293 | 4852.269531 | 222.059387 | 222.059387 | 19.997894 | 21.494629 | 10.53543 | 15.425 | 3e-06 | 63480 | 0.004264 | 0.065713 | 0.003007 | 0.003007 | 4813.399902 | 220.280548 | 220.280548 | 63480 | 17.63333 | 0.004178 | 0.064509 | 0.035474 | 0.035474 | 4663.341797 | 2564.388428 | 2564.388428 | 19.999664 | 21.460876 | 127.544 | 15.477 | 1e-05 | 63480 | 0.004232 | 0.065344 | 0.035933 | 0.035933 | 4643.888672 | 2553.691162 | 2553.691162
193.6993865 | 8.87124 | 63540 | 17.65 | 0.003972 | 0.06121 | 0.002012 | 0.002012 | 5023.989258 | 165.164017 | 165.164017 | 20.001465 | 21.492798 | 7.2345 | 15.425 | 3e-06 | 63540 | 0.004164 | 0.06418 | 0.00211 | 0.00211 | 4956.387695 | 162.941605 | 162.941605 | 63540 | 17.65 | 0.004144 | 0.063867 | 0.002923 | 0.002923 | 4856.101562 | 222.234756 | 222.234756 | 19.997894 | 21.494507 | 10.50798 | 15.425 | 3e-06 | 63540 | 0.004252 | 0.065534 | 0.002999 | 0.002999 | 4817.332031 | 220.46051 | 220.46051 | 63540 | 17.65 | 0.004168 | 0.064345 | 0.035384 | 0.035384 | 4667.202148 | 2566.511475 | 2566.511475 | 19.997894 | 21.460724 | 127.2143 | 15.477 | 1e-05 | 63540 | 0.004222 | 0.065184 | 0.035845 | 0.035845 | 4647.799316 | 2555.841797 | 2555.841797
193.8470385 | 8.848125 | 63600 | 17.66667 | 0.003961 | 0.061049 | 0.002007 | 0.002007 | 5027.652344 | 165.284424 | 165.284424 | 19.997894 | 21.492798 | 7.21527 | 15.425 | 3e-06 | 63600 | 0.004153 | 0.064005 | 0.002104 | 0.002104 | 4960.228516 | 163.067856 | 163.067856 | 63600 | 17.66667 | 0.004133 | 0.063693 | 0.002915 | 0.002915 | 4859.92334 | 222.409653 | 222.409653 | 19.997894 | 21.494507 | 10.48098 | 15.425 | 3e-06 | 63600 | 0.004242 | 0.065378 | 0.002992 | 0.002992 | 4821.254395 | 220.640015 | 220.640015 | 63600 | 17.66667 | 0.004157 | 0.064174 | 0.03529 | 0.03529 | 4671.052734 | 2568.628906 | 2568.628906 | 19.999664 | 21.460876 | 126.8848 | 15.477 | 1e-05 | 63600 | 0.004211 | 0.065014 | 0.035751 | 0.035751 | 4651.700195 | 2557.986816 | 2557.986816
193.994324 | 8.82567 | 63660 | 17.68333 | 0.00395 | 0.060882 | 0.002001 | 0.002001 | 5031.305176 | 165.404526 | 165.404526 | 19.999664 | 21.492645 | 7.19649 | 15.425 | 3e-06 | 63660 | 0.004143 | 0.063851 | 0.002099 | 0.002099 | 4964.059082 | 163.193802 | 163.193802 | 63660 | 17.68333 | 0.004123 | 0.063541 | 0.002908 | 0.002908 | 4863.73584 | 222.584122 | 222.584122 | 19.999664 | 21.494507 | 10.45485 | 15.425 | 3e-06 | 63660 | 0.004231 | 0.06521 | 0.002984 | 0.002984 | 4825.166992 | 220.819077 | 220.819077 | 63660 | 17.68333 | 0.004147 | 0.06402 | 0.035205 | 0.035205 | 4674.894043 | 2570.740967 | 2570.740967 | 19.997894 | 21.460724 | 126.5625 | 15.477 | 1e-05 | 63660 | 0.0042 | 0.064845 | 0.035659 | 0.035659 | 4655.59082 | 2560.126221 | 2560.126221
194.1412275 | 8.802795 | 63720 | 17.7 | 0.00394 | 0.060725 | 0.001996 | 0.001996 | 5034.94873 | 165.524307 | 165.524307 | 19.997894 | 21.492523 | 7.17774 | 15.425 | 3e-06 | 63720 | 0.004131 | 0.063674 | 0.002093 | 0.002093 | 4967.879883 | 163.319397 | 163.319397 | 63720 | 17.7 | 0.004112 | 0.063378 | 0.0029 | 0.0029 | 4867.538574 | 222.758148 | 222.758148 | 19.999664 | 21.494354 | 10.42785 | 15.425 | 3e-06 | 63720 | 0.00422 | 0.065037 | 0.002976 | 0.002976 | 4829.069336 | 220.99765 | 220.99765 | 63720 | 17.7 | 0.004135 | 0.063845 | 0.035108 | 0.035108 | 4678.724609 | 2572.847656 | 2572.847656 | 20.003235 | 21.460724 | 126.2402 | 15.477 | 1e-05 | 63720 | 0.004188 | 0.064666 | 0.03556 | 0.03556 | 4659.471191 | 2562.26001 | 2562.26001
194.2877505 | 8.780595 | 63780 | 17.71667 | 0.00393 | 0.060574 | 0.001991 | 0.001991 | 5038.583008 | 165.643784 | 165.643784 | 20.003235 | 21.492523 | 7.15989 | 15.425 | 3e-06 | 63780 | 0.00412 | 0.063504 | 0.002088 | 0.002088 | 4971.689941 | 163.444672 | 163.444672 | 63780 | 17.71667 | 0.004101 | 0.063205 | 0.002893 | 0.002893 | 4871.331055 | 222.931717 | 222.931717 | 19.999664 | 21.494354 | 10.4013 | 15.425 | 3e-06 | 63780 | 0.004209 | 0.064863 | 0.002968 | 0.002968 | 4832.961426 | 221.175751 | 221.175751 | 63780 | 17.71667 | 0.004125 | 0.063685 | 0.035021 | 0.035021 | 4682.545898 | 2574.948975 | 2574.948975 | 19.997894 | 21.460724 | 125.918 | 15.477 | 1e-05 | 63780 | 0.004178 | 0.064509 | 0.035474 | 0.035474 | 4663.341797 | 2564.388428 | 2564.388428
194.433914 | 8.758605 | 63840 | 17.73333 | 0.00392 | 0.060417 | 0.001986 | 0.001986 | 5042.208496 | 165.76297 | 165.76297 | 19.999664 | 21.492371 | 7.14201 | 15.425 | 3e-06 | 63840 | 0.00411 | 0.063339 | 0.002082 | 0.002082 | 4975.490234 | 163.569595 | 163.569595 | 63840 | 17.73333 | 0.004092 | 0.063063 | 0.002886 | 0.002886 | 4875.114258 | 223.104858 | 223.104858 | 19.999664 | 21.494354 | 10.3752 | 15.425 | 3e-06 | 63840 | 0.004198 | 0.064695 | 0.002961 | 0.002961 | 4836.842773 | 221.353394 | 221.353394 | 63840 | 17.73333 | 0.004115 | 0.063529 | 0.034935 | 0.034935 | 4686.357422 | 2577.044922 | 2577.044922 | 20.001465 | 21.460602 | 125.58105 | 15.477 | 1e-05 | 63840 | 0.004168 | 0.064345 | 0.035384 | 0.035384 | 4667.202148 | 2566.511475 | 2566.511475
194.579704 | 8.736195 | 63900 | 17.75 | 0.003911 | 0.06027 | 0.001981 | 0.001981 | 5045.824707 | 165.881851 | 165.881851 | 19.999664 | 21.492218 | 7.12371 | 15.425 | 3e-06 | 63900 | 0.004098 | 0.063164 | 0.002077 | 0.002077 | 4979.280273 | 163.694199 | 163.694199 | 63900 | 17.75 | 0.004081 | 0.062891 | 0.002878 | 0.002878 | 4878.888184 | 223.277557 | 223.277557 | 19.997894 | 21.494202 | 10.34868 | 15.425 | 3e-06 | 63900 | 0.004186 | 0.06452 | 0.002953 | 0.002953 | 4840.714355 | 221.530563 | 221.530563 | 63900 | 17.75 | 0.004103 | 0.063351 | 0.034837 | 0.034837 | 4690.158203 | 2579.13501 | 2579.13501 | 19.997894 | 21.460602 | 125.2442 | 15.477 | 1e-05 | 63900 | 0.004157 | 0.064174 | 0.03529 | 0.03529 | 4671.052734 | 2568.628906 | 2568.628906
194.7251205 | 8.71422 | 63960 | 17.76667 | 0.003901 | 0.060119 | 0.001976 | 0.001976 | 5049.431641 | 166.000427 | 166.000427 | 19.997894 | 21.492096 | 7.10586 | 15.425 | 3e-06 | 63960 | 0.004088 | 0.062999 | 0.002071 | 0.002071 | 4983.060059 | 163.818466 | 163.818466 | 63960 | 17.76667 | 0.00407 | 0.062732 | 0.002871 | 0.002871 | 4882.651855 | 223.449814 | 223.449814 | 20.005035 | 21.494202 | 10.32258 | 15.425 | 3e-06 | 63960 | 0.004176 | 0.064362 | 0.002945 | 0.002945 | 4844.575684 | 221.707291 | 221.707291 | 63960 | 17.76667 | 0.004092 | 0.063178 | 0.034742 | 0.034742 | 4693.949219 | 2581.219727 | 2581.219727 | 20.001465 | 21.460449 | 124.9292 | 15.477 | 1e-05 | 63960 | 0.004147 | 0.06402 | 0.035205 | 0.035205 | 4674.894043 | 2570.740967 | 2570.740967
194.870178 | 8.692485 | 64020 | 17.78333 | 0.003891 | 0.059967 | 0.001971 | 0.001971 | 5053.029785 | 166.118713 | 166.118713 | 20.003235 | 21.492096 | 7.08849 | 15.425 | 3e-06 | 64020 | 0.004077 | 0.062838 | 0.002066 | 0.002066 | 4986.830078 | 163.942398 | 163.942398 | 64020 | 17.78333 | 0.00406 | 0.062578 | 0.002864 | 0.002864 | 4886.406738 | 223.621643 | 223.621643 | 20.003235 | 21.494202 | 10.29648 | 15.425 | 3e-06 | 64020 | 0.004166 | 0.064203 | 0.002938 | 0.002938 | 4848.427734 | 221.883575 | 221.883575 | 64020 | 17.78333 | 0.004083 | 0.06303 | 0.034661 | 0.034661 | 4697.730957 | 2583.299316 | 2583.299316 | 19.997894 | 21.460602 | 124.6216 | 15.477 | 1e-05 | 64020 | 0.004135 | 0.063845 | 0.035108 | 0.035108 | 4678.724609 | 2572.847656 | 2572.847656
195.01487 | 8.67075 | 64080 | 17.8 | 0.003881 | 0.059817 | 0.001967 | 0.001967 | 5056.618652 | 166.23671 | 166.23671 | 19.999664 | 21.491943 | 7.07064 | 15.425 | 3e-06 | 64080 | 0.004066 | 0.062668 | 0.00206 | 0.00206 | 4990.590332 | 164.066025 | 164.066025 | 64080 | 17.8 | 0.00405 | 0.062422 | 0.002857 | 0.002857 | 4890.151855 | 223.79303 | 223.79303 | 19.997894 | 21.49408 | 10.27086 | 15.425 | 3e-06 | 64080 | 0.004154 | 0.064028 | 0.00293 | 0.00293 | 4852.269531 | 222.059387 | 222.059387 | 64080 | 17.8 | 0.004072 | 0.062874 | 0.034574 | 0.034574 | 4701.503418 | 2585.373779 | 2585.373779 | 19.997894 | 21.460449 | 124.2993 | 15.477 | 1e-05 | 64080 | 0.004125 | 0.063685 | 0.035021 | 0.035021 | 4682.545898 | 2574.948975 | 2574.948975
195.159203 | 8.648505 | 64140 | 17.81667 | 0.003872 | 0.059666 | 0.001962 | 0.001962 | 5060.19873 | 166.354401 | 166.354401 | 20.001465 | 21.491791 | 7.05228 | 15.425 | 3e-06 | 64140 | 0.004055 | 0.0625 | 0.002055 | 0.002055 | 4994.340332 | 164.189301 | 164.189301 | 64140 | 17.81667 | 0.00404 | 0.062263 | 0.002849 | 0.002849 | 4893.887695 | 223.964005 | 223.964005 | 19.997894 | 21.49408 | 10.24473 | 15.425 | 3e-06 | 64140 | 0.004144 | 0.063867 | 0.002923 | 0.002923 | 4856.101562 | 222.234756 | 222.234756 | 64140 | 17.81667 | 0.004062 | 0.062705 | 0.034482 | 0.034482 | 4705.266113 | 2587.442627 | 2587.442627 | 20.005035 | 21.460449 | 123.9844 | 15.477 | 1e-05 | 64140 | 0.004115 | 0.063529 | 0.034935 | 0.034935 | 4686.357422 | 2577.044922 | 2577.044922
195.3031535 | 8.626305 | 64200 | 17.83333 | 0.003862 | 0.059519 | 0.001957 | 0.001957 | 5063.769531 | 166.471786 | 166.471786 | 19.997894 | 21.491669 | 7.03398 | 15.425 | 3e-06 | 64200 | 0.004044 | 0.06233 | 0.002049 | 0.002049 | 4998.080078 | 164.312256 | 164.312256 | 64200 | 17.83333 | 0.004029 | 0.0621 | 0.002842 | 0.002842 | 4897.61377 | 224.134521 | 224.134521 | 20.003235 | 21.493927 | 10.21863 | 15.425 | 3e-06 | 64200 | 0.004133 | 0.063693 | 0.002915 | 0.002915 | 4859.92334 | 222.409653 | 222.409653 | 64200 | 17.83333 | 0.004052 | 0.062558 | 0.034401 | 0.034401 | 4709.019043 | 2589.506592 | 2589.506592 | 19.997894 | 21.460327 | 123.6768 | 15.477 | 1e-05 | 64200 | 0.004103 | 0.063351 | 0.034837 | 0.034837 | 4690.158203 | 2579.13501 | 2579.13501
195.4467465 | 8.6055 | 64260 | 17.85 | 0.003851 | 0.059351 | 0.001951 | 0.001951 | 5067.331055 | 166.588867 | 166.588867 | 19.999664 | 21.491516 | 7.01706 | 15.425 | 3e-06 | 64260 | 0.004034 | 0.062176 | 0.002044 | 0.002044 | 5001.810547 | 164.434891 | 164.434891 | 64260 | 17.85 | 0.00402 | 0.061953 | 0.002835 | 0.002835 | 4901.331055 | 224.304626 | 224.304626 | 19.997894 | 21.493927 | 10.19394 | 15.425 | 3e-06 | 64260 | 0.004123 | 0.063541 | 0.002908 | 0.002908 | 4863.73584 | 222.584122 | 222.584122 | 64260 | 17.85 | 0.004041 | 0.062392 | 0.034309 | 0.034309 | 4712.762695 | 2591.565186 | 2591.565186 | 20.003235 | 21.460327 | 123.3618 | 15.477 | 1e-05 | 64260 | 0.004092 | 0.063178 | 0.034742 | 0.034742 | 4693.949219 | 2581.219727 | 2581.219727
195.5900035 | 8.58423 | 64320 | 17.86667 | 0.003843 | 0.059222 | 0.001947 | 0.001947 | 5070.884277 | 166.705688 | 166.705688 | 20.001465 | 21.491516 | 7.00014 | 15.425 | 3e-06 | 64320 | 0.004023 | 0.062001 | 0.002038 | 0.002038 | 5005.530762 | 164.55719 | 164.55719 | 64320 | 17.86667 | 0.00401 | 0.061796 | 0.002828 | 0.002828 | 4905.038574 | 224.474319 | 224.474319 | 19.999664 | 21.493927 | 10.16832 | 15.425 | 3e-06 | 64320 | 0.004112 | 0.063378 | 0.0029 | 0.0029 | 4867.538574 | 222.758148 | 222.758148 | 64320 | 17.86667 | 0.004031 | 0.062237 | 0.034224 | 0.034224 | 4716.49707 | 2593.618652 | 2593.618652 | 19.997894 | 21.460327 | 123.0542 | 15.477 | 1e-05 | 64320 | 0.004083 | 0.06303 | 0.034661 | 0.034661 | 4697.730957 | 2583.299316 | 2583.299316
195.7328875 | 8.562255 | 64380 | 17.88333 | 0.003833 | 0.059073 | 0.001942 | 0.001942 | 5074.428711 | 166.822205 | 166.822205 | 19.999664 | 21.491364 | 6.98229 | 15.425 | 3e-06 | 64380 | 0.004013 | 0.061847 | 0.002033 | 0.002033 | 5009.241699 | 164.679184 | 164.679184 | 64380 | 17.88333 | 0.003999 | 0.061638 | 0.002821 | 0.002821 | 4908.737305 | 224.64357 | 224.64357 | 19.999664 | 21.493927 | 10.14222 | 15.425 | 3e-06 | 64380 | 0.004101 | 0.063205 | 0.002893 | 0.002893 | 4871.331055 | 222.931717 | 222.931717 | 64380 | 17.88333 | 0.004021 | 0.062076 | 0.034136 | 0.034136 | 4720.22168 | 2595.666992 | 2595.666992 | 19.999664 | 21.460327 | 122.732 | 15.477 | 1e-05 | 64380 | 0.004072 | 0.062874 | 0.034574 | 0.034574 | 4701.503418 | 2585.373779 | 2585.373779
195.875412 | 8.541405 | 64440 | 17.9 | 0.003823 | 0.058923 | 0.001937 | 0.001937 | 5077.964355 | 166.938431 | 166.938431 | 20.001465 | 21.491364 | 6.96579 | 15.425 | 3e-06 | 64440 | 0.004003 | 0.061688 | 0.002028 | 0.002028 | 5012.942871 | 164.800858 | 164.800858 | 64440 | 17.9 | 0.00399 | 0.061488 | 0.002814 | 0.002814 | 4912.42627 | 224.812393 | 224.812393 | 19.997894 | 21.493774 | 10.11702 | 15.425 | 3e-06 | 64440 | 0.004092 | 0.063063 | 0.002886 | 0.002886 | 4875.114258 | 223.104858 | 223.104858 | 64440 | 17.9 | 0.004011 | 0.061919 | 0.034049 | 0.034049 | 4723.936523 | 2597.709717 | 2597.709717 | 19.997894 | 21.460175 | 122.4097 | 15.477 | 1e-05 | 64440 | 0.004062 | 0.062705 | 0.034482 | 0.034482 | 4705.266113 | 2587.442627 | 2587.442627
196.017601 | 8.52081 | 64500 | 17.91667 | 0.003815 | 0.058792 | 0.001933 | 0.001933 | 5081.491211 | 167.054398 | 167.054398 | 19.999664 | 21.491089 | 6.94929 | 15.425 | 3e-06 | 64500 | 0.003992 | 0.06153 | 0.002023 | 0.002023 | 5016.634766 | 164.922226 | 164.922226 | 64500 | 17.91667 | 0.00398 | 0.06133 | 0.002807 | 0.002807 | 4916.106445 | 224.980804 | 224.980804 | 19.999664 | 21.493774 | 10.09233 | 15.425 | 3e-06 | 64500 | 0.004081 | 0.062891 | 0.002878 | 0.002878 | 4878.888184 | 223.277557 | 223.277557 | 64500 | 17.91667 | 0.004 | 0.061753 | 0.033958 | 0.033958 | 4727.64209 | 2599.747314 | 2599.747314 | 19.999664 | 21.460175 | 122.102 | 15.477 | 1e-05 | 64500 | 0.004052 | 0.062558 | 0.034401 | 0.034401 | 4709.019043 | 2589.506592 | 2589.506592
196.159439 | 8.49975 | 64560 | 17.93333 | 0.003805 | 0.058641 | 0.001928 | 0.001928 | 5085.009766 | 167.170074 | 167.170074 | 20.003235 | 21.491089 | 6.93189 | 15.425 | 3e-06 | 64560 | 0.003982 | 0.061367 | 0.002017 | 0.002017 | 5020.316895 | 165.043274 | 165.043274 | 64560 | 17.93333 | 0.00397 | 0.061185 | 0.0028 | 0.0028 | 4919.777344 | 225.148804 | 225.148804 | 19.997894 | 21.493774 | 10.06761 | 15.425 | 3e-06 | 64560 | 0.00407 | 0.062732 | 0.002871 | 0.002871 | 4882.651855 | 223.449814 | 223.449814 | 64560 | 17.93333 | 0.00399 | 0.061601 | 0.033874 | 0.033874 | 4731.337891 | 2601.779785 | 2601.779785 | 19.999664 | 21.460175 | 121.7944 | 15.477 | 1e-05 | 64560 | 0.004041 | 0.062392 | 0.034309 | 0.034309 | 4712.762695 | 2591.565186 | 2591.565186
196.300926 | 8.47893 | 64620 | 17.95 | 0.003796 | 0.058496 | 0.001923 | 0.001923 | 5088.52002 | 167.285461 | 167.285461 | 20.001465 | 21.490936 | 6.915 | 15.425 | 3e-06 | 64620 | 0.003972 | 0.06121 | 0.002012 | 0.002012 | 5023.989258 | 165.164017 | 165.164017 | 64620 | 17.95 | 0.00396 | 0.061033 | 0.002793 | 0.002793 | 4923.439453 | 225.316391 | 225.316391 | 19.999664 | 21.493774 | 10.04286 | 15.425 | 3e-06 | 64620 | 0.00406 | 0.062578 | 0.002864 | 0.002864 | 4886.406738 | 223.621643 | 223.621643 | 64620 | 17.95 | 0.00398 | 0.061441 | 0.033787 | 0.033787 | 4735.024414 | 2603.807129 | 2603.807129 | 19.997894 | 21.460022 | 121.4795 | 15.477 | 1e-05 | 64620 | 0.004031 | 0.062237 | 0.034224 | 0.034224 | 4716.49707 | 2593.618652 | 2593.618652
196.44207 | 8.45787 | 64680 | 17.96667 | 0.003787 | 0.058365 | 0.001919 | 0.001919 | 5092.021484 | 167.400574 | 167.400574 | 20.001465 | 21.490814 | 6.89805 | 15.425 | 3e-06 | 64680 | 0.003961 | 0.061049 | 0.002007 | 0.002007 | 5027.652344 | 165.284424 | 165.284424 | 64680 | 17.96667 | 0.00395 | 0.060879 | 0.002786 | 0.002786 | 4927.091797 | 225.483566 | 225.483566 | 19.997894 | 21.493652 | 10.01769 | 15.425 | 3e-06 | 64680 | 0.00405 | 0.062422 | 0.002857 | 0.002857 | 4890.151855 | 223.79303 | 223.79303 | 64680 | 17.96667 | 0.00397 | 0.061285 | 0.033701 | 0.033701 | 4738.70166 | 2605.829102 | 2605.829102 | 19.999664 | 21.460022 | 121.1719 | 15.477 | 1e-05 | 64680 | 0.004021 | 0.062076 | 0.034136 | 0.034136 | 4720.22168 | 2595.666992 | 2595.666992
196.582855 | 8.43681 | 64740 | 17.98333 | 0.003777 | 0.058211 | 0.001914 | 0.001914 | 5095.51416 | 167.515396 | 167.515396 | 19.999664 | 21.490662 | 6.8811 | 15.425 | 3e-06 | 64740 | 0.00395 | 0.060882 | 0.002001 | 0.002001 | 5031.305176 | 165.404526 | 165.404526 | 64740 | 17.98333 | 0.003941 | 0.06073 | 0.002779 | 0.002779 | 4930.73584 | 225.650314 | 225.650314 | 19.997894 | 21.493652 | 9.99252 | 15.425 | 3e-06 | 64740 | 0.00404 | 0.062263 | 0.002849 | 0.002849 | 4893.887695 | 223.964005 | 223.964005 | 64740 | 17.98333 | 0.00396 | 0.061135 | 0.033618 | 0.033618 | 4742.369629 | 2607.846191 | 2607.846191 | 20.001465 | 21.4599 | 120.8642 | 15.477 | 1e-05 | 64740 | 0.004011 | 0.061919 | 0.034049 | 0.034049 | 4723.936523 | 2597.709717 | 2597.709717
196.723297 | 8.41599 | 64800 | 18 | 0.003768 | 0.058068 | 0.001909 | 0.001909 | 5098.998535 | 167.629944 | 167.629944 | 19.999664 | 21.490662 | 6.86463 | 15.425 | 3e-06 | 64800 | 0.00394 | 0.060725 | 0.001996 | 0.001996 | 5034.94873 | 165.524307 | 165.524307 | 64800 | 18 | 0.003931 | 0.060576 | 0.002772 | 0.002772 | 4934.370117 | 225.81665 | 225.81665 | 20.001465 | 21.4935 | 9.96735 | 15.425 | 3e-06 | 64800 | 0.004029 | 0.0621 | 0.002842 | 0.002842 | 4897.61377 | 224.134521 | 224.134521 | 64800 | 18 | 0.00395 | 0.060976 | 0.033531 | 0.033531 | 4746.02832 | 2609.85791 | 2609.85791 | 19.997894 | 21.460022 | 120.5567 | 15.477 | 1e-05 | 64800 | 0.004 | 0.061753 | 0.033958 | 0.033958 | 4727.64209 | 2599.747314 | 2599.747314
196.863388 | 8.39562 | 64860 | 18.01667 | 0.003759 | 0.057933 | 0.001905 | 0.001905 | 5102.474609 | 167.744217 | 167.744217 | 19.999664 | 21.490662 | 6.84861 | 15.425 | 3e-06 | 64860 | 0.00393 | 0.060574 | 0.001991 | 0.001991 | 5038.583008 | 165.643784 | 165.643784 | 64860 | 18.01667 | 0.003921 | 0.060422 | 0.002765 | 0.002765 | 4937.995605 | 225.982559 | 225.982559 | 19.997894 | 21.4935 | 9.94263 | 15.425 | 3e-06 | 64860 | 0.00402 | 0.061953 | 0.002835 | 0.002835 | 4901.331055 | 224.304626 | 224.304626 | 64860 | 18.01667 | 0.00394 | 0.060823 | 0.033447 | 0.033447 | 4749.677734 | 2611.864746 | 2611.864746 | 19.999664 | 21.4599 | 120.271 | 15.477 | 1e-05 | 64860 | 0.00399 | 0.061601 | 0.033874 | 0.033874 | 4731.337891 | 2601.779785 | 2601.779785
197.003151 | 8.375475 | 64920 | 18.03333 | 0.003751 | 0.057802 | 0.0019 | 0.0019 | 5105.942383 | 167.858231 | 167.858231 | 19.999664 | 21.490387 | 6.83211 | 15.425 | 3e-06 | 64920 | 0.00392 | 0.060417 | 0.001986 | 0.001986 | 5042.208496 | 165.76297 | 165.76297 | 64920 | 18.03333 | 0.003911 | 0.060277 | 0.002759 | 0.002759 | 4941.612305 | 226.148071 | 226.148071 | 19.997894 | 21.493347 | 9.91884 | 15.425 | 3e-06 | 64920 | 0.00401 | 0.061796 | 0.002828 | 0.002828 | 4905.038574 | 224.474319 | 224.474319 | 64920 | 18.03333 | 0.003931 | 0.060678 | 0.033367 | 0.033367 | 4753.318359 | 2613.866943 | 2613.866943 | 19.999664 | 21.4599 | 119.9707 | 15.477 | 1e-05 | 64920 | 0.00398 | 0.061441 | 0.033787 | 0.033787 | 4735.024414 | 2603.807129 | 2603.807129
197.1425705 | 8.355105 | 64980 | 18.05 | 0.003741 | 0.057652 | 0.001895 | 0.001895 | 5109.401855 | 167.971954 | 167.971954 | 19.997894 | 21.490387 | 6.81564 | 15.425 | 3e-06 | 64980 | 0.003911 | 0.06027 | 0.001981 | 0.001981 | 5045.824707 | 165.881851 | 165.881851 | 64980 | 18.05 | 0.003902 | 0.06013 | 0.002752 | 0.002752 | 4945.220215 | 226.313187 | 226.313187 | 19.999664 | 21.493347 | 9.89457 | 15.425 | 3e-06 | 64980 | 0.003999 | 0.061638 | 0.002821 | 0.002821 | 4908.737305 | 224.64357 | 224.64357 | 64980 | 18.05 | 0.00392 | 0.060521 | 0.033281 | 0.033281 | 4756.949707 | 2615.86377 | 2615.86377 | 19.997894 | 21.4599 | 119.6631 | 15.477 | 1e-05 | 64980 | 0.00397 | 0.061285 | 0.033701 | 0.033701 | 4738.70166 | 2605.829102 | 2605.829102
197.2816545 | 8.3352 | 65040 | 18.06667 | 0.003733 | 0.057524 | 0.001891 | 0.001891 | 5112.853027 | 168.085419 | 168.085419 | 19.999664 | 21.490234 | 6.8001 | 15.425 | 3e-06 | 65040 | 0.003901 | 0.060119 | 0.001976 | 0.001976 | 5049.431641 | 166.000427 | 166.000427 | 65040 | 18.06667 | 0.003892 | 0.059985 | 0.002745 | 0.002745 | 4948.819336 | 226.47789 | 226.47789 | 19.997894 | 21.493347 | 9.8703 | 15.425 | 3e-06 | 65040 | 0.00399 | 0.061488 | 0.002814 | 0.002814 | 4912.42627 | 224.812393 | 224.812393 | 65040 | 18.06667 | 0.003911 | 0.060378 | 0.033202 | 0.033202 | 4760.572266 | 2617.855713 | 2617.855713 | 20.001465 | 21.459747 | 119.3774 | 15.477 | 1e-05 | 65040 | 0.00396 | 0.061135 | 0.033618 | 0.033618 | 4742.369629 | 2607.846191 | 2607.846191
197.4204105 | 8.31459 | 65100 | 18.08333 | 0.003724 | 0.057395 | 0.001887 | 0.001887 | 5116.296387 | 168.198624 | 168.198624 | 19.999664 | 21.490112 | 6.7836 | 15.425 | 3e-06 | 65100 | 0.003891 | 0.059967 | 0.001971 | 0.001971 | 5053.029785 | 166.118713 | 166.118713 | 65100 | 18.08333 | 0.003883 | 0.059838 | 0.002738 | 0.002738 | 4952.409668 | 226.642197 | 226.642197 | 20.001465 | 21.493225 | 9.84558 | 15.425 | 3e-06 | 65100 | 0.00398 | 0.06133 | 0.002807 | 0.002807 | 4916.106445 | 224.980804 | 224.980804 | 65100 | 18.08333 | 0.003901 | 0.060226 | 0.033119 | 0.033119 | 4764.185547 | 2619.843018 | 2619.843018 | 20.005035 | 21.459747 | 119.0845 | 15.477 | 1e-05 | 65100 | 0.00395 | 0.060976 | 0.033531 | 0.033531 | 4746.02832 | 2609.85791 | 2609.85791
197.5588075 | 8.29467 | 65160 | 18.1 | 0.003715 | 0.057248 | 0.001882 | 0.001882 | 5119.731445 | 168.311539 | 168.311539 | 19.997894 | 21.48996 | 6.76758 | 15.425 | 3e-06 | 65160 | 0.003881 | 0.059817 | 0.001967 | 0.001967 | 5056.618652 | 166.23671 | 166.23671 | 65160 | 18.1 | 0.003873 | 0.059682 | 0.002731 | 0.002731 | 4955.990723 | 226.806076 | 226.806076 | 20.001465 | 21.493225 | 9.82176 | 15.425 | 3e-06 | 65160 | 0.00397 | 0.061185 | 0.0028 | 0.0028 | 4919.777344 | 225.148804 | 225.148804 | 65160 | 18.1 | 0.003892 | 0.060076 | 0.033036 | 0.033036 | 4767.790527 | 2621.825195 | 2621.825195 | 19.997894 | 21.459747 | 118.77684 | 15.477 | 1e-05 | 65160 | 0.00394 | 0.060823 | 0.033447 | 0.033447 | 4749.677734 | 2611.864746 | 2611.864746
197.6968995 | 8.27568 | 65220 | 18.11667 | 0.003706 | 0.057114 | 0.001878 | 0.001878 | 5123.158691 | 168.42421 | 168.42421 | 20.003235 | 21.48996 | 6.75201 | 15.425 | 3e-06 | 65220 | 0.003872 | 0.059666 | 0.001962 | 0.001962 | 5060.19873 | 166.354401 | 166.354401 | 65220 | 18.11667 | 0.003864 | 0.059551 | 0.002725 | 0.002725 | 4959.563477 | 226.969589 | 226.969589 | 19.997894 | 21.493225 | 9.79935 | 15.425 | 3e-06 | 65220 | 0.00396 | 0.061033 | 0.002793 | 0.002793 | 4923.439453 | 225.316391 | 225.316391 | 65220 | 18.11667 | 0.003882 | 0.059926 | 0.032954 | 0.032954 | 4771.385742 | 2623.802246 | 2623.802246 | 19.999664 | 21.459595 | 118.4839 | 15.477 | 1e-05 | 65220 | 0.003931 | 0.060678 | 0.033367 | 0.033367 | 4753.318359 | 2613.866943 | 2613.866943
197.8346635 | 8.25576 | 65280 | 18.13333 | 0.003698 | 0.056983 | 0.001873 | 0.001873 | 5126.577637 | 168.536606 | 168.536606 | 19.997894 | 21.489685 | 6.73551 | 15.425 | 3e-06 | 65280 | 0.003862 | 0.059519 | 0.001957 | 0.001957 | 5063.769531 | 166.471786 | 166.471786 | 65280 | 18.13333 | 0.003855 | 0.059408 | 0.002719 | 0.002719 | 4963.12793 | 227.132721 | 227.132721 | 20.005035 | 21.493225 | 9.77601 | 15.425 | 3e-06 | 65280 | 0.00395 | 0.060879 | 0.002786 | 0.002786 | 4927.091797 | 225.483566 | 225.483566 | 65280 | 18.13333 | 0.003873 | 0.059779 | 0.032872 | 0.032872 | 4774.972656 | 2625.774658 | 2625.774658 | 20.001465 | 21.459595 | 118.19091 | 15.477 | 1e-05 | 65280 | 0.00392 | 0.060521 | 0.033281 | 0.033281 | 4756.949707 | 2615.86377 | 2615.86377
197.9720915 | 8.23563 | 65340 | 18.15 | 0.003689 | 0.056843 | 0.001869 | 0.001869 | 5129.988281 | 168.648727 | 168.648727 | 20.003235 | 21.489685 | 6.71952 | 15.425 | 3e-06 | 65340 | 0.003851 | 0.059351 | 0.001951 | 0.001951 | 5067.331055 | 166.588867 | 166.588867 | 65340 | 18.15 | 0.003846 | 0.059266 | 0.002712 | 0.002712 | 4966.684082 | 227.295456 | 227.295456 | 19.997894 | 21.493073 | 9.75174 | 15.425 | 3e-06 | 65340 | 0.003941 | 0.06073 | 0.002779 | 0.002779 | 4930.73584 | 225.650314 | 225.650314 | 65340 | 18.15 | 0.003863 | 0.059626 | 0.032789 | 0.032789 | 4778.550293 | 2627.741943 | 2627.741943 | 19.997894 | 21.459595 | 117.898 | 15.477 | 1e-05 | 65340 | 0.003911 | 0.060378 | 0.033202 | 0.033202 | 4760.572266 | 2617.855713 | 2617.855713
198.1091845 | 8.215935 | 65400 | 18.16667 | 0.00368 | 0.05671 | 0.001864 | 0.001864 | 5133.390625 | 168.76059 | 168.76059 | 20.001465 | 21.489685 | 6.70395 | 15.425 | 3e-06 | 65400 | 0.003843 | 0.059222 | 0.001947 | 0.001947 | 5070.884277 | 166.705688 | 166.705688 | 65400 | 18.16667 | 0.003836 | 0.059119 | 0.002706 | 0.002706 | 4970.230957 | 227.457779 | 227.457779 | 20.005035 | 21.493073 | 9.72792 | 15.425 | 3e-06 | 65400 | 0.003931 | 0.060576 | 0.002772 | 0.002772 | 4934.370117 | 225.81665 | 225.81665 | 65400 | 18.16667 | 0.003853 | 0.059481 | 0.032709 | 0.032709 | 4782.119141 | 2629.70459 | 2629.70459 | 20.003235 | 21.459473 | 117.6123 | 15.477 | 1e-05 | 65400 | 0.003901 | 0.060226 | 0.033119 | 0.033119 | 4764.185547 | 2619.843018 | 2619.843018
198.245956 | 8.196945 | 65460 | 18.18333 | 0.003672 | 0.056581 | 0.00186 | 0.00186 | 5136.785645 | 168.872192 | 168.872192 | 19.997894 | 21.489532 | 6.68883 | 15.425 | 3e-06 | 65460 | 0.003833 | 0.059073 | 0.001942 | 0.001942 | 5074.428711 | 166.822205 | 166.822205 | 65460 | 18.18333 | 0.003827 | 0.058974 | 0.002699 | 0.002699 | 4973.769531 | 227.61972 | 227.61972 | 19.999664 | 21.493073 | 9.70506 | 15.425 | 3e-06 | 65460 | 0.003921 | 0.060422 | 0.002765 | 0.002765 | 4937.995605 | 225.982559 | 225.982559 | 65460 | 18.18333 | 0.003844 | 0.059331 | 0.032626 | 0.032626 | 4785.679199 | 2631.662354 | 2631.662354 | 19.997894 | 21.459473 | 117.3267 | 15.477 | 1e-05 | 65460 | 0.003892 | 0.060076 | 0.033036 | 0.033036 | 4767.790527 | 2621.825195 | 2621.825195
198.382416 | 8.177505 | 65520 | 18.2 | 0.003663 | 0.05645 | 0.001856 | 0.001856 | 5140.172852 | 168.983551 | 168.983551 | 19.999664 | 21.48938 | 6.67329 | 15.425 | 3e-06 | 65520 | 0.003823 | 0.058923 | 0.001937 | 0.001937 | 5077.964355 | 166.938431 | 166.938431 | 65520 | 18.2 | 0.003818 | 0.058841 | 0.002693 | 0.002693 | 4977.299805 | 227.781281 | 227.781281 | 19.999664 | 21.49292 | 9.68172 | 15.425 | 3e-06 | 65520 | 0.003911 | 0.060277 | 0.002759 | 0.002759 | 4941.612305 | 226.148071 | 226.148071 | 65520 | 18.2 | 0.003835 | 0.059202 | 0.032555 | 0.032555 | 4789.230957 | 2633.615479 | 2633.615479 | 19.997894 | 21.459473 | 117.0337 | 15.477 | 1e-05 | 65520 | 0.003882 | 0.059926 | 0.032954 | 0.032954 | 4771.385742 | 2623.802246 | 2623.802246
198.5185395 | 8.15826 | 65580 | 18.21667 | 0.003655 | 0.056324 | 0.001852 | 0.001852 | 5143.551758 | 169.094635 | 169.094635 | 19.997894 | 21.489105 | 6.65772 | 15.425 | 3e-06 | 65580 | 0.003815 | 0.058792 | 0.001933 | 0.001933 | 5081.491211 | 167.054398 | 167.054398 | 65580 | 18.21667 | 0.003809 | 0.058693 | 0.002686 | 0.002686 | 4980.821777 | 227.942444 | 227.942444 | 19.997894 | 21.492798 | 9.6588 | 15.425 | 3e-06 | 65580 | 0.003902 | 0.06013 | 0.002752 | 0.002752 | 4945.220215 | 226.313187 | 226.313187 | 65580 | 18.21667 | 0.003825 | 0.059036 | 0.032464 | 0.032464 | 4792.773437 | 2635.563477 | 2635.563477 | 19.999664 | 21.459473 | 116.748 | 15.477 | 1e-05 | 65580 | 0.003873 | 0.059779 | 0.032872 | 0.032872 | 4774.972656 | 2625.774658 | 2625.774658
198.654358 | 8.13927 | 65640 | 18.23333 | 0.003646 | 0.05619 | 0.001847 | 0.001847 | 5146.92334 | 169.205475 | 169.205475 | 19.999664 | 21.489105 | 6.64308 | 15.425 | 3e-06 | 65640 | 0.003805 | 0.058641 | 0.001928 | 0.001928 | 5085.009766 | 167.170074 | 167.170074 | 65640 | 18.23333 | 0.0038 | 0.058565 | 0.00268 | 0.00268 | 4984.335449 | 228.103241 | 228.103241 | 20.003235 | 21.492798 | 9.63546 | 15.425 | 3e-06 | 65640 | 0.003892 | 0.059985 | 0.002745 | 0.002745 | 4948.819336 | 226.47789 | 226.47789 | 65640 | 18.23333 | 0.003817 | 0.058916 | 0.032398 | 0.032398 | 4796.308105 | 2637.50708 | 2637.50708 | 19.997894 | 21.45932 | 116.4697 | 15.477 | 1e-05 | 65640 | 0.003863 | 0.059626 | 0.032789 | 0.032789 | 4778.550293 | 2627.741943 | 2627.741943
198.7898485 | 8.12004 | 65700 | 18.25 | 0.003638 | 0.056066 | 0.001843 | 0.001843 | 5150.287598 | 169.316071 | 169.316071 | 20.001465 | 21.489105 | 6.62796 | 15.425 | 3e-06 | 65700 | 0.003796 | 0.058496 | 0.001923 | 0.001923 | 5088.52002 | 167.285461 | 167.285461 | 65700 | 18.25 | 0.00379 | 0.058402 | 0.002673 | 0.002673 | 4987.839844 | 228.263626 | 228.263626 | 20.001465 | 21.492798 | 9.61212 | 15.425 | 3e-06 | 65700 | 0.003883 | 0.059838 | 0.002738 | 0.002738 | 4952.409668 | 226.642197 | 226.642197 | 65700 | 18.25 | 0.003806 | 0.058752 | 0.032308 | 0.032308 | 4799.833496 | 2639.445801 | 2639.445801 | 20.001465 | 21.459167 | 116.1695 | 15.477 | 1e-05 | 65700 | 0.003853 | 0.059481 | 0.032709 | 0.032709 | 4782.119141 | 2629.70459 | 2629.70459
198.925026 | 8.10126 | 65760 | 18.26667 | 0.00363 | 0.05594 | 0.001839 | 0.001839 | 5153.644043 | 169.426407 | 169.426407 | 19.999664 | 21.488953 | 6.61284 | 15.425 | 3e-06 | 65760 | 0.003787 | 0.058365 | 0.001919 | 0.001919 | 5092.021484 | 167.400574 | 167.400574 | 65760 | 18.26667 | 0.003782 | 0.058277 | 0.002667 | 0.002667 | 4991.336426 | 228.423645 | 228.423645 | 20.008636 | 21.492645 | 9.58968 | 15.425 | 3e-06 | 65760 | 0.003873 | 0.059682 | 0.002731 | 0.002731 | 4955.990723 | 226.806076 | 226.806076 | 65760 | 18.26667 | 0.003797 | 0.058612 | 0.032231 | 0.032231 | 4803.350098 | 2641.379395 | 2641.379395 | 19.997894 | 21.45932 | 115.86912 | 15.477 | 1e-05 | 65760 | 0.003844 | 0.059331 | 0.032626 | 0.032626 | 4785.679199 | 2631.662354 | 2631.662354
199.0598905 | 8.082735 | 65820 | 18.28333 | 0.003622 | 0.055813 | 0.001835 | 0.001835 | 5156.992676 | 169.536499 | 169.536499 | 19.999664 | 21.488831 | 6.5982 | 15.425 | 3e-06 | 65820 | 0.003777 | 0.058211 | 0.001914 | 0.001914 | 5095.51416 | 167.515396 | 167.515396 | 65820 | 18.28333 | 0.003773 | 0.058137 | 0.002661 | 0.002661 | 4994.824707 | 228.583282 | 228.583282 | 20.005035 | 21.492523 | 9.56727 | 15.425 | 3e-06 | 65820 | 0.003864 | 0.059551 | 0.002725 | 0.002725 | 4959.563477 | 226.969589 | 226.969589 | 65820 | 18.28333 | 0.003787 | 0.05845 | 0.032142 | 0.032142 | 4806.857422 | 2643.308105 | 2643.308105 | 20.003235 | 21.459167 | 115.5835 | 15.477 | 1e-05 | 65820 | 0.003835 | 0.059202 | 0.032555 | 0.032555 | 4789.230957 | 2633.615479 | 2633.615479
199.1944505 | 8.06466 | 65880 | 18.3 | 0.003614 | 0.055687 | 0.001831 | 0.001831 | 5160.333984 | 169.646347 | 169.646347 | 20.001465 | 21.488678 | 6.58311 | 15.425 | 3e-06 | 65880 | 0.003768 | 0.058068 | 0.001909 | 0.001909 | 5098.998535 | 167.629944 | 167.629944 | 65880 | 18.3 | 0.003764 | 0.058006 | 0.002655 | 0.002655 | 4998.305176 | 228.742554 | 228.742554 | 19.997894 | 21.492523 | 9.54621 | 15.425 | 3e-06 | 65880 | 0.003855 | 0.059408 | 0.002719 | 0.002719 | 4963.12793 | 227.132721 | 227.132721 | 65880 | 18.3 | 0.003778 | 0.058319 | 0.03207 | 0.03207 | 4810.356445 | 2645.232178 | 2645.232178 | 19.997894 | 21.459167 | 115.3125 | 15.477 | 1e-05 | 65880 | 0.003825 | 0.059036 | 0.032464 | 0.032464 | 4792.773437 | 2635.563477 | 2635.563477
199.3287125 | 8.046795 | 65940 | 18.31667 | 0.003605 | 0.055558 | 0.001826 | 0.001826 | 5163.66748 | 169.755936 | 169.755936 | 19.996094 | 21.488525 | 6.56844 | 15.425 | 3e-06 | 65940 | 0.003759 | 0.057933 | 0.001905 | 0.001905 | 5102.474609 | 167.744217 | 167.744217 | 65940 | 18.31667 | 0.003756 | 0.05788 | 0.002649 | 0.002649 | 5001.777832 | 228.901489 | 228.901489 | 19.997894 | 21.492523 | 9.52515 | 15.425 | 3e-06 | 65940 | 0.003846 | 0.059266 | 0.002712 | 0.002712 | 4966.684082 | 227.295456 | 227.295456 | 65940 | 18.31667 | 0.003769 | 0.058173 | 0.03199 | 0.03199 | 4813.847168 | 2647.151855 | 2647.151855 | 20.001465 | 21.459045 | 115.0488 | 15.477 | 1e-05 | 65940 | 0.003817 | 0.058916 | 0.032398 | 0.032398 | 4796.308105 | 2637.50708 | 2637.50708
199.462677 | 8.02848 | 66000 | 18.33333 | 0.003598 | 0.055441 | 0.001823 | 0.001823 | 5166.994141 | 169.865295 | 169.865295 | 20.001465 | 21.488525 | 6.5547 | 15.425 | 3e-06 | 66000 | 0.003751 | 0.057802 | 0.0019 | 0.0019 | 5105.942383 | 167.858231 | 167.858231 | 66000 | 18.33333 | 0.003747 | 0.057751 | 0.002643 | 0.002643 | 5005.242676 | 229.060059 | 229.060059 | 19.999664 | 21.492523 | 9.50226 | 15.425 | 3e-06 | 66000 | 0.003836 | 0.059119 | 0.002706 | 0.002706 | 4970.230957 | 227.457779 | 227.457779 | 66000 | 18.33333 | 0.003761 | 0.058056 | 0.031925 | 0.031925 | 4817.330078 | 2649.067139 | 2649.067139 | 19.999664 | 21.459045 | 114.7778 | 15.477 | 1e-05 | 66000 | 0.003806 | 0.058752 | 0.032308 | 0.032308 | 4799.833496 | 2639.445801 | 2639.445801
199.5963285 | 8.009955 | 66060 | 18.35 | 0.00359 | 0.055324 | 0.001819 | 0.001819 | 5170.312988 | 169.974426 | 169.974426 | 20.001465 | 21.488525 | 6.54009 | 15.425 | 3e-06 | 66060 | 0.003741 | 0.057652 | 0.001895 | 0.001895 | 5109.401855 | 167.971954 | 167.971954 | 66060 | 18.35 | 0.003738 | 0.057609 | 0.002636 | 0.002636 | 5008.699219 | 229.218231 | 229.218231 | 20.001465 | 21.492371 | 9.47982 | 15.425 | 3e-06 | 66060 | 0.003827 | 0.058974 | 0.002699 | 0.002699 | 4973.769531 | 227.61972 | 227.61972 | 66060 | 18.35 | 0.003751 | 0.057904 | 0.031841 | 0.031841 | 4820.804199 | 2650.977783 | 2650.977783 | 19.999664 | 21.459045 | 114.4922 | 15.477 | 1e-05 | 66060 | 0.003797 | 0.058612 | 0.032231 | 0.032231 | 4803.350098 | 2641.379395 | 2641.379395
199.7296755 | 7.991415 | 66120 | 18.36667 | 0.003582 | 0.055193 | 0.001814 | 0.001814 | 5173.625 | 170.083298 | 170.083298 | 20.001465 | 21.488251 | 6.52497 | 15.425 | 3e-06 | 66120 | 0.003733 | 0.057524 | 0.001891 | 0.001891 | 5112.853027 | 168.085419 | 168.085419 | 66120 | 18.36667 | 0.003729 | 0.057468 | 0.00263 | 0.00263 | 5012.147461 | 229.376053 | 229.376053 | 19.997894 | 21.492218 | 9.45786 | 15.425 | 3e-06 | 66120 | 0.003818 | 0.058841 | 0.002693 | 0.002693 | 4977.299805 | 227.781281 | 227.781281 | 66120 | 18.36667 | 0.003742 | 0.057763 | 0.031764 | 0.031764 | 4824.27002 | 2652.883545 | 2652.883545 | 19.997894 | 21.459045 | 114.2066 | 15.477 | 1e-05 | 66120 | 0.003787 | 0.05845 | 0.032142 | 0.032142 | 4806.857422 | 2643.308105 | 2643.308105
199.862709 | 7.97331 | 66180 | 18.38333 | 0.003574 | 0.055078 | 0.001811 | 0.001811 | 5176.929687 | 170.191925 | 170.191925 | 19.997894 | 21.488098 | 6.51075 | 15.425 | 3e-06 | 66180 | 0.003724 | 0.057395 | 0.001887 | 0.001887 | 5116.296387 | 168.198624 | 168.198624 | 66180 | 18.38333 | 0.003721 | 0.057347 | 0.002624 | 0.002624 | 5015.588379 | 229.533493 | 229.533493 | 19.999664 | 21.492371 | 9.43587 | 15.425 | 3e-06 | 66180 | 0.003809 | 0.058693 | 0.002686 | 0.002686 | 4980.821777 | 227.942444 | 227.942444 | 66180 | 18.38333 | 0.003733 | 0.057618 | 0.031684 | 0.031684 | 4827.727051 | 2654.784668 | 2654.784668 | 19.999664 | 21.458893 | 113.93553 | 15.477 | 1e-05 | 66180 | 0.003778 | 0.058319 | 0.03207 | 0.03207 | 4810.356445 | 2645.232178 | 2645.232178
199.9954525 | 7.955475 | 66240 | 18.4 | 0.003566 | 0.054945 | 0.001806 | 0.001806 | 5180.226562 | 170.300323 | 170.300323 | 19.999664 | 21.487976 | 6.49659 | 15.425 | 3e-06 | 66240 | 0.003715 | 0.057248 | 0.001882 | 0.001882 | 5119.731445 | 168.311539 | 168.311539 | 66240 | 18.4 | 0.003712 | 0.057204 | 0.002618 | 0.002618 | 5019.020508 | 229.690582 | 229.690582 | 19.999664 | 21.492218 | 9.41436 | 15.425 | 3e-06 | 66240 | 0.0038 | 0.058565 | 0.00268 | 0.00268 | 4984.335449 | 228.103241 | 228.103241 | 66240 | 18.4 | 0.003725 | 0.057491 | 0.031614 | 0.031614 | 4831.176758 | 2656.681396 | 2656.681396 | 19.997894 | 21.458893 | 113.6719 | 15.477 | 1e-05 | 66240 | 0.003769 | 0.058173 | 0.03199 | 0.03199 | 4813.847168 | 2647.151855 | 2647.151855
200.1278915 | 7.937865 | 66300 | 18.41667 | 0.003559 | 0.054837 | 0.001803 | 0.001803 | 5183.516602 | 170.408478 | 170.408478 | 20.001465 | 21.487823 | 6.4824 | 15.425 | 3e-06 | 66300 | 0.003706 | 0.057114 | 0.001878 | 0.001878 | 5123.158691 | 168.42421 | 168.42421 | 66300 | 18.41667 | 0.003704 | 0.05708 | 0.002612 | 0.002612 | 5022.445312 | 229.847305 | 229.847305 | 19.997894 | 21.492218 | 9.39333 | 15.425 | 3e-06 | 66300 | 0.00379 | 0.058402 | 0.002673 | 0.002673 | 4987.839844 | 228.263626 | 228.263626 | 66300 | 18.41667 | 0.003716 | 0.057352 | 0.031538 | 0.031538 | 4834.617676 | 2658.57373 | 2658.57373 | 19.997894 | 21.458893 | 113.4009 | 15.477 | 1e-05 | 66300 | 0.003761 | 0.058056 | 0.031925 | 0.031925 | 4817.330078 | 2649.067139 | 2649.067139
200.260048 | 7.920225 | 66360 | 18.43333 | 0.00355 | 0.054712 | 0.001799 | 0.001799 | 5186.799316 | 170.516403 | 170.516403 | 19.997894 | 21.487823 | 6.46866 | 15.425 | 3e-06 | 66360 | 0.003698 | 0.056983 | 0.001873 | 0.001873 | 5126.577637 | 168.536606 | 168.536606 | 66360 | 18.43333 | 0.003696 | 0.056951 | 0.002606 | 0.002606 | 5025.862305 | 230.003693 | 230.003693 | 19.997894 | 21.492096 | 9.37179 | 15.425 | 3e-06 | 66360 | 0.003782 | 0.058277 | 0.002667 | 0.002667 | 4991.336426 | 228.423645 | 228.423645 | 66360 | 18.43333 | 0.003707 | 0.057209 | 0.03146 | 0.03146 | 4838.050293 | 2660.461426 | 2660.461426 | 20.001465 | 21.458893 | 113.1152 | 15.477 | 1e-05 | 66360 | 0.003751 | 0.057904 | 0.031841 | 0.031841 | 4820.804199 | 2650.977783 | 2650.977783
200.391899 | 7.90191 | 66420 | 18.45 | 0.003543 | 0.054602 | 0.001795 | 0.001795 | 5190.075195 | 170.6241 | 170.6241 | 20.001465 | 21.487823 | 6.45447 | 15.425 | 3e-06 | 66420 | 0.003689 | 0.056843 | 0.001869 | 0.001869 | 5129.988281 | 168.648727 | 168.648727 | 66420 | 18.45 | 0.003687 | 0.056818 | 0.0026 | 0.0026 | 5029.271484 | 230.159698 | 230.159698 | 20.005035 | 21.492096 | 9.34935 | 15.425 | 3e-06 | 66420 | 0.003773 | 0.058137 | 0.002661 | 0.002661 | 4994.824707 | 228.583282 | 228.583282 | 66420 | 18.45 | 0.003697 | 0.057069 | 0.031382 | 0.031382 | 4841.474609 | 2662.344238 | 2662.344238 | 20.001465 | 21.45874 | 112.8442 | 15.477 | 1e-05 | 66420 | 0.003742 | 0.057763 | 0.031764 | 0.031764 | 4824.27002 | 2652.883545 | 2652.883545
200.523445 | 7.8843 | 66480 | 18.46667 | 0.003535 | 0.054473 | 0.001791 | 0.001791 | 5193.34375 | 170.731552 | 170.731552 | 20.003235 | 21.487701 | 6.44028 | 15.425 | 3e-06 | 66480 | 0.00368 | 0.05671 | 0.001864 | 0.001864 | 5133.390625 | 168.76059 | 168.76059 | 66480 | 18.46667 | 0.003678 | 0.056682 | 0.002594 | 0.002594 | 5032.672363 | 230.315338 | 230.315338 | 19.999664 | 21.492096 | 9.32832 | 15.425 | 3e-06 | 66480 | 0.003764 | 0.058006 | 0.002655 | 0.002655 | 4998.305176 | 228.742554 | 228.742554 | 66480 | 18.46667 | 0.003689 | 0.056935 | 0.031309 | 0.031309 | 4844.890625 | 2664.2229 | 2664.2229 | 19.997894 | 21.45874 | 112.5879 | 15.477 | 1e-05 | 66480 | 0.003733 | 0.057618 | 0.031684 | 0.031684 | 4827.727051 | 2654.784668 | 2654.784668
200.654709 | 7.8669 | 66540 | 18.48333 | 0.003528 | 0.054361 | 0.001787 | 0.001787 | 5196.605469 | 170.838776 | 170.838776 | 19.999664 | 21.487549 | 6.42654 | 15.425 | 3e-06 | 66540 | 0.003672 | 0.056581 | 0.00186 | 0.00186 | 5136.785645 | 168.872192 | 168.872192 | 66540 | 18.48333 | 0.00367 | 0.056554 | 0.002588 | 0.002588 | 5036.065918 | 230.470642 | 230.470642 | 19.997894 | 21.491943 | 9.30726 | 15.425 | 3e-06 | 66540 | 0.003756 | 0.05788 | 0.002649 | 0.002649 | 5001.777832 | 228.901489 | 228.901489 | 66540 | 18.48333 | 0.003681 | 0.05681 | 0.03124 | 0.03124 | 4848.299316 | 2666.097168 | 2666.097168 | 19.997894 | 21.458618 | 112.3315 | 15.477 | 1e-05 | 66540 | 0.003725 | 0.057491 | 0.031614 | 0.031614 | 4831.176758 | 2656.681396 | 2656.681396
200.785675 | 7.849275 | 66600 | 18.5 | 0.00352 | 0.054244 | 0.001783 | 0.001783 | 5199.859863 | 170.94577 | 170.94577 | 19.999664 | 21.487396 | 6.4128 | 15.425 | 3e-06 | 66600 | 0.003663 | 0.05645 | 0.001856 | 0.001856 | 5140.172852 | 168.983551 | 168.983551 | 66600 | 18.5 | 0.003662 | 0.056432 | 0.002583 | 0.002583 | 5039.45166 | 230.62558 | 230.62558 | 20.003235 | 21.491943 | 9.28575 | 15.425 | 3e-06 | 66600 | 0.003747 | 0.057751 | 0.002643 | 0.002643 | 5005.242676 | 229.060059 | 229.060059 | 66600 | 18.5 | 0.003672 | 0.056681 | 0.031169 | 0.031169 | 4851.700195 | 2667.967285 | 2667.967285 | 19.999664 | 21.458618 | 112.0752 | 15.477 | 1e-05 | 66600 | 0.003716 | 0.057352 | 0.031538 | 0.031538 | 4834.617676 | 2658.57373 | 2658.57373
200.9163515 | 7.832115 | 66660 | 18.51667 | 0.003512 | 0.054122 | 0.001779 | 0.001779 | 5203.107422 | 171.052536 | 171.052536 | 19.997894 | 21.487396 | 6.39909 | 15.425 | 3e-06 | 66660 | 0.003655 | 0.056324 | 0.001852 | 0.001852 | 5143.551758 | 169.094635 | 169.094635 | 66660 | 18.51667 | 0.003653 | 0.056294 | 0.002576 | 0.002576 | 5042.829102 | 230.780167 | 230.780167 | 19.997894 | 21.491943 | 9.26514 | 15.425 | 3e-06 | 66660 | 0.003738 | 0.057609 | 0.002636 | 0.002636 | 5008.699219 | 229.218231 | 229.218231 | 66660 | 18.51667 | 0.003664 | 0.056545 | 0.031094 | 0.031094 | 4855.092773 | 2669.833008 | 2669.833008 | 19.997894 | 21.458466 | 111.8042 | 15.477 | 1e-05 | 66660 | 0.003707 | 0.057209 | 0.03146 | 0.03146 | 4838.050293 | 2660.461426 | 2660.461426
201.0467455 | 7.81539 | 66720 | 18.53333 | 0.003505 | 0.054011 | 0.001776 | 0.001776 | 5206.348145 | 171.159073 | 171.159073 | 20.001465 | 21.487122 | 6.3858 | 15.425 | 3e-06 | 66720 | 0.003646 | 0.05619 | 0.001847 | 0.001847 | 5146.92334 | 169.205475 | 169.205475 | 66720 | 18.53333 | 0.003646 | 0.056179 | 0.002571 | 0.002571 | 5046.199707 | 230.934418 | 230.934418 | 20.001465 | 21.491791 | 9.24498 | 15.425 | 3e-06 | 66720 | 0.003729 | 0.057468 | 0.00263 | 0.00263 | 5012.147461 | 229.376053 | 229.376053 | 66720 | 18.53333 | 0.003654 | 0.056402 | 0.031016 | 0.031016 | 4858.477051 | 2671.694092 | 2671.694092 | 19.999664 | 21.458466 | 111.5332 | 15.477 | 1e-05 | 66720 | 0.003697 | 0.057069 | 0.031382 | 0.031382 | 4841.474609 | 2662.344238 | 2662.344238
201.1768645 | 7.798455 | 66780 | 18.55 | 0.003498 | 0.053903 | 0.001772 | 0.001772 | 5209.582031 | 171.265396 | 171.265396 | 20.003235 | 21.487122 | 6.37251 | 15.425 | 3e-06 | 66780 | 0.003638 | 0.056066 | 0.001843 | 0.001843 | 5150.287598 | 169.316071 | 169.316071 | 66780 | 18.55 | 0.003637 | 0.05605 | 0.002565 | 0.002565 | 5049.562988 | 231.088333 | 231.088333 | 19.999664 | 21.491669 | 9.2244 | 15.425 | 3e-06 | 66780 | 0.003721 | 0.057347 | 0.002624 | 0.002624 | 5015.588379 | 229.533493 | 229.533493 | 66780 | 18.55 | 0.003646 | 0.056275 | 0.030946 | 0.030946 | 4861.853516 | 2673.550781 | 2673.550781 | 19.997894 | 21.458466 | 111.2842 | 15.477 | 1e-05 | 66780 | 0.003689 | 0.056935 | 0.031309 | 0.031309 | 4844.890625 | 2664.2229 | 2664.2229
201.306694 | 7.781295 | 66840 | 18.56667 | 0.00349 | 0.053786 | 0.001768 | 0.001768 | 5212.80957 | 171.37149 | 171.37149 | 19.997894 | 21.487122 | 6.35925 | 15.425 | 3e-06 | 66840 | 0.00363 | 0.05594 | 0.001839 | 0.001839 | 5153.644043 | 169.426407 | 169.426407 | 66840 | 18.56667 | 0.003629 | 0.055928 | 0.00256 | 0.00256 | 5052.918457 | 231.241898 | 231.241898 | 20.005035 | 21.491791 | 9.20334 | 15.425 | 3e-06 | 66840 | 0.003712 | 0.057204 | 0.002618 | 0.002618 | 5019.020508 | 229.690582 | 229.690582 | 66840 | 18.56667 | 0.003638 | 0.056153 | 0.030879 | 0.030879 | 4865.222656 | 2675.403564 | 2675.403564 | 19.997894 | 21.458466 | 111.0352 | 15.477 | 1e-05 | 66840 | 0.003681 | 0.05681 | 0.03124 | 0.03124 | 4848.299316 | 2666.097168 | 2666.097168
201.436241 | 7.765035 | 66900 | 18.58333 | 0.003483 | 0.053676 | 0.001765 | 0.001765 | 5216.030273 | 171.477371 | 171.477371 | 19.999664 | 21.486969 | 6.34644 | 15.425 | 3e-06 | 66900 | 0.003622 | 0.055813 | 0.001835 | 0.001835 | 5156.992676 | 169.536499 | 169.536499 | 66900 | 18.58333 | 0.003621 | 0.0558 | 0.002554 | 0.002554 | 5056.266602 | 231.395111 | 231.395111 | 19.999664 | 21.491669 | 9.18363 | 15.425 | 3e-06 | 66900 | 0.003704 | 0.05708 | 0.002612 | 0.002612 | 5022.445312 | 229.847305 | 229.847305 | 66900 | 18.58333 | 0.00363 | 0.056022 | 0.030807 | 0.030807 | 4868.583984 | 2677.251953 | 2677.251953 | 19.997894 | 21.458313 | 110.7862 | 15.477 | 1e-05 | 66900 | 0.003672 | 0.056681 | 0.031169 | 0.031169 | 4851.700195 | 2667.967285 | 2667.967285
201.5655285 | 7.74858 | 66960 | 18.6 | 0.003476 | 0.05357 | 0.001761 | 0.001761 | 5219.244141 | 171.583038 | 171.583038 | 20.001465 | 21.486847 | 6.33318 | 15.425 | 3e-06 | 66960 | 0.003614 | 0.055687 | 0.001831 | 0.001831 | 5160.333984 | 169.646347 | 169.646347 | 66960 | 18.6 | 0.003614 | 0.055685 | 0.002548 | 0.002548 | 5059.60791 | 231.548019 | 231.548019 | 19.999664 | 21.491669 | 9.16398 | 15.425 | 3e-06 | 66960 | 0.003696 | 0.056951 | 0.002606 | 0.002606 | 5025.862305 | 230.003693 | 230.003693 | 66960 | 18.6 | 0.003622 | 0.055902 | 0.030741 | 0.030741 | 4871.937988 | 2679.096436 | 2679.096436 | 20.003235 | 21.458191 | 110.5298 | 15.477 | 1e-05 | 66960 | 0.003664 | 0.056545 | 0.031094 | 0.031094 | 4855.092773 | 2669.833008 | 2669.833008
201.694527 | 7.73232 | 67020 | 18.61667 | 0.003469 | 0.053462 | 0.001758 | 0.001758 | 5222.452148 | 171.688477 | 171.688477 | 19.999664 | 21.486694 | 6.32034 | 15.425 | 3e-06 | 67020 | 0.003605 | 0.055558 | 0.001826 | 0.001826 | 5163.66748 | 169.755936 | 169.755936 | 67020 | 18.61667 | 0.003605 | 0.055561 | 0.002543 | 0.002543 | 5062.941406 | 231.700577 | 231.700577 | 19.999664 | 21.491516 | 9.1443 | 15.425 | 3e-06 | 67020 | 0.003687 | 0.056818 | 0.0026 | 0.0026 | 5029.271484 | 230.159698 | 230.159698 | 67020 | 18.61667 | 0.003613 | 0.055766 | 0.030666 | 0.030666 | 4875.28418 | 2680.936279 | 2680.936279 | 19.997894 | 21.458191 | 110.2734 | 15.477 | 1e-05 | 67020 | 0.003654 | 0.056402 | 0.031016 | 0.031016 | 4858.477051 | 2671.694092 | 2671.694092
201.8232725 | 7.71651 | 67080 | 18.63333 | 0.003462 | 0.053347 | 0.001754 | 0.001754 | 5225.652832 | 171.793716 | 171.793716 | 19.997894 | 21.486542 | 6.3075 | 15.425 | 3e-06 | 67080 | 0.003598 | 0.055441 | 0.001823 | 0.001823 | 5166.994141 | 169.865295 | 169.865295 | 67080 | 18.63333 | 0.003598 | 0.05545 | 0.002538 | 0.002538 | 5066.268555 | 231.852829 | 231.852829 | 20.001465 | 21.491364 | 9.12552 | 15.425 | 3e-06 | 67080 | 0.003678 | 0.056682 | 0.002594 | 0.002594 | 5032.672363 | 230.315338 | 230.315338 | 67080 | 18.63333 | 0.003605 | 0.055641 | 0.030597 | 0.030597 | 4878.622559 | 2682.772217 | 2682.772217 | 20.003235 | 21.458191 | 110.0244 | 15.477 | 1e-05 | 67080 | 0.003646 | 0.056275 | 0.030946 | 0.030946 | 4861.853516 | 2673.550781 | 2673.550781
201.951744 | 7.700055 | 67140 | 18.65 | 0.003455 | 0.053237 | 0.00175 | 0.00175 | 5228.847168 | 171.898727 | 171.898727 | 20.001465 | 21.486542 | 6.29427 | 15.425 | 3e-06 | 67140 | 0.00359 | 0.055324 | 0.001819 | 0.001819 | 5170.312988 | 169.974426 | 169.974426 | 67140 | 18.65 | 0.00359 | 0.055328 | 0.002532 | 0.002532 | 5069.588379 | 232.004761 | 232.004761 | 20.003235 | 21.491516 | 9.10584 | 15.425 | 3e-06 | 67140 | 0.00367 | 0.056554 | 0.002588 | 0.002588 | 5036.065918 | 230.470642 | 230.470642 | 67140 | 18.65 | 0.003597 | 0.055512 | 0.030526 | 0.030526 | 4881.953125 | 2684.60376 | 2684.60376 | 19.999664 | 21.458191 | 109.7607 | 15.477 | 1e-05 | 67140 | 0.003638 | 0.056153 | 0.030879 | 0.030879 | 4865.222656 | 2675.403564 | 2675.403564
202.079941 | 7.68426 | 67200 | 18.66667 | 0.003448 | 0.053133 | 0.001747 | 0.001747 | 5232.035156 | 172.003525 | 172.003525 | 19.997894 | 21.48642 | 6.28146 | 15.425 | 3e-06 | 67200 | 0.003582 | 0.055193 | 0.001814 | 0.001814 | 5173.625 | 170.083298 | 170.083298 | 67200 | 18.66667 | 0.003583 | 0.055211 | 0.002527 | 0.002527 | 5072.900879 | 232.156357 | 232.156357 | 20.001465 | 21.491364 | 9.08706 | 15.425 | 3e-06 | 67200 | 0.003662 | 0.056432 | 0.002583 | 0.002583 | 5039.45166 | 230.62558 | 230.62558 | 67200 | 18.66667 | 0.003588 | 0.055381 | 0.030454 | 0.030454 | 4885.276367 | 2686.430908 | 2686.430908 | 19.999664 | 21.458038 | 109.5117 | 15.477 | 1e-05 | 67200 | 0.00363 | 0.056022 | 0.030807 | 0.030807 | 4868.583984 | 2677.251953 | 2677.251953
202.207886 | 7.668675 | 67260 | 18.68333 | 0.003441 | 0.053016 | 0.001743 | 0.001743 | 5235.216309 | 172.108109 | 172.108109 | 19.997894 | 21.486267 | 6.26952 | 15.425 | 3e-06 | 67260 | 0.003574 | 0.055078 | 0.001811 | 0.001811 | 5176.929687 | 170.191925 | 170.191925 | 67260 | 18.68333 | 0.003576 | 0.055101 | 0.002522 | 0.002522 | 5076.207031 | 232.307663 | 232.307663 | 20.001465 | 21.491241 | 9.06783 | 15.425 | 3e-06 | 67260 | 0.003653 | 0.056294 | 0.002576 | 0.002576 | 5042.829102 | 230.780167 | 230.780167 | 67260 | 18.68333 | 0.00358 | 0.055254 | 0.030384 | 0.030384 | 4888.591309 | 2688.25415 | 2688.25415 | 20.005035 | 21.458038 | 109.27 | 15.477 | 1e-05 | 67260 | 0.003622 | 0.055902 | 0.030741 | 0.030741 | 4871.937988 | 2679.096436 | 2679.096436
202.3355635 | 7.65288 | 67320 | 18.7 | 0.003435 | 0.052931 | 0.00174 | 0.00174 | 5238.39209 | 172.212509 | 172.212509 | 20.001465 | 21.486115 | 6.25806 | 15.425 | 3e-06 | 67320 | 0.003566 | 0.054945 | 0.001806 | 0.001806 | 5180.226562 | 170.300323 | 170.300323 | 67320 | 18.7 | 0.003568 | 0.054979 | 0.002516 | 0.002516 | 5079.505371 | 232.458618 | 232.458618 | 19.997894 | 21.491241 | 9.0477 | 15.425 | 3e-06 | 67320 | 0.003646 | 0.056179 | 0.002571 | 0.002571 | 5046.199707 | 230.934418 | 230.934418 | 67320 | 18.7 | 0.003573 | 0.055136 | 0.03032 | 0.03032 | 4891.899414 | 2690.073242 | 2690.073242 | 19.997894 | 21.458038 | 109.021 | 15.477 | 1e-05 | 67320 | 0.003613 | 0.055766 | 0.030666 | 0.030666 | 4875.28418 | 2680.936279 | 2680.936279
202.462982 | 7.63734 | 67380 | 18.71667 | 0.003428 | 0.052828 | 0.001737 | 0.001737 | 5241.561523 | 172.316711 | 172.316711 | 20.003235 | 21.486115 | 6.24573 | 15.425 | 3e-06 | 67380 | 0.003559 | 0.054837 | 0.001803 | 0.001803 | 5183.516602 | 170.408478 | 170.408478 | 67380 | 18.71667 | 0.00356 | 0.054857 | 0.00251 | 0.00251 | 5082.796875 | 232.609253 | 232.609253 | 19.999664 | 21.491089 | 9.02895 | 15.425 | 3e-06 | 67380 | 0.003637 | 0.05605 | 0.002565 | 0.002565 | 5049.562988 | 231.088333 | 231.088333 | 67380 | 18.71667 | 0.003564 | 0.055009 | 0.03025 | 0.03025 | 4895.200195 | 2691.888184 | 2691.888184 | 19.999664 | 21.457916 | 108.772 | 15.477 | 1e-05 | 67380 | 0.003605 | 0.055641 | 0.030597 | 0.030597 | 4878.622559 | 2682.772217 | 2682.772217
202.5901415 | 7.62222 | 67440 | 18.73333 | 0.003421 | 0.05272 | 0.001733 | 0.001733 | 5244.724609 | 172.4207 | 172.4207 | 19.999664 | 21.485992 | 6.23337 | 15.425 | 3e-06 | 67440 | 0.00355 | 0.054712 | 0.001799 | 0.001799 | 5186.799316 | 170.516403 | 170.516403 | 67440 | 18.73333 | 0.003553 | 0.054745 | 0.002505 | 0.002505 | 5086.082031 | 232.759583 | 232.759583 | 19.997894 | 21.491089 | 9.01107 | 15.425 | 3e-06 | 67440 | 0.003629 | 0.055928 | 0.00256 | 0.00256 | 5052.918457 | 231.241898 | 231.241898 | 67440 | 18.73333 | 0.003556 | 0.054882 | 0.03018 | 0.03018 | 4898.493164 | 2693.698975 | 2693.698975 | 19.999664 | 21.457916 | 108.5302 | 15.477 | 1e-05 | 67440 | 0.003597 | 0.055512 | 0.030526 | 0.030526 | 4881.953125 | 2684.60376 | 2684.60376
202.717056 | 7.6071 | 67500 | 18.75 | 0.003415 | 0.052621 | 0.00173 | 0.00173 | 5247.881836 | 172.52449 | 172.52449 | 20.001465 | 21.485992 | 6.22146 | 15.425 | 3e-06 | 67500 | 0.003543 | 0.054602 | 0.001795 | 0.001795 | 5190.075195 | 170.6241 | 170.6241 | 67500 | 18.75 | 0.003546 | 0.054648 | 0.002501 | 0.002501 | 5089.360352 | 232.909622 | 232.909622 | 19.997894 | 21.491089 | 8.99274 | 15.425 | 3e-06 | 67500 | 0.003621 | 0.0558 | 0.002554 | 0.002554 | 5056.266602 | 231.395111 | 231.395111 | 67500 | 18.75 | 0.003549 | 0.054765 | 0.030115 | 0.030115 | 4901.778809 | 2695.505859 | 2695.505859 | 19.999664 | 21.457916 | 108.2886 | 15.477 | 1e-05 | 67500 | 0.003588 | 0.055381 | 0.030454 | 0.030454 | 4885.276367 | 2686.430908 | 2686.430908
202.8437115 | 7.591095 | 67560 | 18.76667 | 0.003408 | 0.052511 | 0.001726 | 0.001726 | 5251.032715 | 172.628082 | 172.628082 | 19.997894 | 21.485687 | 6.20865 | 15.425 | 3e-06 | 67560 | 0.003535 | 0.054473 | 0.001791 | 0.001791 | 5193.34375 | 170.731552 | 170.731552 | 67560 | 18.76667 | 0.003538 | 0.054524 | 0.002495 | 0.002495 | 5092.632324 | 233.059341 | 233.059341 | 19.997894 | 21.491089 | 8.97354 | 15.425 | 3e-06 | 67560 | 0.003614 | 0.055685 | 0.002548 | 0.002548 | 5059.60791 | 231.548019 | 231.548019 | 67560 | 18.76667 | 0.003541 | 0.05464 | 0.030047 | 0.030047 | 4905.057129 | 2697.308594 | 2697.308594 | 19.997894 | 21.457916 | 108.0396 | 15.477 | 1e-05 | 67560 | 0.00358 | 0.055254 | 0.030384 | 0.030384 | 4888.591309 | 2688.25415 | 2688.25415
202.9700925 | 7.575315 | 67620 | 18.78333 | 0.003401 | 0.052402 | 0.001723 | 0.001723 | 5254.176758 | 172.731445 | 172.731445 | 19.999664 | 21.485687 | 6.19584 | 15.425 | 3e-06 | 67620 | 0.003528 | 0.054361 | 0.001787 | 0.001787 | 5196.605469 | 170.838776 | 170.838776 | 67620 | 18.78333 | 0.003531 | 0.054409 | 0.00249 | 0.00249 | 5095.896484 | 233.20874 | 233.20874 | 19.999664 | 21.490936 | 8.95479 | 15.425 | 3e-06 | 67620 | 0.003605 | 0.055561 | 0.002543 | 0.002543 | 5062.941406 | 231.700577 | 231.700577 | 67620 | 18.78333 | 0.003532 | 0.054507 | 0.029973 | 0.029973 | 4908.327637 | 2699.107178 | 2699.107178 | 19.997894 | 21.457764 | 107.7978 | 15.477 | 1e-05 | 67620 | 0.003573 | 0.055136 | 0.03032 | 0.03032 | 4891.899414 | 2690.073242 | 2690.073242
203.096222 | 7.55997 | 67680 | 18.8 | 0.003394 | 0.052301 | 0.001719 | 0.001719 | 5257.314941 | 172.83461 | 172.83461 | 19.997894 | 21.485565 | 6.18393 | 15.425 | 3e-06 | 67680 | 0.00352 | 0.054244 | 0.001783 | 0.001783 | 5199.859863 | 170.94577 | 170.94577 | 67680 | 18.8 | 0.003524 | 0.054299 | 0.002485 | 0.002485 | 5099.154297 | 233.357834 | 233.357834 | 19.997894 | 21.490814 | 8.93601 | 15.425 | 3e-06 | 67680 | 0.003598 | 0.05545 | 0.002538 | 0.002538 | 5066.268555 | 231.852829 | 231.852829 | 67680 | 18.8 | 0.003524 | 0.054391 | 0.02991 | 0.02991 | 4911.591309 | 2700.901855 | 2700.901855 | 20.003235 | 21.457764 | 107.5635 | 15.477 | 1e-05 | 67680 | 0.003564 | 0.055009 | 0.03025 | 0.03025 | 4895.200195 | 2691.888184 | 2691.888184
203.2220915 | 7.545075 | 67740 | 18.81667 | 0.003388 | 0.052205 | 0.001716 | 0.001716 | 5260.447266 | 172.937576 | 172.937576 | 20.001465 | 21.485413 | 6.17247 | 15.425 | 3e-06 | 67740 | 0.003512 | 0.054122 | 0.001779 | 0.001779 | 5203.107422 | 171.052536 | 171.052536 | 67740 | 18.81667 | 0.003516 | 0.054179 | 0.002479 | 0.002479 | 5102.405273 | 233.506607 | 233.506607 | 19.999664 | 21.490814 | 8.91768 | 15.425 | 3e-06 | 67740 | 0.00359 | 0.055328 | 0.002532 | 0.002532 | 5069.588379 | 232.004761 | 232.004761 | 67740 | 18.81667 | 0.003517 | 0.054274 | 0.029845 | 0.029845 | 4914.847656 | 2702.692627 | 2702.692627 | 19.999664 | 21.457611 | 107.3218 | 15.477 | 1e-05 | 67740 | 0.003556 | 0.054882 | 0.03018 | 0.03018 | 4898.493164 | 2693.698975 | 2693.698975
203.3477245 | 7.52976 | 67800 | 18.83333 | 0.003381 | 0.052104 | 0.001713 | 0.001713 | 5263.573242 | 173.040359 | 173.040359 | 20.001465 | 21.485413 | 6.16059 | 15.425 | 3e-06 | 67800 | 0.003505 | 0.054011 | 0.001776 | 0.001776 | 5206.348145 | 171.159073 | 171.159073 | 67800 | 18.83333 | 0.003509 | 0.054076 | 0.002475 | 0.002475 | 5105.649902 | 233.65509 | 233.65509 | 20.001465 | 21.490814 | 8.89893 | 15.425 | 3e-06 | 67800 | 0.003583 | 0.055211 | 0.002527 | 0.002527 | 5072.900879 | 232.156357 | 232.156357 | 67800 | 18.83333 | 0.003509 | 0.054156 | 0.029781 | 0.029781 | 4918.097168 | 2704.479248 | 2704.479248 | 19.997894 | 21.457611 | 107.0874 | 15.477 | 1e-05 | 67800 | 0.003549 | 0.054765 | 0.030115 | 0.030115 | 4901.778809 | 2695.505859 | 2695.505859
203.4730835 | 7.51467 | 67860 | 18.85 | 0.003375 | 0.052 | 0.00171 | 0.00171 | 5266.693359 | 173.142929 | 173.142929 | 19.999664 | 21.485291 | 6.14871 | 15.425 | 3e-06 | 67860 | 0.003498 | 0.053903 | 0.001772 | 0.001772 | 5209.582031 | 171.265396 | 171.265396 | 67860 | 18.85 | 0.003501 | 0.053954 | 0.002469 | 0.002469 | 5108.887207 | 233.803238 | 233.803238 | 20.005035 | 21.490662 | 8.88063 | 15.425 | 3e-06 | 67860 | 0.003576 | 0.055101 | 0.002522 | 0.002522 | 5076.207031 | 232.307663 | 232.307663 | 67860 | 18.85 | 0.003502 | 0.054038 | 0.029716 | 0.029716 | 4921.339355 | 2706.262207 | 2706.262207 | 20.003235 | 21.457611 | 106.8604 | 15.477 | 1e-05 | 67860 | 0.003541 | 0.05464 | 0.030047 | 0.030047 | 4905.057129 | 2697.308594 | 2697.308594
203.5982135 | 7.50024 | 67920 | 18.86667 | 0.003368 | 0.051904 | 0.001706 | 0.001706 | 5269.807617 | 173.245316 | 173.245316 | 20.001465 | 21.485138 | 6.13725 | 15.425 | 3e-06 | 67920 | 0.00349 | 0.053786 | 0.001768 | 0.001768 | 5212.80957 | 171.37149 | 171.37149 | 67920 | 18.86667 | 0.003495 | 0.053851 | 0.002464 | 0.002464 | 5112.118164 | 233.951111 | 233.951111 | 19.997894 | 21.490662 | 8.86323 | 15.425 | 3e-06 | 67920 | 0.003568 | 0.054979 | 0.002516 | 0.002516 | 5079.505371 | 232.458618 | 232.458618 | 67920 | 18.86667 | 0.003494 | 0.053918 | 0.02965 | 0.02965 | 4924.574707 | 2708.04126 | 2708.04126 | 19.997894 | 21.457489 | 106.626 | 15.477 | 1e-05 | 67920 | 0.003532 | 0.054507 | 0.029973 | 0.029973 | 4908.327637 | 2699.107178 | 2699.107178
203.7230915 | 7.485105 | 67980 | 18.88333 | 0.003362 | 0.051812 | 0.001703 | 0.001703 | 5272.916504 | 173.347504 | 173.347504 | 19.997894 | 21.484985 | 6.12531 | 15.425 | 3e-06 | 67980 | 0.003483 | 0.053676 | 0.001765 | 0.001765 | 5216.030273 | 171.477371 | 171.477371 | 67980 | 18.88333 | 0.003488 | 0.053749 | 0.00246 | 0.00246 | 5115.342773 | 234.098679 | 234.098679 | 19.999664 | 21.490509 | 8.8449 | 15.425 | 3e-06 | 67980 | 0.00356 | 0.054857 | 0.00251 | 0.00251 | 5082.796875 | 232.609253 | 232.609253 | 67980 | 18.88333 | 0.003486 | 0.053801 | 0.029585 | 0.029585 | 4927.802734 | 2709.816406 | 2709.816406 | 20.001465 | 21.457489 | 106.3916 | 15.477 | 1e-05 | 67980 | 0.003524 | 0.054391 | 0.02991 | 0.02991 | 4911.591309 | 2700.901855 | 2700.901855
203.847717 | 7.47069 | 68040 | 18.9 | 0.003356 | 0.051708 | 0.0017 | 0.0017 | 5276.019043 | 173.449493 | 173.449493 | 20.003235 | 21.484985 | 6.11388 | 15.425 | 3e-06 | 68040 | 0.003476 | 0.05357 | 0.001761 | 0.001761 | 5219.244141 | 171.583038 | 171.583038 | 68040 | 18.9 | 0.00348 | 0.053621 | 0.002454 | 0.002454 | 5118.560547 | 234.245941 | 234.245941 | 19.997894 | 21.490509 | 8.8275 | 15.425 | 3e-06 | 68040 | 0.003553 | 0.054745 | 0.002505 | 0.002505 | 5086.082031 | 232.759583 | 232.759583 | 68040 | 18.9 | 0.003479 | 0.053683 | 0.029521 | 0.029521 | 4931.023437 | 2711.587646 | 2711.587646 | 20.001465 | 21.457489 | 106.1646 | 15.477 | 1e-05 | 68040 | 0.003517 | 0.054274 | 0.029845 | 0.029845 | 4914.847656 | 2702.692627 | 2702.692627
203.9721145 | 7.45629 | 68100 | 18.91667 | 0.003349 | 0.05161 | 0.001697 | 0.001697 | 5279.115234 | 173.5513 | 173.5513 | 20.001465 | 21.484863 | 6.102 | 15.425 | 3e-06 | 68100 | 0.003469 | 0.053462 | 0.001758 | 0.001758 | 5222.452148 | 171.688477 | 171.688477 | 68100 | 18.91667 | 0.003474 | 0.053533 | 0.00245 | 0.00245 | 5121.772461 | 234.392929 | 234.392929 | 19.999664 | 21.490387 | 8.81058 | 15.425 | 3e-06 | 68100 | 0.003546 | 0.054648 | 0.002501 | 0.002501 | 5089.360352 | 232.909622 | 232.909622 | 68100 | 18.91667 | 0.003471 | 0.05357 | 0.029458 | 0.029458 | 4934.237793 | 2713.355225 | 2713.355225 | 19.997894 | 21.457336 | 105.93018 | 15.477 | 1e-05 | 68100 | 0.003509 | 0.054156 | 0.029781 | 0.029781 | 4918.097168 | 2704.479248 | 2704.479248
204.09626 | 7.44186 | 68160 | 18.93333 | 0.003343 | 0.051506 | 0.001693 | 0.001693 | 5282.206055 | 173.652893 | 173.652893 | 19.997894 | 21.484711 | 6.09054 | 15.425 | 3e-06 | 68160 | 0.003462 | 0.053347 | 0.001754 | 0.001754 | 5225.652832 | 171.793716 | 171.793716 | 68160 | 18.93333 | 0.003467 | 0.05343 | 0.002445 | 0.002445 | 5124.978027 | 234.539627 | 234.539627 | 20.001465 | 21.490387 | 8.79318 | 15.425 | 3e-06 | 68160 | 0.003538 | 0.054524 | 0.002495 | 0.002495 | 5092.632324 | 233.059341 | 233.059341 | 68160 | 18.93333 | 0.003463 | 0.053448 | 0.029391 | 0.029391 | 4937.444824 | 2715.118652 | 2715.118652 | 19.997894 | 21.457336 | 105.6958 | 15.477 | 1e-05 | 68160 | 0.003502 | 0.054038 | 0.029716 | 0.029716 | 4921.339355 | 2706.262207 | 2706.262207
204.2201765 | 7.428135 | 68220 | 18.95 | 0.003337 | 0.051419 | 0.00169 | 0.00169 | 5285.291016 | 173.754318 | 173.754318 | 19.999664 | 21.484711 | 6.08049 | 15.425 | 3e-06 | 68220 | 0.003455 | 0.053237 | 0.00175 | 0.00175 | 5228.847168 | 171.898727 | 171.898727 | 68220 | 18.95 | 0.00346 | 0.053317 | 0.00244 | 0.00244 | 5128.177246 | 234.686035 | 234.686035 | 19.997894 | 21.490234 | 8.77578 | 15.425 | 3e-06 | 68220 | 0.003531 | 0.054409 | 0.00249 | 0.00249 | 5095.896484 | 233.20874 | 233.20874 | 68220 | 18.95 | 0.003456 | 0.053337 | 0.02933 | 0.02933 | 4940.64502 | 2716.878418 | 2716.878418 | 19.997894 | 21.457336 | 105.4688 | 15.477 | 1e-05 | 68220 | 0.003494 | 0.053918 | 0.02965 | 0.02965 | 4924.574707 | 2708.04126 | 2708.04126
204.3438645 | 7.413945 | 68280 | 18.96667 | 0.003331 | 0.051329 | 0.001687 | 0.001687 | 5288.370605 | 173.855576 | 173.855576 | 19.997894 | 21.484436 | 6.06903 | 15.425 | 3e-06 | 68280 | 0.003448 | 0.053133 | 0.001747 | 0.001747 | 5232.035156 | 172.003525 | 172.003525 | 68280 | 18.96667 | 0.003453 | 0.053214 | 0.002435 | 0.002435 | 5131.370117 | 234.832153 | 234.832153 | 20.005035 | 21.490234 | 8.75886 | 15.425 | 3e-06 | 68280 | 0.003524 | 0.054299 | 0.002485 | 0.002485 | 5099.154297 | 233.357834 | 233.357834 | 68280 | 18.96667 | 0.003448 | 0.053213 | 0.029262 | 0.029262 | 4943.837891 | 2718.634277 | 2718.634277 | 20.005035 | 21.457184 | 105.2344 | 15.477 | 1e-05 | 68280 | 0.003486 | 0.053801 | 0.029585 | 0.029585 | 4927.802734 | 2709.816406 | 2709.816406
204.467308 | 7.399515 | 68340 | 18.98333 | 0.003325 | 0.051233 | 0.001684 | 0.001684 | 5291.444824 | 173.956619 | 173.956619 | 20.001465 | 21.484283 | 6.05757 | 15.425 | 3e-06 | 68340 | 0.003441 | 0.053016 | 0.001743 | 0.001743 | 5235.216309 | 172.108109 | 172.108109 | 68340 | 18.98333 | 0.003447 | 0.053115 | 0.002431 | 0.002431 | 5134.557129 | 234.977997 | 234.977997 | 19.999664 | 21.490234 | 8.74146 | 15.425 | 3e-06 | 68340 | 0.003516 | 0.054179 | 0.002479 | 0.002479 | 5102.405273 | 233.506607 | 233.506607 | 68340 | 18.98333 | 0.003441 | 0.053097 | 0.029198 | 0.029198 | 4947.023437 | 2720.38623 | 2720.38623 | 19.997894 | 21.457184 | 105.0147 | 15.477 | 1e-05 | 68340 | 0.003479 | 0.053683 | 0.029521 | 0.029521 | 4931.023437 | 2711.587646 | 2711.587646
204.590515 | 7.385565 | 68400 | 19 | 0.003319 | 0.051138 | 0.001681 | 0.001681 | 5294.513184 | 174.057495 | 174.057495 | 19.997894 | 21.484436 | 6.04752 | 15.425 | 3e-06 | 68400 | 0.003435 | 0.052931 | 0.00174 | 0.00174 | 5238.39209 | 172.212509 | 172.212509 | 68400 | 19 | 0.00344 | 0.053007 | 0.002426 | 0.002426 | 5137.737305 | 235.123535 | 235.123535 | 19.997894 | 21.490112 | 8.72361 | 15.425 | 3e-06 | 68400 | 0.003509 | 0.054076 | 0.002475 | 0.002475 | 5105.649902 | 233.65509 | 233.65509 | 68400 | 19 | 0.003434 | 0.052998 | 0.029144 | 0.029144 | 4950.203613 | 2722.134766 | 2722.134766 | 19.999664 | 21.457062 | 104.8023 | 15.477 | 1e-05 | 68400 | 0.003471 | 0.05357 | 0.029458 | 0.029458 | 4934.237793 | 2713.355225 | 2713.355225
204.7134935 | 7.371375 | 68460 | 19.01667 | 0.003313 | 0.051051 | 0.001678 | 0.001678 | 5297.576172 | 174.158203 | 174.158203 | 19.999664 | 21.484283 | 6.03654 | 15.425 | 3e-06 | 68460 | 0.003428 | 0.052828 | 0.001737 | 0.001737 | 5241.561523 | 172.316711 | 172.316711 | 68460 | 19.01667 | 0.003432 | 0.052892 | 0.002421 | 0.002421 | 5140.911133 | 235.268784 | 235.268784 | 19.999664 | 21.490112 | 8.70621 | 15.425 | 3e-06 | 68460 | 0.003501 | 0.053954 | 0.002469 | 0.002469 | 5108.887207 | 233.803238 | 233.803238 | 68460 | 19.01667 | 0.003427 | 0.052883 | 0.029081 | 0.029081 | 4953.376465 | 2723.879639 | 2723.879639 | 19.997894 | 21.457062 | 104.5825 | 15.477 | 1e-05 | 68460 | 0.003463 | 0.053448 | 0.029391 | 0.029391 | 4937.444824 | 2715.118652 | 2715.118652
204.8362275 | 7.35741 | 68520 | 19.03333 | 0.003307 | 0.050961 | 0.001675 | 0.001675 | 5300.633789 | 174.258713 | 174.258713 | 20.003235 | 21.484131 | 6.02556 | 15.425 | 3e-06 | 68520 | 0.003421 | 0.05272 | 0.001733 | 0.001733 | 5244.724609 | 172.4207 | 172.4207 | 68520 | 19.03333 | 0.003426 | 0.052798 | 0.002416 | 0.002416 | 5144.078613 | 235.413742 | 235.413742 | 20.001465 | 21.48996 | 8.68926 | 15.425 | 3e-06 | 68520 | 0.003495 | 0.053851 | 0.002464 | 0.002464 | 5112.118164 | 233.951111 | 233.951111 | 68520 | 19.03333 | 0.00342 | 0.05277 | 0.029018 | 0.029018 | 4956.542969 | 2725.62085 | 2725.62085 | 19.997894 | 21.457062 | 104.3628 | 15.477 | 1e-05 | 68520 | 0.003456 | 0.053337 | 0.02933 | 0.02933 | 4940.64502 | 2716.878418 | 2716.878418
204.9587405 | 7.343895 | 68580 | 19.05 | 0.003301 | 0.050869 | 0.001672 | 0.001672 | 5303.686035 | 174.359055 | 174.359055 | 19.999664 | 21.484009 | 6.015 | 15.425 | 3e-06 | 68580 | 0.003415 | 0.052621 | 0.00173 | 0.00173 | 5247.881836 | 172.52449 | 172.52449 | 68580 | 19.05 | 0.003419 | 0.052688 | 0.002411 | 0.002411 | 5147.240234 | 235.558426 | 235.558426 | 20.003235 | 21.48996 | 8.67279 | 15.425 | 3e-06 | 68580 | 0.003488 | 0.053749 | 0.00246 | 0.00246 | 5115.342773 | 234.098679 | 234.098679 | 68580 | 19.05 | 0.003413 | 0.052671 | 0.028964 | 0.028964 | 4959.702637 | 2727.358398 | 2727.358398 | 19.997894 | 21.456909 | 104.1504 | 15.477 | 1e-05 | 68580 | 0.003448 | 0.053213 | 0.029262 | 0.029262 | 4943.837891 | 2718.634277 | 2718.634277
205.081024 | 7.329705 | 68640 | 19.06667 | 0.003295 | 0.050773 | 0.001669 | 0.001669 | 5306.732422 | 174.459213 | 174.459213 | 20.001465 | 21.483856 | 6.00357 | 15.425 | 3e-06 | 68640 | 0.003408 | 0.052511 | 0.001726 | 0.001726 | 5251.032715 | 172.628082 | 172.628082 | 68640 | 19.06667 | 0.003413 | 0.052591 | 0.002407 | 0.002407 | 5150.395508 | 235.702835 | 235.702835 | 19.997894 | 21.489807 | 8.65584 | 15.425 | 3e-06 | 68640 | 0.00348 | 0.053621 | 0.002454 | 0.002454 | 5118.560547 | 234.245941 | 234.245941 | 68640 | 19.06667 | 0.003406 | 0.052553 | 0.028899 | 0.028899 | 4962.855957 | 2729.092529 | 2729.092529 | 19.999664 | 21.456909 | 103.9307 | 15.477 | 1e-05 | 68640 | 0.003441 | 0.053097 | 0.029198 | 0.029198 | 4947.023437 | 2720.38623 | 2720.38623
205.203064 | 7.315755 | 68700 | 19.08333 | 0.003289 | 0.050681 | 0.001666 | 0.001666 | 5309.772949 | 174.559174 | 174.559174 | 19.997894 | 21.483856 | 5.99259 | 15.425 | 3e-06 | 68700 | 0.003401 | 0.052402 | 0.001723 | 0.001723 | 5254.176758 | 172.731445 | 172.731445 | 68700 | 19.08333 | 0.003406 | 0.052488 | 0.002402 | 0.002402 | 5153.544922 | 235.846954 | 235.846954 | 20.001465 | 21.489807 | 8.63892 | 15.425 | 3e-06 | 68700 | 0.003474 | 0.053533 | 0.00245 | 0.00245 | 5121.772461 | 234.392929 | 234.392929 | 68700 | 19.08333 | 0.003398 | 0.05244 | 0.028837 | 0.028837 | 4966.002441 | 2730.822754 | 2730.822754 | 20.001465 | 21.456909 | 103.7183 | 15.477 | 1e-05 | 68700 | 0.003434 | 0.052998 | 0.029144 | 0.029144 | 4950.203613 | 2722.134766 | 2722.134766
205.3248825 | 7.30293 | 68760 | 19.1 | 0.003283 | 0.050589 | 0.001663 | 0.001663 | 5312.808594 | 174.658966 | 174.658966 | 19.999664 | 21.483704 | 5.98203 | 15.425 | 3e-06 | 68760 | 0.003394 | 0.052301 | 0.001719 | 0.001719 | 5257.314941 | 172.83461 | 172.83461 | 68760 | 19.1 | 0.0034 | 0.052386 | 0.002397 | 0.002397 | 5156.687988 | 235.990799 | 235.990799 | 20.001465 | 21.489807 | 8.62383 | 15.425 | 3e-06 | 68760 | 0.003467 | 0.05343 | 0.002445 | 0.002445 | 5124.978027 | 234.539627 | 234.539627 | 68760 | 19.1 | 0.003392 | 0.052348 | 0.028786 | 0.028786 | 4969.143555 | 2732.549805 | 2732.549805 | 19.999664 | 21.456909 | 103.5205 | 15.477 | 1e-05 | 68760 | 0.003427 | 0.052883 | 0.029081 | 0.029081 | 4953.376465 | 2723.879639 | 2723.879639
205.446495 | 7.289655 | 68820 | 19.11667 | 0.003277 | 0.050499 | 0.00166 | 0.00166 | 5315.838379 | 174.758575 | 174.758575 | 20.001465 | 21.483582 | 5.97108 | 15.425 | 3e-06 | 68820 | 0.003388 | 0.052205 | 0.001716 | 0.001716 | 5260.447266 | 172.937576 | 172.937576 | 68820 | 19.11667 | 0.003394 | 0.052301 | 0.002394 | 0.002394 | 5159.826172 | 236.134415 | 236.134415 | 19.997894 | 21.489685 | 8.60823 | 15.425 | 3e-06 | 68820 | 0.00346 | 0.053317 | 0.00244 | 0.00244 | 5128.177246 | 234.686035 | 234.686035 | 68820 | 19.11667 | 0.003385 | 0.05224 | 0.028727 | 0.028727 | 4972.277832 | 2734.273437 | 2734.273437 | 19.999664 | 21.456757 | 103.3008 | 15.477 | 1e-05 | 68820 | 0.00342 | 0.05277 | 0.029018 | 0.029018 | 4956.542969 | 2725.62085 | 2725.62085
205.567871 | 7.276155 | 68880 | 19.13333 | 0.003271 | 0.050405 | 0.001657 | 0.001657 | 5318.862793 | 174.858002 | 174.858002 | 19.997894 | 21.483429 | 5.96055 | 15.425 | 3e-06 | 68880 | 0.003381 | 0.052104 | 0.001713 | 0.001713 | 5263.573242 | 173.040359 | 173.040359 | 68880 | 19.13333 | 0.003387 | 0.052198 | 0.002389 | 0.002389 | 5162.958008 | 236.27774 | 236.27774 | 20.003235 | 21.489532 | 8.59176 | 15.425 | 3e-06 | 68880 | 0.003453 | 0.053214 | 0.002435 | 0.002435 | 5131.370117 | 234.832153 | 234.832153 | 68880 | 19.13333 | 0.003378 | 0.052124 | 0.028663 | 0.028663 | 4975.405273 | 2735.993164 | 2735.993164 | 19.999664 | 21.456757 | 103.0884 | 15.477 | 1e-05 | 68880 | 0.003413 | 0.052671 | 0.028964 | 0.028964 | 4959.702637 | 2727.358398 | 2727.358398
205.6890335 | 7.26312 | 68940 | 19.15 | 0.003266 | 0.050327 | 0.001655 | 0.001655 | 5321.882324 | 174.95726 | 174.95726 | 19.997894 | 21.483429 | 5.95047 | 15.425 | 3e-06 | 68940 | 0.003375 | 0.052 | 0.00171 | 0.00171 | 5266.693359 | 173.142929 | 173.142929 | 68940 | 19.15 | 0.003381 | 0.052101 | 0.002384 | 0.002384 | 5166.083984 | 236.420807 | 236.420807 | 19.997894 | 21.489532 | 8.57577 | 15.425 | 3e-06 | 68940 | 0.003447 | 0.053115 | 0.002431 | 0.002431 | 5134.557129 | 234.977997 | 234.977997 | 68940 | 19.15 | 0.003371 | 0.052018 | 0.028605 | 0.028605 | 4978.526367 | 2737.709717 | 2737.709717 | 19.997894 | 21.456635 | 102.8833 | 15.477 | 1e-05 | 68940 | 0.003406 | 0.052553 | 0.028899 | 0.028899 | 4962.855957 | 2729.092529 | 2729.092529
205.809975 | 7.250055 | 69000 | 19.16667 | 0.00326 | 0.050228 | 0.001651 | 0.001651 | 5324.895996 | 175.056351 | 175.056351 | 19.999664 | 21.483276 | 5.94039 | 15.425 | 3e-06 | 69000 | 0.003368 | 0.051904 | 0.001706 | 0.001706 | 5269.807617 | 173.245316 | 173.245316 | 69000 | 19.16667 | 0.003375 | 0.052007 | 0.00238 | 0.00238 | 5169.20459 | 236.563599 | 236.563599 | 19.999664 | 21.489532 | 8.55972 | 15.425 | 3e-06 | 69000 | 0.00344 | 0.053007 | 0.002426 | 0.002426 | 5137.737305 | 235.123535 | 235.123535 | 69000 | 19.16667 | 0.003365 | 0.051919 | 0.02855 | 0.02855 | 4981.641113 | 2739.422607 | 2739.422607 | 19.997894 | 21.456635 | 102.6636 | 15.477 | 1e-05 | 69000 | 0.003398 | 0.05244 | 0.028837 | 0.028837 | 4966.002441 | 2730.822754 | 2730.822754
205.930702 | 7.237005 | 69060 | 19.18333 | 0.003255 | 0.050152 | 0.001649 | 0.001649 | 5327.905273 | 175.155273 | 175.155273 | 19.997894 | 21.483154 | 5.93031 | 15.425 | 3e-06 | 69060 | 0.003362 | 0.051812 | 0.001703 | 0.001703 | 5272.916504 | 173.347504 | 173.347504 | 69060 | 19.18333 | 0.003368 | 0.051904 | 0.002375 | 0.002375 | 5172.318848 | 236.706131 | 236.706131 | 19.997894 | 21.48938 | 8.5437 | 15.425 | 3e-06 | 69060 | 0.003432 | 0.052892 | 0.002421 | 0.002421 | 5140.911133 | 235.268784 | 235.268784 | 69060 | 19.18333 | 0.003357 | 0.051804 | 0.028487 | 0.028487 | 4984.749512 | 2741.131836 | 2741.131836 | 19.997894 | 21.456482 | 102.4512 | 15.477 | 1e-05 | 69060 | 0.003392 | 0.052348 | 0.028786 | 0.028786 | 4969.143555 | 2732.549805 | 2732.549805
206.0512085 | 7.22397 | 69120 | 19.2 | 0.003249 | 0.050065 | 0.001646 | 0.001646 | 5330.90918 | 175.254028 | 175.254028 | 19.997894 | 21.483154 | 5.92026 | 15.425 | 3e-06 | 69120 | 0.003356 | 0.051708 | 0.0017 | 0.0017 | 5276.019043 | 173.449493 | 173.449493 | 69120 | 19.2 | 0.003362 | 0.051812 | 0.002371 | 0.002371 | 5175.427246 | 236.848389 | 236.848389 | 20.001465 | 21.48938 | 8.52768 | 15.425 | 3e-06 | 69120 | 0.003426 | 0.052798 | 0.002416 | 0.002416 | 5144.078613 | 235.413742 | 235.413742 | 69120 | 19.2 | 0.00335 | 0.051698 | 0.028429 | 0.028429 | 4987.851562 | 2742.837646 | 2742.837646 | 20.001465 | 21.456482 | 102.25341 | 15.477 | 1e-05 | 69120 | 0.003385 | 0.05224 | 0.028727 | 0.028727 | 4972.277832 | 2734.273437 | 2734.273437
206.171501 | 7.21092 | 69180 | 19.21667 | 0.003244 | 0.049987 | 0.001643 | 0.001643 | 5333.908203 | 175.352615 | 175.352615 | 19.997894 | 21.483002 | 5.91066 | 15.425 | 3e-06 | 69180 | 0.003349 | 0.05161 | 0.001697 | 0.001697 | 5279.115234 | 173.5513 | 173.5513 | 69180 | 19.21667 | 0.003356 | 0.051713 | 0.002367 | 0.002367 | 5178.530273 | 236.990387 | 236.990387 | 20.001465 | 21.489258 | 8.51118 | 15.425 | 3e-06 | 69180 | 0.003419 | 0.052688 | 0.002411 | 0.002411 | 5147.240234 | 235.558426 | 235.558426 | 69180 | 19.21667 | 0.003345 | 0.05161 | 0.02838 | 0.02838 | 4990.947754 | 2744.540283 | 2744.540283 | 19.999664 | 21.456329 | 102.0484 | 15.477 | 1e-05 | 69180 | 0.003378 | 0.052124 | 0.028663 | 0.028663 | 4975.405273 | 2735.993164 | 2735.993164
206.2915725 | 7.19811 | 69240 | 19.23333 | 0.003238 | 0.049897 | 0.00164 | 0.00164 | 5336.902344 | 175.45105 | 175.45105 | 19.999664 | 21.483002 | 5.90103 | 15.425 | 3e-06 | 69240 | 0.003343 | 0.051506 | 0.001693 | 0.001693 | 5282.206055 | 173.652893 | 173.652893 | 69240 | 19.23333 | 0.003349 | 0.051605 | 0.002362 | 0.002362 | 5181.626465 | 237.132095 | 237.132095 | 19.997894 | 21.489258 | 8.49519 | 15.425 | 3e-06 | 69240 | 0.003413 | 0.052591 | 0.002407 | 0.002407 | 5150.395508 | 235.702835 | 235.702835 | 69240 | 19.23333 | 0.003337 | 0.051488 | 0.028313 | 0.028313 | 4994.037598 | 2746.239258 | 2746.239258 | 19.996094 | 21.456482 | 101.8359 | 15.477 | 1e-05 | 69240 | 0.003371 | 0.052018 | 0.028605 | 0.028605 | 4978.526367 | 2737.709717 | 2737.709717
206.411438 | 7.186215 | 69300 | 19.25 | 0.003233 | 0.049821 | 0.001638 | 0.001638 | 5339.891602 | 175.549316 | 175.549316 | 19.997894 | 21.482849 | 5.89188 | 15.425 | 3e-06 | 69300 | 0.003337 | 0.051419 | 0.00169 | 0.00169 | 5285.291016 | 173.754318 | 173.754318 | 69300 | 19.25 | 0.003344 | 0.05152 | 0.002358 | 0.002358 | 5184.717773 | 237.27356 | 237.27356 | 19.999664 | 21.489105 | 8.48055 | 15.425 | 3e-06 | 69300 | 0.003406 | 0.052488 | 0.002402 | 0.002402 | 5153.544922 | 235.846954 | 235.846954 | 69300 | 19.25 | 0.003331 | 0.051391 | 0.02826 | 0.02826 | 4997.120605 | 2747.934814 | 2747.934814 | 20.003235 | 21.456329 | 101.6309 | 15.477 | 1e-05 | 69300 | 0.003365 | 0.051919 | 0.02855 | 0.02855 | 4981.641113 | 2739.422607 | 2739.422607
206.531113 | 7.174065 | 69360 | 19.26667 | 0.003228 | 0.049743 | 0.001635 | 0.001635 | 5342.875977 | 175.647446 | 175.647446 | 19.999664 | 21.482849 | 5.88273 | 15.425 | 3e-06 | 69360 | 0.003331 | 0.051329 | 0.001687 | 0.001687 | 5288.370605 | 173.855576 | 173.855576 | 69360 | 19.26667 | 0.003338 | 0.051435 | 0.002354 | 0.002354 | 5187.803711 | 237.41478 | 237.41478 | 20.001465 | 21.489105 | 8.4654 | 15.425 | 3e-06 | 69360 | 0.0034 | 0.052386 | 0.002397 | 0.002397 | 5156.687988 | 235.990799 | 235.990799 | 69360 | 19.26667 | 0.003324 | 0.051287 | 0.028203 | 0.028203 | 5000.198242 | 2749.626953 | 2749.626953 | 19.997894 | 21.456329 | 101.4404 | 15.477 | 1e-05 | 69360 | 0.003357 | 0.051804 | 0.028487 | 0.028487 | 4984.749512 | 2741.131836 | 2741.131836
206.6505735 | 7.161015 | 69420 | 19.28333 | 0.003224 | 0.04967 | 0.001633 | 0.001633 | 5345.855957 | 175.745407 | 175.745407 | 19.997894 | 21.482574 | 5.87265 | 15.425 | 3e-06 | 69420 | 0.003325 | 0.051233 | 0.001684 | 0.001684 | 5291.444824 | 173.956619 | 173.956619 | 69420 | 19.28333 | 0.003331 | 0.051334 | 0.002349 | 0.002349 | 5190.883789 | 237.55574 | 237.55574 | 19.997894 | 21.488953 | 8.44938 | 15.425 | 3e-06 | 69420 | 0.003394 | 0.052301 | 0.002394 | 0.002394 | 5159.826172 | 236.134415 | 236.134415 | 69420 | 19.28333 | 0.003318 | 0.051192 | 0.028151 | 0.028151 | 5003.269531 | 2751.316162 | 2751.316162 | 19.999664 | 21.456207 | 101.2573 | 15.477 | 1e-05 | 69420 | 0.00335 | 0.051698 | 0.028429 | 0.028429 | 4987.851562 | 2742.837646 | 2742.837646
206.7698135 | 7.148445 | 69480 | 19.3 | 0.003218 | 0.04958 | 0.00163 | 0.00163 | 5348.831055 | 175.843201 | 175.843201 | 19.999664 | 21.482574 | 5.86305 | 15.425 | 3e-06 | 69480 | 0.003319 | 0.051138 | 0.001681 | 0.001681 | 5294.513184 | 174.057495 | 174.057495 | 69480 | 19.3 | 0.003325 | 0.051239 | 0.002345 | 0.002345 | 5193.958008 | 237.696426 | 237.696426 | 19.997894 | 21.488953 | 8.43384 | 15.425 | 3e-06 | 69480 | 0.003387 | 0.052198 | 0.002389 | 0.002389 | 5162.958008 | 236.27774 | 236.27774 | 69480 | 19.3 | 0.003312 | 0.051105 | 0.028103 | 0.028103 | 5006.335937 | 2753.002197 | 2753.002197 | 20.001465 | 21.456207 | 101.05224 | 15.477 | 1e-05 | 69480 | 0.003345 | 0.05161 | 0.02838 | 0.02838 | 4990.947754 | 2744.540283 | 2744.540283
206.888855 | 7.13676 | 69540 | 19.31667 | 0.003213 | 0.049499 | 0.001627 | 0.001627 | 5351.80127 | 175.940842 | 175.940842 | 19.997894 | 21.482452 | 5.85432 | 15.425 | 3e-06 | 69540 | 0.003313 | 0.051051 | 0.001678 | 0.001678 | 5297.576172 | 174.158203 | 174.158203 | 69540 | 19.31667 | 0.003319 | 0.051143 | 0.002341 | 0.002341 | 5197.026855 | 237.836868 | 237.836868 | 19.997894 | 21.488953 | 8.4192 | 15.425 | 3e-06 | 69540 | 0.003381 | 0.052101 | 0.002384 | 0.002384 | 5166.083984 | 236.420807 | 236.420807 | 69540 | 19.31667 | 0.003305 | 0.050992 | 0.028041 | 0.028041 | 5009.395508 | 2754.68457 | 2754.68457 | 19.997894 | 21.456207 | 100.8545 | 15.477 | 1e-05 | 69540 | 0.003337 | 0.051488 | 0.028313 | 0.028313 | 4994.037598 | 2746.239258 | 2746.239258
207.0077055 | 7.124865 | 69600 | 19.33333 | 0.003208 | 0.049428 | 0.001625 | 0.001625 | 5354.766602 | 176.038345 | 176.038345 | 20.003235 | 21.4823 | 5.84517 | 15.425 | 3e-06 | 69600 | 0.003307 | 0.050961 | 0.001675 | 0.001675 | 5300.633789 | 174.258713 | 174.258713 | 69600 | 19.33333 | 0.003313 | 0.051056 | 0.002337 | 0.002337 | 5200.090332 | 237.977066 | 237.977066 | 20.003235 | 21.488831 | 8.40456 | 15.425 | 3e-06 | 69600 | 0.003375 | 0.052007 | 0.00238 | 0.00238 | 5169.20459 | 236.563599 | 236.563599 | 69600 | 19.33333 | 0.003299 | 0.050902 | 0.027991 | 0.027991 | 5012.449707 | 2756.364014 | 2756.364014 | 20.001465 | 21.456055 | 100.6714 | 15.477 | 1e-05 | 69600 | 0.003331 | 0.051391 | 0.02826 | 0.02826 | 4997.120605 | 2747.934814 | 2747.934814
207.1263505 | 7.112505 | 69660 | 19.35 | 0.003203 | 0.049345 | 0.001622 | 0.001622 | 5357.727539 | 176.135681 | 176.135681 | 20.003235 | 21.482147 | 5.83512 | 15.425 | 3e-06 | 69660 | 0.003301 | 0.050869 | 0.001672 | 0.001672 | 5303.686035 | 174.359055 | 174.359055 | 69660 | 19.35 | 0.003308 | 0.050973 | 0.002333 | 0.002333 | 5203.148437 | 238.11702 | 238.11702 | 19.997894 | 21.488678 | 8.38989 | 15.425 | 3e-06 | 69660 | 0.003368 | 0.051904 | 0.002375 | 0.002375 | 5172.318848 | 236.706131 | 236.706131 | 69660 | 19.35 | 0.003293 | 0.050805 | 0.027938 | 0.027938 | 5015.498047 | 2758.040283 | 2758.040283 | 19.997894 | 21.455902 | 100.4809 | 15.477 | 1e-05 | 69660 | 0.003324 | 0.051287 | 0.028203 | 0.028203 | 5000.198242 | 2749.626953 | 2749.626953
207.244789 | 7.10106 | 69720 | 19.36667 | 0.003197 | 0.049263 | 0.00162 | 0.00162 | 5360.683105 | 176.232849 | 176.232849 | 20.001465 | 21.482147 | 5.82597 | 15.425 | 3e-06 | 69720 | 0.003295 | 0.050773 | 0.001669 | 0.001669 | 5306.732422 | 174.459213 | 174.459213 | 69720 | 19.36667 | 0.003302 | 0.050876 | 0.002328 | 0.002328 | 5206.201172 | 238.256729 | 238.256729 | 19.997894 | 21.488678 | 8.37615 | 15.425 | 3e-06 | 69720 | 0.003362 | 0.051812 | 0.002371 | 0.002371 | 5175.427246 | 236.848389 | 236.848389 | 69720 | 19.36667 | 0.003286 | 0.050706 | 0.027883 | 0.027883 | 5018.540527 | 2759.713379 | 2759.713379 | 19.997894 | 21.456055 | 100.2979 | 15.477 | 1e-05 | 69720 | 0.003318 | 0.051192 | 0.028151 | 0.028151 | 5003.269531 | 2751.316162 | 2751.316162
207.3630525 | 7.08939 | 69780 | 19.38333 | 0.003193 | 0.049194 | 0.001617 | 0.001617 | 5363.634766 | 176.32988 | 176.32988 | 19.997894 | 21.481873 | 5.81727 | 15.425 | 3e-06 | 69780 | 0.003289 | 0.050681 | 0.001666 | 0.001666 | 5309.772949 | 174.559174 | 174.559174 | 69780 | 19.38333 | 0.003297 | 0.050807 | 0.002325 | 0.002325 | 5209.249512 | 238.396225 | 238.396225 | 19.999664 | 21.488525 | 8.36151 | 15.425 | 3e-06 | 69780 | 0.003356 | 0.051713 | 0.002367 | 0.002367 | 5178.530273 | 236.990387 | 236.990387 | 69780 | 19.38333 | 0.003281 | 0.050618 | 0.027835 | 0.027835 | 5021.577148 | 2761.383545 | 2761.383545 | 20.005035 | 21.455902 | 100.1001 | 15.477 | 1e-05 | 69780 | 0.003312 | 0.051105 | 0.028103 | 0.028103 | 5006.335937 | 2753.002197 | 2753.002197
207.481102 | 7.07748 | 69840 | 19.4 | 0.003188 | 0.049116 | 0.001615 | 0.001615 | 5366.582031 | 176.426758 | 176.426758 | 19.999664 | 21.481873 | 5.80857 | 15.425 | 3e-06 | 69840 | 0.003283 | 0.050589 | 0.001663 | 0.001663 | 5312.808594 | 174.658966 | 174.658966 | 69840 | 19.4 | 0.003291 | 0.050704 | 0.00232 | 0.00232 | 5212.291992 | 238.535446 | 238.535446 | 20.003235 | 21.488525 | 8.34639 | 15.425 | 3e-06 | 69840 | 0.003349 | 0.051605 | 0.002362 | 0.002362 | 5181.626465 | 237.132095 | 237.132095 | 69840 | 19.4 | 0.003274 | 0.05051 | 0.027776 | 0.027776 | 5024.60791 | 2763.050049 | 2763.050049 | 19.997894 | 21.456055 | 99.8877 | 15.477 | 1e-05 | 69840 | 0.003305 | 0.050992 | 0.028041 | 0.028041 | 5009.395508 | 2754.68457 | 2754.68457
207.5989685 | 7.065585 | 69900 | 19.41667 | 0.003183 | 0.04904 | 0.001612 | 0.001612 | 5369.523926 | 176.523499 | 176.523499 | 20.003235 | 21.48172 | 5.79894 | 15.425 | 3e-06 | 69900 | 0.003277 | 0.050499 | 0.00166 | 0.00166 | 5315.838379 | 174.758575 | 174.758575 | 69900 | 19.41667 | 0.003285 | 0.050614 | 0.002316 | 0.002316 | 5215.328613 | 238.674438 | 238.674438 | 19.997894 | 21.488525 | 8.33223 | 15.425 | 3e-06 | 69900 | 0.003344 | 0.05152 | 0.002358 | 0.002358 | 5184.717773 | 237.27356 | 237.27356 | 69900 | 19.41667 | 0.003267 | 0.050408 | 0.02772 | 0.02772 | 5027.632324 | 2764.713135 | 2764.713135 | 20.005035 | 21.455902 | 99.70458 | 15.477 | 1e-05 | 69900 | 0.003299 | 0.050902 | 0.027991 | 0.027991 | 5012.449707 | 2756.364014 | 2756.364014
207.7166215 | 7.053225 | 69960 | 19.43333 | 0.003177 | 0.048952 | 0.001609 | 0.001609 | 5372.461426 | 176.620056 | 176.620056 | 19.997894 | 21.481598 | 5.78886 | 15.425 | 3e-06 | 69960 | 0.003271 | 0.050405 | 0.001657 | 0.001657 | 5318.862793 | 174.858002 | 174.858002 | 69960 | 19.43333 | 0.00328 | 0.050534 | 0.002313 | 0.002313 | 5218.36084 | 238.813187 | 238.813187 | 19.997894 | 21.488403 | 8.31759 | 15.425 | 3e-06 | 69960 | 0.003338 | 0.051435 | 0.002354 | 0.002354 | 5187.803711 | 237.41478 | 237.41478 | 69960 | 19.43333 | 0.003261 | 0.050316 | 0.027669 | 0.027669 | 5030.651367 | 2766.373535 | 2766.373535 | 19.997894 | 21.45578 | 99.52881 | 15.477 | 1e-05 | 69960 | 0.003293 | 0.050805 | 0.027938 | 0.027938 | 5015.498047 | 2758.040283 | 2758.040283
207.834076 | 7.042005 | 70020 | 19.45 | 0.003172 | 0.048877 | 0.001607 | 0.001607 | 5375.394043 | 176.716461 | 176.716461 | 19.997894 | 21.481598 | 5.78064 | 15.425 | 3e-06 | 70020 | 0.003266 | 0.050327 | 0.001655 | 0.001655 | 5321.882324 | 174.95726 | 174.95726 | 70020 | 19.45 | 0.003273 | 0.05044 | 0.002308 | 0.002308 | 5221.387207 | 238.951691 | 238.951691 | 20.001465 | 21.488403 | 8.30337 | 15.425 | 3e-06 | 70020 | 0.003331 | 0.051334 | 0.002349 | 0.002349 | 5190.883789 | 237.55574 | 237.55574 | 70020 | 19.45 | 0.003256 | 0.050238 | 0.027626 | 0.027626 | 5033.665527 | 2768.030762 | 2768.030762 | 19.999664 | 21.45578 | 99.34572 | 15.477 | 1e-05 | 70020 | 0.003286 | 0.050706 | 0.027883 | 0.027883 | 5018.540527 | 2759.713379 | 2759.713379
207.951355 | 7.030785 | 70080 | 19.46667 | 0.003168 | 0.048812 | 0.001605 | 0.001605 | 5378.322754 | 176.812744 | 176.812744 | 19.997894 | 21.481598 | 5.77194 | 15.425 | 3e-06 | 70080 | 0.00326 | 0.050228 | 0.001651 | 0.001651 | 5324.895996 | 175.056351 | 175.056351 | 70080 | 19.46667 | 0.003268 | 0.050359 | 0.002305 | 0.002305 | 5224.408691 | 239.089966 | 239.089966 | 20.005035 | 21.488251 | 8.28963 | 15.425 | 3e-06 | 70080 | 0.003325 | 0.051239 | 0.002345 | 0.002345 | 5193.958008 | 237.696426 | 237.696426 | 70080 | 19.46667 | 0.003249 | 0.050136 | 0.02757 | 0.02757 | 5036.673828 | 2769.685059 | 2769.685059 | 19.999664 | 21.455627 | 99.16992 | 15.477 | 1e-05 | 70080 | 0.003281 | 0.050618 | 0.027835 | 0.027835 | 5021.577148 | 2761.383545 | 2761.383545
208.0684355 | 7.01913 | 70140 | 19.48333 | 0.003162 | 0.048727 | 0.001602 | 0.001602 | 5381.246094 | 176.908859 | 176.908859 | 19.994324 | 21.481445 | 5.76189 | 15.425 | 3e-06 | 70140 | 0.003255 | 0.050152 | 0.001649 | 0.001649 | 5327.905273 | 175.155273 | 175.155273 | 70140 | 19.48333 | 0.003263 | 0.050274 | 0.002301 | 0.002301 | 5227.425293 | 239.228012 | 239.228012 | 20.001465 | 21.488098 | 8.27637 | 15.425 | 3e-06 | 70140 | 0.003319 | 0.051143 | 0.002341 | 0.002341 | 5197.026855 | 237.836868 | 237.836868 | 70140 | 19.48333 | 0.003244 | 0.050049 | 0.027522 | 0.027522 | 5039.676758 | 2771.336426 | 2771.336426 | 19.997894 | 21.45578 | 98.9868 | 15.477 | 1e-05 | 70140 | 0.003274 | 0.05051 | 0.027776 | 0.027776 | 5024.60791 | 2763.050049 | 2763.050049
208.185326 | 7.00767 | 70200 | 19.5 | 0.003157 | 0.048644 | 0.001599 | 0.001599 | 5384.165039 | 177.004807 | 177.004807 | 19.994324 | 21.481445 | 5.75271 | 15.425 | 3e-06 | 70200 | 0.003249 | 0.050065 | 0.001646 | 0.001646 | 5330.90918 | 175.254028 | 175.254028 | 70200 | 19.5 | 0.003258 | 0.050196 | 0.002297 | 0.002297 | 5230.437012 | 239.365845 | 239.365845 | 19.999664 | 21.488098 | 8.26263 | 15.425 | 3e-06 | 70200 | 0.003313 | 0.051056 | 0.002337 | 0.002337 | 5200.090332 | 237.977066 | 237.977066 | 70200 | 19.5 | 0.003238 | 0.049956 | 0.027471 | 0.027471 | 5042.673828 | 2772.984619 | 2772.984619 | 19.999664 | 21.455627 | 98.78907 | 15.477 | 1e-05 | 70200 | 0.003267 | 0.050408 | 0.02772 | 0.02772 | 5027.632324 | 2764.713135 | 2764.713135
208.3020245 | 6.99645 | 70260 | 19.51667 | 0.003152 | 0.048573 | 0.001597 | 0.001597 | 5387.07959 | 177.100616 | 177.100616 | 19.996094 | 21.481293 | 5.74446 | 15.425 | 3e-06 | 70260 | 0.003244 | 0.049987 | 0.001643 | 0.001643 | 5333.908203 | 175.352615 | 175.352615 | 70260 | 19.51667 | 0.003252 | 0.050109 | 0.002293 | 0.002293 | 5233.443359 | 239.503433 | 239.503433 | 19.999664 | 21.487976 | 8.24844 | 15.425 | 3e-06 | 70260 | 0.003308 | 0.050973 | 0.002333 | 0.002333 | 5203.148437 | 238.11702 | 238.11702 | 70260 | 19.51667 | 0.003231 | 0.049843 | 0.027409 | 0.027409 | 5045.665039 | 2774.629395 | 2774.629395 | 19.997894 | 21.455627 | 98.59863 | 15.477 | 1e-05 | 70260 | 0.003261 | 0.050316 | 0.027669 | 0.027669 | 5030.651367 | 2766.373535 | 2766.373535
208.418541 | 6.98526 | 70320 | 19.53333 | 0.003148 | 0.0485 | 0.001594 | 0.001594 | 5389.989258 | 177.196289 | 177.196289 | 19.999664 | 21.481171 | 5.73534 | 15.425 | 3e-06 | 70320 | 0.003238 | 0.049897 | 0.00164 | 0.00164 | 5336.902344 | 175.45105 | 175.45105 | 70320 | 19.53333 | 0.003247 | 0.050026 | 0.002289 | 0.002289 | 5236.444824 | 239.640793 | 239.640793 | 20.003235 | 21.487976 | 8.23518 | 15.425 | 3e-06 | 70320 | 0.003302 | 0.050876 | 0.002328 | 0.002328 | 5206.201172 | 238.256729 | 238.256729 | 70320 | 19.53333 | 0.003226 | 0.049765 | 0.027366 | 0.027366 | 5048.650391 | 2776.27124 | 2776.27124 | 20.001465 | 21.455505 | 98.41551 | 15.477 | 1e-05 | 70320 | 0.003256 | 0.050238 | 0.027626 | 0.027626 | 5033.665527 | 2768.030762 | 2768.030762
208.5348665 | 6.9738 | 70380 | 19.55 | 0.003143 | 0.048419 | 0.001592 | 0.001592 | 5392.894531 | 177.291794 | 177.291794 | 20.001465 | 21.481018 | 5.72571 | 15.425 | 3e-06 | 70380 | 0.003233 | 0.049821 | 0.001638 | 0.001638 | 5339.891602 | 175.549316 | 175.549316 | 70380 | 19.55 | 0.003241 | 0.049943 | 0.002286 | 0.002286 | 5239.441406 | 239.777939 | 239.777939 | 20.003235 | 21.487823 | 8.22189 | 15.425 | 3e-06 | 70380 | 0.003297 | 0.050807 | 0.002325 | 0.002325 | 5209.249512 | 238.396225 | 238.396225 | 70380 | 19.55 | 0.003219 | 0.049668 | 0.027313 | 0.027313 | 5051.630859 | 2777.909912 | 2777.909912 | 20.001465 | 21.455353 | 98.23974 | 15.477 | 1e-05 | 70380 | 0.003249 | 0.050136 | 0.02757 | 0.02757 | 5036.673828 | 2769.685059 | 2769.685059
208.651001 | 6.963495 | 70440 | 19.56667 | 0.003137 | 0.048341 | 0.001589 | 0.001589 | 5395.794922 | 177.387146 | 177.387146 | 20.001465 | 21.481018 | 5.71791 | 15.425 | 3e-06 | 70440 | 0.003228 | 0.049743 | 0.001635 | 0.001635 | 5342.875977 | 175.647446 | 175.647446 | 70440 | 19.56667 | 0.003236 | 0.049863 | 0.002282 | 0.002282 | 5242.433594 | 239.914856 | 239.914856 | 19.999664 | 21.487701 | 8.20908 | 15.425 | 3e-06 | 70440 | 0.003291 | 0.050704 | 0.00232 | 0.00232 | 5212.291992 | 238.535446 | 238.535446 | 70440 | 19.56667 | 0.003213 | 0.049578 | 0.027263 | 0.027263 | 5054.605469 | 2779.545898 | 2779.545898 | 19.999664 | 21.455353 | 98.06397 | 15.477 | 1e-05 | 70440 | 0.003244 | 0.050049 | 0.027522 | 0.027522 | 5039.676758 | 2771.336426 | 2771.336426
208.766983 | 6.953205 | 70500 | 19.58333 | 0.003134 | 0.048281 | 0.001587 | 0.001587 | 5398.691895 | 177.482391 | 177.482391 | 19.997894 | 21.480865 | 5.71014 | 15.425 | 3e-06 | 70500 | 0.003224 | 0.04967 | 0.001633 | 0.001633 | 5345.855957 | 175.745407 | 175.745407 | 70500 | 19.58333 | 0.003232 | 0.049794 | 0.002279 | 0.002279 | 5245.420898 | 240.051575 | 240.051575 | 20.003235 | 21.487701 | 8.19627 | 15.425 | 3e-06 | 70500 | 0.003285 | 0.050614 | 0.002316 | 0.002316 | 5215.328613 | 238.674438 | 238.674438 | 70500 | 19.58333 | 0.003208 | 0.049495 | 0.027218 | 0.027218 | 5057.575195 | 2781.178711 | 2781.178711 | 19.997894 | 21.455353 | 97.8882 | 15.477 | 1e-05 | 70500 | 0.003238 | 0.049956 | 0.027471 | 0.027471 | 5042.673828 | 2772.984619 | 2772.984619
208.8827745 | 6.941985 | 70560 | 19.6 | 0.003129 | 0.048212 | 0.001585 | 0.001585 | 5401.584473 | 177.577484 | 177.577484 | 19.997894 | 21.480743 | 5.70099 | 15.425 | 3e-06 | 70560 | 0.003218 | 0.04958 | 0.00163 | 0.00163 | 5348.831055 | 175.843201 | 175.843201 | 70560 | 19.6 | 0.003226 | 0.049709 | 0.002275 | 0.002275 | 5248.40332 | 240.188065 | 240.188065 | 19.999664 | 21.487701 | 8.18298 | 15.425 | 3e-06 | 70560 | 0.00328 | 0.050534 | 0.002313 | 0.002313 | 5218.36084 | 238.813187 | 238.813187 | 70560 | 19.6 | 0.003202 | 0.049403 | 0.027167 | 0.027167 | 5060.539551 | 2782.808838 | 2782.808838 | 19.997894 | 21.4552 | 97.71972 | 15.477 | 1e-05 | 70560 | 0.003231 | 0.049843 | 0.027409 | 0.027409 | 5045.665039 | 2774.629395 | 2774.629395
208.9983825 | 6.93144 | 70620 | 19.61667 | 0.003124 | 0.04813 | 0.001582 | 0.001582 | 5404.472656 | 177.672424 | 177.672424 | 19.999664 | 21.480591 | 5.69274 | 15.425 | 3e-06 | 70620 | 0.003213 | 0.049499 | 0.001627 | 0.001627 | 5351.80127 | 175.940842 | 175.940842 | 70620 | 19.61667 | 0.003221 | 0.049626 | 0.002271 | 0.002271 | 5251.381348 | 240.324341 | 240.324341 | 19.999664 | 21.487549 | 8.17014 | 15.425 | 3e-06 | 70620 | 0.003273 | 0.05044 | 0.002308 | 0.002308 | 5221.387207 | 238.951691 | 238.951691 | 70620 | 19.61667 | 0.003196 | 0.049315 | 0.027119 | 0.027119 | 5063.498535 | 2784.436035 | 2784.436035 | 19.992523 | 21.455353 | 97.55127 | 15.477 | 1e-05 | 70620 | 0.003226 | 0.049765 | 0.027366 | 0.027366 | 5048.650391 | 2776.27124 | 2776.27124
209.1138225 | 6.92115 | 70680 | 19.63333 | 0.00312 | 0.048072 | 0.00158 | 0.00158 | 5407.356934 | 177.767242 | 177.767242 | 19.999664 | 21.480469 | 5.68497 | 15.425 | 3e-06 | 70680 | 0.003208 | 0.049428 | 0.001625 | 0.001625 | 5354.766602 | 176.038345 | 176.038345 | 70680 | 19.63333 | 0.003216 | 0.049557 | 0.002268 | 0.002268 | 5254.354492 | 240.460403 | 240.460403 | 19.997894 | 21.487549 | 8.15733 | 15.425 | 3e-06 | 70680 | 0.003268 | 0.050359 | 0.002305 | 0.002305 | 5224.408691 | 239.089966 | 239.089966 | 70680 | 19.63333 | 0.003192 | 0.049239 | 0.027077 | 0.027077 | 5066.452637 | 2786.060547 | 2786.060547 | 19.990753 | 21.4552 | 97.3755 | 15.477 | 1e-05 | 70680 | 0.003219 | 0.049668 | 0.027313 | 0.027313 | 5051.630859 | 2777.909912 | 2777.909912
209.2290875 | 6.910875 | 70740 | 19.65 | 0.003115 | 0.048001 | 0.001578 | 0.001578 | 5410.236816 | 177.861923 | 177.861923 | 19.997894 | 21.480469 | 5.6772 | 15.425 | 3e-06 | 70740 | 0.003203 | 0.049345 | 0.001622 | 0.001622 | 5357.727539 | 176.135681 | 176.135681 | 70740 | 19.65 | 0.003211 | 0.049472 | 0.002264 | 0.002264 | 5257.322754 | 240.596252 | 240.596252 | 19.999664 | 21.487396 | 8.14455 | 15.425 | 3e-06 | 70740 | 0.003263 | 0.050274 | 0.002301 | 0.002301 | 5227.425293 | 239.228012 | 239.228012 | 70740 | 19.65 | 0.003185 | 0.04914 | 0.027022 | 0.027022 | 5069.400879 | 2787.681885 | 2787.681885 | 19.997894 | 21.455078 | 97.19238 | 15.477 | 1e-05 | 70740 | 0.003213 | 0.049578 | 0.027263 | 0.027263 | 5054.605469 | 2779.545898 | 2779.545898
209.344185 | 6.90057 | 70800 | 19.66667 | 0.003111 | 0.047939 | 0.001576 | 0.001576 | 5413.113281 | 177.956482 | 177.956482 | 20.001465 | 21.480316 | 5.66988 | 15.425 | 3e-06 | 70800 | 0.003197 | 0.049263 | 0.00162 | 0.00162 | 5360.683105 | 176.232849 | 176.232849 | 70800 | 19.66667 | 0.003206 | 0.049396 | 0.002261 | 0.002261 | 5260.286621 | 240.731888 | 240.731888 | 19.997894 | 21.487396 | 8.13126 | 15.425 | 3e-06 | 70800 | 0.003258 | 0.050196 | 0.002297 | 0.002297 | 5230.437012 | 239.365845 | 239.365845 | 70800 | 19.66667 | 0.003179 | 0.04905 | 0.026973 | 0.026973 | 5072.344238 | 2789.300293 | 2789.300293 | 19.997894 | 21.455078 | 97.02393 | 15.477 | 1e-05 | 70800 | 0.003208 | 0.049495 | 0.027218 | 0.027218 | 5057.575195 | 2781.178711 | 2781.178711
209.4591065 | 6.8898 | 70860 | 19.68333 | 0.003107 | 0.047877 | 0.001574 | 0.001574 | 5415.98584 | 178.050919 | 178.050919 | 20.003235 | 21.480164 | 5.66163 | 15.425 | 3e-06 | 70860 | 0.003193 | 0.049194 | 0.001617 | 0.001617 | 5363.634766 | 176.32988 | 176.32988 | 70860 | 19.68333 | 0.003201 | 0.049318 | 0.002257 | 0.002257 | 5263.245605 | 240.867294 | 240.867294 | 20.005035 | 21.487396 | 8.11797 | 15.425 | 3e-06 | 70860 | 0.003252 | 0.050109 | 0.002293 | 0.002293 | 5233.443359 | 239.503433 | 239.503433 | 70860 | 19.68333 | 0.003174 | 0.048972 | 0.02693 | 0.02693 | 5075.282227 | 2790.916016 | 2790.916016 | 20.001465 | 21.455078 | 96.85548 | 15.477 | 1e-05 | 70860 | 0.003202 | 0.049403 | 0.027167 | 0.027167 | 5060.539551 | 2782.808838 | 2782.808838
209.573845 | 6.87903 | 70920 | 19.7 | 0.003102 | 0.047796 | 0.001571 | 0.001571 | 5418.853516 | 178.145203 | 178.145203 | 19.999664 | 21.480042 | 5.6529 | 15.425 | 3e-06 | 70920 | 0.003188 | 0.049116 | 0.001615 | 0.001615 | 5366.582031 | 176.426758 | 176.426758 | 70920 | 19.7 | 0.003195 | 0.049233 | 0.002253 | 0.002253 | 5266.199707 | 241.002487 | 241.002487 | 19.997894 | 21.487274 | 8.10516 | 15.425 | 3e-06 | 70920 | 0.003247 | 0.050026 | 0.002289 | 0.002289 | 5236.444824 | 239.640793 | 239.640793 | 70920 | 19.7 | 0.003168 | 0.048879 | 0.026879 | 0.026879 | 5078.215332 | 2792.528809 | 2792.528809 | 19.997894 | 21.455078 | 96.687 | 15.477 | 1e-05 | 70920 | 0.003196 | 0.049315 | 0.027119 | 0.027119 | 5063.498535 | 2784.436035 | 2784.436035
209.6884075 | 6.868515 | 70980 | 19.71667 | 0.003098 | 0.047727 | 0.001569 | 0.001569 | 5421.717285 | 178.239349 | 178.239349 | 19.999664 | 21.480042 | 5.64468 | 15.425 | 3e-06 | 70980 | 0.003183 | 0.04904 | 0.001612 | 0.001612 | 5369.523926 | 176.523499 | 176.523499 | 70980 | 19.71667 | 0.00319 | 0.049157 | 0.00225 | 0.00225 | 5269.148926 | 241.137466 | 241.137466 | 20.001465 | 21.487122 | 8.09235 | 15.425 | 3e-06 | 70980 | 0.003241 | 0.049943 | 0.002286 | 0.002286 | 5239.441406 | 239.777939 | 239.777939 | 70980 | 19.71667 | 0.003163 | 0.048799 | 0.026835 | 0.026835 | 5081.143066 | 2794.138916 | 2794.138916 | 19.997894 | 21.454926 | 96.52587 | 15.477 | 1e-05 | 70980 | 0.003192 | 0.049239 | 0.027077 | 0.027077 | 5066.452637 | 2786.060547 | 2786.060547
209.8027955 | 6.858 | 71040 | 19.73333 | 0.003093 | 0.047663 | 0.001567 | 0.001567 | 5424.577148 | 178.333359 | 178.333359 | 19.997894 | 21.479889 | 5.63646 | 15.425 | 3e-06 | 71040 | 0.003177 | 0.048952 | 0.001609 | 0.001609 | 5372.461426 | 176.620056 | 176.620056 | 71040 | 19.73333 | 0.003185 | 0.049079 | 0.002246 | 0.002246 | 5272.09375 | 241.272232 | 241.272232 | 19.999664 | 21.487122 | 8.07954 | 15.425 | 3e-06 | 71040 | 0.003236 | 0.049863 | 0.002282 | 0.002282 | 5242.433594 | 239.914856 | 239.914856 | 71040 | 19.73333 | 0.003158 | 0.04872 | 0.026791 | 0.026791 | 5084.066406 | 2795.746338 | 2795.746338 | 19.999664 | 21.454773 | 96.36474 | 15.477 | 1e-05 | 71040 | 0.003185 | 0.04914 | 0.027022 | 0.027022 | 5069.400879 | 2787.681885 | 2787.681885
209.9170075 | 6.848145 | 71100 | 19.75 | 0.003089 | 0.047594 | 0.001565 | 0.001565 | 5427.432617 | 178.427231 | 178.427231 | 19.997894 | 21.479736 | 5.62866 | 15.425 | 3e-06 | 71100 | 0.003172 | 0.048877 | 0.001607 | 0.001607 | 5375.394043 | 176.716461 | 176.716461 | 71100 | 19.75 | 0.00318 | 0.049003 | 0.002243 | 0.002243 | 5275.03418 | 241.406784 | 241.406784 | 19.997894 | 21.486969 | 8.06763 | 15.425 | 3e-06 | 71100 | 0.003232 | 0.049794 | 0.002279 | 0.002279 | 5245.420898 | 240.051575 | 240.051575 | 71100 | 19.75 | 0.003153 | 0.048637 | 0.026746 | 0.026746 | 5086.984375 | 2797.351074 | 2797.351074 | 20.003235 | 21.454773 | 96.21093 | 15.477 | 1e-05 | 71100 | 0.003179 | 0.04905 | 0.026973 | 0.026973 | 5072.344238 | 2789.300293 | 2789.300293
210.031067 | 6.83853 | 71160 | 19.76667 | 0.003084 | 0.047523 | 0.001562 | 0.001562 | 5430.283691 | 178.520981 | 178.520981 | 19.999664 | 21.479736 | 5.62041 | 15.425 | 3e-06 | 71160 | 0.003168 | 0.048812 | 0.001605 | 0.001605 | 5378.322754 | 176.812744 | 176.812744 | 71160 | 19.76667 | 0.003176 | 0.048934 | 0.002239 | 0.002239 | 5277.970215 | 241.541153 | 241.541153 | 19.997894 | 21.486969 | 8.05665 | 15.425 | 3e-06 | 71160 | 0.003226 | 0.049709 | 0.002275 | 0.002275 | 5248.40332 | 240.188065 | 240.188065 | 71160 | 19.76667 | 0.003148 | 0.048563 | 0.026705 | 0.026705 | 5089.898437 | 2798.953369 | 2798.953369 | 19.997894 | 21.454773 | 96.06447 | 15.477 | 1e-05 | 71160 | 0.003174 | 0.048972 | 0.02693 | 0.02693 | 5075.282227 | 2790.916016 | 2790.916016
210.1449585 | 6.828225 | 71220 | 19.78333 | 0.00308 | 0.047452 | 0.00156 | 0.00156 | 5433.131348 | 178.614578 | 178.614578 | 19.997894 | 21.479462 | 5.61264 | 15.425 | 3e-06 | 71220 | 0.003162 | 0.048727 | 0.001602 | 0.001602 | 5381.246094 | 176.908859 | 176.908859 | 71220 | 19.78333 | 0.003172 | 0.04887 | 0.002236 | 0.002236 | 5280.901855 | 241.675339 | 241.675339 | 19.999664 | 21.486847 | 8.04381 | 15.425 | 3e-06 | 71220 | 0.003221 | 0.049626 | 0.002271 | 0.002271 | 5251.381348 | 240.324341 | 240.324341 | 71220 | 19.78333 | 0.003143 | 0.048485 | 0.026662 | 0.026662 | 5092.807617 | 2800.553223 | 2800.553223 | 20.001465 | 21.454651 | 95.91066 | 15.477 | 1e-05 | 71220 | 0.003168 | 0.048879 | 0.026879 | 0.026879 | 5078.215332 | 2792.528809 | 2792.528809
210.2586745 | 6.817935 | 71280 | 19.8 | 0.003076 | 0.047396 | 0.001558 | 0.001558 | 5435.974609 | 178.708069 | 178.708069 | 19.999664 | 21.479462 | 5.60532 | 15.425 | 3e-06 | 71280 | 0.003157 | 0.048644 | 0.001599 | 0.001599 | 5384.165039 | 177.004807 | 177.004807 | 71280 | 19.8 | 0.003166 | 0.048782 | 0.002232 | 0.002232 | 5283.829102 | 241.80928 | 241.80928 | 19.999664 | 21.486847 | 8.03055 | 15.425 | 3e-06 | 71280 | 0.003216 | 0.049557 | 0.002268 | 0.002268 | 5254.354492 | 240.460403 | 240.460403 | 71280 | 19.8 | 0.003138 | 0.048411 | 0.026621 | 0.026621 | 5095.711914 | 2802.150391 | 2802.150391 | 19.997894 | 21.454651 | 95.7495 | 15.477 | 1e-05 | 71280 | 0.003163 | 0.048799 | 0.026835 | 0.026835 | 5081.143066 | 2794.138916 | 2794.138916
210.372223 | 6.808095 | 71340 | 19.81667 | 0.003072 | 0.047332 | 0.001556 | 0.001556 | 5438.814941 | 178.801422 | 178.801422 | 19.997894 | 21.479309 | 5.59752 | 15.425 | 3e-06 | 71340 | 0.003152 | 0.048573 | 0.001597 | 0.001597 | 5387.07959 | 177.100616 | 177.100616 | 71340 | 19.81667 | 0.003161 | 0.048702 | 0.002229 | 0.002229 | 5286.751465 | 241.943024 | 241.943024 | 20.005035 | 21.486694 | 8.01867 | 15.425 | 3e-06 | 71340 | 0.003211 | 0.049472 | 0.002264 | 0.002264 | 5257.322754 | 240.596252 | 240.596252 | 71340 | 19.81667 | 0.003132 | 0.048321 | 0.026572 | 0.026572 | 5098.611328 | 2803.744873 | 2803.744873 | 19.997894 | 21.454651 | 95.58837 | 15.477 | 1e-05 | 71340 | 0.003158 | 0.04872 | 0.026791 | 0.026791 | 5084.066406 | 2795.746338 | 2795.746338
210.485611 | 6.79869 | 71400 | 19.83333 | 0.003068 | 0.047263 | 0.001554 | 0.001554 | 5441.650391 | 178.894653 | 178.894653 | 20.001465 | 21.479309 | 5.5902 | 15.425 | 3e-06 | 71400 | 0.003148 | 0.0485 | 0.001594 | 0.001594 | 5389.989258 | 177.196289 | 177.196289 | 71400 | 19.83333 | 0.003157 | 0.04864 | 0.002226 | 0.002226 | 5289.669434 | 242.076569 | 242.076569 | 19.997894 | 21.486542 | 8.00718 | 15.425 | 3e-06 | 71400 | 0.003206 | 0.049396 | 0.002261 | 0.002261 | 5260.286621 | 240.731888 | 240.731888 | 71400 | 19.83333 | 0.003128 | 0.04825 | 0.026533 | 0.026533 | 5101.506348 | 2805.33667 | 2805.33667 | 19.999664 | 21.454498 | 95.43456 | 15.477 | 1e-05 | 71400 | 0.003153 | 0.048637 | 0.026746 | 0.026746 | 5086.984375 | 2797.351074 | 2797.351074
210.598846 | 6.7884 | 71460 | 19.85 | 0.003064 | 0.047201 | 0.001552 | 0.001552 | 5444.482422 | 178.987762 | 178.987762 | 19.999664 | 21.479187 | 5.58198 | 15.425 | 3e-06 | 71460 | 0.003143 | 0.048419 | 0.001592 | 0.001592 | 5392.894531 | 177.291794 | 177.291794 | 71460 | 19.85 | 0.003152 | 0.048573 | 0.002223 | 0.002223 | 5292.583984 | 242.20993 | 242.20993 | 19.997894 | 21.486542 | 7.99482 | 15.425 | 3e-06 | 71460 | 0.003201 | 0.049318 | 0.002257 | 0.002257 | 5263.245605 | 240.867294 | 240.867294 | 71460 | 19.85 | 0.003123 | 0.048174 | 0.026491 | 0.026491 | 5104.396484 | 2806.926025 | 2806.926025 | 19.997894 | 21.454498 | 95.28075 | 15.477 | 1e-05 | 71460 | 0.003148 | 0.048563 | 0.026705 | 0.026705 | 5089.898437 | 2798.953369 | 2798.953369
210.711891 | 6.778125 | 71520 | 19.86667 | 0.003059 | 0.04713 | 0.001549 | 0.001549 | 5447.310547 | 179.080719 | 179.080719 | 19.999664 | 21.479187 | 5.57421 | 15.425 | 3e-06 | 71520 | 0.003137 | 0.048341 | 0.001589 | 0.001589 | 5395.794922 | 177.387146 | 177.387146 | 71520 | 19.86667 | 0.003146 | 0.048479 | 0.002219 | 0.002219 | 5295.492676 | 242.343063 | 242.343063 | 20.003235 | 21.48642 | 7.98204 | 15.425 | 3e-06 | 71520 | 0.003195 | 0.049233 | 0.002253 | 0.002253 | 5266.199707 | 241.002487 | 241.002487 | 71520 | 19.86667 | 0.003117 | 0.048088 | 0.026444 | 0.026444 | 5107.282227 | 2808.512695 | 2808.512695 | 19.999664 | 21.454346 | 95.12697 | 15.477 | 1e-05 | 71520 | 0.003143 | 0.048485 | 0.026662 | 0.026662 | 5092.807617 | 2800.553223 | 2800.553223
210.8247835 | 6.768495 | 71580 | 19.88333 | 0.003055 | 0.047072 | 0.001548 | 0.001548 | 5450.134766 | 179.173569 | 179.173569 | 19.999664 | 21.479034 | 5.56686 | 15.425 | 3e-06 | 71580 | 0.003134 | 0.048281 | 0.001587 | 0.001587 | 5398.691895 | 177.482391 | 177.482391 | 71580 | 19.88333 | 0.003142 | 0.048417 | 0.002216 | 0.002216 | 5298.397461 | 242.475998 | 242.475998 | 19.999664 | 21.48642 | 7.97013 | 15.425 | 3e-06 | 71580 | 0.00319 | 0.049157 | 0.00225 | 0.00225 | 5269.148926 | 241.137466 | 241.137466 | 71580 | 19.88333 | 0.003112 | 0.04801 | 0.026401 | 0.026401 | 5110.162598 | 2810.096924 | 2810.096924 | 19.999664 | 21.454346 | 94.96584 | 15.477 | 1e-05 | 71580 | 0.003138 | 0.048411 | 0.026621 | 0.026621 | 5095.711914 | 2802.150391 | 2802.150391
210.9375075 | 6.758415 | 71640 | 19.9 | 0.003051 | 0.047003 | 0.001545 | 0.001545 | 5452.955078 | 179.266281 | 179.266281 | 19.999664 | 21.478882 | 5.55906 | 15.425 | 3e-06 | 71640 | 0.003129 | 0.048212 | 0.001585 | 0.001585 | 5401.584473 | 177.577484 | 177.577484 | 71640 | 19.9 | 0.003137 | 0.048339 | 0.002212 | 0.002212 | 5301.297852 | 242.608734 | 242.608734 | 19.997894 | 21.48642 | 7.95777 | 15.425 | 3e-06 | 71640 | 0.003185 | 0.049079 | 0.002246 | 0.002246 | 5272.09375 | 241.272232 | 241.272232 | 71640 | 19.9 | 0.003107 | 0.047929 | 0.026356 | 0.026356 | 5113.038086 | 2811.678223 | 2811.678223 | 19.999664 | 21.454346 | 94.80468 | 15.477 | 1e-05 | 71640 | 0.003132 | 0.048321 | 0.026572 | 0.026572 | 5098.611328 | 2803.744873 | 2803.744873
211.050064 | 6.74835 | 71700 | 19.91667 | 0.003046 | 0.046937 | 0.001543 | 0.001543 | 5455.770996 | 179.358871 | 179.358871 | 19.997894 | 21.47876 | 5.55129 | 15.425 | 3e-06 | 71700 | 0.003124 | 0.04813 | 0.001582 | 0.001582 | 5404.472656 | 177.672424 | 177.672424 | 71700 | 19.91667 | 0.003133 | 0.048265 | 0.002209 | 0.002209 | 5304.193848 | 242.741257 | 242.741257 | 20.001465 | 21.486115 | 7.94541 | 15.425 | 3e-06 | 71700 | 0.00318 | 0.049003 | 0.002243 | 0.002243 | 5275.03418 | 241.406784 | 241.406784 | 71700 | 19.91667 | 0.003102 | 0.047848 | 0.026312 | 0.026312 | 5115.90918 | 2813.25708 | 2813.25708 | 20.001465 | 21.454224 | 94.65087 | 15.477 | 1e-05 | 71700 | 0.003128 | 0.04825 | 0.026533 | 0.026533 | 5101.506348 | 2805.33667 | 2805.33667
211.1624525 | 6.739665 | 71760 | 19.93333 | 0.003042 | 0.046872 | 0.001541 | 0.001541 | 5458.583496 | 179.451324 | 179.451324 | 20.003235 | 21.47876 | 5.544 | 15.425 | 3e-06 | 71760 | 0.00312 | 0.048072 | 0.00158 | 0.00158 | 5407.356934 | 177.767242 | 177.767242 | 71760 | 19.93333 | 0.003127 | 0.048185 | 0.002205 | 0.002205 | 5307.085449 | 242.873581 | 242.873581 | 20.001465 | 21.486115 | 7.93533 | 15.425 | 3e-06 | 71760 | 0.003176 | 0.048934 | 0.002239 | 0.002239 | 5277.970215 | 241.541153 | 241.541153 | 71760 | 19.93333 | 0.003097 | 0.047775 | 0.026271 | 0.026271 | 5118.775879 | 2814.833252 | 2814.833252 | 19.997894 | 21.454224 | 94.50441 | 15.477 | 1e-05 | 71760 | 0.003123 | 0.048174 | 0.026491 | 0.026491 | 5104.396484 | 2806.926025 | 2806.926025
211.2747195 | 6.731415 | 71820 | 19.95 | 0.003039 | 0.046817 | 0.001539 | 0.001539 | 5461.392578 | 179.543671 | 179.543671 | 19.997894 | 21.478607 | 5.53758 | 15.425 | 3e-06 | 71820 | 0.003115 | 0.048001 | 0.001578 | 0.001578 | 5410.236816 | 177.861923 | 177.861923 | 71820 | 19.95 | 0.003124 | 0.048141 | 0.002203 | 0.002203 | 5309.973633 | 243.005768 | 243.005768 | 20.005035 | 21.486115 | 7.92525 | 15.425 | 3e-06 | 71820 | 0.003172 | 0.04887 | 0.002236 | 0.002236 | 5280.901855 | 241.675339 | 241.675339 | 71820 | 19.95 | 0.003093 | 0.04771 | 0.026236 | 0.026236 | 5121.638184 | 2816.407227 | 2816.407227 | 19.997894 | 21.454224 | 94.36524 | 15.477 | 1e-05 | 71820 | 0.003117 | 0.048088 | 0.026444 | 0.026444 | 5107.282227 | 2808.512695 | 2808.512695
211.386833 | 6.721785 | 71880 | 19.96667 | 0.003035 | 0.04676 | 0.001537 | 0.001537 | 5464.198242 | 179.63591 | 179.63591 | 19.999664 | 21.478455 | 5.53068 | 15.425 | 3e-06 | 71880 | 0.003111 | 0.047939 | 0.001576 | 0.001576 | 5413.113281 | 177.956482 | 177.956482 | 71880 | 19.96667 | 0.00312 | 0.048072 | 0.0022 | 0.0022 | 5312.85791 | 243.137756 | 243.137756 | 19.999664 | 21.485992 | 7.91289 | 15.425 | 3e-06 | 71880 | 0.003166 | 0.048782 | 0.002232 | 0.002232 | 5283.829102 | 241.80928 | 241.80928 | 71880 | 19.96667 | 0.003087 | 0.047622 | 0.026188 | 0.026188 | 5124.495605 | 2817.97876 | 2817.97876 | 20.001465 | 21.454071 | 94.2114 | 15.477 | 1e-05 | 71880 | 0.003112 | 0.04801 | 0.026401 | 0.026401 | 5110.162598 | 2810.096924 | 2810.096924
211.498779 | 6.712425 | 71940 | 19.98333 | 0.003031 | 0.046702 | 0.001535 | 0.001535 | 5467 | 179.728027 | 179.728027 | 19.999664 | 21.478333 | 5.52339 | 15.425 | 3e-06 | 71940 | 0.003107 | 0.047877 | 0.001574 | 0.001574 | 5415.98584 | 178.050919 | 178.050919 | 71940 | 19.98333 | 0.003115 | 0.047989 | 0.002196 | 0.002196 | 5315.737305 | 243.269531 | 243.269531 | 19.999664 | 21.485992 | 7.90146 | 15.425 | 3e-06 | 71940 | 0.003161 | 0.048702 | 0.002229 | 0.002229 | 5286.751465 | 241.943024 | 241.943024 | 71940 | 19.98333 | 0.003082 | 0.047549 | 0.026147 | 0.026147 | 5127.348633 | 2819.547607 | 2819.547607 | 20.001465 | 21.454071 | 94.05762 | 15.477 | 1e-05 | 71940 | 0.003107 | 0.047929 | 0.026356 | 0.026356 | 5113.038086 | 2811.678223 | 2811.678223
211.6105805 | 6.703035 | 72000 | 20 | 0.003027 | 0.046638 | 0.001533 | 0.001533 | 5469.79834 | 179.820023 | 179.820023 | 19.997894 | 21.478333 | 5.51559 | 15.425 | 3e-06 | 72000 | 0.003102 | 0.047796 | 0.001571 | 0.001571 | 5418.853516 | 178.145203 | 178.145203 | 72000 | 20 | 0.003111 | 0.04793 | 0.002193 | 0.002193 | 5318.612793 | 243.401138 | 243.401138 | 19.999664 | 21.48584 | 7.89048 | 15.425 | 3e-06 | 72000 | 0.003157 | 0.04864 | 0.002226 | 0.002226 | 5289.669434 | 242.076569 | 242.076569 | 72000 | 20 | 0.003078 | 0.047477 | 0.026108 | 0.026108 | 5130.197266 | 2821.114014 | 2821.114014 | 20.003235 | 21.454071 | 93.91848 | 15.477 | 1e-05 | 72000 | 0.003102 | 0.047848 | 0.026312 | 0.026312 | 5115.90918 | 2813.25708 | 2813.25708
211.7222135 | 6.69366 | 72060 | 20.01667 | 0.003023 | 0.046573 | 0.001531 | 0.001531 | 5472.592773 | 179.91188 | 179.91188 | 19.997894 | 21.47818 | 5.50827 | 15.425 | 3e-06 | 72060 | 0.003098 | 0.047727 | 0.001569 | 0.001569 | 5421.717285 | 178.239349 | 178.239349 | 72060 | 20.01667 | 0.003106 | 0.047858 | 0.00219 | 0.00219 | 5321.484375 | 243.532547 | 243.532547 | 20.001465 | 21.485687 | 7.87905 | 15.425 | 3e-06 | 72060 | 0.003152 | 0.048573 | 0.002223 | 0.002223 | 5292.583984 | 242.20993 | 242.20993 | 72060 | 20.01667 | 0.003074 | 0.047413 | 0.026072 | 0.026072 | 5133.041992 | 2822.678223 | 2822.678223 | 19.997894 | 21.453918 | 93.77196 | 15.477 | 1e-05 | 72060 | 0.003097 | 0.047775 | 0.026271 | 0.026271 | 5118.775879 | 2814.833252 | 2814.833252
211.8337025 | 6.684495 | 72120 | 20.03333 | 0.003019 | 0.046511 | 0.001529 | 0.001529 | 5475.383789 | 180.003632 | 180.003632 | 19.997894 | 21.478027 | 5.50095 | 15.425 | 3e-06 | 72120 | 0.003093 | 0.047663 | 0.001567 | 0.001567 | 5424.577148 | 178.333359 | 178.333359 | 72120 | 20.03333 | 0.003102 | 0.047787 | 0.002187 | 0.002187 | 5324.352051 | 243.663773 | 243.663773 | 20.003235 | 21.485565 | 7.86804 | 15.425 | 3e-06 | 72120 | 0.003146 | 0.048479 | 0.002219 | 0.002219 | 5295.492676 | 242.343063 | 242.343063 | 72120 | 20.03333 | 0.003068 | 0.047327 | 0.026025 | 0.026025 | 5135.881836 | 2824.239746 | 2824.239746 | 19.997894 | 21.453918 | 93.61815 | 15.477 | 1e-05 | 72120 | 0.003093 | 0.04771 | 0.026236 | 0.026236 | 5121.638184 | 2816.407227 | 2816.407227
211.94503 | 6.67578 | 72180 | 20.05 | 0.003015 | 0.046447 | 0.001527 | 0.001527 | 5478.17041 | 180.095245 | 180.095245 | 19.999664 | 21.478027 | 5.4936 | 15.425 | 3e-06 | 72180 | 0.003089 | 0.047594 | 0.001565 | 0.001565 | 5427.432617 | 178.427231 | 178.427231 | 72180 | 20.05 | 0.003097 | 0.047723 | 0.002184 | 0.002184 | 5327.215332 | 243.794815 | 243.794815 | 19.997894 | 21.485565 | 7.85796 | 15.425 | 3e-06 | 72180 | 0.003142 | 0.048417 | 0.002216 | 0.002216 | 5298.397461 | 242.475998 | 242.475998 | 72180 | 20.05 | 0.003063 | 0.047251 | 0.025984 | 0.025984 | 5138.716797 | 2825.798828 | 2825.798828 | 19.999664 | 21.453796 | 93.47169 | 15.477 | 1e-05 | 72180 | 0.003087 | 0.047622 | 0.026188 | 0.026188 | 5124.495605 | 2817.97876 | 2817.97876
212.0562285 | 6.667095 | 72240 | 20.06667 | 0.003011 | 0.046392 | 0.001525 | 0.001525 | 5480.954102 | 180.186752 | 180.186752 | 19.997894 | 21.477905 | 5.48676 | 15.425 | 3e-06 | 72240 | 0.003084 | 0.047523 | 0.001562 | 0.001562 | 5430.283691 | 178.520981 | 178.520981 | 72240 | 20.06667 | 0.003094 | 0.04767 | 0.002182 | 0.002182 | 5330.075195 | 243.925705 | 243.925705 | 20.001465 | 21.485565 | 7.84743 | 15.425 | 3e-06 | 72240 | 0.003137 | 0.048339 | 0.002212 | 0.002212 | 5301.297852 | 242.608734 | 242.608734 | 72240 | 20.06667 | 0.003059 | 0.047182 | 0.025945 | 0.025945 | 5141.547363 | 2827.355469 | 2827.355469 | 19.999664 | 21.453796 | 93.33252 | 15.477 | 1e-05 | 72240 | 0.003082 | 0.047549 | 0.026147 | 0.026147 | 5127.348633 | 2819.547607 | 2819.547607
212.1672665 | 6.65772 | 72300 | 20.08333 | 0.003007 | 0.046325 | 0.001523 | 0.001523 | 5483.733398 | 180.278137 | 180.278137 | 20.005035 | 21.477905 | 5.47899 | 15.425 | 3e-06 | 72300 | 0.00308 | 0.047452 | 0.00156 | 0.00156 | 5433.131348 | 178.614578 | 178.614578 | 72300 | 20.08333 | 0.003089 | 0.047599 | 0.002178 | 0.002178 | 5332.931152 | 244.056396 | 244.056396 | 19.997894 | 21.485413 | 7.83645 | 15.425 | 3e-06 | 72300 | 0.003133 | 0.048265 | 0.002209 | 0.002209 | 5304.193848 | 242.741257 | 242.741257 | 72300 | 20.08333 | 0.003054 | 0.047108 | 0.025905 | 0.025905 | 5144.374023 | 2828.909912 | 2828.909912 | 19.996094 | 21.453644 | 93.20067 | 15.477 | 1e-05 | 72300 | 0.003078 | 0.047477 | 0.026108 | 0.026108 | 5130.197266 | 2821.114014 | 2821.114014
212.2781525 | 6.64857 | 72360 | 20.1 | 0.003002 | 0.046259 | 0.001521 | 0.001521 | 5486.508789 | 180.369385 | 180.369385 | 19.999664 | 21.477753 | 5.47119 | 15.425 | 3e-06 | 72360 | 0.003076 | 0.047396 | 0.001558 | 0.001558 | 5435.974609 | 178.708069 | 178.708069 | 72360 | 20.1 | 0.003085 | 0.047532 | 0.002175 | 0.002175 | 5335.783203 | 244.18692 | 244.18692 | 19.997894 | 21.485413 | 7.82595 | 15.425 | 3e-06 | 72360 | 0.003127 | 0.048185 | 0.002205 | 0.002205 | 5307.085449 | 242.873581 | 242.873581 | 72360 | 20.1 | 0.00305 | 0.047048 | 0.025872 | 0.025872 | 5147.197266 | 2830.462158 | 2830.462158 | 20.001465 | 21.453796 | 93.06885 | 15.477 | 1e-05 | 72360 | 0.003074 | 0.047413 | 0.026072 | 0.026072 | 5133.041992 | 2822.678223 | 2822.678223
212.3888855 | 6.640305 | 72420 | 20.11667 | 0.002999 | 0.046201 | 0.001519 | 0.001519 | 5489.28125 | 180.46051 | 180.46051 | 19.999664 | 21.477631 | 5.46522 | 15.425 | 3e-06 | 72420 | 0.003072 | 0.047332 | 0.001556 | 0.001556 | 5438.814941 | 178.801422 | 178.801422 | 72420 | 20.11667 | 0.003081 | 0.047474 | 0.002173 | 0.002173 | 5338.631348 | 244.317261 | 244.317261 | 19.999664 | 21.485291 | 7.81539 | 15.425 | 3e-06 | 72420 | 0.003124 | 0.048141 | 0.002203 | 0.002203 | 5309.973633 | 243.005768 | 243.005768 | 72420 | 20.11667 | 0.003046 | 0.046981 | 0.025835 | 0.025835 | 5150.015625 | 2832.012207 | 2832.012207 | 19.997894 | 21.453644 | 92.92236 | 15.477 | 1e-05 | 72420 | 0.003068 | 0.047327 | 0.026025 | 0.026025 | 5135.881836 | 2824.239746 | 2824.239746
212.499496 | 6.632085 | 72480 | 20.13333 | 0.002996 | 0.046157 | 0.001517 | 0.001517 | 5492.050293 | 180.551559 | 180.551559 | 19.999664 | 21.477478 | 5.45931 | 15.425 | 3e-06 | 72480 | 0.003068 | 0.047263 | 0.001554 | 0.001554 | 5441.650391 | 178.894653 | 178.894653 | 72480 | 20.13333 | 0.003076 | 0.047399 | 0.002169 | 0.002169 | 5341.475586 | 244.447433 | 244.447433 | 19.997894 | 21.485291 | 7.80486 | 15.425 | 3e-06 | 72480 | 0.00312 | 0.048072 | 0.0022 | 0.0022 | 5312.85791 | 243.137756 | 243.137756 | 72480 | 20.13333 | 0.00304 | 0.046891 | 0.025786 | 0.025786 | 5152.82959 | 2833.55957 | 2833.55957 | 19.997894 | 21.453491 | 92.77587 | 15.477 | 1e-05 | 72480 | 0.003063 | 0.047251 | 0.025984 | 0.025984 | 5138.716797 | 2825.798828 | 2825.798828
212.609955 | 6.623175 | 72540 | 20.15 | 0.002992 | 0.046095 | 0.001515 | 0.001515 | 5494.816406 | 180.642487 | 180.642487 | 20.003235 | 21.477478 | 5.45199 | 15.425 | 3e-06 | 72540 | 0.003064 | 0.047201 | 0.001552 | 0.001552 | 5444.482422 | 178.987762 | 178.987762 | 72540 | 20.15 | 0.003073 | 0.047343 | 0.002167 | 0.002167 | 5344.316406 | 244.577423 | 244.577423 | 19.999664 | 21.485138 | 7.79436 | 15.425 | 3e-06 | 72540 | 0.003115 | 0.047989 | 0.002196 | 0.002196 | 5315.737305 | 243.269531 | 243.269531 | 72540 | 20.15 | 0.003036 | 0.046831 | 0.025753 | 0.025753 | 5155.63916 | 2835.104736 | 2835.104736 | 19.999664 | 21.453491 | 92.65137 | 15.477 | 1e-05 | 72540 | 0.003059 | 0.047182 | 0.025945 | 0.025945 | 5141.547363 | 2827.355469 | 2827.355469
212.7202685 | 6.614685 | 72600 | 20.16667 | 0.002988 | 0.046043 | 0.001514 | 0.001514 | 5497.578613 | 180.733292 | 180.733292 | 19.999664 | 21.477478 | 5.44554 | 15.425 | 3e-06 | 72600 | 0.003059 | 0.04713 | 0.001549 | 0.001549 | 5447.310547 | 179.080719 | 179.080719 | 72600 | 20.16667 | 0.003069 | 0.047279 | 0.002164 | 0.002164 | 5347.152832 | 244.707245 | 244.707245 | 20.001465 | 21.484985 | 7.78383 | 15.425 | 3e-06 | 72600 | 0.003111 | 0.04793 | 0.002193 | 0.002193 | 5318.612793 | 243.401138 | 243.401138 | 72600 | 20.16667 | 0.003032 | 0.046774 | 0.025721 | 0.025721 | 5158.445801 | 2836.647949 | 2836.647949 | 19.997894 | 21.453491 | 92.52687 | 15.477 | 1e-05 | 72600 | 0.003054 | 0.047108 | 0.025905 | 0.025905 | 5144.374023 | 2828.909912 | 2828.909912
212.8304445 | 6.605985 | 72660 | 20.18333 | 0.002985 | 0.045985 | 0.001512 | 0.001512 | 5500.337891 | 180.824005 | 180.824005 | 20.001465 | 21.477203 | 5.43915 | 15.425 | 3e-06 | 72660 | 0.003055 | 0.047072 | 0.001548 | 0.001548 | 5450.134766 | 179.173569 | 179.173569 | 72660 | 20.18333 | 0.003064 | 0.047212 | 0.002161 | 0.002161 | 5349.98584 | 244.836884 | 244.836884 | 19.999664 | 21.484985 | 7.77282 | 15.425 | 3e-06 | 72660 | 0.003106 | 0.047858 | 0.00219 | 0.00219 | 5321.484375 | 243.532547 | 243.532547 | 72660 | 20.18333 | 0.003028 | 0.046707 | 0.025684 | 0.025684 | 5161.248047 | 2838.188965 | 2838.188965 | 20.001465 | 21.453369 | 92.39502 | 15.477 | 1e-05 | 72660 | 0.00305 | 0.047048 | 0.025872 | 0.025872 | 5147.197266 | 2830.462158 | 2830.462158
212.940468 | 6.59706 | 72720 | 20.2 | 0.002981 | 0.045925 | 0.00151 | 0.00151 | 5503.093262 | 180.914597 | 180.914597 | 20.001465 | 21.477325 | 5.43183 | 15.425 | 3e-06 | 72720 | 0.003051 | 0.047003 | 0.001545 | 0.001545 | 5452.955078 | 179.266281 | 179.266281 | 72720 | 20.2 | 0.00306 | 0.047148 | 0.002158 | 0.002158 | 5352.814453 | 244.966339 | 244.966339 | 19.999664 | 21.484863 | 7.76229 | 15.425 | 3e-06 | 72720 | 0.003102 | 0.047787 | 0.002187 | 0.002187 | 5324.352051 | 243.663773 | 243.663773 | 72720 | 20.2 | 0.003023 | 0.046638 | 0.025646 | 0.025646 | 5164.046387 | 2839.727783 | 2839.727783 | 20.001465 | 21.453369 | 92.25585 | 15.477 | 1e-05 | 72720 | 0.003046 | 0.046981 | 0.025835 | 0.025835 | 5150.015625 | 2832.012207 | 2832.012207
213.0503465 | 6.588585 | 72780 | 20.21667 | 0.002977 | 0.045872 | 0.001508 | 0.001508 | 5505.845703 | 181.005066 | 181.005066 | 19.999664 | 21.477203 | 5.42493 | 15.425 | 3e-06 | 72780 | 0.003046 | 0.046937 | 0.001543 | 0.001543 | 5455.770996 | 179.358871 | 179.358871 | 72780 | 20.21667 | 0.003056 | 0.047081 | 0.002155 | 0.002155 | 5355.639648 | 245.095627 | 245.095627 | 19.997894 | 21.484863 | 7.75224 | 15.425 | 3e-06 | 72780 | 0.003097 | 0.047723 | 0.002184 | 0.002184 | 5327.215332 | 243.794815 | 243.794815 | 72780 | 20.21667 | 0.003019 | 0.046566 | 0.025607 | 0.025607 | 5166.840332 | 2841.26416 | 2841.26416 | 20.003235 | 21.453369 | 92.10939 | 15.477 | 1e-05 | 72780 | 0.00304 | 0.046891 | 0.025786 | 0.025786 | 5152.82959 | 2833.55957 | 2833.55957
213.1600875 | 6.58011 | 72840 | 20.23333 | 0.002973 | 0.045806 | 0.001506 | 0.001506 | 5508.594238 | 181.095428 | 181.095428 | 20.003235 | 21.477051 | 5.41854 | 15.425 | 3e-06 | 72840 | 0.003042 | 0.046872 | 0.001541 | 0.001541 | 5458.583496 | 179.451324 | 179.451324 | 72840 | 20.23333 | 0.003052 | 0.047029 | 0.002152 | 0.002152 | 5358.460937 | 245.224747 | 245.224747 | 19.997894 | 21.484711 | 7.74168 | 15.425 | 3e-06 | 72840 | 0.003094 | 0.04767 | 0.002182 | 0.002182 | 5330.075195 | 243.925705 | 243.925705 | 72840 | 20.23333 | 0.003014 | 0.046497 | 0.025569 | 0.025569 | 5169.629883 | 2842.798096 | 2842.798096 | 19.999664 | 21.453217 | 91.97022 | 15.477 | 1e-05 | 72840 | 0.003036 | 0.046831 | 0.025753 | 0.025753 | 5155.63916 | 2835.104736 | 2835.104736
213.2696835 | 6.571425 | 72900 | 20.25 | 0.00297 | 0.045753 | 0.001504 | 0.001504 | 5511.339355 | 181.185684 | 181.185684 | 19.999664 | 21.476898 | 5.4117 | 15.425 | 3e-06 | 72900 | 0.003039 | 0.046817 | 0.001539 | 0.001539 | 5461.392578 | 179.543671 | 179.543671 | 72900 | 20.25 | 0.003048 | 0.046955 | 0.002149 | 0.002149 | 5361.27832 | 245.353683 | 245.353683 | 19.999664 | 21.484711 | 7.73115 | 15.425 | 3e-06 | 72900 | 0.003089 | 0.047599 | 0.002178 | 0.002178 | 5332.931152 | 244.056396 | 244.056396 | 72900 | 20.25 | 0.003009 | 0.046419 | 0.025526 | 0.025526 | 5172.415527 | 2844.329834 | 2844.329834 | 20.003235 | 21.453217 | 91.84569 | 15.477 | 1e-05 | 72900 | 0.003032 | 0.046774 | 0.025721 | 0.025721 | 5158.445801 | 2836.647949 | 2836.647949
213.379135 | 6.563205 | 72960 | 20.26667 | 0.002966 | 0.0457 | 0.001502 | 0.001502 | 5514.081055 | 181.275818 | 181.275818 | 20.005035 | 21.476898 | 5.40483 | 15.425 | 3e-06 | 72960 | 0.003035 | 0.04676 | 0.001537 | 0.001537 | 5464.198242 | 179.63591 | 179.63591 | 72960 | 20.26667 | 0.003044 | 0.046893 | 0.002146 | 0.002146 | 5364.092285 | 245.482452 | 245.482452 | 20.005035 | 21.484558 | 7.72158 | 15.425 | 3e-06 | 72960 | 0.003085 | 0.047532 | 0.002175 | 0.002175 | 5335.783203 | 244.18692 | 244.18692 | 72960 | 20.26667 | 0.003006 | 0.046368 | 0.025498 | 0.025498 | 5175.197266 | 2845.859619 | 2845.859619 | 19.997894 | 21.453217 | 91.72119 | 15.477 | 1e-05 | 72960 | 0.003028 | 0.046707 | 0.025684 | 0.025684 | 5161.248047 | 2838.188965 | 2838.188965
213.488457 | 6.55518 | 73020 | 20.28333 | 0.002962 | 0.04564 | 0.0015 | 0.0015 | 5516.819824 | 181.365845 | 181.365845 | 19.997894 | 21.476776 | 5.39886 | 15.425 | 3e-06 | 73020 | 0.003031 | 0.046702 | 0.001535 | 0.001535 | 5467 | 179.728027 | 179.728027 | 73020 | 20.28333 | 0.00304 | 0.046845 | 0.002144 | 0.002144 | 5366.902832 | 245.611069 | 245.611069 | 19.999664 | 21.484558 | 7.7115 | 15.425 | 3e-06 | 73020 | 0.003081 | 0.047474 | 0.002173 | 0.002173 | 5338.631348 | 244.317261 | 244.317261 | 73020 | 20.28333 | 0.003002 | 0.046299 | 0.02546 | 0.02546 | 5177.975098 | 2847.387207 | 2847.387207 | 19.997894 | 21.453217 | 91.58937 | 15.477 | 1e-05 | 73020 | 0.003023 | 0.046638 | 0.025646 | 0.025646 | 5164.046387 | 2839.727783 | 2839.727783
213.597641 | 6.54669 | 73080 | 20.3 | 0.002959 | 0.045592 | 0.001499 | 0.001499 | 5519.555176 | 181.45578 | 181.45578 | 20.001465 | 21.476776 | 5.39244 | 15.425 | 3e-06 | 73080 | 0.003027 | 0.046638 | 0.001533 | 0.001533 | 5469.79834 | 179.820023 | 179.820023 | 73080 | 20.3 | 0.003036 | 0.046769 | 0.00214 | 0.00214 | 5369.708984 | 245.739502 | 245.739502 | 19.997894 | 21.484436 | 7.70094 | 15.425 | 3e-06 | 73080 | 0.003076 | 0.047399 | 0.002169 | 0.002169 | 5341.475586 | 244.447433 | 244.447433 | 73080 | 20.3 | 0.002997 | 0.046234 | 0.025424 | 0.025424 | 5180.749023 | 2848.912598 | 2848.912598 | 19.997894 | 21.453094 | 91.45752 | 15.477 | 1e-05 | 73080 | 0.003019 | 0.046566 | 0.025607 | 0.025607 | 5166.840332 | 2841.26416 | 2841.26416
213.70668 | 6.538005 | 73140 | 20.31667 | 0.002955 | 0.045532 | 0.001497 | 0.001497 | 5522.287109 | 181.545593 | 181.545593 | 19.999664 | 21.476624 | 5.38512 | 15.425 | 3e-06 | 73140 | 0.003023 | 0.046573 | 0.001531 | 0.001531 | 5472.592773 | 179.91188 | 179.91188 | 73140 | 20.31667 | 0.003032 | 0.046718 | 0.002138 | 0.002138 | 5372.511719 | 245.867767 | 245.867767 | 19.999664 | 21.484436 | 7.69089 | 15.425 | 3e-06 | 73140 | 0.003073 | 0.047343 | 0.002167 | 0.002167 | 5344.316406 | 244.577423 | 244.577423 | 73140 | 20.31667 | 0.002993 | 0.046165 | 0.025386 | 0.025386 | 5183.519043 | 2850.435791 | 2850.435791 | 20.001465 | 21.452942 | 91.32567 | 15.477 | 1e-05 | 73140 | 0.003014 | 0.046497 | 0.025569 | 0.025569 | 5169.629883 | 2842.798096 | 2842.798096
213.8155745 | 6.529785 | 73200 | 20.33333 | 0.002952 | 0.045475 | 0.001495 | 0.001495 | 5525.015625 | 181.635284 | 181.635284 | 19.997894 | 21.476624 | 5.37828 | 15.425 | 3e-06 | 73200 | 0.003019 | 0.046511 | 0.001529 | 0.001529 | 5475.383789 | 180.003632 | 180.003632 | 73200 | 20.33333 | 0.003028 | 0.046652 | 0.002135 | 0.002135 | 5375.311035 | 245.995865 | 245.995865 | 19.997894 | 21.484283 | 7.68129 | 15.425 | 3e-06 | 73200 | 0.003069 | 0.047279 | 0.002164 | 0.002164 | 5347.152832 | 244.707245 | 244.707245 | 73200 | 20.33333 | 0.002988 | 0.046096 | 0.025348 | 0.025348 | 5186.285156 | 2851.956787 | 2851.956787 | 19.997894 | 21.452942 | 91.19385 | 15.477 | 1e-05 | 73200 | 0.003009 | 0.046419 | 0.025526 | 0.025526 | 5172.415527 | 2844.329834 | 2844.329834
213.9243395 | 6.521775 | 73260 | 20.35 | 0.002948 | 0.045413 | 0.001493 | 0.001493 | 5527.740723 | 181.724869 | 181.724869 | 20.003235 | 21.476471 | 5.37234 | 15.425 | 3e-06 | 73260 | 0.003015 | 0.046447 | 0.001527 | 0.001527 | 5478.17041 | 180.095245 | 180.095245 | 73260 | 20.35 | 0.003024 | 0.04659 | 0.002132 | 0.002132 | 5378.106445 | 246.12381 | 246.12381 | 20.001465 | 21.484131 | 7.67121 | 15.425 | 3e-06 | 73260 | 0.003064 | 0.047212 | 0.002161 | 0.002161 | 5349.98584 | 244.836884 | 244.836884 | 73260 | 20.35 | 0.002984 | 0.046033 | 0.025314 | 0.025314 | 5189.046875 | 2853.475586 | 2853.475586 | 20.001465 | 21.452942 | 91.06935 | 15.477 | 1e-05 | 73260 | 0.003006 | 0.046368 | 0.025498 | 0.025498 | 5175.197266 | 2845.859619 | 2845.859619
214.032967 | 6.51375 | 73320 | 20.36667 | 0.002945 | 0.045374 | 0.001492 | 0.001492 | 5530.462891 | 181.814362 | 181.814362 | 19.999664 | 21.476349 | 5.36637 | 15.425 | 3e-06 | 73320 | 0.003011 | 0.046392 | 0.001525 | 0.001525 | 5480.954102 | 180.186752 | 180.186752 | 73320 | 20.36667 | 0.00302 | 0.046537 | 0.00213 | 0.00213 | 5380.898437 | 246.251572 | 246.251572 | 19.999664 | 21.484131 | 7.66113 | 15.425 | 3e-06 | 73320 | 0.00306 | 0.047148 | 0.002158 | 0.002158 | 5352.814453 | 244.966339 | 244.966339 | 73320 | 20.36667 | 0.002981 | 0.045976 | 0.025282 | 0.025282 | 5191.805176 | 2854.992432 | 2854.992432 | 19.999664 | 21.452942 | 90.94482 | 15.477 | 1e-05 | 73320 | 0.003002 | 0.046299 | 0.02546 | 0.02546 | 5177.975098 | 2847.387207 | 2847.387207
214.1414645 | 6.50595 | 73380 | 20.38333 | 0.002941 | 0.045318 | 0.00149 | 0.00149 | 5533.182129 | 181.903748 | 181.903748 | 19.999664 | 21.476349 | 5.3604 | 15.425 | 3e-06 | 73380 | 0.003007 | 0.046325 | 0.001523 | 0.001523 | 5483.733398 | 180.278137 | 180.278137 | 73380 | 20.38333 | 0.003016 | 0.046468 | 0.002127 | 0.002127 | 5383.687012 | 246.379181 | 246.379181 | 20.001465 | 21.484009 | 7.6515 | 15.425 | 3e-06 | 73380 | 0.003056 | 0.047081 | 0.002155 | 0.002155 | 5355.639648 | 245.095627 | 245.095627 | 73380 | 20.38333 | 0.002976 | 0.045904 | 0.025243 | 0.025243 | 5194.55957 | 2856.50708 | 2856.50708 | 19.999664 | 21.452942 | 90.82029 | 15.477 | 1e-05 | 73380 | 0.002997 | 0.046234 | 0.025424 | 0.025424 | 5180.749023 | 2848.912598 | 2848.912598
214.249832 | 6.498165 | 73440 | 20.4 | 0.002938 | 0.045261 | 0.001488 | 0.001488 | 5535.897949 | 181.993042 | 181.993042 | 19.999664 | 21.476196 | 5.35398 | 15.425 | 3e-06 | 73440 | 0.003002 | 0.046259 | 0.001521 | 0.001521 | 5486.508789 | 180.369385 | 180.369385 | 73440 | 20.4 | 0.003013 | 0.046417 | 0.002124 | 0.002124 | 5386.47168 | 246.506622 | 246.506622 | 19.999664 | 21.483856 | 7.64235 | 15.425 | 3e-06 | 73440 | 0.003052 | 0.047029 | 0.002152 | 0.002152 | 5358.460937 | 245.224747 | 245.224747 | 73440 | 20.4 | 0.002972 | 0.045844 | 0.02521 | 0.02521 | 5197.310547 | 2858.019775 | 2858.019775 | 19.999664 | 21.452789 | 90.69579 | 15.477 | 1e-05 | 73440 | 0.002993 | 0.046165 | 0.025386 | 0.025386 | 5183.519043 | 2850.435791 | 2850.435791
214.35807 | 6.49086 | 73500 | 20.41667 | 0.002935 | 0.045215 | 0.001486 | 0.001486 | 5538.610352 | 182.082214 | 182.082214 | 19.999664 | 21.476196 | 5.34759 | 15.425 | 3e-06 | 73500 | 0.002999 | 0.046201 | 0.001519 | 0.001519 | 5489.28125 | 180.46051 | 180.46051 | 73500 | 20.41667 | 0.003009 | 0.046355 | 0.002121 | 0.002121 | 5389.253418 | 246.633926 | 246.633926 | 19.997894 | 21.483856 | 7.63413 | 15.425 | 3e-06 | 73500 | 0.003048 | 0.046955 | 0.002149 | 0.002149 | 5361.27832 | 245.353683 | 245.353683 | 73500 | 20.41667 | 0.002968 | 0.04578 | 0.025174 | 0.025174 | 5200.057129 | 2859.530273 | 2859.530273 | 19.997894 | 21.452789 | 90.56397 | 15.477 | 1e-05 | 73500 | 0.002988 | 0.046096 | 0.025348 | 0.025348 | 5186.285156 | 2851.956787 | 2851.956787
214.466194 | 6.48354 | 73560 | 20.43333 | 0.002931 | 0.045162 | 0.001485 | 0.001485 | 5541.320312 | 182.171295 | 182.171295 | 20.001465 | 21.476044 | 5.34165 | 15.425 | 3e-06 | 73560 | 0.002996 | 0.046157 | 0.001517 | 0.001517 | 5492.050293 | 180.551559 | 180.551559 | 73560 | 20.43333 | 0.003006 | 0.046316 | 0.00212 | 0.00212 | 5392.032227 | 246.761093 | 246.761093 | 20.005035 | 21.483704 | 7.62543 | 15.425 | 3e-06 | 73560 | 0.003044 | 0.046893 | 0.002146 | 0.002146 | 5364.092285 | 245.482452 | 245.482452 | 73560 | 20.43333 | 0.002964 | 0.045713 | 0.025138 | 0.025138 | 5202.799805 | 2861.038574 | 2861.038574 | 19.999664 | 21.452667 | 90.42483 | 15.477 | 1e-05 | 73560 | 0.002984 | 0.046033 | 0.025314 | 0.025314 | 5189.046875 | 2853.475586 | 2853.475586
214.574188 | 6.47508 | 73620 | 20.45 | 0.002927 | 0.045102 | 0.001483 | 0.001483 | 5544.026367 | 182.260269 | 182.260269 | 20.001465 | 21.475922 | 5.33433 | 15.425 | 3e-06 | 73620 | 0.002992 | 0.046095 | 0.001515 | 0.001515 | 5494.816406 | 180.642487 | 180.642487 | 73620 | 20.45 | 0.003002 | 0.046259 | 0.002117 | 0.002117 | 5394.807617 | 246.888107 | 246.888107 | 20.001465 | 21.483704 | 7.61583 | 15.425 | 3e-06 | 73620 | 0.00304 | 0.046845 | 0.002144 | 0.002144 | 5366.902832 | 245.611069 | 245.611069 | 73620 | 20.45 | 0.002959 | 0.045646 | 0.025101 | 0.025101 | 5205.538574 | 2862.544434 | 2862.544434 | 20.001465 | 21.452667 | 90.3003 | 15.477 | 1e-05 | 73620 | 0.002981 | 0.045976 | 0.025282 | 0.025282 | 5191.805176 | 2854.992432 | 2854.992432
214.68203 | 6.46638 | 73680 | 20.46667 | 0.002923 | 0.045038 | 0.001481 | 0.001481 | 5546.729004 | 182.349106 | 182.349106 | 19.997894 | 21.475922 | 5.32746 | 15.425 | 3e-06 | 73680 | 0.002988 | 0.046043 | 0.001514 | 0.001514 | 5497.578613 | 180.733292 | 180.733292 | 73680 | 20.46667 | 0.002998 | 0.046197 | 0.002114 | 0.002114 | 5397.579102 | 247.014954 | 247.014954 | 20.003235 | 21.483582 | 7.6053 | 15.425 | 3e-06 | 73680 | 0.003036 | 0.046769 | 0.00214 | 0.00214 | 5369.708984 | 245.739502 | 245.739502 | 73680 | 20.46667 | 0.002955 | 0.045584 | 0.025067 | 0.025067 | 5208.273926 | 2864.048584 | 2864.048584 | 19.997894 | 21.452667 | 90.19041 | 15.477 | 1e-05 | 73680 | 0.002976 | 0.045904 | 0.025243 | 0.025243 | 5194.55957 | 2856.50708 | 2856.50708
214.789734 | 6.45858 | 73740 | 20.48333 | 0.00292 | 0.044994 | 0.001479 | 0.001479 | 5549.428223 | 182.437851 | 182.437851 | 20.001465 | 21.475922 | 5.32197 | 15.425 | 3e-06 | 73740 | 0.002985 | 0.045985 | 0.001512 | 0.001512 | 5500.337891 | 180.824005 | 180.824005 | 73740 | 20.48333 | 0.002994 | 0.046125 | 0.002111 | 0.002111 | 5400.347168 | 247.141617 | 247.141617 | 19.997894 | 21.483429 | 7.59519 | 15.425 | 3e-06 | 73740 | 0.003032 | 0.046718 | 0.002138 | 0.002138 | 5372.511719 | 245.867767 | 245.867767 | 73740 | 20.48333 | 0.002952 | 0.045526 | 0.025035 | 0.025035 | 5211.005371 | 2865.550781 | 2865.550781 | 19.999664 | 21.452667 | 90.07323 | 15.477 | 1e-05 | 73740 | 0.002972 | 0.045844 | 0.02521 | 0.02521 | 5197.310547 | 2858.019775 | 2858.019775
214.897316 | 6.45126 | 73800 | 20.5 | 0.002917 | 0.044937 | 0.001477 | 0.001477 | 5552.124512 | 182.526505 | 182.526505 | 20.003235 | 21.475769 | 5.316 | 15.425 | 3e-06 | 73800 | 0.002981 | 0.045925 | 0.00151 | 0.00151 | 5503.093262 | 180.914597 | 180.914597 | 73800 | 20.5 | 0.002991 | 0.046077 | 0.002109 | 0.002109 | 5403.111328 | 247.268127 | 247.268127 | 20.001465 | 21.483429 | 7.58652 | 15.425 | 3e-06 | 73800 | 0.003028 | 0.046652 | 0.002135 | 0.002135 | 5375.311035 | 245.995865 | 245.995865 | 73800 | 20.5 | 0.002948 | 0.045473 | 0.025006 | 0.025006 | 5213.733887 | 2867.051025 | 2867.051025 | 20.003235 | 21.452515 | 89.95605 | 15.477 | 1e-05 | 73800 | 0.002968 | 0.04578 | 0.025174 | 0.025174 | 5200.057129 | 2859.530273 | 2859.530273
215.004776 | 6.4437 | 73860 | 20.51667 | 0.002914 | 0.044891 | 0.001476 | 0.001476 | 5554.818359 | 182.615051 | 182.615051 | 20.003235 | 21.475616 | 5.31003 | 15.425 | 3e-06 | 73860 | 0.002977 | 0.045872 | 0.001508 | 0.001508 | 5505.845703 | 181.005066 | 181.005066 | 73860 | 20.51667 | 0.002987 | 0.046024 | 0.002106 | 0.002106 | 5405.873047 | 247.394501 | 247.394501 | 19.999664 | 21.483276 | 7.57737 | 15.425 | 3e-06 | 73860 | 0.003024 | 0.04659 | 0.002132 | 0.002132 | 5378.106445 | 246.12381 | 246.12381 | 73860 | 20.51667 | 0.002944 | 0.045413 | 0.024973 | 0.024973 | 5216.458496 | 2868.549316 | 2868.549316 | 19.999664 | 21.452515 | 89.83155 | 15.477 | 1e-05 | 73860 | 0.002964 | 0.045713 | 0.025138 | 0.025138 | 5202.799805 | 2861.038574 | 2861.038574
215.112106 | 6.43593 | 73920 | 20.53333 | 0.002911 | 0.044847 | 0.001474 | 0.001474 | 5557.508789 | 182.703506 | 182.703506 | 20.005035 | 21.475616 | 5.30367 | 15.425 | 3e-06 | 73920 | 0.002973 | 0.045806 | 0.001506 | 0.001506 | 5508.594238 | 181.095428 | 181.095428 | 73920 | 20.53333 | 0.002983 | 0.045957 | 0.002103 | 0.002103 | 5408.630371 | 247.520706 | 247.520706 | 19.997894 | 21.483276 | 7.56819 | 15.425 | 3e-06 | 73920 | 0.00302 | 0.046537 | 0.00213 | 0.00213 | 5380.898437 | 246.251572 | 246.251572 | 73920 | 20.53333 | 0.00294 | 0.045346 | 0.024936 | 0.024936 | 5219.179199 | 2870.04541 | 2870.04541 | 19.997894 | 21.452362 | 89.70705 | 15.477 | 1e-05 | 73920 | 0.002959 | 0.045646 | 0.025101 | 0.025101 | 5205.538574 | 2862.544434 | 2862.544434
215.219307 | 6.42816 | 73980 | 20.55 | 0.002907 | 0.044783 | 0.001472 | 0.001472 | 5560.195801 | 182.79184 | 182.79184 | 20.005035 | 21.475494 | 5.29725 | 15.425 | 3e-06 | 73980 | 0.00297 | 0.045753 | 0.001504 | 0.001504 | 5511.339355 | 181.185684 | 181.185684 | 73980 | 20.55 | 0.00298 | 0.045914 | 0.002101 | 0.002101 | 5411.385254 | 247.646774 | 247.646774 | 20.001465 | 21.483276 | 7.55907 | 15.425 | 3e-06 | 73980 | 0.003016 | 0.046468 | 0.002127 | 0.002127 | 5383.687012 | 246.379181 | 246.379181 | 73980 | 20.55 | 0.002936 | 0.045284 | 0.024902 | 0.024902 | 5221.896484 | 2871.539551 | 2871.539551 | 19.999664 | 21.452362 | 89.58984 | 15.477 | 1e-05 | 73980 | 0.002955 | 0.045584 | 0.025067 | 0.025067 | 5208.273926 | 2864.048584 | 2864.048584
215.326378 | 6.42081 | 74040 | 20.56667 | 0.002904 | 0.044735 | 0.001471 | 0.001471 | 5562.879883 | 182.880081 | 182.880081 | 20.005035 | 21.475342 | 5.29218 | 15.425 | 3e-06 | 74040 | 0.002966 | 0.0457 | 0.001502 | 0.001502 | 5514.081055 | 181.275818 | 181.275818 | 74040 | 20.56667 | 0.002976 | 0.045852 | 0.002098 | 0.002098 | 5414.13623 | 247.772675 | 247.772675 | 19.997894 | 21.483154 | 7.54944 | 15.425 | 3e-06 | 74040 | 0.003013 | 0.046417 | 0.002124 | 0.002124 | 5386.47168 | 246.506622 | 246.506622 | 74040 | 20.56667 | 0.002932 | 0.045224 | 0.024869 | 0.024869 | 5224.609863 | 2873.031738 | 2873.031738 | 19.997894 | 21.452362 | 89.47266 | 15.477 | 1e-05 | 74040 | 0.002952 | 0.045526 | 0.025035 | 0.025035 | 5211.005371 | 2865.550781 | 2865.550781
215.433334 | 6.413505 | 74100 | 20.58333 | 0.002901 | 0.044696 | 0.001469 | 0.001469 | 5565.561523 | 182.968246 | 182.968246 | 19.999664 | 21.475342 | 5.28627 | 15.425 | 3e-06 | 74100 | 0.002962 | 0.04564 | 0.0015 | 0.0015 | 5516.819824 | 181.365845 | 181.365845 | 74100 | 20.58333 | 0.002972 | 0.045797 | 0.002096 | 0.002096 | 5416.884277 | 247.898422 | 247.898422 | 19.999664 | 21.483002 | 7.54074 | 15.425 | 3e-06 | 74100 | 0.003009 | 0.046355 | 0.002121 | 0.002121 | 5389.253418 | 246.633926 | 246.633926 | 74100 | 20.58333 | 0.002928 | 0.045164 | 0.024836 | 0.024836 | 5227.319824 | 2874.521973 | 2874.521973 | 20.001465 | 21.45224 | 89.35548 | 15.477 | 1e-05 | 74100 | 0.002948 | 0.045473 | 0.025006 | 0.025006 | 5213.733887 | 2867.051025 | 2867.051025
215.5401615 | 6.40596 | 74160 | 20.6 | 0.002898 | 0.04464 | 0.001468 | 0.001468 | 5568.240234 | 183.05629 | 183.05629 | 20.001465 | 21.475342 | 5.28033 | 15.425 | 3e-06 | 74160 | 0.002959 | 0.045592 | 0.001499 | 0.001499 | 5519.555176 | 181.45578 | 181.45578 | 74160 | 20.6 | 0.002969 | 0.045746 | 0.002094 | 0.002094 | 5419.628906 | 248.024033 | 248.024033 | 19.997894 | 21.483002 | 7.53159 | 15.425 | 3e-06 | 74160 | 0.003006 | 0.046316 | 0.00212 | 0.00212 | 5392.032227 | 246.761093 | 246.761093 | 74160 | 20.6 | 0.002925 | 0.045109 | 0.024805 | 0.024805 | 5230.025879 | 2876.010254 | 2876.010254 | 19.997894 | 21.45224 | 89.23827 | 15.477 | 1e-05 | 74160 | 0.002944 | 0.045413 | 0.024973 | 0.024973 | 5216.458496 | 2868.549316 | 2868.549316
215.646866 | 6.398145 | 74220 | 20.61667 | 0.002894 | 0.044592 | 0.001466 | 0.001466 | 5570.915527 | 183.144257 | 183.144257 | 19.999664 | 21.47522 | 5.27433 | 15.425 | 3e-06 | 74220 | 0.002955 | 0.045532 | 0.001497 | 0.001497 | 5522.287109 | 181.545593 | 181.545593 | 74220 | 20.61667 | 0.002965 | 0.045684 | 0.002091 | 0.002091 | 5422.370117 | 248.149475 | 248.149475 | 19.997894 | 21.482849 | 7.52196 | 15.425 | 3e-06 | 74220 | 0.003002 | 0.046259 | 0.002117 | 0.002117 | 5394.807617 | 246.888107 | 246.888107 | 74220 | 20.61667 | 0.002921 | 0.045051 | 0.024774 | 0.024774 | 5232.729004 | 2877.496582 | 2877.496582 | 20.003235 | 21.45224 | 89.12841 | 15.477 | 1e-05 | 74220 | 0.00294 | 0.045346 | 0.024936 | 0.024936 | 5219.179199 | 2870.04541 | 2870.04541
215.753433 | 6.390375 | 74280 | 20.63333 | 0.002891 | 0.044535 | 0.001464 | 0.001464 | 5573.587891 | 183.232101 | 183.232101 | 19.997894 | 21.475067 | 5.26839 | 15.425 | 3e-06 | 74280 | 0.002952 | 0.045475 | 0.001495 | 0.001495 | 5525.015625 | 181.635284 | 181.635284 | 74280 | 20.63333 | 0.002961 | 0.045626 | 0.002088 | 0.002088 | 5425.107422 | 248.274765 | 248.274765 | 19.997894 | 21.482849 | 7.51236 | 15.425 | 3e-06 | 74280 | 0.002998 | 0.046197 | 0.002114 | 0.002114 | 5397.579102 | 247.014954 | 247.014954 | 74280 | 20.63333 | 0.002917 | 0.044993 | 0.024742 | 0.024742 | 5235.428711 | 2878.981201 | 2878.981201 | 19.997894 | 21.452087 | 89.01855 | 15.477 | 1e-05 | 74280 | 0.002936 | 0.045284 | 0.024902 | 0.024902 | 5221.896484 | 2871.539551 | 2871.539551
215.8598785 | 6.38307 | 74340 | 20.65 | 0.002888 | 0.044496 | 0.001463 | 0.001463 | 5576.257812 | 183.31987 | 183.31987 | 20.001465 | 21.475067 | 5.26338 | 15.425 | 3e-06 | 74340 | 0.002948 | 0.045413 | 0.001493 | 0.001493 | 5527.740723 | 181.724869 | 181.724869 | 74340 | 20.65 | 0.002958 | 0.045571 | 0.002086 | 0.002086 | 5427.841797 | 248.399887 | 248.399887 | 19.999664 | 21.482727 | 7.50276 | 15.425 | 3e-06 | 74340 | 0.002994 | 0.046125 | 0.002111 | 0.002111 | 5400.347168 | 247.141617 | 247.141617 | 74340 | 20.65 | 0.002914 | 0.044943 | 0.024714 | 0.024714 | 5238.125 | 2880.463867 | 2880.463867 | 20.003235 | 21.452087 | 88.90869 | 15.477 | 1e-05 | 74340 | 0.002932 | 0.045224 | 0.024869 | 0.024869 | 5224.609863 | 2873.031738 | 2873.031738
215.966202 | 6.376185 | 74400 | 20.66667 | 0.002885 | 0.044454 | 0.001461 | 0.001461 | 5578.924805 | 183.407547 | 183.407547 | 19.999664 | 21.474915 | 5.25786 | 15.425 | 3e-06 | 74400 | 0.002945 | 0.045374 | 0.001492 | 0.001492 | 5530.462891 | 181.814362 | 181.814362 | 74400 | 20.66667 | 0.002954 | 0.045507 | 0.002083 | 0.002083 | 5430.572266 | 248.524857 | 248.524857 | 19.997894 | 21.482574 | 7.49451 | 15.425 | 3e-06 | 74400 | 0.002991 | 0.046077 | 0.002109 | 0.002109 | 5403.111328 | 247.268127 | 247.268127 | 74400 | 20.66667 | 0.00291 | 0.04488 | 0.02468 | 0.02468 | 5240.818359 | 2881.944824 | 2881.944824 | 19.997894 | 21.452087 | 88.80615 | 15.477 | 1e-05 | 74400 | 0.002928 | 0.045164 | 0.024836 | 0.024836 | 5227.319824 | 2874.521973 | 2874.521973
216.072418 | 6.36909 | 74460 | 20.68333 | 0.002882 | 0.044401 | 0.00146 | 0.00146 | 5581.588867 | 183.495132 | 183.495132 | 19.999664 | 21.474792 | 5.25192 | 15.425 | 3e-06 | 74460 | 0.002941 | 0.045318 | 0.00149 | 0.00149 | 5533.182129 | 181.903748 | 181.903748 | 74460 | 20.68333 | 0.002951 | 0.04547 | 0.002081 | 0.002081 | 5433.300293 | 248.649704 | 248.649704 | 19.999664 | 21.482574 | 7.48626 | 15.425 | 3e-06 | 74460 | 0.002987 | 0.046024 | 0.002106 | 0.002106 | 5405.873047 | 247.394501 | 247.394501 | 74460 | 20.68333 | 0.002907 | 0.044839 | 0.024657 | 0.024657 | 5243.508301 | 2883.424072 | 2883.424072 | 19.997894 | 21.451935 | 88.69629 | 15.477 | 1e-05 | 74460 | 0.002925 | 0.045109 | 0.024805 | 0.024805 | 5230.025879 | 2876.010254 | 2876.010254
216.178505 | 6.36132 | 74520 | 20.7 | 0.002879 | 0.044349 | 0.001458 | 0.001458 | 5584.249512 | 183.582611 | 183.582611 | 20.001465 | 21.474792 | 5.24598 | 15.425 | 3e-06 | 74520 | 0.002938 | 0.045261 | 0.001488 | 0.001488 | 5535.897949 | 181.993042 | 181.993042 | 74520 | 20.7 | 0.002948 | 0.045413 | 0.002078 | 0.002078 | 5436.025391 | 248.774399 | 248.774399 | 20.003235 | 21.482452 | 7.47666 | 15.425 | 3e-06 | 74520 | 0.002983 | 0.045957 | 0.002103 | 0.002103 | 5408.630371 | 247.520706 | 247.520706 | 74520 | 20.7 | 0.002903 | 0.044767 | 0.024618 | 0.024618 | 5246.194336 | 2884.901367 | 2884.901367 | 20.001465 | 21.451935 | 88.57911 | 15.477 | 1e-05 | 74520 | 0.002921 | 0.045051 | 0.024774 | 0.024774 | 5232.729004 | 2877.496582 | 2877.496582
216.284462 | 6.353745 | 74580 | 20.71667 | 0.002875 | 0.044298 | 0.001456 | 0.001456 | 5586.907715 | 183.669998 | 183.669998 | 20.001465 | 21.474792 | 5.24001 | 15.425 | 3e-06 | 74580 | 0.002935 | 0.045215 | 0.001486 | 0.001486 | 5538.610352 | 182.082214 | 182.082214 | 74580 | 20.71667 | 0.002944 | 0.045355 | 0.002076 | 0.002076 | 5438.746582 | 248.898926 | 248.898926 | 19.999664 | 21.482452 | 7.46748 | 15.425 | 3e-06 | 74580 | 0.00298 | 0.045914 | 0.002101 | 0.002101 | 5411.385254 | 247.646774 | 247.646774 | 74580 | 20.71667 | 0.002899 | 0.044714 | 0.024589 | 0.024589 | 5248.877441 | 2886.376709 | 2886.376709 | 19.999664 | 21.451935 | 88.46193 | 15.477 | 1e-05 | 74580 | 0.002917 | 0.044993 | 0.024742 | 0.024742 | 5235.428711 | 2878.981201 | 2878.981201
216.3902965 | 6.346665 | 74640 | 20.73333 | 0.002872 | 0.044252 | 0.001455 | 0.001455 | 5589.562988 | 183.757278 | 183.757278 | 19.999664 | 21.47464 | 5.23407 | 15.425 | 3e-06 | 74640 | 0.002931 | 0.045162 | 0.001485 | 0.001485 | 5541.320312 | 182.171295 | 182.171295 | 74640 | 20.73333 | 0.00294 | 0.045298 | 0.002073 | 0.002073 | 5441.464355 | 249.023315 | 249.023315 | 20.001465 | 21.4823 | 7.45926 | 15.425 | 3e-06 | 74640 | 0.002976 | 0.045852 | 0.002098 | 0.002098 | 5414.13623 | 247.772675 | 247.772675 | 74640 | 20.73333 | 0.002896 | 0.044661 | 0.024559 | 0.024559 | 5251.557129 | 2887.850098 | 2887.850098 | 20.001465 | 21.451935 | 88.35204 | 15.477 | 1e-05 | 74640 | 0.002914 | 0.044943 | 0.024714 | 0.024714 | 5238.125 | 2880.463867 | 2880.463867
216.4960175 | 6.33957 | 74700 | 20.75 | 0.002869 | 0.044206 | 0.001453 | 0.001453 | 5592.215332 | 183.844467 | 183.844467 | 20.001465 | 21.47464 | 5.22858 | 15.425 | 3e-06 | 74700 | 0.002927 | 0.045102 | 0.001483 | 0.001483 | 5544.026367 | 182.260269 | 182.260269 | 74700 | 20.75 | 0.002937 | 0.045254 | 0.002071 | 0.002071 | 5444.179687 | 249.147568 | 249.147568 | 19.997894 | 21.4823 | 7.45056 | 15.425 | 3e-06 | 74700 | 0.002972 | 0.045797 | 0.002096 | 0.002096 | 5416.884277 | 247.898422 | 247.898422 | 74700 | 20.75 | 0.002892 | 0.044604 | 0.024528 | 0.024528 | 5254.233398 | 2889.321777 | 2889.321777 | 19.999664 | 21.451813 | 88.25682 | 15.477 | 1e-05 | 74700 | 0.00291 | 0.04488 | 0.02468 | 0.02468 | 5240.818359 | 2881.944824 | 2881.944824
216.6016155 | 6.33225 | 74760 | 20.76667 | 0.002866 | 0.044155 | 0.001452 | 0.001452 | 5594.864258 | 183.931564 | 183.931564 | 20.001465 | 21.47464 | 5.22309 | 15.425 | 3e-06 | 74760 | 0.002923 | 0.045038 | 0.001481 | 0.001481 | 5546.729004 | 182.349106 | 182.349106 | 74760 | 20.76667 | 0.002933 | 0.04519 | 0.002068 | 0.002068 | 5446.891113 | 249.271667 | 249.271667 | 20.001465 | 21.482147 | 7.44141 | 15.425 | 3e-06 | 74760 | 0.002969 | 0.045746 | 0.002094 | 0.002094 | 5419.628906 | 248.024033 | 248.024033 | 74760 | 20.76667 | 0.002889 | 0.04456 | 0.024504 | 0.024504 | 5256.906738 | 2890.791992 | 2890.791992 | 19.999664 | 21.451935 | 88.15431 | 15.477 | 1e-05 | 74760 | 0.002907 | 0.044839 | 0.024657 | 0.024657 | 5243.508301 | 2883.424072 | 2883.424072
216.7070925 | 6.325155 | 74820 | 20.78333 | 0.002863 | 0.044107 | 0.00145 | 0.00145 | 5597.510742 | 184.01857 | 184.01857 | 19.997894 | 21.474487 | 5.2176 | 15.425 | 3e-06 | 74820 | 0.00292 | 0.044994 | 0.001479 | 0.001479 | 5549.428223 | 182.437851 | 182.437851 | 74820 | 20.78333 | 0.00293 | 0.045146 | 0.002066 | 0.002066 | 5449.599609 | 249.395615 | 249.395615 | 19.999664 | 21.482147 | 7.43271 | 15.425 | 3e-06 | 74820 | 0.002965 | 0.045684 | 0.002091 | 0.002091 | 5422.370117 | 248.149475 | 248.149475 | 74820 | 20.78333 | 0.002885 | 0.0445 | 0.024471 | 0.024471 | 5259.57666 | 2892.260254 | 2892.260254 | 19.999664 | 21.451813 | 88.0371 | 15.477 | 1e-05 | 74820 | 0.002903 | 0.044767 | 0.024618 | 0.024618 | 5246.194336 | 2884.901367 | 2884.901367
216.812454 | 6.318285 | 74880 | 20.8 | 0.00286 | 0.044059 | 0.001448 | 0.001448 | 5600.154297 | 184.105484 | 184.105484 | 19.997894 | 21.474365 | 5.21211 | 15.425 | 3e-06 | 74880 | 0.002917 | 0.044937 | 0.001477 | 0.001477 | 5552.124512 | 182.526505 | 182.526505 | 74880 | 20.8 | 0.002926 | 0.045086 | 0.002063 | 0.002063 | 5452.305176 | 249.519424 | 249.519424 | 19.997894 | 21.482025 | 7.42446 | 15.425 | 3e-06 | 74880 | 0.002961 | 0.045626 | 0.002088 | 0.002088 | 5425.107422 | 248.274765 | 248.274765 | 74880 | 20.8 | 0.002882 | 0.044444 | 0.02444 | 0.02444 | 5262.243164 | 2893.726562 | 2893.726562 | 20.001465 | 21.45166 | 87.91992 | 15.477 | 1e-05 | 74880 | 0.002899 | 0.044714 | 0.024589 | 0.024589 | 5248.877441 | 2886.376709 | 2886.376709
216.917702 | 6.31119 | 74940 | 20.81667 | 0.002857 | 0.044015 | 0.001447 | 0.001447 | 5602.79541 | 184.192307 | 184.192307 | 19.999664 | 21.474365 | 5.20614 | 15.425 | 3e-06 | 74940 | 0.002914 | 0.044891 | 0.001476 | 0.001476 | 5554.818359 | 182.615051 | 182.615051 | 74940 | 20.81667 | 0.002923 | 0.04504 | 0.002061 | 0.002061 | 5455.007324 | 249.643097 | 249.643097 | 20.003235 | 21.482025 | 7.41624 | 15.425 | 3e-06 | 74940 | 0.002958 | 0.045571 | 0.002086 | 0.002086 | 5427.841797 | 248.399887 | 248.399887 | 74940 | 20.81667 | 0.002878 | 0.044382 | 0.024406 | 0.024406 | 5264.90625 | 2895.190918 | 2895.190918 | 20.001465 | 21.45166 | 87.81006 | 15.477 | 1e-05 | 74940 | 0.002896 | 0.044661 | 0.024559 | 0.024559 | 5251.557129 | 2887.850098 | 2887.850098
217.022827 | 6.30408 | 75000 | 20.83333 | 0.002854 | 0.043967 | 0.001445 | 0.001445 | 5605.433105 | 184.279022 | 184.279022 | 19.999664 | 21.474213 | 5.20017 | 15.425 | 3e-06 | 75000 | 0.002911 | 0.044847 | 0.001474 | 0.001474 | 5557.508789 | 182.703506 | 182.703506 | 75000 | 20.83333 | 0.00292 | 0.044988 | 0.002059 | 0.002059 | 5457.707031 | 249.766632 | 249.766632 | 20.001465 | 21.481873 | 7.40799 | 15.425 | 3e-06 | 75000 | 0.002954 | 0.045507 | 0.002083 | 0.002083 | 5430.572266 | 248.524857 | 248.524857 | 75000 | 20.83333 | 0.002874 | 0.044324 | 0.024374 | 0.024374 | 5267.565918 | 2896.653564 | 2896.653564 | 20.001465 | 21.451813 | 87.70752 | 15.477 | 1e-05 | 75000 | 0.002892 | 0.044604 | 0.024528 | 0.024528 | 5254.233398 | 2889.321777 | 2889.321777
217.127838 | 6.29724 | 75060 | 20.85 | 0.00285 | 0.04391 | 0.001444 | 0.001444 | 5608.067871 | 184.365646 | 184.365646 | 19.999664 | 21.474213 | 5.19426 | 15.425 | 3e-06 | 75060 | 0.002907 | 0.044783 | 0.001472 | 0.001472 | 5560.195801 | 182.79184 | 182.79184 | 75060 | 20.85 | 0.002917 | 0.044944 | 0.002057 | 0.002057 | 5460.40332 | 249.89003 | 249.89003 | 19.997894 | 21.48172 | 7.40022 | 15.425 | 3e-06 | 75060 | 0.002951 | 0.04547 | 0.002081 | 0.002081 | 5433.300293 | 248.649704 | 248.649704 | 75060 | 20.85 | 0.002871 | 0.044281 | 0.02435 | 0.02435 | 5270.222656 | 2898.114502 | 2898.114502 | 19.997894 | 21.45166 | 87.60498 | 15.477 | 1e-05 | 75060 | 0.002889 | 0.04456 | 0.024504 | 0.024504 | 5256.906738 | 2890.791992 | 2890.791992
217.232735 | 6.290355 | 75120 | 20.86667 | 0.002847 | 0.043868 | 0.001442 | 0.001442 | 5610.699707 | 184.452164 | 184.452164 | 19.997894 | 21.47406 | 5.18829 | 15.425 | 3e-06 | 75120 | 0.002904 | 0.044735 | 0.001471 | 0.001471 | 5562.879883 | 182.880081 | 182.880081 | 75120 | 20.86667 | 0.002914 | 0.044891 | 0.002054 | 0.002054 | 5463.09668 | 250.013306 | 250.013306 | 20.005035 | 21.481598 | 7.39242 | 15.425 | 3e-06 | 75120 | 0.002948 | 0.045413 | 0.002078 | 0.002078 | 5436.025391 | 248.774399 | 248.774399 | 75120 | 20.86667 | 0.002868 | 0.044225 | 0.02432 | 0.02432 | 5272.876465 | 2899.57373 | 2899.57373 | 19.999664 | 21.45166 | 87.50244 | 15.477 | 1e-05 | 75120 | 0.002885 | 0.0445 | 0.024471 | 0.024471 | 5259.57666 | 2892.260254 | 2892.260254
217.3375165 | 6.28371 | 75180 | 20.88333 | 0.002844 | 0.043813 | 0.00144 | 0.00144 | 5613.328613 | 184.538589 | 184.538589 | 20.001465 | 21.47406 | 5.1828 | 15.425 | 3e-06 | 75180 | 0.002901 | 0.044696 | 0.001469 | 0.001469 | 5565.561523 | 182.968246 | 182.968246 | 75180 | 20.88333 | 0.002911 | 0.04485 | 0.002052 | 0.002052 | 5465.787598 | 250.136444 | 250.136444 | 19.997894 | 21.481598 | 7.38462 | 15.425 | 3e-06 | 75180 | 0.002944 | 0.045355 | 0.002076 | 0.002076 | 5438.746582 | 248.898926 | 248.898926 | 75180 | 20.88333 | 0.002864 | 0.044177 | 0.024293 | 0.024293 | 5275.526855 | 2901.03125 | 2901.03125 | 19.997894 | 21.451508 | 87.39258 | 15.477 | 1e-05 | 75180 | 0.002882 | 0.044444 | 0.02444 | 0.02444 | 5262.243164 | 2893.726562 | 2893.726562
217.442192 | 6.277095 | 75240 | 20.9 | 0.002841 | 0.043772 | 0.001439 | 0.001439 | 5615.955078 | 184.624924 | 184.624924 | 19.999664 | 21.473938 | 5.17779 | 15.425 | 3e-06 | 75240 | 0.002898 | 0.04464 | 0.001468 | 0.001468 | 5568.240234 | 183.05629 | 183.05629 | 75240 | 20.9 | 0.002908 | 0.044801 | 0.00205 | 0.00205 | 5468.475586 | 250.25946 | 250.25946 | 19.997894 | 21.481445 | 7.3764 | 15.425 | 3e-06 | 75240 | 0.00294 | 0.045298 | 0.002073 | 0.002073 | 5441.464355 | 249.023315 | 249.023315 | 75240 | 20.9 | 0.002861 | 0.044117 | 0.02426 | 0.02426 | 5278.173828 | 2902.486816 | 2902.486816 | 20.003235 | 21.451385 | 87.28272 | 15.477 | 1e-05 | 75240 | 0.002878 | 0.044382 | 0.024406 | 0.024406 | 5264.90625 | 2895.190918 | 2895.190918
217.546753 | 6.270225 | 75300 | 20.91667 | 0.002839 | 0.04373 | 0.001438 | 0.001438 | 5618.579102 | 184.711182 | 184.711182 | 20.001465 | 21.473938 | 5.17272 | 15.425 | 3e-06 | 75300 | 0.002894 | 0.044592 | 0.001466 | 0.001466 | 5570.915527 | 183.144257 | 183.144257 | 75300 | 20.91667 | 0.002904 | 0.044744 | 0.002048 | 0.002048 | 5471.160645 | 250.382324 | 250.382324 | 19.997894 | 21.481445 | 7.36773 | 15.425 | 3e-06 | 75300 | 0.002937 | 0.045254 | 0.002071 | 0.002071 | 5444.179687 | 249.147568 | 249.147568 | 75300 | 20.91667 | 0.002857 | 0.044062 | 0.02423 | 0.02423 | 5280.817383 | 2903.940674 | 2903.940674 | 19.997894 | 21.451385 | 87.18018 | 15.477 | 1e-05 | 75300 | 0.002874 | 0.044324 | 0.024374 | 0.024374 | 5267.565918 | 2896.653564 | 2896.653564
217.6511995 | 6.263355 | 75360 | 20.93333 | 0.002835 | 0.043682 | 0.001436 | 0.001436 | 5621.199707 | 184.797348 | 184.797348 | 19.997894 | 21.473785 | 5.16723 | 15.425 | 3e-06 | 75360 | 0.002891 | 0.044535 | 0.001464 | 0.001464 | 5573.587891 | 183.232101 | 183.232101 | 75360 | 20.93333 | 0.002901 | 0.044698 | 0.002046 | 0.002046 | 5473.842285 | 250.505051 | 250.505051 | 19.999664 | 21.481293 | 7.35948 | 15.425 | 3e-06 | 75360 | 0.002933 | 0.04519 | 0.002068 | 0.002068 | 5446.891113 | 249.271667 | 249.271667 | 75360 | 20.93333 | 0.002854 | 0.044013 | 0.024203 | 0.024203 | 5283.458496 | 2905.392822 | 2905.392822 | 19.997894 | 21.451385 | 87.08496 | 15.477 | 1e-05 | 75360 | 0.002871 | 0.044281 | 0.02435 | 0.02435 | 5270.222656 | 2898.114502 | 2898.114502
217.7555315 | 6.256485 | 75420 | 20.95 | 0.002832 | 0.043634 | 0.001434 | 0.001434 | 5623.817871 | 184.883423 | 184.883423 | 19.997894 | 21.473785 | 5.16174 | 15.425 | 3e-06 | 75420 | 0.002888 | 0.044496 | 0.001463 | 0.001463 | 5576.257812 | 183.31987 | 183.31987 | 75420 | 20.95 | 0.002898 | 0.044643 | 0.002043 | 0.002043 | 5476.520996 | 250.62764 | 250.62764 | 19.997894 | 21.481171 | 7.35123 | 15.425 | 3e-06 | 75420 | 0.00293 | 0.045146 | 0.002066 | 0.002066 | 5449.599609 | 249.395615 | 249.395615 | 75420 | 20.95 | 0.002851 | 0.043967 | 0.024178 | 0.024178 | 5286.096191 | 2906.843506 | 2906.843506 | 19.997894 | 21.451385 | 86.98974 | 15.477 | 1e-05 | 75420 | 0.002868 | 0.044225 | 0.02432 | 0.02432 | 5272.876465 | 2899.57373 | 2899.57373
217.859749 | 6.250065 | 75480 | 20.96667 | 0.00283 | 0.043597 | 0.001433 | 0.001433 | 5626.433594 | 184.969406 | 184.969406 | 19.999664 | 21.473785 | 5.1567 | 15.425 | 3e-06 | 75480 | 0.002885 | 0.044454 | 0.001461 | 0.001461 | 5578.924805 | 183.407547 | 183.407547 | 75480 | 20.96667 | 0.002895 | 0.044594 | 0.002041 | 0.002041 | 5479.196777 | 250.750092 | 250.750092 | 19.997894 | 21.481171 | 7.34343 | 15.425 | 3e-06 | 75480 | 0.002926 | 0.045086 | 0.002063 | 0.002063 | 5452.305176 | 249.519424 | 249.519424 | 75480 | 20.96667 | 0.002847 | 0.043914 | 0.024148 | 0.024148 | 5288.730957 | 2908.29248 | 2908.29248 | 19.996094 | 21.451233 | 86.87988 | 15.477 | 1e-05 | 75480 | 0.002864 | 0.044177 | 0.024293 | 0.024293 | 5275.526855 | 2901.03125 | 2901.03125
217.963867 | 6.243195 | 75540 | 20.98333 | 0.002827 | 0.043551 | 0.001432 | 0.001432 | 5629.046875 | 185.055313 | 185.055313 | 19.997894 | 21.473633 | 5.15121 | 15.425 | 3e-06 | 75540 | 0.002882 | 0.044401 | 0.00146 | 0.00146 | 5581.588867 | 183.495132 | 183.495132 | 75540 | 20.98333 | 0.002892 | 0.044549 | 0.002039 | 0.002039 | 5481.869629 | 250.872421 | 250.872421 | 19.997894 | 21.481171 | 7.33518 | 15.425 | 3e-06 | 75540 | 0.002923 | 0.04504 | 0.002061 | 0.002061 | 5455.007324 | 249.643097 | 249.643097 | 75540 | 20.98333 | 0.002844 | 0.043863 | 0.024121 | 0.024121 | 5291.362793 | 2909.739502 | 2909.739502 | 20.001465 | 21.451233 | 86.77002 | 15.477 | 1e-05 | 75540 | 0.002861 | 0.044117 | 0.02426 | 0.02426 | 5278.173828 | 2902.486816 | 2902.486816
218.0678555 | 6.23589 | 75600 | 21 | 0.002823 | 0.043498 | 0.00143 | 0.00143 | 5631.656738 | 185.141113 | 185.141113 | 19.999664 | 21.473511 | 5.14527 | 15.425 | 3e-06 | 75600 | 0.002879 | 0.044349 | 0.001458 | 0.001458 | 5584.249512 | 183.582611 | 183.582611 | 75600 | 21 | 0.002888 | 0.0445 | 0.002037 | 0.002037 | 5484.539551 | 250.994598 | 250.994598 | 20.003235 | 21.481018 | 7.32651 | 15.425 | 3e-06 | 75600 | 0.00292 | 0.044988 | 0.002059 | 0.002059 | 5457.707031 | 249.766632 | 249.766632 | 75600 | 21 | 0.00284 | 0.043803 | 0.024088 | 0.024088 | 5293.991211 | 2911.184814 | 2911.184814 | 19.997894 | 21.451233 | 86.6748 | 15.477 | 1e-05 | 75600 | 0.002857 | 0.044062 | 0.02423 | 0.02423 | 5280.817383 | 2903.940674 | 2903.940674
218.17173 | 6.228795 | 75660 | 21.01667 | 0.00282 | 0.043445 | 0.001428 | 0.001428 | 5634.263672 | 185.226822 | 185.226822 | 20.001465 | 21.473511 | 5.13978 | 15.425 | 3e-06 | 75660 | 0.002875 | 0.044298 | 0.001456 | 0.001456 | 5586.907715 | 183.669998 | 183.669998 | 75660 | 21.01667 | 0.002885 | 0.044443 | 0.002034 | 0.002034 | 5487.206055 | 251.116638 | 251.116638 | 19.999664 | 21.480865 | 7.31781 | 15.425 | 3e-06 | 75660 | 0.002917 | 0.044944 | 0.002057 | 0.002057 | 5460.40332 | 249.89003 | 249.89003 | 75660 | 21.01667 | 0.002837 | 0.043757 | 0.024062 | 0.024062 | 5296.616699 | 2912.628662 | 2912.628662 | 19.999664 | 21.45108 | 86.57961 | 15.477 | 1e-05 | 75660 | 0.002854 | 0.044013 | 0.024203 | 0.024203 | 5283.458496 | 2905.392822 | 2905.392822
218.275482 | 6.222165 | 75720 | 21.03333 | 0.002818 | 0.043413 | 0.001427 | 0.001427 | 5636.868164 | 185.312439 | 185.312439 | 19.999664 | 21.473358 | 5.13474 | 15.425 | 3e-06 | 75720 | 0.002872 | 0.044252 | 0.001455 | 0.001455 | 5589.562988 | 183.757278 | 183.757278 | 75720 | 21.03333 | 0.002881 | 0.04439 | 0.002031 | 0.002031 | 5489.869629 | 251.238525 | 251.238525 | 19.997894 | 21.480865 | 7.30959 | 15.425 | 3e-06 | 75720 | 0.002914 | 0.044891 | 0.002054 | 0.002054 | 5463.09668 | 250.013306 | 250.013306 | 75720 | 21.03333 | 0.002834 | 0.043709 | 0.024036 | 0.024036 | 5299.239258 | 2914.070801 | 2914.070801 | 19.999664 | 21.451233 | 86.46972 | 15.477 | 1e-05 | 75720 | 0.002851 | 0.043967 | 0.024178 | 0.024178 | 5286.096191 | 2906.843506 | 2906.843506
218.3791355 | 6.215985 | 75780 | 21.05 | 0.002815 | 0.043362 | 0.001426 | 0.001426 | 5639.469727 | 185.39798 | 185.39798 | 19.999664 | 21.473358 | 5.1297 | 15.425 | 3e-06 | 75780 | 0.002869 | 0.044206 | 0.001453 | 0.001453 | 5592.215332 | 183.844467 | 183.844467 | 75780 | 21.05 | 0.002878 | 0.044344 | 0.002029 | 0.002029 | 5492.530273 | 251.360291 | 251.360291 | 19.997894 | 21.480743 | 7.30227 | 15.425 | 3e-06 | 75780 | 0.002911 | 0.04485 | 0.002052 | 0.002052 | 5465.787598 | 250.136444 | 250.136444 | 75780 | 21.05 | 0.002831 | 0.043656 | 0.024006 | 0.024006 | 5301.858398 | 2915.510986 | 2915.510986 | 19.997894 | 21.45108 | 86.36718 | 15.477 | 1e-05 | 75780 | 0.002847 | 0.043914 | 0.024148 | 0.024148 | 5288.730957 | 2908.29248 | 2908.29248
218.4826815 | 6.209325 | 75840 | 21.06667 | 0.002812 | 0.043321 | 0.001424 | 0.001424 | 5642.068848 | 185.483429 | 185.483429 | 19.999664 | 21.473358 | 5.12421 | 15.425 | 3e-06 | 75840 | 0.002866 | 0.044155 | 0.001452 | 0.001452 | 5594.864258 | 183.931564 | 183.931564 | 75840 | 21.06667 | 0.002876 | 0.044303 | 0.002027 | 0.002027 | 5495.188477 | 251.481934 | 251.481934 | 19.999664 | 21.480591 | 7.29444 | 15.425 | 3e-06 | 75840 | 0.002908 | 0.044801 | 0.00205 | 0.00205 | 5468.475586 | 250.25946 | 250.25946 | 75840 | 21.06667 | 0.002827 | 0.043603 | 0.023977 | 0.023977 | 5304.474609 | 2916.949707 | 2916.949707 | 20.001465 | 21.45108 | 86.27931 | 15.477 | 1e-05 | 75840 | 0.002844 | 0.043863 | 0.024121 | 0.024121 | 5291.362793 | 2909.739502 | 2909.739502
218.586113 | 6.20223 | 75900 | 21.08333 | 0.002809 | 0.043271 | 0.001423 | 0.001423 | 5644.665527 | 185.568787 | 185.568787 | 19.997894 | 21.473358 | 5.11824 | 15.425 | 3e-06 | 75900 | 0.002863 | 0.044107 | 0.00145 | 0.00145 | 5597.510742 | 184.01857 | 184.01857 | 75900 | 21.08333 | 0.002872 | 0.044254 | 0.002025 | 0.002025 | 5497.843262 | 251.603439 | 251.603439 | 19.999664 | 21.480591 | 7.28622 | 15.425 | 3e-06 | 75900 | 0.002904 | 0.044744 | 0.002048 | 0.002048 | 5471.160645 | 250.382324 | 250.382324 | 75900 | 21.08333 | 0.002825 | 0.043559 | 0.023953 | 0.023953 | 5307.087891 | 2918.386963 | 2918.386963 | 19.997894 | 21.450958 | 86.16942 | 15.477 | 1e-05 | 75900 | 0.00284 | 0.043803 | 0.024088 | 0.024088 | 5293.991211 | 2911.184814 | 2911.184814
218.6894225 | 6.195375 | 75960 | 21.1 | 0.002806 | 0.043225 | 0.001421 | 0.001421 | 5647.258789 | 185.654037 | 185.654037 | 20.001465 | 21.473083 | 5.11275 | 15.425 | 3e-06 | 75960 | 0.00286 | 0.044059 | 0.001448 | 0.001448 | 5600.154297 | 184.105484 | 184.105484 | 75960 | 21.1 | 0.002869 | 0.044197 | 0.002023 | 0.002023 | 5500.495605 | 251.724808 | 251.724808 | 19.999664 | 21.480469 | 7.278 | 15.425 | 3e-06 | 75960 | 0.002901 | 0.044698 | 0.002046 | 0.002046 | 5473.842285 | 250.505051 | 250.505051 | 75960 | 21.1 | 0.002821 | 0.043499 | 0.02392 | 0.02392 | 5309.698242 | 2919.822021 | 2919.822021 | 19.997894 | 21.450958 | 86.05956 | 15.477 | 1e-05 | 75960 | 0.002837 | 0.043757 | 0.024062 | 0.024062 | 5296.616699 | 2912.628662 | 2912.628662
218.7926255 | 6.188745 | 76020 | 21.11667 | 0.002803 | 0.043183 | 0.00142 | 0.00142 | 5649.849609 | 185.739212 | 185.739212 | 20.001465 | 21.473206 | 5.10774 | 15.425 | 3e-06 | 76020 | 0.002857 | 0.044015 | 0.001447 | 0.001447 | 5602.79541 | 184.192307 | 184.192307 | 76020 | 21.11667 | 0.002866 | 0.044149 | 0.00202 | 0.00202 | 5503.144531 | 251.846039 | 251.846039 | 20.003235 | 21.480316 | 7.26975 | 15.425 | 3e-06 | 76020 | 0.002898 | 0.044643 | 0.002043 | 0.002043 | 5476.520996 | 250.62764 | 250.62764 | 76020 | 21.11667 | 0.002817 | 0.043448 | 0.023892 | 0.023892 | 5312.305176 | 2921.255615 | 2921.255615 | 20.003235 | 21.450958 | 85.97169 | 15.477 | 1e-05 | 76020 | 0.002834 | 0.043709 | 0.024036 | 0.024036 | 5299.239258 | 2914.070801 | 2914.070801
218.895714 | 6.182325 | 76080 | 21.13333 | 0.0028 | 0.043133 | 0.001418 | 0.001418 | 5652.437988 | 185.824295 | 185.824295 | 19.999664 | 21.473083 | 5.1027 | 15.425 | 3e-06 | 76080 | 0.002854 | 0.043967 | 0.001445 | 0.001445 | 5605.433105 | 184.279022 | 184.279022 | 76080 | 21.13333 | 0.002863 | 0.044105 | 0.002018 | 0.002018 | 5505.790527 | 251.967133 | 251.967133 | 19.999664 | 21.480316 | 7.26195 | 15.425 | 3e-06 | 76080 | 0.002895 | 0.044594 | 0.002041 | 0.002041 | 5479.196777 | 250.750092 | 250.750092 | 76080 | 21.13333 | 0.002815 | 0.043404 | 0.023868 | 0.023868 | 5314.90918 | 2922.687744 | 2922.687744 | 19.997894 | 21.450958 | 85.88379 | 15.477 | 1e-05 | 76080 | 0.002831 | 0.043656 | 0.024006 | 0.024006 | 5301.858398 | 2915.510986 | 2915.510986
218.998703 | 6.175695 | 76140 | 21.15 | 0.002797 | 0.043091 | 0.001417 | 0.001417 | 5655.023437 | 185.909302 | 185.909302 | 20.001465 | 21.473083 | 5.09721 | 15.425 | 3e-06 | 76140 | 0.00285 | 0.04391 | 0.001444 | 0.001444 | 5608.067871 | 184.365646 | 184.365646 | 76140 | 21.15 | 0.00286 | 0.044054 | 0.002016 | 0.002016 | 5508.434082 | 252.088104 | 252.088104 | 19.997894 | 21.480164 | 7.25418 | 15.425 | 3e-06 | 76140 | 0.002892 | 0.044549 | 0.002039 | 0.002039 | 5481.869629 | 250.872421 | 250.872421 | 76140 | 21.15 | 0.002811 | 0.043356 | 0.023842 | 0.023842 | 5317.510742 | 2924.118408 | 2924.118408 | 19.999664 | 21.450806 | 85.78857 | 15.477 | 1e-05 | 76140 | 0.002827 | 0.043603 | 0.023977 | 0.023977 | 5304.474609 | 2916.949707 | 2916.949707
219.1015705 | 6.16905 | 76200 | 21.16667 | 0.002794 | 0.043043 | 0.001415 | 0.001415 | 5657.605957 | 185.994202 | 185.994202 | 20.003235 | 21.472931 | 5.09169 | 15.425 | 3e-06 | 76200 | 0.002847 | 0.043868 | 0.001442 | 0.001442 | 5610.699707 | 184.452164 | 184.452164 | 76200 | 21.16667 | 0.002857 | 0.044008 | 0.002014 | 0.002014 | 5511.074219 | 252.208939 | 252.208939 | 19.997894 | 21.480042 | 7.24641 | 15.425 | 3e-06 | 76200 | 0.002888 | 0.0445 | 0.002037 | 0.002037 | 5484.539551 | 250.994598 | 250.994598 | 76200 | 21.16667 | 0.002809 | 0.043312 | 0.023817 | 0.023817 | 5320.109375 | 2925.547363 | 2925.547363 | 20.005035 | 21.450806 | 85.68603 | 15.477 | 1e-05 | 76200 | 0.002825 | 0.043559 | 0.023953 | 0.023953 | 5307.087891 | 2918.386963 | 2918.386963
219.204338 | 6.163095 | 76260 | 21.18333 | 0.002792 | 0.043006 | 0.001414 | 0.001414 | 5660.186035 | 186.079025 | 186.079025 | 19.999664 | 21.472809 | 5.08713 | 15.425 | 3e-06 | 76260 | 0.002844 | 0.043813 | 0.00144 | 0.00144 | 5613.328613 | 184.538589 | 184.538589 | 76260 | 21.18333 | 0.002854 | 0.043962 | 0.002012 | 0.002012 | 5513.711914 | 252.329651 | 252.329651 | 19.999664 | 21.480164 | 7.23906 | 15.425 | 3e-06 | 76260 | 0.002885 | 0.044443 | 0.002034 | 0.002034 | 5487.206055 | 251.116638 | 251.116638 | 76260 | 21.18333 | 0.002805 | 0.043261 | 0.02379 | 0.02379 | 5322.705078 | 2926.974609 | 2926.974609 | 19.997894 | 21.450806 | 85.59816 | 15.477 | 1e-05 | 76260 | 0.002821 | 0.043499 | 0.02392 | 0.02392 | 5309.698242 | 2919.822021 | 2919.822021
219.307007 | 6.156465 | 76320 | 21.2 | 0.002789 | 0.04296 | 0.001412 | 0.001412 | 5662.763672 | 186.163773 | 186.163773 | 19.997894 | 21.472809 | 5.08164 | 15.425 | 3e-06 | 76320 | 0.002841 | 0.043772 | 0.001439 | 0.001439 | 5615.955078 | 184.624924 | 184.624924 | 76320 | 21.2 | 0.00285 | 0.043914 | 0.00201 | 0.00201 | 5516.347168 | 252.450241 | 252.450241 | 20.001465 | 21.480042 | 7.23129 | 15.425 | 3e-06 | 76320 | 0.002881 | 0.04439 | 0.002031 | 0.002031 | 5489.869629 | 251.238525 | 251.238525 | 76320 | 21.2 | 0.002802 | 0.043217 | 0.023765 | 0.023765 | 5325.297852 | 2928.400635 | 2928.400635 | 19.997894 | 21.450684 | 85.50294 | 15.477 | 1e-05 | 76320 | 0.002817 | 0.043448 | 0.023892 | 0.023892 | 5312.305176 | 2921.255615 | 2921.255615
219.4095535 | 6.14937 | 76380 | 21.21667 | 0.002785 | 0.042907 | 0.001411 | 0.001411 | 5665.338379 | 186.248413 | 186.248413 | 19.997894 | 21.472656 | 5.07567 | 15.425 | 3e-06 | 76380 | 0.002839 | 0.04373 | 0.001438 | 0.001438 | 5618.579102 | 184.711182 | 184.711182 | 76380 | 21.21667 | 0.002847 | 0.043866 | 0.002007 | 0.002007 | 5518.979004 | 252.570694 | 252.570694 | 19.997894 | 21.479889 | 7.22307 | 15.425 | 3e-06 | 76380 | 0.002878 | 0.044344 | 0.002029 | 0.002029 | 5492.530273 | 251.360291 | 251.360291 | 76380 | 21.21667 | 0.002799 | 0.043164 | 0.023736 | 0.023736 | 5327.888184 | 2929.824707 | 2929.824707 | 20.005035 | 21.450684 | 85.40772 | 15.477 | 1e-05 | 76380 | 0.002815 | 0.043404 | 0.023868 | 0.023868 | 5314.90918 | 2922.687744 | 2922.687744
219.511986 | 6.142725 | 76440 | 21.23333 | 0.002783 | 0.042868 | 0.001409 | 0.001409 | 5667.910156 | 186.332962 | 186.332962 | 20.001465 | 21.472656 | 5.07018 | 15.425 | 3e-06 | 76440 | 0.002835 | 0.043682 | 0.001436 | 0.001436 | 5621.199707 | 184.797348 | 184.797348 | 76440 | 21.23333 | 0.002844 | 0.043818 | 0.002005 | 0.002005 | 5521.60791 | 252.69101 | 252.69101 | 20.005035 | 21.479736 | 7.21527 | 15.425 | 3e-06 | 76440 | 0.002876 | 0.044303 | 0.002027 | 0.002027 | 5495.188477 | 251.481934 | 251.481934 | 76440 | 21.23333 | 0.002796 | 0.043123 | 0.023713 | 0.023713 | 5330.475098 | 2931.247559 | 2931.247559 | 19.996094 | 21.450684 | 85.31982 | 15.477 | 1e-05 | 76440 | 0.002811 | 0.043356 | 0.023842 | 0.023842 | 5317.510742 | 2924.118408 | 2924.118408
219.614311 | 6.13632 | 76500 | 21.25 | 0.00278 | 0.04282 | 0.001408 | 0.001408 | 5670.479492 | 186.417419 | 186.417419 | 19.997894 | 21.472504 | 5.06517 | 15.425 | 3e-06 | 76500 | 0.002832 | 0.043634 | 0.001434 | 0.001434 | 5623.817871 | 184.883423 | 184.883423 | 76500 | 21.25 | 0.002842 | 0.043776 | 0.002003 | 0.002003 | 5524.234375 | 252.811203 | 252.811203 | 19.997894 | 21.479614 | 7.20747 | 15.425 | 3e-06 | 76500 | 0.002872 | 0.044254 | 0.002025 | 0.002025 | 5497.843262 | 251.603439 | 251.603439 | 76500 | 21.25 | 0.002793 | 0.043077 | 0.023688 | 0.023688 | 5333.05957 | 2932.668701 | 2932.668701 | 19.997894 | 21.450531 | 85.21728 | 15.477 | 1e-05 | 76500 | 0.002809 | 0.043312 | 0.023817 | 0.023817 | 5320.109375 | 2925.547363 | 2925.547363
219.71653 | 6.129915 | 76560 | 21.26667 | 0.002777 | 0.042774 | 0.001406 | 0.001406 | 5673.045898 | 186.501801 | 186.501801 | 20.001465 | 21.472504 | 5.06013 | 15.425 | 3e-06 | 76560 | 0.00283 | 0.043597 | 0.001433 | 0.001433 | 5626.433594 | 184.969406 | 184.969406 | 76560 | 21.26667 | 0.002838 | 0.043723 | 0.002001 | 0.002001 | 5526.85791 | 252.931259 | 252.931259 | 20.003235 | 21.479614 | 7.1997 | 15.425 | 3e-06 | 76560 | 0.002869 | 0.044197 | 0.002023 | 0.002023 | 5500.495605 | 251.724808 | 251.724808 | 76560 | 21.26667 | 0.002789 | 0.043014 | 0.023654 | 0.023654 | 5335.640625 | 2934.088135 | 2934.088135 | 20.001465 | 21.450531 | 85.11474 | 15.477 | 1e-05 | 76560 | 0.002805 | 0.043261 | 0.02379 | 0.02379 | 5322.705078 | 2926.974609 | 2926.974609
219.8186415 | 6.12327 | 76620 | 21.28333 | 0.002774 | 0.042733 | 0.001405 | 0.001405 | 5675.609863 | 186.58609 | 186.58609 | 19.999664 | 21.472382 | 5.05416 | 15.425 | 3e-06 | 76620 | 0.002827 | 0.043551 | 0.001432 | 0.001432 | 5629.046875 | 185.055313 | 185.055313 | 76620 | 21.28333 | 0.002835 | 0.043673 | 0.001999 | 0.001999 | 5529.478516 | 253.051193 | 253.051193 | 20.001465 | 21.479462 | 7.19238 | 15.425 | 3e-06 | 76620 | 0.002866 | 0.044149 | 0.00202 | 0.00202 | 5503.144531 | 251.846039 | 251.846039 | 76620 | 21.28333 | 0.002786 | 0.042968 | 0.023628 | 0.023628 | 5338.21875 | 2935.505859 | 2935.505859 | 19.997894 | 21.450531 | 85.01952 | 15.477 | 1e-05 | 76620 | 0.002802 | 0.043217 | 0.023765 | 0.023765 | 5325.297852 | 2928.400635 | 2928.400635
219.920639 | 6.117105 | 76680 | 21.3 | 0.00277 | 0.042678 | 0.001403 | 0.001403 | 5678.170898 | 186.670273 | 186.670273 | 19.997894 | 21.472382 | 5.04915 | 15.425 | 3e-06 | 76680 | 0.002823 | 0.043498 | 0.00143 | 0.00143 | 5631.656738 | 185.141113 | 185.141113 | 76680 | 21.3 | 0.002833 | 0.043638 | 0.001997 | 0.001997 | 5532.09668 | 253.171005 | 253.171005 | 20.001465 | 21.479462 | 7.18506 | 15.425 | 3e-06 | 76680 | 0.002863 | 0.044105 | 0.002018 | 0.002018 | 5505.790527 | 251.967133 | 251.967133 | 76680 | 21.3 | 0.002784 | 0.042931 | 0.023608 | 0.023608 | 5340.794434 | 2936.922119 | 2936.922119 | 20.003235 | 21.450378 | 84.93165 | 15.477 | 1e-05 | 76680 | 0.002799 | 0.043164 | 0.023736 | 0.023736 | 5327.888184 | 2929.824707 | 2929.824707
220.022545 | 6.110925 | 76740 | 21.31667 | 0.002768 | 0.042648 | 0.001402 | 0.001402 | 5680.729492 | 186.754395 | 186.754395 | 19.999664 | 21.472229 | 5.04456 | 15.425 | 3e-06 | 76740 | 0.00282 | 0.043445 | 0.001428 | 0.001428 | 5634.263672 | 185.226822 | 185.226822 | 76740 | 21.31667 | 0.002829 | 0.043588 | 0.001995 | 0.001995 | 5534.711914 | 253.290695 | 253.290695 | 19.999664 | 21.479309 | 7.17729 | 15.425 | 3e-06 | 76740 | 0.00286 | 0.044054 | 0.002016 | 0.002016 | 5508.434082 | 252.088104 | 252.088104 | 76740 | 21.31667 | 0.00278 | 0.042869 | 0.023574 | 0.023574 | 5343.367187 | 2938.336914 | 2938.336914 | 19.997894 | 21.450378 | 84.84375 | 15.477 | 1e-05 | 76740 | 0.002796 | 0.043123 | 0.023713 | 0.023713 | 5330.475098 | 2931.247559 | 2931.247559
220.1243365 | 6.104265 | 76800 | 21.33333 | 0.002766 | 0.042606 | 0.001401 | 0.001401 | 5683.285645 | 186.838425 | 186.838425 | 19.999664 | 21.472229 | 5.03904 | 15.425 | 3e-06 | 76800 | 0.002818 | 0.043413 | 0.001427 | 0.001427 | 5636.868164 | 185.312439 | 185.312439 | 76800 | 21.33333 | 0.002826 | 0.043542 | 0.001993 | 0.001993 | 5537.324219 | 253.410248 | 253.410248 | 20.001465 | 21.479187 | 7.16949 | 15.425 | 3e-06 | 76800 | 0.002857 | 0.044008 | 0.002014 | 0.002014 | 5511.074219 | 252.208939 | 252.208939 | 76800 | 21.33333 | 0.002778 | 0.042839 | 0.023557 | 0.023557 | 5345.937012 | 2939.750244 | 2939.750244 | 20.001465 | 21.450378 | 84.75585 | 15.477 | 1e-05 | 76800 | 0.002793 | 0.043077 | 0.023688 | 0.023688 | 5333.05957 | 2932.668701 | 2932.668701
220.2260205 | 6.097875 | 76860 | 21.35 | 0.002762 | 0.042549 | 0.001399 | 0.001399 | 5685.838867 | 186.922363 | 186.922363 | 20.001465 | 21.472076 | 5.03403 | 15.425 | 3e-06 | 76860 | 0.002815 | 0.043362 | 0.001426 | 0.001426 | 5639.469727 | 185.39798 | 185.39798 | 76860 | 21.35 | 0.002823 | 0.043491 | 0.00199 | 0.00199 | 5539.934082 | 253.529678 | 253.529678 | 19.999664 | 21.479187 | 7.16172 | 15.425 | 3e-06 | 76860 | 0.002854 | 0.043962 | 0.002012 | 0.002012 | 5513.711914 | 252.329651 | 252.329651 | 76860 | 21.35 | 0.002775 | 0.042791 | 0.023531 | 0.023531 | 5348.504395 | 2941.162109 | 2941.162109 | 19.997894 | 21.450256 | 84.66066 | 15.477 | 1e-05 | 76860 | 0.002789 | 0.043014 | 0.023654 | 0.023654 | 5335.640625 | 2934.088135 | 2934.088135
220.327599 | 6.09147 | 76920 | 21.36667 | 0.00276 | 0.042517 | 0.001398 | 0.001398 | 5688.389648 | 187.006226 | 187.006226 | 19.997894 | 21.472229 | 5.02947 | 15.425 | 3e-06 | 76920 | 0.002812 | 0.043321 | 0.001424 | 0.001424 | 5642.068848 | 185.483429 | 185.483429 | 76920 | 21.36667 | 0.00282 | 0.043448 | 0.001988 | 0.001988 | 5542.540527 | 253.648972 | 253.648972 | 19.999664 | 21.479034 | 7.15347 | 15.425 | 3e-06 | 76920 | 0.00285 | 0.043914 | 0.00201 | 0.00201 | 5516.347168 | 252.450241 | 252.450241 | 76920 | 21.36667 | 0.002771 | 0.042738 | 0.023502 | 0.023502 | 5351.068848 | 2942.572266 | 2942.572266 | 20.003235 | 21.450378 | 84.55812 | 15.477 | 1e-05 | 76920 | 0.002786 | 0.042968 | 0.023628 | 0.023628 | 5338.21875 | 2935.505859 | 2935.505859
220.4290695 | 6.085275 | 76980 | 21.38333 | 0.002757 | 0.042475 | 0.001396 | 0.001396 | 5690.938477 | 187.090012 | 187.090012 | 20.001465 | 21.472076 | 5.0244 | 15.425 | 3e-06 | 76980 | 0.002809 | 0.043271 | 0.001423 | 0.001423 | 5644.665527 | 185.568787 | 185.568787 | 76980 | 21.38333 | 0.002817 | 0.043395 | 0.001986 | 0.001986 | 5545.144531 | 253.768127 | 253.768127 | 19.997894 | 21.479034 | 7.14615 | 15.425 | 3e-06 | 76980 | 0.002847 | 0.043866 | 0.002007 | 0.002007 | 5518.979004 | 252.570694 | 252.570694 | 76980 | 21.38333 | 0.002769 | 0.042694 | 0.023478 | 0.023478 | 5353.630859 | 2943.980713 | 2943.980713 | 19.999664 | 21.450256 | 84.47019 | 15.477 | 1e-05 | 76980 | 0.002784 | 0.042931 | 0.023608 | 0.023608 | 5340.794434 | 2936.922119 | 2936.922119
220.5304415 | 6.07911 | 77040 | 21.4 | 0.002754 | 0.042434 | 0.001395 | 0.001395 | 5693.484375 | 187.173706 | 187.173706 | 20.001465 | 21.471954 | 5.01891 | 15.425 | 3e-06 | 77040 | 0.002806 | 0.043225 | 0.001421 | 0.001421 | 5647.258789 | 185.654037 | 185.654037 | 77040 | 21.4 | 0.002814 | 0.043358 | 0.001984 | 0.001984 | 5547.745605 | 253.887177 | 253.887177 | 19.999664 | 21.478882 | 7.13931 | 15.425 | 3e-06 | 77040 | 0.002844 | 0.043818 | 0.002005 | 0.002005 | 5521.60791 | 252.69101 | 252.69101 | 77040 | 21.4 | 0.002766 | 0.04265 | 0.023453 | 0.023453 | 5356.189453 | 2945.387939 | 2945.387939 | 20.001465 | 21.450256 | 84.38964 | 15.477 | 1e-05 | 77040 | 0.00278 | 0.042869 | 0.023574 | 0.023574 | 5343.367187 | 2938.336914 | 2938.336914
220.6317065 | 6.072915 | 77100 | 21.41667 | 0.002751 | 0.042383 | 0.001393 | 0.001393 | 5696.027344 | 187.257309 | 187.257309 | 19.997894 | 21.471954 | 5.01435 | 15.425 | 3e-06 | 77100 | 0.002803 | 0.043183 | 0.00142 | 0.00142 | 5649.849609 | 185.739212 | 185.739212 | 77100 | 21.41667 | 0.002811 | 0.043312 | 0.001982 | 0.001982 | 5550.344727 | 254.006104 | 254.006104 | 19.999664 | 21.47876 | 7.13148 | 15.425 | 3e-06 | 77100 | 0.002842 | 0.043776 | 0.002003 | 0.002003 | 5524.234375 | 252.811203 | 252.811203 | 77100 | 21.41667 | 0.002763 | 0.042602 | 0.023427 | 0.023427 | 5358.745605 | 2946.793701 | 2946.793701 | 19.997894 | 21.450104 | 84.30177 | 15.477 | 1e-05 | 77100 | 0.002778 | 0.042839 | 0.023557 | 0.023557 | 5345.937012 | 2939.750244 | 2939.750244
220.732872 | 6.06627 | 77160 | 21.43333 | 0.002749 | 0.042351 | 0.001392 | 0.001392 | 5698.568359 | 187.340851 | 187.340851 | 19.997894 | 21.471802 | 5.00976 | 15.425 | 3e-06 | 77160 | 0.0028 | 0.043133 | 0.001418 | 0.001418 | 5652.437988 | 185.824295 | 185.824295 | 77160 | 21.43333 | 0.002808 | 0.043259 | 0.00198 | 0.00198 | 5552.939941 | 254.124893 | 254.124893 | 19.999664 | 21.47876 | 7.12278 | 15.425 | 3e-06 | 77160 | 0.002838 | 0.043723 | 0.002001 | 0.002001 | 5526.85791 | 252.931259 | 252.931259 | 77160 | 21.43333 | 0.00276 | 0.042562 | 0.023405 | 0.023405 | 5361.299316 | 2948.197998 | 2948.197998 | 19.997894 | 21.450256 | 84.20655 | 15.477 | 1e-05 | 77160 | 0.002775 | 0.042791 | 0.023531 | 0.023531 | 5348.504395 | 2941.162109 | 2941.162109
220.8339155 | 6.05988 | 77220 | 21.45 | 0.002746 | 0.04231 | 0.001391 | 0.001391 | 5701.106934 | 187.424301 | 187.424301 | 20.001465 | 21.471802 | 5.00427 | 15.425 | 3e-06 | 77220 | 0.002797 | 0.043091 | 0.001417 | 0.001417 | 5655.023437 | 185.909302 | 185.909302 | 77220 | 21.45 | 0.002805 | 0.043208 | 0.001977 | 0.001977 | 5555.532715 | 254.24353 | 254.24353 | 20.003235 | 21.478607 | 7.11549 | 15.425 | 3e-06 | 77220 | 0.002835 | 0.043673 | 0.001999 | 0.001999 | 5529.478516 | 253.051193 | 253.051193 | 77220 | 21.45 | 0.002757 | 0.042514 | 0.023379 | 0.023379 | 5363.850098 | 2949.600586 | 2949.600586 | 19.999664 | 21.450104 | 84.11865 | 15.477 | 1e-05 | 77220 | 0.002771 | 0.042738 | 0.023502 | 0.023502 | 5351.068848 | 2942.572266 | 2942.572266
220.934868 | 6.053925 | 77280 | 21.46667 | 0.002743 | 0.042261 | 0.001389 | 0.001389 | 5703.642578 | 187.50766 | 187.50766 | 20.001465 | 21.471649 | 4.99923 | 15.425 | 3e-06 | 77280 | 0.002794 | 0.043043 | 0.001415 | 0.001415 | 5657.605957 | 185.994202 | 185.994202 | 77280 | 21.46667 | 0.002802 | 0.043174 | 0.001976 | 0.001976 | 5558.123047 | 254.362076 | 254.362076 | 19.997894 | 21.478455 | 7.10862 | 15.425 | 3e-06 | 77280 | 0.002833 | 0.043638 | 0.001997 | 0.001997 | 5532.09668 | 253.171005 | 253.171005 | 77280 | 21.46667 | 0.002754 | 0.042468 | 0.023353 | 0.023353 | 5366.398437 | 2951.001953 | 2951.001953 | 19.999664 | 21.450104 | 84.03075 | 15.477 | 1e-05 | 77280 | 0.002769 | 0.042694 | 0.023478 | 0.023478 | 5353.630859 | 2943.980713 | 2943.980713
221.035713 | 6.04821 | 77340 | 21.48333 | 0.002741 | 0.04222 | 0.001388 | 0.001388 | 5706.175781 | 187.590942 | 187.590942 | 19.999664 | 21.471802 | 4.99467 | 15.425 | 3e-06 | 77340 | 0.002792 | 0.043006 | 0.001414 | 0.001414 | 5660.186035 | 186.079025 | 186.079025 | 77340 | 21.48333 | 0.002799 | 0.043121 | 0.001973 | 0.001973 | 5560.710449 | 254.480484 | 254.480484 | 20.001465 | 21.478455 | 7.10175 | 15.425 | 3e-06 | 77340 | 0.002829 | 0.043588 | 0.001995 | 0.001995 | 5534.711914 | 253.290695 | 253.290695 | 77340 | 21.48333 | 0.002751 | 0.042424 | 0.023329 | 0.023329 | 5368.943848 | 2952.401611 | 2952.401611 | 20.001465 | 21.450104 | 83.93556 | 15.477 | 1e-05 | 77340 | 0.002766 | 0.04265 | 0.023453 | 0.023453 | 5356.189453 | 2945.387939 | 2945.387939
221.136475 | 6.04203 | 77400 | 21.5 | 0.002738 | 0.042183 | 0.001387 | 0.001387 | 5708.706543 | 187.674149 | 187.674149 | 20.001465 | 21.471649 | 4.98918 | 15.425 | 3e-06 | 77400 | 0.002789 | 0.04296 | 0.001412 | 0.001412 | 5662.763672 | 186.163773 | 186.163773 | 77400 | 21.5 | 0.002797 | 0.043087 | 0.001972 | 0.001972 | 5563.29541 | 254.598801 | 254.598801 | 19.999664 | 21.478333 | 7.09488 | 15.425 | 3e-06 | 77400 | 0.002826 | 0.043542 | 0.001993 | 0.001993 | 5537.324219 | 253.410248 | 253.410248 | 77400 | 21.5 | 0.002748 | 0.04238 | 0.023305 | 0.023305 | 5371.486816 | 2953.799805 | 2953.799805 | 19.997894 | 21.449951 | 83.85498 | 15.477 | 1e-05 | 77400 | 0.002763 | 0.042602 | 0.023427 | 0.023427 | 5358.745605 | 2946.793701 | 2946.793701
221.237114 | 6.035595 | 77460 | 21.51667 | 0.002735 | 0.042126 | 0.001385 | 0.001385 | 5711.234375 | 187.757248 | 187.757248 | 19.999664 | 21.471527 | 4.98366 | 15.425 | 3e-06 | 77460 | 0.002785 | 0.042907 | 0.001411 | 0.001411 | 5665.338379 | 186.248413 | 186.248413 | 77460 | 21.51667 | 0.002794 | 0.043041 | 0.00197 | 0.00197 | 5565.87793 | 254.71698 | 254.71698 | 19.999664 | 21.478333 | 7.08753 | 15.425 | 3e-06 | 77460 | 0.002823 | 0.043491 | 0.00199 | 0.00199 | 5539.934082 | 253.529678 | 253.529678 | 77460 | 21.51667 | 0.002746 | 0.042339 | 0.023282 | 0.023282 | 5374.026855 | 2955.196777 | 2955.196777 | 20.003235 | 21.449951 | 83.76708 | 15.477 | 1e-05 | 77460 | 0.00276 | 0.042562 | 0.023405 | 0.023405 | 5361.299316 | 2948.197998 | 2948.197998
221.3376615 | 6.029445 | 77520 | 21.53333 | 0.002732 | 0.042089 | 0.001384 | 0.001384 | 5713.759766 | 187.840271 | 187.840271 | 20.001465 | 21.471375 | 4.97865 | 15.425 | 3e-06 | 77520 | 0.002783 | 0.042868 | 0.001409 | 0.001409 | 5667.910156 | 186.332962 | 186.332962 | 77520 | 21.53333 | 0.002791 | 0.042999 | 0.001968 | 0.001968 | 5568.458008 | 254.835052 | 254.835052 | 19.999664 | 21.47818 | 7.08024 | 15.425 | 3e-06 | 77520 | 0.00282 | 0.043448 | 0.001988 | 0.001988 | 5542.540527 | 253.648972 | 253.648972 | 77520 | 21.53333 | 0.002742 | 0.042286 | 0.023253 | 0.023253 | 5376.563965 | 2956.592041 | 2956.592041 | 19.999664 | 21.449829 | 83.67189 | 15.477 | 1e-05 | 77520 | 0.002757 | 0.042514 | 0.023379 | 0.023379 | 5363.850098 | 2949.600586 | 2949.600586
221.4380955 | 6.022575 | 77580 | 21.55 | 0.002729 | 0.042045 | 0.001382 | 0.001382 | 5716.282227 | 187.923203 | 187.923203 | 19.999664 | 21.471375 | 4.97313 | 15.425 | 3e-06 | 77580 | 0.00278 | 0.04282 | 0.001408 | 0.001408 | 5670.479492 | 186.417419 | 186.417419 | 77580 | 21.55 | 0.002788 | 0.042953 | 0.001966 | 0.001966 | 5571.035156 | 254.952988 | 254.952988 | 20.001465 | 21.47818 | 7.07202 | 15.425 | 3e-06 | 77580 | 0.002817 | 0.043395 | 0.001986 | 0.001986 | 5545.144531 | 253.768127 | 253.768127 | 77580 | 21.55 | 0.00274 | 0.042244 | 0.02323 | 0.02323 | 5379.098633 | 2957.98584 | 2957.98584 | 19.997894 | 21.449951 | 83.57667 | 15.477 | 1e-05 | 77580 | 0.002754 | 0.042468 | 0.023353 | 0.023353 | 5366.398437 | 2951.001953 | 2951.001953
221.538414 | 6.016605 | 77640 | 21.56667 | 0.002726 | 0.041995 | 0.001381 | 0.001381 | 5718.802246 | 188.006042 | 188.006042 | 20.001465 | 21.471222 | 4.96809 | 15.425 | 3e-06 | 77640 | 0.002777 | 0.042774 | 0.001406 | 0.001406 | 5673.045898 | 186.501801 | 186.501801 | 77640 | 21.56667 | 0.002785 | 0.0429 | 0.001963 | 0.001963 | 5573.609375 | 255.070786 | 255.070786 | 19.997894 | 21.478027 | 7.06512 | 15.425 | 3e-06 | 77640 | 0.002814 | 0.043358 | 0.001984 | 0.001984 | 5547.745605 | 253.887177 | 253.887177 | 77640 | 21.56667 | 0.002736 | 0.042193 | 0.023202 | 0.023202 | 5381.630371 | 2959.37793 | 2959.37793 | 19.997894 | 21.449829 | 83.48145 | 15.477 | 1e-05 | 77640 | 0.002751 | 0.042424 | 0.023329 | 0.023329 | 5368.943848 | 2952.401611 | 2952.401611
221.638649 | 6.010905 | 77700 | 21.58333 | 0.002724 | 0.041963 | 0.00138 | 0.00138 | 5721.319824 | 188.088806 | 188.088806 | 19.997894 | 21.471222 | 4.96356 | 15.425 | 3e-06 | 77700 | 0.002774 | 0.042733 | 0.001405 | 0.001405 | 5675.609863 | 186.58609 | 186.58609 | 77700 | 21.58333 | 0.002782 | 0.042864 | 0.001962 | 0.001962 | 5576.181152 | 255.188492 | 255.188492 | 20.001465 | 21.478027 | 7.05825 | 15.425 | 3e-06 | 77700 | 0.002811 | 0.043312 | 0.001982 | 0.001982 | 5550.344727 | 254.006104 | 254.006104 | 77700 | 21.58333 | 0.002733 | 0.042145 | 0.023176 | 0.023176 | 5384.15918 | 2960.768555 | 2960.768555 | 20.003235 | 21.449829 | 83.39355 | 15.477 | 1e-05 | 77700 | 0.002748 | 0.04238 | 0.023305 | 0.023305 | 5371.486816 | 2953.799805 | 2953.799805
221.7387775 | 6.004725 | 77760 | 21.6 | 0.002721 | 0.041921 | 0.001378 | 0.001378 | 5723.835449 | 188.171494 | 188.171494 | 20.003235 | 21.4711 | 4.95897 | 15.425 | 3e-06 | 77760 | 0.00277 | 0.042678 | 0.001403 | 0.001403 | 5678.170898 | 186.670273 | 186.670273 | 77760 | 21.6 | 0.00278 | 0.042822 | 0.00196 | 0.00196 | 5578.75 | 255.306061 | 255.306061 | 19.999664 | 21.477753 | 7.05048 | 15.425 | 3e-06 | 77760 | 0.002808 | 0.043259 | 0.00198 | 0.00198 | 5552.939941 | 254.124893 | 254.124893 | 77760 | 21.6 | 0.002731 | 0.042106 | 0.023154 | 0.023154 | 5386.685547 | 2962.157715 | 2962.157715 | 19.997894 | 21.449677 | 83.31297 | 15.477 | 1e-05 | 77760 | 0.002746 | 0.042339 | 0.023282 | 0.023282 | 5374.026855 | 2955.196777 | 2955.196777
221.8388065 | 5.998755 | 77820 | 21.61667 | 0.002719 | 0.041882 | 0.001377 | 0.001377 | 5726.348145 | 188.254105 | 188.254105 | 19.999664 | 21.4711 | 4.95435 | 15.425 | 3e-06 | 77820 | 0.002768 | 0.042648 | 0.001402 | 0.001402 | 5680.729492 | 186.754395 | 186.754395 | 77820 | 21.61667 | 0.002776 | 0.042767 | 0.001957 | 0.001957 | 5581.316406 | 255.423508 | 255.423508 | 19.997894 | 21.477753 | 7.04316 | 15.425 | 3e-06 | 77820 | 0.002805 | 0.043208 | 0.001977 | 0.001977 | 5555.532715 | 254.24353 | 254.24353 | 77820 | 21.61667 | 0.002728 | 0.042067 | 0.023133 | 0.023133 | 5389.209473 | 2963.545654 | 2963.545654 | 20.001465 | 21.449677 | 83.23242 | 15.477 | 1e-05 | 77820 | 0.002742 | 0.042286 | 0.023253 | 0.023253 | 5376.563965 | 2956.592041 | 2956.592041
221.938736 | 5.992335 | 77880 | 21.63333 | 0.002716 | 0.041839 | 0.001375 | 0.001375 | 5728.858398 | 188.336639 | 188.336639 | 20.005035 | 21.4711 | 4.94886 | 15.425 | 3e-06 | 77880 | 0.002766 | 0.042606 | 0.001401 | 0.001401 | 5683.285645 | 186.838425 | 186.838425 | 77880 | 21.63333 | 0.002774 | 0.04273 | 0.001956 | 0.001956 | 5583.880371 | 255.540833 | 255.540833 | 20.003235 | 21.477753 | 7.03581 | 15.425 | 3e-06 | 77880 | 0.002802 | 0.043174 | 0.001976 | 0.001976 | 5558.123047 | 254.362076 | 254.362076 | 77880 | 21.63333 | 0.002725 | 0.042018 | 0.023106 | 0.023106 | 5391.730469 | 2964.932129 | 2964.932129 | 20.001465 | 21.449677 | 83.13723 | 15.477 | 1e-05 | 77880 | 0.00274 | 0.042244 | 0.02323 | 0.02323 | 5379.098633 | 2957.98584 | 2957.98584
222.038551 | 5.98617 | 77940 | 21.65 | 0.002712 | 0.041786 | 0.001374 | 0.001374 | 5731.365723 | 188.419067 | 188.419067 | 20.001465 | 21.470947 | 4.9434 | 15.425 | 3e-06 | 77940 | 0.002762 | 0.042549 | 0.001399 | 0.001399 | 5685.838867 | 186.922363 | 186.922363 | 77940 | 21.65 | 0.002771 | 0.042682 | 0.001953 | 0.001953 | 5586.441406 | 255.658035 | 255.658035 | 19.997894 | 21.477631 | 7.02894 | 15.425 | 3e-06 | 77940 | 0.002799 | 0.043121 | 0.001973 | 0.001973 | 5560.710449 | 254.480484 | 254.480484 | 77940 | 21.65 | 0.002722 | 0.04197 | 0.023079 | 0.023079 | 5394.248535 | 2966.316895 | 2966.316895 | 19.999664 | 21.449677 | 83.03466 | 15.477 | 1e-05 | 77940 | 0.002736 | 0.042193 | 0.023202 | 0.023202 | 5381.630371 | 2959.37793 | 2959.37793
222.138275 | 5.980695 | 78000 | 21.66667 | 0.002711 | 0.041756 | 0.001373 | 0.001373 | 5733.871094 | 188.501419 | 188.501419 | 20.003235 | 21.470947 | 4.93929 | 15.425 | 3e-06 | 78000 | 0.00276 | 0.042517 | 0.001398 | 0.001398 | 5688.389648 | 187.006226 | 187.006226 | 78000 | 21.66667 | 0.002768 | 0.04265 | 0.001952 | 0.001952 | 5589 | 255.775131 | 255.775131 | 20.001465 | 21.477631 | 7.0221 | 15.425 | 3e-06 | 78000 | 0.002797 | 0.043087 | 0.001972 | 0.001972 | 5563.29541 | 254.598801 | 254.598801 | 78000 | 21.66667 | 0.002718 | 0.041914 | 0.023049 | 0.023049 | 5396.763672 | 2967.699951 | 2967.699951 | 20.001465 | 21.449677 | 82.94676 | 15.477 | 1e-05 | 78000 | 0.002733 | 0.042145 | 0.023176 | 0.023176 | 5384.15918 | 2960.768555 | 2960.768555
222.2379075 | 5.974515 | 78060 | 21.68333 | 0.002708 | 0.041714 | 0.001371 | 0.001371 | 5736.374023 | 188.58371 | 188.58371 | 19.997894 | 21.470947 | 4.9347 | 15.425 | 3e-06 | 78060 | 0.002757 | 0.042475 | 0.001396 | 0.001396 | 5690.938477 | 187.090012 | 187.090012 | 78060 | 21.68333 | 0.002765 | 0.042595 | 0.001949 | 0.001949 | 5591.555664 | 255.892105 | 255.892105 | 19.997894 | 21.477478 | 7.01433 | 15.425 | 3e-06 | 78060 | 0.002794 | 0.043041 | 0.00197 | 0.00197 | 5565.87793 | 254.71698 | 254.71698 | 78060 | 21.68333 | 0.002716 | 0.041884 | 0.023032 | 0.023032 | 5399.276855 | 2969.081787 | 2969.081787 | 19.999664 | 21.449524 | 82.87353 | 15.477 | 1e-05 | 78060 | 0.002731 | 0.042106 | 0.023154 | 0.023154 | 5386.685547 | 2962.157715 | 2962.157715
222.3374255 | 5.96763 | 78120 | 21.7 | 0.002705 | 0.041673 | 0.00137 | 0.00137 | 5738.874023 | 188.665909 | 188.665909 | 19.997894 | 21.470795 | 4.92918 | 15.425 | 3e-06 | 78120 | 0.002754 | 0.042434 | 0.001395 | 0.001395 | 5693.484375 | 187.173706 | 187.173706 | 78120 | 21.7 | 0.002762 | 0.042553 | 0.001947 | 0.001947 | 5594.108887 | 256.008942 | 256.008942 | 19.999664 | 21.477325 | 7.00608 | 15.425 | 3e-06 | 78120 | 0.002791 | 0.042999 | 0.001968 | 0.001968 | 5568.458008 | 254.835052 | 254.835052 | 78120 | 21.7 | 0.002714 | 0.041845 | 0.023011 | 0.023011 | 5401.787598 | 2970.462402 | 2970.462402 | 19.999664 | 21.449402 | 82.79298 | 15.477 | 1e-05 | 78120 | 0.002728 | 0.042067 | 0.023133 | 0.023133 | 5389.209473 | 2963.545654 | 2963.545654
222.4368285 | 5.96169 | 78180 | 21.71667 | 0.002702 | 0.041632 | 0.001369 | 0.001369 | 5741.37207 | 188.748016 | 188.748016 | 19.997894 | 21.470673 | 4.92417 | 15.425 | 3e-06 | 78180 | 0.002751 | 0.042383 | 0.001393 | 0.001393 | 5696.027344 | 187.257309 | 187.257309 | 78180 | 21.71667 | 0.002759 | 0.042501 | 0.001945 | 0.001945 | 5596.65918 | 256.125641 | 256.125641 | 19.999664 | 21.477203 | 6.99921 | 15.425 | 3e-06 | 78180 | 0.002788 | 0.042953 | 0.001966 | 0.001966 | 5571.035156 | 254.952988 | 254.952988 | 78180 | 21.71667 | 0.002711 | 0.041801 | 0.022987 | 0.022987 | 5404.29541 | 2971.841553 | 2971.841553 | 20.005035 | 21.449402 | 82.70508 | 15.477 | 1e-05 | 78180 | 0.002725 | 0.042018 | 0.023106 | 0.023106 | 5391.730469 | 2964.932129 | 2964.932129
222.5361485 | 5.95551 | 78240 | 21.73333 | 0.002699 | 0.041581 | 0.001367 | 0.001367 | 5743.867187 | 188.830048 | 188.830048 | 20.001465 | 21.470673 | 4.91913 | 15.425 | 3e-06 | 78240 | 0.002749 | 0.042351 | 0.001392 | 0.001392 | 5698.568359 | 187.340851 | 187.340851 | 78240 | 21.73333 | 0.002756 | 0.042461 | 0.001943 | 0.001943 | 5599.206543 | 256.242249 | 256.242249 | 20.003235 | 21.477203 | 6.99189 | 15.425 | 3e-06 | 78240 | 0.002785 | 0.0429 | 0.001963 | 0.001963 | 5573.609375 | 255.070786 | 255.070786 | 78240 | 21.73333 | 0.002708 | 0.041751 | 0.022959 | 0.022959 | 5406.800781 | 2973.219238 | 2973.219238 | 19.997894 | 21.449402 | 82.6245 | 15.477 | 1e-05 | 78240 | 0.002722 | 0.04197 | 0.023079 | 0.023079 | 5394.248535 | 2966.316895 | 2966.316895
222.6353455 | 5.949075 | 78300 | 21.75 | 0.002697 | 0.041544 | 0.001366 | 0.001366 | 5746.359375 | 188.911987 | 188.911987 | 19.997894 | 21.470673 | 4.91361 | 15.425 | 3e-06 | 78300 | 0.002746 | 0.04231 | 0.001391 | 0.001391 | 5701.106934 | 187.424301 | 187.424301 | 78300 | 21.75 | 0.002753 | 0.042418 | 0.001941 | 0.001941 | 5601.751953 | 256.358704 | 256.358704 | 19.997894 | 21.477203 | 6.98454 | 15.425 | 3e-06 | 78300 | 0.002782 | 0.042864 | 0.001962 | 0.001962 | 5576.181152 | 255.188492 | 255.188492 | 78300 | 21.75 | 0.002706 | 0.041723 | 0.022944 | 0.022944 | 5409.303711 | 2974.595703 | 2974.595703 | 19.997894 | 21.449402 | 82.53663 | 15.477 | 1e-05 | 78300 | 0.002718 | 0.041914 | 0.023049 | 0.023049 | 5396.763672 | 2967.699951 | 2967.699951
222.734451 | 5.944065 | 78360 | 21.76667 | 0.002694 | 0.041496 | 0.001364 | 0.001364 | 5748.849609 | 188.993835 | 188.993835 | 19.997894 | 21.47052 | 4.90908 | 15.425 | 3e-06 | 78360 | 0.002743 | 0.042261 | 0.001389 | 0.001389 | 5703.642578 | 187.50766 | 187.50766 | 78360 | 21.76667 | 0.002751 | 0.042379 | 0.001939 | 0.001939 | 5604.294434 | 256.475067 | 256.475067 | 19.999664 | 21.477051 | 6.97905 | 15.425 | 3e-06 | 78360 | 0.00278 | 0.042822 | 0.00196 | 0.00196 | 5578.75 | 255.306061 | 255.306061 | 78360 | 21.76667 | 0.002702 | 0.04167 | 0.022914 | 0.022914 | 5411.804199 | 2975.970459 | 2975.970459 | 19.999664 | 21.449249 | 82.44141 | 15.477 | 1e-05 | 78360 | 0.002716 | 0.041884 | 0.023032 | 0.023032 | 5399.276855 | 2969.081787 | 2969.081787
222.833481 | 5.938575 | 78420 | 21.78333 | 0.002691 | 0.041459 | 0.001363 | 0.001363 | 5751.336914 | 189.075623 | 189.075623 | 20.001465 | 21.47052 | 4.90449 | 15.425 | 3e-06 | 78420 | 0.002741 | 0.04222 | 0.001388 | 0.001388 | 5706.175781 | 187.590942 | 187.590942 | 78420 | 21.78333 | 0.002749 | 0.042347 | 0.001938 | 0.001938 | 5606.835449 | 256.591339 | 256.591339 | 20.001465 | 21.477051 | 6.97266 | 15.425 | 3e-06 | 78420 | 0.002776 | 0.042767 | 0.001957 | 0.001957 | 5581.316406 | 255.423508 | 255.423508 | 78420 | 21.78333 | 0.002699 | 0.041617 | 0.022885 | 0.022885 | 5414.30127 | 2977.34375 | 2977.34375 | 20.003235 | 21.449402 | 82.36083 | 15.477 | 1e-05 | 78420 | 0.002714 | 0.041845 | 0.023011 | 0.023011 | 5401.787598 | 2970.462402 | 2970.462402
222.9324035 | 5.93169 | 78480 | 21.8 | 0.002689 | 0.041418 | 0.001362 | 0.001362 | 5753.822266 | 189.157318 | 189.157318 | 19.999664 | 21.47052 | 4.89897 | 15.425 | 3e-06 | 78480 | 0.002738 | 0.042183 | 0.001387 | 0.001387 | 5708.706543 | 187.674149 | 187.674149 | 78480 | 21.8 | 0.002746 | 0.042298 | 0.001936 | 0.001936 | 5609.373047 | 256.707489 | 256.707489 | 19.999664 | 21.476898 | 6.96441 | 15.425 | 3e-06 | 78480 | 0.002774 | 0.04273 | 0.001956 | 0.001956 | 5583.880371 | 255.540833 | 255.540833 | 78480 | 21.8 | 0.002697 | 0.041585 | 0.022868 | 0.022868 | 5416.795898 | 2978.71582 | 2978.71582 | 19.997894 | 21.449249 | 82.27296 | 15.477 | 1e-05 | 78480 | 0.002711 | 0.041801 | 0.022987 | 0.022987 | 5404.29541 | 2971.841553 | 2971.841553
223.031204 | 5.9253 | 78540 | 21.81667 | 0.002686 | 0.041372 | 0.00136 | 0.00136 | 5756.304199 | 189.238922 | 189.238922 | 19.999664 | 21.470245 | 4.89351 | 15.425 | 3e-06 | 78540 | 0.002735 | 0.042126 | 0.001385 | 0.001385 | 5711.234375 | 187.757248 | 187.757248 | 78540 | 21.81667 | 0.002742 | 0.042245 | 0.001933 | 0.001933 | 5611.908203 | 256.823486 | 256.823486 | 19.997894 | 21.476776 | 6.95709 | 15.425 | 3e-06 | 78540 | 0.002771 | 0.042682 | 0.001953 | 0.001953 | 5586.441406 | 255.658035 | 255.658035 | 78540 | 21.81667 | 0.002694 | 0.041536 | 0.022841 | 0.022841 | 5419.288574 | 2980.086182 | 2980.086182 | 20.001465 | 21.449249 | 82.18506 | 15.477 | 1e-05 | 78540 | 0.002708 | 0.041751 | 0.022959 | 0.022959 | 5406.800781 | 2973.219238 | 2973.219238
223.1299135 | 5.919585 | 78600 | 21.83333 | 0.002683 | 0.041326 | 0.001359 | 0.001359 | 5758.78418 | 189.320435 | 189.320435 | 19.997894 | 21.470398 | 4.88847 | 15.425 | 3e-06 | 78600 | 0.002732 | 0.042089 | 0.001384 | 0.001384 | 5713.759766 | 187.840271 | 187.840271 | 78600 | 21.83333 | 0.00274 | 0.042209 | 0.001932 | 0.001932 | 5614.44043 | 256.939392 | 256.939392 | 19.999664 | 21.476624 | 6.9507 | 15.425 | 3e-06 | 78600 | 0.002768 | 0.04265 | 0.001952 | 0.001952 | 5589 | 255.775131 | 255.775131 | 78600 | 21.83333 | 0.002691 | 0.041495 | 0.022818 | 0.022818 | 5421.777832 | 2981.455322 | 2981.455322 | 19.997894 | 21.449097 | 82.10448 | 15.477 | 1e-05 | 78600 | 0.002706 | 0.041723 | 0.022944 | 0.022944 | 5409.303711 | 2974.595703 | 2974.595703
223.2285235 | 5.913615 | 78660 | 21.85 | 0.00268 | 0.041282 | 0.001357 | 0.001357 | 5761.260742 | 189.401871 | 189.401871 | 19.999664 | 21.470245 | 4.88388 | 15.425 | 3e-06 | 78660 | 0.002729 | 0.042045 | 0.001382 | 0.001382 | 5716.282227 | 187.923203 | 187.923203 | 78660 | 21.85 | 0.002737 | 0.04217 | 0.00193 | 0.00193 | 5616.970703 | 257.055176 | 257.055176 | 20.005035 | 21.476624 | 6.94335 | 15.425 | 3e-06 | 78660 | 0.002765 | 0.042595 | 0.001949 | 0.001949 | 5591.555664 | 255.892105 | 255.892105 | 78660 | 21.85 | 0.002688 | 0.041451 | 0.022794 | 0.022794 | 5424.265137 | 2982.822998 | 2982.822998 | 19.997894 | 21.449249 | 82.01661 | 15.477 | 1e-05 | 78660 | 0.002702 | 0.04167 | 0.022914 | 0.022914 | 5411.804199 | 2975.970459 | 2975.970459
223.327034 | 5.90766 | 78720 | 21.86667 | 0.002678 | 0.041248 | 0.001356 | 0.001356 | 5763.73584 | 189.483231 | 189.483231 | 19.999664 | 21.470093 | 4.87929 | 15.425 | 3e-06 | 78720 | 0.002726 | 0.041995 | 0.001381 | 0.001381 | 5718.802246 | 188.006042 | 188.006042 | 78720 | 21.86667 | 0.002734 | 0.042124 | 0.001928 | 0.001928 | 5619.498047 | 257.170837 | 257.170837 | 19.999664 | 21.476471 | 6.93603 | 15.425 | 3e-06 | 78720 | 0.002762 | 0.042553 | 0.001947 | 0.001947 | 5594.108887 | 256.008942 | 256.008942 | 78720 | 21.86667 | 0.002685 | 0.041407 | 0.02277 | 0.02277 | 5426.749512 | 2984.189209 | 2984.189209 | 19.999664 | 21.449097 | 81.92871 | 15.477 | 1e-05 | 78720 | 0.002699 | 0.041617 | 0.022885 | 0.022885 | 5414.30127 | 2977.34375 | 2977.34375
223.4254455 | 5.901945 | 78780 | 21.88333 | 0.002675 | 0.041209 | 0.001355 | 0.001355 | 5766.208496 | 189.564514 | 189.564514 | 20.003235 | 21.470093 | 4.87518 | 15.425 | 3e-06 | 78780 | 0.002724 | 0.041963 | 0.00138 | 0.00138 | 5721.319824 | 188.088806 | 188.088806 | 78780 | 21.88333 | 0.002731 | 0.042078 | 0.001926 | 0.001926 | 5622.022461 | 257.286377 | 257.286377 | 19.997894 | 21.476471 | 6.92871 | 15.425 | 3e-06 | 78780 | 0.002759 | 0.042501 | 0.001945 | 0.001945 | 5596.65918 | 256.125641 | 256.125641 | 78780 | 21.88333 | 0.002683 | 0.041366 | 0.022747 | 0.022747 | 5429.231445 | 2985.553955 | 2985.553955 | 19.999664 | 21.449097 | 81.84081 | 15.477 | 1e-05 | 78780 | 0.002697 | 0.041585 | 0.022868 | 0.022868 | 5416.795898 | 2978.71582 | 2978.71582
223.5237655 | 5.896455 | 78840 | 21.9 | 0.002673 | 0.041174 | 0.001354 | 0.001354 | 5768.678711 | 189.645737 | 189.645737 | 20.001465 | 21.470093 | 4.87062 | 15.425 | 3e-06 | 78840 | 0.002721 | 0.041921 | 0.001378 | 0.001378 | 5723.835449 | 188.171494 | 188.171494 | 78840 | 21.9 | 0.002729 | 0.042034 | 0.001924 | 0.001924 | 5624.544922 | 257.401794 | 257.401794 | 20.003235 | 21.476349 | 6.92229 | 15.425 | 3e-06 | 78840 | 0.002756 | 0.042461 | 0.001943 | 0.001943 | 5599.206543 | 256.242249 | 256.242249 | 78840 | 21.9 | 0.00268 | 0.041315 | 0.022719 | 0.022719 | 5431.710449 | 2986.917236 | 2986.917236 | 20.001465 | 21.449097 | 81.75294 | 15.477 | 1e-05 | 78840 | 0.002694 | 0.041536 | 0.022841 | 0.022841 | 5419.288574 | 2980.086182 | 2980.086182
223.621994 | 5.890275 | 78900 | 21.91667 | 0.00267 | 0.041135 | 0.001352 | 0.001352 | 5771.146973 | 189.726868 | 189.726868 | 19.997894 | 21.469971 | 4.86555 | 15.425 | 3e-06 | 78900 | 0.002719 | 0.041882 | 0.001377 | 0.001377 | 5726.348145 | 188.254105 | 188.254105 | 78900 | 21.91667 | 0.002726 | 0.041993 | 0.001922 | 0.001922 | 5627.064453 | 257.51712 | 257.51712 | 19.999664 | 21.476349 | 6.915 | 15.425 | 3e-06 | 78900 | 0.002753 | 0.042418 | 0.001941 | 0.001941 | 5601.751953 | 256.358704 | 256.358704 | 78900 | 21.91667 | 0.002677 | 0.04128 | 0.0227 | 0.0227 | 5434.187012 | 2988.279053 | 2988.279053 | 20.001465 | 21.448975 | 81.67236 | 15.477 | 1e-05 | 78900 | 0.002691 | 0.041495 | 0.022818 | 0.022818 | 5421.777832 | 2981.455322 | 2981.455322
223.720108 | 5.883855 | 78960 | 21.93333 | 0.002667 | 0.041089 | 0.001351 | 0.001351 | 5773.612305 | 189.807922 | 189.807922 | 20.003235 | 21.469971 | 4.86006 | 15.425 | 3e-06 | 78960 | 0.002716 | 0.041839 | 0.001375 | 0.001375 | 5728.858398 | 188.336639 | 188.336639 | 78960 | 21.93333 | 0.002723 | 0.041953 | 0.00192 | 0.00192 | 5629.581543 | 257.632294 | 257.632294 | 19.999664 | 21.476044 | 6.90765 | 15.425 | 3e-06 | 78960 | 0.002751 | 0.042379 | 0.001939 | 0.001939 | 5604.294434 | 256.475067 | 256.475067 | 78960 | 21.93333 | 0.002674 | 0.041232 | 0.022673 | 0.022673 | 5436.661133 | 2989.639648 | 2989.639648 | 19.999664 | 21.448975 | 81.59178 | 15.477 | 1e-05 | 78960 | 0.002688 | 0.041451 | 0.022794 | 0.022794 | 5424.265137 | 2982.822998 | 2982.822998
223.8181225 | 5.87814 | 79020 | 21.95 | 0.002664 | 0.041043 | 0.001349 | 0.001349 | 5776.074707 | 189.88887 | 189.88887 | 19.999664 | 21.469971 | 4.85505 | 15.425 | 3e-06 | 79020 | 0.002712 | 0.041786 | 0.001374 | 0.001374 | 5731.365723 | 188.419067 | 188.419067 | 79020 | 21.95 | 0.00272 | 0.041903 | 0.001918 | 0.001918 | 5632.095703 | 257.747375 | 257.747375 | 19.997894 | 21.476196 | 6.90123 | 15.425 | 3e-06 | 79020 | 0.002749 | 0.042347 | 0.001938 | 0.001938 | 5606.835449 | 256.591339 | 256.591339 | 79020 | 21.95 | 0.002672 | 0.041197 | 0.022654 | 0.022654 | 5439.132812 | 2990.998779 | 2990.998779 | 20.003235 | 21.448975 | 81.50391 | 15.477 | 1e-05 | 79020 | 0.002685 | 0.041407 | 0.02277 | 0.02277 | 5426.749512 | 2984.189209 | 2984.189209
223.916046 | 5.87244 | 79080 | 21.96667 | 0.002662 | 0.041004 | 0.001348 | 0.001348 | 5778.535156 | 189.969757 | 189.969757 | 20.001465 | 21.469818 | 4.85094 | 15.425 | 3e-06 | 79080 | 0.002711 | 0.041756 | 0.001373 | 0.001373 | 5733.871094 | 188.501419 | 188.501419 | 79080 | 21.96667 | 0.002718 | 0.041873 | 0.001916 | 0.001916 | 5634.60791 | 257.862335 | 257.862335 | 19.999664 | 21.476044 | 6.89394 | 15.425 | 3e-06 | 79080 | 0.002746 | 0.042298 | 0.001936 | 0.001936 | 5609.373047 | 256.707489 | 256.707489 | 79080 | 21.96667 | 0.002669 | 0.041146 | 0.022627 | 0.022627 | 5441.601562 | 2992.356445 | 2992.356445 | 19.997894 | 21.448975 | 81.42336 | 15.477 | 1e-05 | 79080 | 0.002683 | 0.041366 | 0.022747 | 0.022747 | 5429.231445 | 2985.553955 | 2985.553955
224.0138705 | 5.866245 | 79140 | 21.98333 | 0.00266 | 0.04097 | 0.001347 | 0.001347 | 5780.993164 | 190.050568 | 190.050568 | 19.997894 | 21.469818 | 4.8459 | 15.425 | 3e-06 | 79140 | 0.002708 | 0.041714 | 0.001371 | 0.001371 | 5736.374023 | 188.58371 | 188.58371 | 79140 | 21.98333 | 0.002715 | 0.041825 | 0.001914 | 0.001914 | 5637.117676 | 257.977173 | 257.977173 | 20.001465 | 21.475922 | 6.88659 | 15.425 | 3e-06 | 79140 | 0.002742 | 0.042245 | 0.001933 | 0.001933 | 5611.908203 | 256.823486 | 256.823486 | 79140 | 21.98333 | 0.002667 | 0.041114 | 0.022609 | 0.022609 | 5444.068359 | 2993.712891 | 2993.712891 | 20.003235 | 21.448822 | 81.3501 | 15.477 | 1e-05 | 79140 | 0.00268 | 0.041315 | 0.022719 | 0.022719 | 5431.710449 | 2986.917236 | 2986.917236
224.1115875 | 5.8605 | 79200 | 22 | 0.002656 | 0.040917 | 0.001345 | 0.001345 | 5783.448242 | 190.131287 | 190.131287 | 19.999664 | 21.469818 | 4.84083 | 15.425 | 3e-06 | 79200 | 0.002705 | 0.041673 | 0.00137 | 0.00137 | 5738.874023 | 188.665909 | 188.665909 | 79200 | 22 | 0.002712 | 0.041777 | 0.001912 | 0.001912 | 5639.624023 | 258.091888 | 258.091888 | 20.003235 | 21.475769 | 6.88017 | 15.425 | 3e-06 | 79200 | 0.00274 | 0.042209 | 0.001932 | 0.001932 | 5614.44043 | 256.939392 | 256.939392 | 79200 | 22 | 0.002664 | 0.04107 | 0.022585 | 0.022585 | 5446.532715 | 2995.068115 | 2995.068115 | 19.997894 | 21.448822 | 81.26952 | 15.477 | 1e-05 | 79200 | 0.002677 | 0.04128 | 0.0227 | 0.0227 | 5434.187012 | 2988.279053 | 2988.279053
224.2092205 | 5.854575 | 79260 | 22.01667 | 0.002654 | 0.040887 | 0.001344 | 0.001344 | 5785.901367 | 190.211929 | 190.211929 | 19.999664 | 21.469666 | 4.83627 | 15.425 | 3e-06 | 79260 | 0.002702 | 0.041632 | 0.001369 | 0.001369 | 5741.37207 | 188.748016 | 188.748016 | 79260 | 22.01667 | 0.002709 | 0.04174 | 0.00191 | 0.00191 | 5642.128418 | 258.206512 | 258.206512 | 19.997894 | 21.475769 | 6.87288 | 15.425 | 3e-06 | 79260 | 0.002737 | 0.04217 | 0.00193 | 0.00193 | 5616.970703 | 257.055176 | 257.055176 | 79260 | 22.01667 | 0.002661 | 0.041031 | 0.022563 | 0.022563 | 5448.994629 | 2996.421875 | 2996.421875 | 19.997894 | 21.448822 | 81.18165 | 15.477 | 1e-05 | 79260 | 0.002674 | 0.041232 | 0.022673 | 0.022673 | 5436.661133 | 2989.639648 | 2989.639648
224.30674 | 5.84772 | 79320 | 22.03333 | 0.002652 | 0.040846 | 0.001343 | 0.001343 | 5788.352051 | 190.292496 | 190.292496 | 19.996094 | 21.469666 | 4.83171 | 15.425 | 3e-06 | 79320 | 0.002699 | 0.041581 | 0.001367 | 0.001367 | 5743.867187 | 188.830048 | 188.830048 | 79320 | 22.03333 | 0.002706 | 0.041687 | 0.001908 | 0.001908 | 5644.629883 | 258.320984 | 258.320984 | 19.999664 | 21.475616 | 6.86373 | 15.425 | 3e-06 | 79320 | 0.002734 | 0.042124 | 0.001928 | 0.001928 | 5619.498047 | 257.170837 | 257.170837 | 79320 | 22.03333 | 0.002659 | 0.04099 | 0.02254 | 0.02254 | 5451.454102 | 2997.77417 | 2997.77417 | 20.003235 | 21.448822 | 81.10107 | 15.477 | 1e-05 | 79320 | 0.002672 | 0.041197 | 0.022654 | 0.022654 | 5439.132812 | 2990.998779 | 2990.998779
224.4041445 | 5.84151 | 79380 | 22.05 | 0.002649 | 0.040802 | 0.001341 | 0.001341 | 5790.800293 | 190.372986 | 190.372986 | 19.999664 | 21.469543 | 4.82664 | 15.425 | 3e-06 | 79380 | 0.002697 | 0.041544 | 0.001366 | 0.001366 | 5746.359375 | 188.911987 | 188.911987 | 79380 | 22.05 | 0.002703 | 0.041643 | 0.001906 | 0.001906 | 5647.128418 | 258.435303 | 258.435303 | 20.001465 | 21.475616 | 6.85638 | 15.425 | 3e-06 | 79380 | 0.002731 | 0.042078 | 0.001926 | 0.001926 | 5622.022461 | 257.286377 | 257.286377 | 79380 | 22.05 | 0.002656 | 0.040943 | 0.022515 | 0.022515 | 5453.910645 | 2999.125244 | 2999.125244 | 19.997894 | 21.448669 | 81.02052 | 15.477 | 1e-05 | 79380 | 0.002669 | 0.041146 | 0.022627 | 0.022627 | 5441.601562 | 2992.356445 | 2992.356445
224.501457 | 5.835795 | 79440 | 22.06667 | 0.002646 | 0.040767 | 0.00134 | 0.00134 | 5793.246094 | 190.453384 | 190.453384 | 19.999664 | 21.469391 | 4.82163 | 15.425 | 3e-06 | 79440 | 0.002694 | 0.041496 | 0.001364 | 0.001364 | 5748.849609 | 188.993835 | 188.993835 | 79440 | 22.06667 | 0.0027 | 0.041593 | 0.001903 | 0.001903 | 5649.624023 | 258.54953 | 258.54953 | 20.001465 | 21.475494 | 6.84996 | 15.425 | 3e-06 | 79440 | 0.002729 | 0.042034 | 0.001924 | 0.001924 | 5624.544922 | 257.401794 | 257.401794 | 79440 | 22.06667 | 0.002653 | 0.040907 | 0.022495 | 0.022495 | 5456.364746 | 3000.474854 | 3000.474854 | 20.003235 | 21.448669 | 80.93994 | 15.477 | 1e-05 | 79440 | 0.002667 | 0.041114 | 0.022609 | 0.022609 | 5444.068359 | 2993.712891 | 2993.712891
224.598671 | 5.829615 | 79500 | 22.08333 | 0.002643 | 0.040719 | 0.001339 | 0.001339 | 5795.689453 | 190.533707 | 190.533707 | 20.001465 | 21.469543 | 4.81659 | 15.425 | 3e-06 | 79500 | 0.002691 | 0.041459 | 0.001363 | 0.001363 | 5751.336914 | 189.075623 | 189.075623 | 79500 | 22.08333 | 0.002697 | 0.041554 | 0.001902 | 0.001902 | 5652.117187 | 258.663635 | 258.663635 | 19.997894 | 21.475494 | 6.84264 | 15.425 | 3e-06 | 79500 | 0.002726 | 0.041993 | 0.001922 | 0.001922 | 5627.064453 | 257.51712 | 257.51712 | 79500 | 22.08333 | 0.002651 | 0.040867 | 0.022473 | 0.022473 | 5458.816895 | 3001.823242 | 3001.823242 | 19.999664 | 21.448669 | 80.85936 | 15.477 | 1e-05 | 79500 | 0.002664 | 0.04107 | 0.022585 | 0.022585 | 5446.532715 | 2995.068115 | 2995.068115
224.6957775 | 5.82366 | 79560 | 22.1 | 0.00264 | 0.040676 | 0.001337 | 0.001337 | 5798.129883 | 190.613937 | 190.613937 | 19.999664 | 21.469543 | 4.812 | 15.425 | 3e-06 | 79560 | 0.002689 | 0.041418 | 0.001362 | 0.001362 | 5753.822266 | 189.157318 | 189.157318 | 79560 | 22.1 | 0.002695 | 0.041517 | 0.0019 | 0.0019 | 5654.60791 | 258.777618 | 258.777618 | 20.001465 | 21.475342 | 6.83532 | 15.425 | 3e-06 | 79560 | 0.002723 | 0.041953 | 0.00192 | 0.00192 | 5629.581543 | 257.632294 | 257.632294 | 79560 | 22.1 | 0.002648 | 0.040828 | 0.022452 | 0.022452 | 5461.266602 | 3003.170166 | 3003.170166 | 20.001465 | 21.448669 | 80.77881 | 15.477 | 1e-05 | 79560 | 0.002661 | 0.041031 | 0.022563 | 0.022563 | 5448.994629 | 2996.421875 | 2996.421875
224.792793 | 5.81841 | 79620 | 22.11667 | 0.002638 | 0.040636 | 0.001336 | 0.001336 | 5800.568359 | 190.694107 | 190.694107 | 20.001465 | 21.469391 | 4.80789 | 15.425 | 3e-06 | 79620 | 0.002686 | 0.041372 | 0.00136 | 0.00136 | 5756.304199 | 189.238922 | 189.238922 | 79620 | 22.11667 | 0.002692 | 0.041469 | 0.001898 | 0.001898 | 5657.096191 | 258.891479 | 258.891479 | 19.997894 | 21.47522 | 6.82893 | 15.425 | 3e-06 | 79620 | 0.00272 | 0.041903 | 0.001918 | 0.001918 | 5632.095703 | 257.747375 | 257.747375 | 79620 | 22.11667 | 0.002645 | 0.040787 | 0.022429 | 0.022429 | 5463.713867 | 3004.515869 | 3004.515869 | 19.997894 | 21.448669 | 80.70558 | 15.477 | 1e-05 | 79620 | 0.002659 | 0.04099 | 0.02254 | 0.02254 | 5451.454102 | 2997.77417 | 2997.77417
224.8897245 | 5.812695 | 79680 | 22.13333 | 0.002636 | 0.040609 | 0.001335 | 0.001335 | 5803.004883 | 190.7742 | 190.7742 | 20.005035 | 21.469238 | 4.80378 | 15.425 | 3e-06 | 79680 | 0.002683 | 0.041326 | 0.001359 | 0.001359 | 5758.78418 | 189.320435 | 189.320435 | 79680 | 22.13333 | 0.002689 | 0.041427 | 0.001896 | 0.001896 | 5659.582031 | 259.005249 | 259.005249 | 20.001465 | 21.47522 | 6.82161 | 15.425 | 3e-06 | 79680 | 0.002718 | 0.041873 | 0.001916 | 0.001916 | 5634.60791 | 257.862335 | 257.862335 | 79680 | 22.13333 | 0.002643 | 0.040745 | 0.022406 | 0.022406 | 5466.158691 | 3005.860352 | 3005.860352 | 20.001465 | 21.448547 | 80.625 | 15.477 | 1e-05 | 79680 | 0.002656 | 0.040943 | 0.022515 | 0.022515 | 5453.910645 | 2999.125244 | 2999.125244
224.9865495 | 5.80674 | 79740 | 22.15 | 0.002634 | 0.040572 | 0.001334 | 0.001334 | 5805.438965 | 190.854233 | 190.854233 | 19.999664 | 21.469391 | 4.79922 | 15.425 | 3e-06 | 79740 | 0.00268 | 0.041282 | 0.001357 | 0.001357 | 5761.260742 | 189.401871 | 189.401871 | 79740 | 22.15 | 0.002686 | 0.041383 | 0.001894 | 0.001894 | 5662.064941 | 259.118866 | 259.118866 | 19.999664 | 21.47522 | 6.81426 | 15.425 | 3e-06 | 79740 | 0.002715 | 0.041825 | 0.001914 | 0.001914 | 5637.117676 | 257.977173 | 257.977173 | 79740 | 22.15 | 0.00264 | 0.040701 | 0.022382 | 0.022382 | 5468.600586 | 3007.203369 | 3007.203369 | 19.997894 | 21.448547 | 80.5371 | 15.477 | 1e-05 | 79740 | 0.002653 | 0.040907 | 0.022495 | 0.022495 | 5456.364746 | 3000.474854 | 3000.474854
225.0832825 | 5.801235 | 79800 | 22.16667 | 0.002631 | 0.040528 | 0.001332 | 0.001332 | 5807.871094 | 190.934174 | 190.934174 | 19.999664 | 21.469238 | 4.7946 | 15.425 | 3e-06 | 79800 | 0.002678 | 0.041248 | 0.001356 | 0.001356 | 5763.73584 | 189.483231 | 189.483231 | 79800 | 22.16667 | 0.002683 | 0.041337 | 0.001892 | 0.001892 | 5664.54541 | 259.232391 | 259.232391 | 20.005035 | 21.475067 | 6.80787 | 15.425 | 3e-06 | 79800 | 0.002712 | 0.041777 | 0.001912 | 0.001912 | 5639.624023 | 258.091888 | 258.091888 | 79800 | 22.16667 | 0.002637 | 0.040662 | 0.02236 | 0.02236 | 5471.040527 | 3008.544922 | 3008.544922 | 20.001465 | 21.448547 | 80.44923 | 15.477 | 1e-05 | 79800 | 0.002651 | 0.040867 | 0.022473 | 0.022473 | 5458.816895 | 3001.823242 | 3001.823242
225.179924 | 5.795745 | 79860 | 22.18333 | 0.002629 | 0.040494 | 0.001331 | 0.001331 | 5810.300293 | 191.014053 | 191.014053 | 19.999664 | 21.469238 | 4.79004 | 15.425 | 3e-06 | 79860 | 0.002675 | 0.041209 | 0.001355 | 0.001355 | 5766.208496 | 189.564514 | 189.564514 | 79860 | 22.18333 | 0.002681 | 0.041305 | 0.00189 | 0.00189 | 5667.023437 | 259.345795 | 259.345795 | 19.999664 | 21.474915 | 6.80145 | 15.425 | 3e-06 | 79860 | 0.002709 | 0.04174 | 0.00191 | 0.00191 | 5642.128418 | 258.206512 | 258.206512 | 79860 | 22.18333 | 0.002634 | 0.040616 | 0.022335 | 0.022335 | 5473.477539 | 3009.88501 | 3009.88501 | 19.997894 | 21.448395 | 80.36133 | 15.477 | 1e-05 | 79860 | 0.002648 | 0.040828 | 0.022452 | 0.022452 | 5461.266602 | 3003.170166 | 3003.170166
225.276474 | 5.78979 | 79920 | 22.2 | 0.002626 | 0.040453 | 0.00133 | 0.00133 | 5812.727539 | 191.093842 | 191.093842 | 19.999664 | 21.469116 | 4.78455 | 15.425 | 3e-06 | 79920 | 0.002673 | 0.041174 | 0.001354 | 0.001354 | 5768.678711 | 189.645737 | 189.645737 | 79920 | 22.2 | 0.002679 | 0.041266 | 0.001889 | 0.001889 | 5669.499512 | 259.459106 | 259.459106 | 19.999664 | 21.474792 | 6.79503 | 15.425 | 3e-06 | 79920 | 0.002706 | 0.041687 | 0.001908 | 0.001908 | 5644.629883 | 258.320984 | 258.320984 | 79920 | 22.2 | 0.002632 | 0.040574 | 0.022312 | 0.022312 | 5475.911621 | 3011.223633 | 3011.223633 | 20.005035 | 21.448395 | 80.28075 | 15.477 | 1e-05 | 79920 | 0.002645 | 0.040787 | 0.022429 | 0.022429 | 5463.713867 | 3004.515869 | 3004.515869
225.372917 | 5.783385 | 79980 | 22.21667 | 0.002623 | 0.0404 | 0.001328 | 0.001328 | 5815.151855 | 191.173538 | 191.173538 | 19.999664 | 21.469116 | 4.77996 | 15.425 | 3e-06 | 79980 | 0.00267 | 0.041135 | 0.001352 | 0.001352 | 5771.146973 | 189.726868 | 189.726868 | 79980 | 22.21667 | 0.002676 | 0.041218 | 0.001886 | 0.001886 | 5671.972656 | 259.572296 | 259.572296 | 20.005035 | 21.474792 | 6.78681 | 15.425 | 3e-06 | 79980 | 0.002703 | 0.041643 | 0.001906 | 0.001906 | 5647.128418 | 258.435303 | 258.435303 | 79980 | 22.21667 | 0.002629 | 0.040533 | 0.022289 | 0.022289 | 5478.34375 | 3012.561035 | 3012.561035 | 19.997894 | 21.448395 | 80.20752 | 15.477 | 1e-05 | 79980 | 0.002643 | 0.040745 | 0.022406 | 0.022406 | 5466.158691 | 3005.860352 | 3005.860352
225.4692535 | 5.777445 | 80040 | 22.23333 | 0.002621 | 0.040377 | 0.001327 | 0.001327 | 5817.574219 | 191.253174 | 191.253174 | 20.005035 | 21.469116 | 4.7754 | 15.425 | 3e-06 | 80040 | 0.002667 | 0.041089 | 0.001351 | 0.001351 | 5773.612305 | 189.807922 | 189.807922 | 80040 | 22.23333 | 0.002673 | 0.041174 | 0.001884 | 0.001884 | 5674.442871 | 259.685333 | 259.685333 | 20.001465 | 21.47464 | 6.77949 | 15.425 | 3e-06 | 80040 | 0.0027 | 0.041593 | 0.001903 | 0.001903 | 5649.624023 | 258.54953 | 258.54953 | 80040 | 22.23333 | 0.002626 | 0.040494 | 0.022268 | 0.022268 | 5480.773437 | 3013.897217 | 3013.897217 | 19.999664 | 21.448395 | 80.11962 | 15.477 | 1e-05 | 80040 | 0.00264 | 0.040701 | 0.022382 | 0.022382 | 5468.600586 | 3007.203369 | 3007.203369
225.5654985 | 5.77194 | 80100 | 22.25 | 0.002618 | 0.040328 | 0.001326 | 0.001326 | 5819.994141 | 191.332718 | 191.332718 | 20.006836 | 21.469116 | 4.77081 | 15.425 | 3e-06 | 80100 | 0.002664 | 0.041043 | 0.001349 | 0.001349 | 5776.074707 | 189.88887 | 189.88887 | 80100 | 22.25 | 0.00267 | 0.041133 | 0.001882 | 0.001882 | 5676.910645 | 259.798279 | 259.798279 | 19.999664 | 21.474487 | 6.77307 | 15.425 | 3e-06 | 80100 | 0.002697 | 0.041554 | 0.001902 | 0.001902 | 5652.117187 | 258.663635 | 258.663635 | 80100 | 22.25 | 0.002624 | 0.040452 | 0.022245 | 0.022245 | 5483.200684 | 3015.231689 | 3015.231689 | 19.997894 | 21.448395 | 80.03172 | 15.477 | 1e-05 | 80100 | 0.002637 | 0.040662 | 0.02236 | 0.02236 | 5471.040527 | 3008.544922 | 3008.544922
225.6616515 | 5.766435 | 80160 | 22.26667 | 0.002616 | 0.040294 | 0.001325 | 0.001325 | 5822.411621 | 191.412201 | 191.412201 | 20.012238 | 21.468964 | 4.76622 | 15.425 | 3e-06 | 80160 | 0.002662 | 0.041004 | 0.001348 | 0.001348 | 5778.535156 | 189.969757 | 189.969757 | 80160 | 22.26667 | 0.002667 | 0.041089 | 0.00188 | 0.00188 | 5679.376465 | 259.911102 | 259.911102 | 19.999664 | 21.474487 | 6.76665 | 15.425 | 3e-06 | 80160 | 0.002695 | 0.041517 | 0.0019 | 0.0019 | 5654.60791 | 258.777618 | 258.777618 | 80160 | 22.26667 | 0.002621 | 0.040404 | 0.022218 | 0.022218 | 5485.625 | 3016.564941 | 3016.564941 | 19.999664 | 21.448242 | 79.9512 | 15.477 | 1e-05 | 80160 | 0.002634 | 0.040616 | 0.022335 | 0.022335 | 5473.477539 | 3009.88501 | 3009.88501
225.757713 | 5.760495 | 80220 | 22.28333 | 0.002613 | 0.040246 | 0.001323 | 0.001323 | 5824.826172 | 191.491592 | 191.491592 | 19.997894 | 21.468811 | 4.76073 | 15.425 | 3e-06 | 80220 | 0.00266 | 0.04097 | 0.001347 | 0.001347 | 5780.993164 | 190.050568 | 190.050568 | 80220 | 22.28333 | 0.002665 | 0.041048 | 0.001879 | 0.001879 | 5681.839355 | 260.023834 | 260.023834 | 19.999664 | 21.474365 | 6.76026 | 15.425 | 3e-06 | 80220 | 0.002692 | 0.041469 | 0.001898 | 0.001898 | 5657.096191 | 258.891479 | 258.891479 | 80220 | 22.28333 | 0.002618 | 0.040365 | 0.022197 | 0.022197 | 5488.046875 | 3017.896729 | 3017.896729 | 19.999664 | 21.448242 | 79.87794 | 15.477 | 1e-05 | 80220 | 0.002632 | 0.040574 | 0.022312 | 0.022312 | 5475.911621 | 3011.223633 | 3011.223633
225.853668 | 5.75433 | 80280 | 22.3 | 0.00261 | 0.040211 | 0.001322 | 0.001322 | 5827.23877 | 191.570892 | 191.570892 | 20.001465 | 21.468811 | 4.75572 | 15.425 | 3e-06 | 80280 | 0.002656 | 0.040917 | 0.001345 | 0.001345 | 5783.448242 | 190.131287 | 190.131287 | 80280 | 22.3 | 0.002662 | 0.041009 | 0.001877 | 0.001877 | 5684.299805 | 260.136444 | 260.136444 | 19.997894 | 21.474365 | 6.75294 | 15.425 | 3e-06 | 80280 | 0.002689 | 0.041427 | 0.001896 | 0.001896 | 5659.582031 | 259.005249 | 259.005249 | 80280 | 22.3 | 0.002616 | 0.040335 | 0.02218 | 0.02218 | 5490.466797 | 3019.227539 | 3019.227539 | 19.997894 | 21.44812 | 79.80468 | 15.477 | 1e-05 | 80280 | 0.002629 | 0.040533 | 0.022289 | 0.022289 | 5478.34375 | 3012.561035 | 3012.561035
225.949524 | 5.748615 | 80340 | 22.31667 | 0.002607 | 0.040158 | 0.00132 | 0.00132 | 5829.648437 | 191.650116 | 191.650116 | 20.001465 | 21.468811 | 4.75161 | 15.425 | 3e-06 | 80340 | 0.002654 | 0.040887 | 0.001344 | 0.001344 | 5785.901367 | 190.211929 | 190.211929 | 80340 | 22.31667 | 0.00266 | 0.04097 | 0.001875 | 0.001875 | 5686.757812 | 260.248932 | 260.248932 | 19.997894 | 21.474365 | 6.74562 | 15.425 | 3e-06 | 80340 | 0.002686 | 0.041383 | 0.001894 | 0.001894 | 5662.064941 | 259.118866 | 259.118866 | 80340 | 22.31667 | 0.002613 | 0.040289 | 0.022155 | 0.022155 | 5492.884277 | 3020.556885 | 3020.556885 | 19.999664 | 21.44812 | 79.71681 | 15.477 | 1e-05 | 80340 | 0.002626 | 0.040494 | 0.022268 | 0.022268 | 5480.773437 | 3013.897217 | 3013.897217
226.0452885 | 5.742645 | 80400 | 22.33333 | 0.002605 | 0.040135 | 0.001319 | 0.001319 | 5832.056641 | 191.729279 | 191.729279 | 19.999664 | 21.468811 | 4.74702 | 15.425 | 3e-06 | 80400 | 0.002652 | 0.040846 | 0.001343 | 0.001343 | 5788.352051 | 190.292496 | 190.292496 | 80400 | 22.33333 | 0.002656 | 0.040921 | 0.001873 | 0.001873 | 5689.212891 | 260.361298 | 260.361298 | 19.997894 | 21.474213 | 6.73827 | 15.425 | 3e-06 | 80400 | 0.002683 | 0.041337 | 0.001892 | 0.001892 | 5664.54541 | 259.232391 | 259.232391 | 80400 | 22.33333 | 0.002611 | 0.040247 | 0.022132 | 0.022132 | 5495.298828 | 3021.884766 | 3021.884766 | 19.997894 | 21.44812 | 79.63623 | 15.477 | 1e-05 | 80400 | 0.002624 | 0.040452 | 0.022245 | 0.022245 | 5483.200684 | 3015.231689 | 3015.231689
226.1409455 | 5.73645 | 80460 | 22.35 | 0.002602 | 0.040083 | 0.001318 | 0.001318 | 5834.461426 | 191.80835 | 191.80835 | 19.997894 | 21.468811 | 4.74195 | 15.425 | 3e-06 | 80460 | 0.002649 | 0.040802 | 0.001341 | 0.001341 | 5790.800293 | 190.372986 | 190.372986 | 80460 | 22.35 | 0.002654 | 0.040878 | 0.001871 | 0.001871 | 5691.665527 | 260.473541 | 260.473541 | 19.997894 | 21.474213 | 6.73095 | 15.425 | 3e-06 | 80460 | 0.002681 | 0.041305 | 0.00189 | 0.00189 | 5667.023437 | 259.345795 | 259.345795 | 80460 | 22.35 | 0.002609 | 0.040217 | 0.022115 | 0.022115 | 5497.711914 | 3023.211426 | 3023.211426 | 20.003235 | 21.44812 | 79.56297 | 15.477 | 1e-05 | 80460 | 0.002621 | 0.040404 | 0.022218 | 0.022218 | 5485.625 | 3016.564941 | 3016.564941
226.2365035 | 5.730285 | 80520 | 22.36667 | 0.0026 | 0.040053 | 0.001317 | 0.001317 | 5836.864746 | 191.887344 | 191.887344 | 20.005035 | 21.468689 | 4.73694 | 15.425 | 3e-06 | 80520 | 0.002646 | 0.040767 | 0.00134 | 0.00134 | 5793.246094 | 190.453384 | 190.453384 | 80520 | 22.36667 | 0.002651 | 0.040832 | 0.001869 | 0.001869 | 5694.115723 | 260.585663 | 260.585663 | 19.997894 | 21.47406 | 6.72363 | 15.425 | 3e-06 | 80520 | 0.002679 | 0.041266 | 0.001889 | 0.001889 | 5669.499512 | 259.459106 | 259.459106 | 80520 | 22.36667 | 0.002605 | 0.040162 | 0.022085 | 0.022085 | 5500.121582 | 3024.536865 | 3024.536865 | 20.001465 | 21.44812 | 79.4751 | 15.477 | 1e-05 | 80520 | 0.002618 | 0.040365 | 0.022197 | 0.022197 | 5488.046875 | 3017.896729 | 3017.896729
226.331955 | 5.724555 | 80580 | 22.38333 | 0.002597 | 0.04 | 0.001315 | 0.001315 | 5839.264648 | 191.966248 | 191.966248 | 19.997894 | 21.468689 | 4.7319 | 15.425 | 3e-06 | 80580 | 0.002643 | 0.040719 | 0.001339 | 0.001339 | 5795.689453 | 190.533707 | 190.533707 | 80580 | 22.38333 | 0.002648 | 0.040797 | 0.001867 | 0.001867 | 5696.563477 | 260.697662 | 260.697662 | 19.999664 | 21.473938 | 6.71721 | 15.425 | 3e-06 | 80580 | 0.002676 | 0.041218 | 0.001886 | 0.001886 | 5671.972656 | 259.572296 | 259.572296 | 80580 | 22.38333 | 0.002603 | 0.040125 | 0.022065 | 0.022065 | 5502.529297 | 3025.860596 | 3025.860596 | 19.999664 | 21.44812 | 79.3872 | 15.477 | 1e-05 | 80580 | 0.002616 | 0.040335 | 0.02218 | 0.02218 | 5490.466797 | 3019.227539 | 3019.227539
226.427322 | 5.71839 | 80640 | 22.4 | 0.002594 | 0.039963 | 0.001314 | 0.001314 | 5841.662598 | 192.045074 | 192.045074 | 19.999664 | 21.468536 | 4.72686 | 15.425 | 3e-06 | 80640 | 0.00264 | 0.040676 | 0.001337 | 0.001337 | 5798.129883 | 190.613937 | 190.613937 | 80640 | 22.4 | 0.002645 | 0.040747 | 0.001865 | 0.001865 | 5699.008301 | 260.80957 | 260.80957 | 19.999664 | 21.473938 | 6.70992 | 15.425 | 3e-06 | 80640 | 0.002673 | 0.041174 | 0.001884 | 0.001884 | 5674.442871 | 259.685333 | 259.685333 | 80640 | 22.4 | 0.0026 | 0.040081 | 0.022041 | 0.022041 | 5504.934082 | 3027.183105 | 3027.183105 | 19.999664 | 21.447968 | 79.30662 | 15.477 | 1e-05 | 80640 | 0.002613 | 0.040289 | 0.022155 | 0.022155 | 5492.884277 | 3020.556885 | 3020.556885
226.522568 | 5.711535 | 80700 | 22.41667 | 0.002591 | 0.039917 | 0.001312 | 0.001312 | 5844.057129 | 192.12381 | 192.12381 | 19.999664 | 21.468536 | 4.7214 | 15.425 | 3e-06 | 80700 | 0.002638 | 0.040636 | 0.001336 | 0.001336 | 5800.568359 | 190.694107 | 190.694107 | 80700 | 22.41667 | 0.002642 | 0.040703 | 0.001863 | 0.001863 | 5701.450195 | 260.921326 | 260.921326 | 19.997894 | 21.473785 | 6.70167 | 15.425 | 3e-06 | 80700 | 0.00267 | 0.041133 | 0.001882 | 0.001882 | 5676.910645 | 259.798279 | 259.798279 | 80700 | 22.41667 | 0.002597 | 0.040039 | 0.022018 | 0.022018 | 5507.336426 | 3028.50415 | 3028.50415 | 20.001465 | 21.447968 | 79.2261 | 15.477 | 1e-05 | 80700 | 0.002611 | 0.040247 | 0.022132 | 0.022132 | 5495.298828 | 3021.884766 | 3021.884766
226.6177065 | 5.705325 | 80760 | 22.43333 | 0.002588 | 0.039864 | 0.001311 | 0.001311 | 5846.449707 | 192.202454 | 192.202454 | 20.003235 | 21.468536 | 4.71633 | 15.425 | 3e-06 | 80760 | 0.002636 | 0.040609 | 0.001335 | 0.001335 | 5803.004883 | 190.7742 | 190.7742 | 80760 | 22.43333 | 0.002639 | 0.04065 | 0.00186 | 0.00186 | 5703.889648 | 261.032959 | 261.032959 | 19.997894 | 21.473785 | 6.69432 | 15.425 | 3e-06 | 80760 | 0.002667 | 0.041089 | 0.00188 | 0.00188 | 5679.376465 | 259.911102 | 259.911102 | 80760 | 22.43333 | 0.002595 | 0.040005 | 0.021999 | 0.021999 | 5509.736816 | 3029.823975 | 3029.823975 | 19.997894 | 21.447968 | 79.15284 | 15.477 | 1e-05 | 80760 | 0.002609 | 0.040217 | 0.022115 | 0.022115 | 5497.711914 | 3023.211426 | 3023.211426
226.7127455 | 5.69961 | 80820 | 22.45 | 0.002586 | 0.039841 | 0.00131 | 0.00131 | 5848.839844 | 192.281021 | 192.281021 | 19.999664 | 21.468536 | 4.71222 | 15.425 | 3e-06 | 80820 | 0.002634 | 0.040572 | 0.001334 | 0.001334 | 5805.438965 | 190.854233 | 190.854233 | 80820 | 22.45 | 0.002637 | 0.040616 | 0.001859 | 0.001859 | 5706.326172 | 261.14447 | 261.14447 | 20.001465 | 21.473633 | 6.687 | 15.425 | 3e-06 | 80820 | 0.002665 | 0.041048 | 0.001879 | 0.001879 | 5681.839355 | 260.023834 | 260.023834 | 80820 | 22.45 | 0.002592 | 0.039966 | 0.021977 | 0.021977 | 5512.134277 | 3031.142578 | 3031.142578 | 19.997894 | 21.447968 | 79.07958 | 15.477 | 1e-05 | 80820 | 0.002605 | 0.040162 | 0.022085 | 0.022085 | 5500.121582 | 3024.536865 | 3024.536865
226.8076935 | 5.69367 | 80880 | 22.46667 | 0.002583 | 0.039793 | 0.001308 | 0.001308 | 5851.227539 | 192.359528 | 192.359528 | 19.997894 | 21.468384 | 4.70766 | 15.425 | 3e-06 | 80880 | 0.002631 | 0.040528 | 0.001332 | 0.001332 | 5807.871094 | 190.934174 | 190.934174 | 80880 | 22.46667 | 0.002633 | 0.040563 | 0.001856 | 0.001856 | 5708.760254 | 261.255859 | 261.255859 | 19.997894 | 21.473633 | 6.67968 | 15.425 | 3e-06 | 80880 | 0.002662 | 0.041009 | 0.001877 | 0.001877 | 5684.299805 | 260.136444 | 260.136444 | 80880 | 22.46667 | 0.00259 | 0.039922 | 0.021953 | 0.021953 | 5514.529785 | 3032.459961 | 3032.459961 | 20.003235 | 21.447845 | 78.99903 | 15.477 | 1e-05 | 80880 | 0.002603 | 0.040125 | 0.022065 | 0.022065 | 5502.529297 | 3025.860596 | 3025.860596
226.9025345 | 5.687715 | 80940 | 22.48333 | 0.002581 | 0.039754 | 0.001307 | 0.001307 | 5853.612793 | 192.437943 | 192.437943 | 19.999664 | 21.468384 | 4.70214 | 15.425 | 3e-06 | 80940 | 0.002629 | 0.040494 | 0.001331 | 0.001331 | 5810.300293 | 191.014053 | 191.014053 | 80940 | 22.48333 | 0.002631 | 0.040531 | 0.001855 | 0.001855 | 5711.191895 | 261.367126 | 261.367126 | 19.997894 | 21.473633 | 6.67329 | 15.425 | 3e-06 | 80940 | 0.00266 | 0.04097 | 0.001875 | 0.001875 | 5686.757812 | 260.248932 | 260.248932 | 80940 | 22.48333 | 0.002587 | 0.039885 | 0.021933 | 0.021933 | 5516.922852 | 3033.775879 | 3033.775879 | 19.999664 | 21.447845 | 78.91113 | 15.477 | 1e-05 | 80940 | 0.0026 | 0.040081 | 0.022041 | 0.022041 | 5504.934082 | 3027.183105 | 3027.183105
226.997284 | 5.68176 | 81000 | 22.5 | 0.002578 | 0.03971 | 0.001305 | 0.001305 | 5855.995117 | 192.516266 | 192.516266 | 19.997894 | 21.468262 | 4.69665 | 15.425 | 3e-06 | 81000 | 0.002626 | 0.040453 | 0.00133 | 0.00133 | 5812.727539 | 191.093842 | 191.093842 | 81000 | 22.5 | 0.002628 | 0.040489 | 0.001853 | 0.001853 | 5713.621582 | 261.478302 | 261.478302 | 20.001465 | 21.473511 | 6.66687 | 15.425 | 3e-06 | 81000 | 0.002656 | 0.040921 | 0.001873 | 0.001873 | 5689.212891 | 260.361298 | 260.361298 | 81000 | 22.5 | 0.002584 | 0.039841 | 0.021909 | 0.021909 | 5519.313477 | 3035.090332 | 3035.090332 | 19.999664 | 21.447845 | 78.8379 | 15.477 | 1e-05 | 81000 | 0.002597 | 0.040039 | 0.022018 | 0.022018 | 5507.336426 | 3028.50415 | 3028.50415
227.0919265 | 5.676495 | 81060 | 22.51667 | 0.002575 | 0.039662 | 0.001304 | 0.001304 | 5858.375 | 192.594498 | 192.594498 | 19.999664 | 21.468384 | 4.69254 | 15.425 | 3e-06 | 81060 | 0.002623 | 0.0404 | 0.001328 | 0.001328 | 5815.151855 | 191.173538 | 191.173538 | 81060 | 22.51667 | 0.002626 | 0.040446 | 0.001851 | 0.001851 | 5716.04834 | 261.589355 | 261.589355 | 19.997894 | 21.473358 | 6.66045 | 15.425 | 3e-06 | 81060 | 0.002654 | 0.040878 | 0.001871 | 0.001871 | 5691.665527 | 260.473541 | 260.473541 | 81060 | 22.51667 | 0.002582 | 0.039806 | 0.02189 | 0.02189 | 5521.70166 | 3036.403809 | 3036.403809 | 19.997894 | 21.447845 | 78.76464 | 15.477 | 1e-05 | 81060 | 0.002595 | 0.040005 | 0.021999 | 0.021999 | 5509.736816 | 3029.823975 | 3029.823975
227.1865005 | 5.67078 | 81120 | 22.53333 | 0.002573 | 0.039634 | 0.001303 | 0.001303 | 5860.75293 | 192.672684 | 192.672684 | 19.997894 | 21.468262 | 4.6884 | 15.425 | 3e-06 | 81120 | 0.002621 | 0.040377 | 0.001327 | 0.001327 | 5817.574219 | 191.253174 | 191.253174 | 81120 | 22.53333 | 0.002623 | 0.0404 | 0.001849 | 0.001849 | 5718.472168 | 261.700317 | 261.700317 | 20.001465 | 21.473358 | 6.65316 | 15.425 | 3e-06 | 81120 | 0.002651 | 0.040832 | 0.001869 | 0.001869 | 5694.115723 | 260.585663 | 260.585663 | 81120 | 22.53333 | 0.00258 | 0.039767 | 0.021868 | 0.021868 | 5524.087891 | 3037.71582 | 3037.71582 | 20.005035 | 21.447845 | 78.67674 | 15.477 | 1e-05 | 81120 | 0.002592 | 0.039966 | 0.021977 | 0.021977 | 5512.134277 | 3031.142578 | 3031.142578
227.2809525 | 5.664135 | 81180 | 22.55 | 0.002571 | 0.0396 | 0.001302 | 0.001302 | 5863.128906 | 192.750778 | 192.750778 | 20.001465 | 21.468262 | 4.68336 | 15.425 | 3e-06 | 81180 | 0.002618 | 0.040328 | 0.001326 | 0.001326 | 5819.994141 | 191.332718 | 191.332718 | 81180 | 22.55 | 0.00262 | 0.040356 | 0.001847 | 0.001847 | 5720.893555 | 261.811127 | 261.811127 | 20.001465 | 21.473206 | 6.64491 | 15.425 | 3e-06 | 81180 | 0.002648 | 0.040797 | 0.001867 | 0.001867 | 5696.563477 | 260.697662 | 260.697662 | 81180 | 22.55 | 0.002576 | 0.039719 | 0.021842 | 0.021842 | 5526.471191 | 3039.026367 | 3039.026367 | 19.997894 | 21.447845 | 78.59619 | 15.477 | 1e-05 | 81180 | 0.00259 | 0.039922 | 0.021953 | 0.021953 | 5514.529785 | 3032.459961 | 3032.459961
227.375305 | 5.657955 | 81240 | 22.56667 | 0.002567 | 0.039547 | 0.0013 | 0.0013 | 5865.501953 | 192.828796 | 192.828796 | 20.001465 | 21.468262 | 4.67835 | 15.425 | 3e-06 | 81240 | 0.002616 | 0.040294 | 0.001325 | 0.001325 | 5822.411621 | 191.412201 | 191.412201 | 81240 | 22.56667 | 0.002617 | 0.040317 | 0.001845 | 0.001845 | 5723.3125 | 261.921814 | 261.921814 | 20.001465 | 21.473083 | 6.63756 | 15.425 | 3e-06 | 81240 | 0.002645 | 0.040747 | 0.001865 | 0.001865 | 5699.008301 | 260.80957 | 260.80957 | 81240 | 22.56667 | 0.002574 | 0.039687 | 0.021824 | 0.021824 | 5528.852051 | 3040.335693 | 3040.335693 | 19.997894 | 21.447693 | 78.53028 | 15.477 | 1e-05 | 81240 | 0.002587 | 0.039885 | 0.021933 | 0.021933 | 5516.922852 | 3033.775879 | 3033.775879
227.469551 | 5.6511 | 81300 | 22.58333 | 0.002565 | 0.039506 | 0.001299 | 0.001299 | 5867.87207 | 192.906723 | 192.906723 | 19.999664 | 21.468109 | 4.67286 | 15.425 | 3e-06 | 81300 | 0.002613 | 0.040246 | 0.001323 | 0.001323 | 5824.826172 | 191.491592 | 191.491592 | 81300 | 22.58333 | 0.002614 | 0.040259 | 0.001842 | 0.001842 | 5725.728027 | 262.032379 | 262.032379 | 19.997894 | 21.473083 | 6.62934 | 15.425 | 3e-06 | 81300 | 0.002642 | 0.040703 | 0.001863 | 0.001863 | 5701.450195 | 260.921326 | 260.921326 | 81300 | 22.58333 | 0.002572 | 0.03965 | 0.021803 | 0.021803 | 5531.230957 | 3041.644043 | 3041.644043 | 20.001465 | 21.447693 | 78.44973 | 15.477 | 1e-05 | 81300 | 0.002584 | 0.039841 | 0.021909 | 0.021909 | 5519.313477 | 3035.090332 | 3035.090332
227.563675 | 5.644695 | 81360 | 22.6 | 0.002562 | 0.039462 | 0.001297 | 0.001297 | 5870.239746 | 192.984558 | 192.984558 | 20.003235 | 21.467987 | 4.66737 | 15.425 | 3e-06 | 81360 | 0.00261 | 0.040211 | 0.001322 | 0.001322 | 5827.23877 | 191.570892 | 191.570892 | 81360 | 22.6 | 0.002611 | 0.04022 | 0.001841 | 0.001841 | 5728.141113 | 262.142792 | 262.142792 | 19.999664 | 21.472931 | 6.62202 | 15.425 | 3e-06 | 81360 | 0.002639 | 0.04065 | 0.00186 | 0.00186 | 5703.889648 | 261.032959 | 261.032959 | 81360 | 22.6 | 0.002569 | 0.039604 | 0.021778 | 0.021778 | 5533.607422 | 3042.950684 | 3042.950684 | 19.997894 | 21.447693 | 78.36915 | 15.477 | 1e-05 | 81360 | 0.002582 | 0.039806 | 0.02189 | 0.02189 | 5521.70166 | 3036.403809 | 3036.403809
227.6577075 | 5.63919 | 81420 | 22.61667 | 0.002559 | 0.039411 | 0.001296 | 0.001296 | 5872.604492 | 193.062302 | 193.062302 | 19.997894 | 21.467987 | 4.66188 | 15.425 | 3e-06 | 81420 | 0.002607 | 0.040158 | 0.00132 | 0.00132 | 5829.648437 | 191.650116 | 191.650116 | 81420 | 22.61667 | 0.002608 | 0.040177 | 0.001839 | 0.001839 | 5730.551758 | 262.253113 | 262.253113 | 19.997894 | 21.472931 | 6.6165 | 15.425 | 3e-06 | 81420 | 0.002637 | 0.040616 | 0.001859 | 0.001859 | 5706.326172 | 261.14447 | 261.14447 | 81420 | 22.61667 | 0.002567 | 0.039574 | 0.021762 | 0.021762 | 5535.981445 | 3044.256348 | 3044.256348 | 19.999664 | 21.44754 | 78.29589 | 15.477 | 1e-05 | 81420 | 0.00258 | 0.039767 | 0.021868 | 0.021868 | 5524.087891 | 3037.71582 | 3037.71582
227.751648 | 5.633235 | 81480 | 22.63333 | 0.002556 | 0.039372 | 0.001294 | 0.001294 | 5874.966797 | 193.139954 | 193.139954 | 20.003235 | 21.467987 | 4.65729 | 15.425 | 3e-06 | 81480 | 0.002605 | 0.040135 | 0.001319 | 0.001319 | 5832.056641 | 191.729279 | 191.729279 | 81480 | 22.63333 | 0.002606 | 0.040138 | 0.001837 | 0.001837 | 5732.960449 | 262.363342 | 262.363342 | 20.001465 | 21.472809 | 6.60918 | 15.425 | 3e-06 | 81480 | 0.002633 | 0.040563 | 0.001856 | 0.001856 | 5708.760254 | 261.255859 | 261.255859 | 81480 | 22.63333 | 0.002564 | 0.039523 | 0.021734 | 0.021734 | 5538.353027 | 3045.560547 | 3045.560547 | 19.997894 | 21.44754 | 78.21531 | 15.477 | 1e-05 | 81480 | 0.002576 | 0.039719 | 0.021842 | 0.021842 | 5526.471191 | 3039.026367 | 3039.026367
227.845482 | 5.628195 | 81540 | 22.65 | 0.002554 | 0.039335 | 0.001293 | 0.001293 | 5877.327148 | 193.217545 | 193.217545 | 19.999664 | 21.467834 | 4.6536 | 15.425 | 3e-06 | 81540 | 0.002602 | 0.040083 | 0.001318 | 0.001318 | 5834.461426 | 191.80835 | 191.80835 | 81540 | 22.65 | 0.002603 | 0.040096 | 0.001835 | 0.001835 | 5735.366211 | 262.473419 | 262.473419 | 19.999664 | 21.472656 | 6.60279 | 15.425 | 3e-06 | 81540 | 0.002631 | 0.040531 | 0.001855 | 0.001855 | 5711.191895 | 261.367126 | 261.367126 | 81540 | 22.65 | 0.002562 | 0.039493 | 0.021717 | 0.021717 | 5540.722656 | 3046.863525 | 3046.863525 | 19.997894 | 21.44754 | 78.13476 | 15.477 | 1e-05 | 81540 | 0.002574 | 0.039687 | 0.021824 | 0.021824 | 5528.852051 | 3040.335693 | 3040.335693
227.9392545 | 5.62248 | 81600 | 22.66667 | 0.002551 | 0.039301 | 0.001292 | 0.001292 | 5879.685059 | 193.295074 | 193.295074 | 19.999664 | 21.467834 | 4.64859 | 15.425 | 3e-06 | 81600 | 0.0026 | 0.040053 | 0.001317 | 0.001317 | 5836.864746 | 191.887344 | 191.887344 | 81600 | 22.66667 | 0.0026 | 0.040055 | 0.001833 | 0.001833 | 5737.769531 | 262.583435 | 262.583435 | 19.999664 | 21.472656 | 6.59637 | 15.425 | 3e-06 | 81600 | 0.002628 | 0.040489 | 0.001853 | 0.001853 | 5713.621582 | 261.478302 | 261.478302 | 81600 | 22.66667 | 0.002559 | 0.039449 | 0.021693 | 0.021693 | 5543.089844 | 3048.165039 | 3048.165039 | 20.003235 | 21.44754 | 78.04689 | 15.477 | 1e-05 | 81600 | 0.002572 | 0.03965 | 0.021803 | 0.021803 | 5531.230957 | 3041.644043 | 3041.644043
228.032898 | 5.616315 | 81660 | 22.68333 | 0.002548 | 0.039253 | 0.00129 | 0.00129 | 5882.040527 | 193.372498 | 193.372498 | 19.999664 | 21.467834 | 4.64358 | 15.425 | 3e-06 | 81660 | 0.002597 | 0.04 | 0.001315 | 0.001315 | 5839.264648 | 191.966248 | 191.966248 | 81660 | 22.68333 | 0.002598 | 0.04002 | 0.001831 | 0.001831 | 5740.17041 | 262.693298 | 262.693298 | 20.003235 | 21.472504 | 6.58905 | 15.425 | 3e-06 | 81660 | 0.002626 | 0.040446 | 0.001851 | 0.001851 | 5716.04834 | 261.589355 | 261.589355 | 81660 | 22.68333 | 0.002556 | 0.039403 | 0.021668 | 0.021668 | 5545.454102 | 3049.465088 | 3049.465088 | 19.997894 | 21.44754 | 77.96631 | 15.477 | 1e-05 | 81660 | 0.002569 | 0.039604 | 0.021778 | 0.021778 | 5533.607422 | 3042.950684 | 3042.950684
228.126465 | 5.61081 | 81720 | 22.7 | 0.002546 | 0.039225 | 0.00129 | 0.00129 | 5884.393555 | 193.44986 | 193.44986 | 19.997894 | 21.46756 | 4.63896 | 15.425 | 3e-06 | 81720 | 0.002594 | 0.039963 | 0.001314 | 0.001314 | 5841.662598 | 192.045074 | 192.045074 | 81720 | 22.7 | 0.002595 | 0.039972 | 0.001829 | 0.001829 | 5742.568848 | 262.80307 | 262.80307 | 19.997894 | 21.472504 | 6.58266 | 15.425 | 3e-06 | 81720 | 0.002623 | 0.0404 | 0.001849 | 0.001849 | 5718.472168 | 261.700317 | 261.700317 | 81720 | 22.7 | 0.002554 | 0.039366 | 0.021648 | 0.021648 | 5547.815918 | 3050.763916 | 3050.763916 | 19.999664 | 21.447418 | 77.88573 | 15.477 | 1e-05 | 81720 | 0.002567 | 0.039574 | 0.021762 | 0.021762 | 5535.981445 | 3044.256348 | 3044.256348
228.219925 | 5.604165 | 81780 | 22.71667 | 0.002543 | 0.03917 | 0.001288 | 0.001288 | 5886.744141 | 193.52713 | 193.52713 | 20.001465 | 21.467682 | 4.63392 | 15.425 | 3e-06 | 81780 | 0.002591 | 0.039917 | 0.001312 | 0.001312 | 5844.057129 | 192.12381 | 192.12381 | 81780 | 22.71667 | 0.002592 | 0.039933 | 0.001827 | 0.001827 | 5744.964844 | 262.91272 | 262.91272 | 20.003235 | 21.472382 | 6.57441 | 15.425 | 3e-06 | 81780 | 0.00262 | 0.040356 | 0.001847 | 0.001847 | 5720.893555 | 261.811127 | 261.811127 | 81780 | 22.71667 | 0.002551 | 0.039322 | 0.021623 | 0.021623 | 5550.175293 | 3052.061279 | 3052.061279 | 19.999664 | 21.447418 | 77.8125 | 15.477 | 1e-05 | 81780 | 0.002564 | 0.039523 | 0.021734 | 0.021734 | 5538.353027 | 3045.560547 | 3045.560547
228.3132705 | 5.597535 | 81840 | 22.73333 | 0.002541 | 0.039136 | 0.001287 | 0.001287 | 5889.091797 | 193.604324 | 193.604324 | 19.997894 | 21.467682 | 4.62891 | 15.425 | 3e-06 | 81840 | 0.002588 | 0.039864 | 0.001311 | 0.001311 | 5846.449707 | 192.202454 | 192.202454 | 81840 | 22.73333 | 0.002588 | 0.039873 | 0.001825 | 0.001825 | 5747.357422 | 263.022217 | 263.022217 | 20.005035 | 21.472382 | 6.56616 | 15.425 | 3e-06 | 81840 | 0.002617 | 0.040317 | 0.001845 | 0.001845 | 5723.3125 | 261.921814 | 261.921814 | 81840 | 22.73333 | 0.002549 | 0.039288 | 0.021604 | 0.021604 | 5552.532227 | 3053.357666 | 3053.357666 | 20.001465 | 21.447418 | 77.73195 | 15.477 | 1e-05 | 81840 | 0.002562 | 0.039493 | 0.021717 | 0.021717 | 5540.722656 | 3046.863525 | 3046.863525
228.4065095 | 5.591355 | 81900 | 22.75 | 0.002538 | 0.039092 | 0.001285 | 0.001285 | 5891.4375 | 193.681427 | 193.681427 | 19.999664 | 21.46756 | 4.62387 | 15.425 | 3e-06 | 81900 | 0.002586 | 0.039841 | 0.00131 | 0.00131 | 5848.839844 | 192.281021 | 192.281021 | 81900 | 22.75 | 0.002586 | 0.039837 | 0.001823 | 0.001823 | 5749.747559 | 263.131592 | 263.131592 | 19.997894 | 21.472229 | 6.55884 | 15.425 | 3e-06 | 81900 | 0.002614 | 0.040259 | 0.001842 | 0.001842 | 5725.728027 | 262.032379 | 262.032379 | 81900 | 22.75 | 0.002546 | 0.039241 | 0.021579 | 0.021579 | 5554.886719 | 3054.652344 | 3054.652344 | 19.997894 | 21.447266 | 77.63673 | 15.477 | 1e-05 | 81900 | 0.002559 | 0.039449 | 0.021693 | 0.021693 | 5543.089844 | 3048.165039 | 3048.165039
228.499649 | 5.5854 | 81960 | 22.76667 | 0.002535 | 0.039048 | 0.001284 | 0.001284 | 5893.780762 | 193.758453 | 193.758453 | 20.003235 | 21.46756 | 4.61928 | 15.425 | 3e-06 | 81960 | 0.002583 | 0.039793 | 0.001308 | 0.001308 | 5851.227539 | 192.359528 | 192.359528 | 81960 | 22.76667 | 0.002583 | 0.039791 | 0.001821 | 0.001821 | 5752.134766 | 263.240845 | 263.240845 | 20.005035 | 21.472229 | 6.55152 | 15.425 | 3e-06 | 81960 | 0.002611 | 0.04022 | 0.001841 | 0.001841 | 5728.141113 | 262.142792 | 262.142792 | 81960 | 22.76667 | 0.002543 | 0.039198 | 0.021555 | 0.021555 | 5557.23877 | 3055.945557 | 3055.945557 | 20.003235 | 21.447266 | 77.55615 | 15.477 | 1e-05 | 81960 | 0.002556 | 0.039403 | 0.021668 | 0.021668 | 5545.454102 | 3049.465088 | 3049.465088
228.5926895 | 5.579685 | 82020 | 22.78333 | 0.002533 | 0.039014 | 0.001283 | 0.001283 | 5896.121094 | 193.835403 | 193.835403 | 19.999664 | 21.467407 | 4.61427 | 15.425 | 3e-06 | 82020 | 0.002581 | 0.039754 | 0.001307 | 0.001307 | 5853.612793 | 192.437943 | 192.437943 | 82020 | 22.78333 | 0.00258 | 0.039749 | 0.001819 | 0.001819 | 5754.52002 | 263.349976 | 263.349976 | 20.001465 | 21.472076 | 6.5451 | 15.425 | 3e-06 | 82020 | 0.002608 | 0.040177 | 0.001839 | 0.001839 | 5730.551758 | 262.253113 | 262.253113 | 82020 | 22.78333 | 0.00254 | 0.039156 | 0.021532 | 0.021532 | 5559.587891 | 3057.237549 | 3057.237549 | 19.999664 | 21.447266 | 77.47557 | 15.477 | 1e-05 | 82020 | 0.002554 | 0.039366 | 0.021648 | 0.021648 | 5547.815918 | 3050.763916 | 3050.763916
228.6856385 | 5.57442 | 82080 | 22.8 | 0.002529 | 0.038963 | 0.001281 | 0.001281 | 5898.458984 | 193.912262 | 193.912262 | 19.999664 | 21.467407 | 4.60923 | 15.425 | 3e-06 | 82080 | 0.002578 | 0.03971 | 0.001305 | 0.001305 | 5855.995117 | 192.516266 | 192.516266 | 82080 | 22.8 | 0.002578 | 0.03971 | 0.001817 | 0.001817 | 5756.902344 | 263.459015 | 263.459015 | 19.997894 | 21.471954 | 6.53961 | 15.425 | 3e-06 | 82080 | 0.002606 | 0.040138 | 0.001837 | 0.001837 | 5732.960449 | 262.363342 | 262.363342 | 82080 | 22.8 | 0.002537 | 0.03911 | 0.021507 | 0.021507 | 5561.93457 | 3058.528076 | 3058.528076 | 19.997894 | 21.447266 | 77.3877 | 15.477 | 1e-05 | 82080 | 0.002551 | 0.039322 | 0.021623 | 0.021623 | 5550.175293 | 3052.061279 | 3052.061279
228.7785035 | 5.56914 | 82140 | 22.81667 | 0.002527 | 0.038926 | 0.00128 | 0.00128 | 5900.794922 | 193.989044 | 193.989044 | 19.999664 | 21.467407 | 4.60509 | 15.425 | 3e-06 | 82140 | 0.002575 | 0.039662 | 0.001304 | 0.001304 | 5858.375 | 192.594498 | 192.594498 | 82140 | 22.81667 | 0.002576 | 0.039676 | 0.001816 | 0.001816 | 5759.283203 | 263.567963 | 263.567963 | 19.999664 | 21.471954 | 6.53319 | 15.425 | 3e-06 | 82140 | 0.002603 | 0.040096 | 0.001835 | 0.001835 | 5735.366211 | 262.473419 | 262.473419 | 82140 | 22.81667 | 0.002534 | 0.039068 | 0.021484 | 0.021484 | 5564.278809 | 3059.817139 | 3059.817139 | 19.999664 | 21.447266 | 77.2998 | 15.477 | 1e-05 | 82140 | 0.002549 | 0.039288 | 0.021604 | 0.021604 | 5552.532227 | 3053.357666 | 3053.357666
228.8712765 | 5.563425 | 82200 | 22.83333 | 0.002525 | 0.03889 | 0.001278 | 0.001278 | 5903.12793 | 194.065765 | 194.065765 | 20.005035 | 21.467255 | 4.60008 | 15.425 | 3e-06 | 82200 | 0.002573 | 0.039634 | 0.001303 | 0.001303 | 5860.75293 | 192.672684 | 192.672684 | 82200 | 22.83333 | 0.002573 | 0.039634 | 0.001814 | 0.001814 | 5761.661133 | 263.676788 | 263.676788 | 19.997894 | 21.471954 | 6.52677 | 15.425 | 3e-06 | 82200 | 0.0026 | 0.040055 | 0.001833 | 0.001833 | 5737.769531 | 262.583435 | 262.583435 | 82200 | 22.83333 | 0.002532 | 0.039032 | 0.021464 | 0.021464 | 5566.620605 | 3061.104736 | 3061.104736 | 19.997894 | 21.447266 | 77.22654 | 15.477 | 1e-05 | 82200 | 0.002546 | 0.039241 | 0.021579 | 0.021579 | 5554.886719 | 3054.652344 | 3054.652344
228.963951 | 5.55726 | 82260 | 22.85 | 0.002522 | 0.038846 | 0.001277 | 0.001277 | 5905.458984 | 194.14238 | 194.14238 | 19.997894 | 21.467133 | 4.59504 | 15.425 | 3e-06 | 82260 | 0.002571 | 0.0396 | 0.001302 | 0.001302 | 5863.128906 | 192.750778 | 192.750778 | 82260 | 22.85 | 0.00257 | 0.039593 | 0.001812 | 0.001812 | 5764.036621 | 263.785522 | 263.785522 | 19.999664 | 21.471802 | 6.51948 | 15.425 | 3e-06 | 82260 | 0.002598 | 0.04002 | 0.001831 | 0.001831 | 5740.17041 | 262.693298 | 262.693298 | 82260 | 22.85 | 0.002529 | 0.038992 | 0.021442 | 0.021442 | 5568.960449 | 3062.391357 | 3062.391357 | 19.997894 | 21.447113 | 77.15334 | 15.477 | 1e-05 | 82260 | 0.002543 | 0.039198 | 0.021555 | 0.021555 | 5557.23877 | 3055.945557 | 3055.945557
229.0565185 | 5.55084 | 82320 | 22.86667 | 0.00252 | 0.038811 | 0.001276 | 0.001276 | 5907.787109 | 194.218933 | 194.218933 | 19.999664 | 21.467133 | 4.59045 | 15.425 | 3e-06 | 82320 | 0.002567 | 0.039547 | 0.0013 | 0.0013 | 5865.501953 | 192.828796 | 192.828796 | 82320 | 22.86667 | 0.002567 | 0.039547 | 0.00181 | 0.00181 | 5766.40918 | 263.894104 | 263.894104 | 20.001465 | 21.471649 | 6.51123 | 15.425 | 3e-06 | 82320 | 0.002595 | 0.039972 | 0.001829 | 0.001829 | 5742.568848 | 262.80307 | 262.80307 | 82320 | 22.86667 | 0.002527 | 0.038949 | 0.021418 | 0.021418 | 5571.297363 | 3063.676514 | 3063.676514 | 20.001465 | 21.447113 | 77.06544 | 15.477 | 1e-05 | 82320 | 0.00254 | 0.039156 | 0.021532 | 0.021532 | 5559.587891 | 3057.237549 | 3057.237549
229.148979 | 5.544885 | 82380 | 22.88333 | 0.002516 | 0.038759 | 0.001274 | 0.001274 | 5910.112793 | 194.295395 | 194.295395 | 19.999664 | 21.467133 | 4.58496 | 15.425 | 3e-06 | 82380 | 0.002565 | 0.039506 | 0.001299 | 0.001299 | 5867.87207 | 192.906723 | 192.906723 | 82380 | 22.88333 | 0.002564 | 0.039499 | 0.001808 | 0.001808 | 5768.779297 | 264.002563 | 264.002563 | 20.001465 | 21.471649 | 6.50481 | 15.425 | 3e-06 | 82380 | 0.002592 | 0.039933 | 0.001827 | 0.001827 | 5744.964844 | 262.91272 | 262.91272 | 82380 | 22.88333 | 0.002524 | 0.038907 | 0.021395 | 0.021395 | 5573.631348 | 3064.960205 | 3064.960205 | 19.999664 | 21.447113 | 76.97754 | 15.477 | 1e-05 | 82380 | 0.002537 | 0.03911 | 0.021507 | 0.021507 | 5561.93457 | 3058.528076 | 3058.528076
229.241348 | 5.53872 | 82440 | 22.9 | 0.002514 | 0.038719 | 0.001273 | 0.001273 | 5912.436035 | 194.371765 | 194.371765 | 19.997894 | 21.46698 | 4.57992 | 15.425 | 3e-06 | 82440 | 0.002562 | 0.039462 | 0.001297 | 0.001297 | 5870.239746 | 192.984558 | 192.984558 | 82440 | 22.9 | 0.002562 | 0.039464 | 0.001806 | 0.001806 | 5771.146973 | 264.110931 | 264.110931 | 19.997894 | 21.471527 | 6.49752 | 15.425 | 3e-06 | 82440 | 0.002588 | 0.039873 | 0.001825 | 0.001825 | 5747.357422 | 263.022217 | 263.022217 | 82440 | 22.9 | 0.002521 | 0.038861 | 0.02137 | 0.02137 | 5575.963379 | 3066.242432 | 3066.242432 | 19.999664 | 21.446991 | 76.89696 | 15.477 | 1e-05 | 82440 | 0.002534 | 0.039068 | 0.021484 | 0.021484 | 5564.278809 | 3059.817139 | 3059.817139
229.333603 | 5.53278 | 82500 | 22.91667 | 0.002511 | 0.038676 | 0.001271 | 0.001271 | 5914.756836 | 194.448059 | 194.448059 | 20.003235 | 21.467133 | 4.57536 | 15.425 | 3e-06 | 82500 | 0.002559 | 0.039411 | 0.001296 | 0.001296 | 5872.604492 | 193.062302 | 193.062302 | 82500 | 22.91667 | 0.002559 | 0.039414 | 0.001804 | 0.001804 | 5773.512207 | 264.219147 | 264.219147 | 19.999664 | 21.471527 | 6.4902 | 15.425 | 3e-06 | 82500 | 0.002586 | 0.039837 | 0.001823 | 0.001823 | 5749.747559 | 263.131592 | 263.131592 | 82500 | 22.91667 | 0.002519 | 0.038826 | 0.021351 | 0.021351 | 5578.292969 | 3067.523437 | 3067.523437 | 19.997894 | 21.446991 | 76.82373 | 15.477 | 1e-05 | 82500 | 0.002532 | 0.039032 | 0.021464 | 0.021464 | 5566.620605 | 3061.104736 | 3061.104736
229.425774 | 5.52681 | 82560 | 22.93333 | 0.002509 | 0.038641 | 0.00127 | 0.00127 | 5917.075195 | 194.524277 | 194.524277 | 20.001465 | 21.46698 | 4.57077 | 15.425 | 3e-06 | 82560 | 0.002556 | 0.039372 | 0.001294 | 0.001294 | 5874.966797 | 193.139954 | 193.139954 | 82560 | 22.93333 | 0.002556 | 0.039372 | 0.001802 | 0.001802 | 5775.874512 | 264.327271 | 264.327271 | 20.001465 | 21.471527 | 6.48285 | 15.425 | 3e-06 | 82560 | 0.002583 | 0.039791 | 0.001821 | 0.001821 | 5752.134766 | 263.240845 | 263.240845 | 82560 | 22.93333 | 0.002516 | 0.038787 | 0.021329 | 0.021329 | 5580.620117 | 3068.803223 | 3068.803223 | 19.997894 | 21.446991 | 76.74318 | 15.477 | 1e-05 | 82560 | 0.002529 | 0.038992 | 0.021442 | 0.021442 | 5568.960449 | 3062.391357 | 3062.391357
229.51783 | 5.52084 | 82620 | 22.95 | 0.002506 | 0.038602 | 0.001269 | 0.001269 | 5919.391113 | 194.600418 | 194.600418 | 19.999664 | 21.46698 | 4.56618 | 15.425 | 3e-06 | 82620 | 0.002554 | 0.039335 | 0.001293 | 0.001293 | 5877.327148 | 193.217545 | 193.217545 | 82620 | 22.95 | 0.002553 | 0.039333 | 0.0018 | 0.0018 | 5778.234375 | 264.435242 | 264.435242 | 19.997894 | 21.471375 | 6.4755 | 15.425 | 3e-06 | 82620 | 0.00258 | 0.039749 | 0.001819 | 0.001819 | 5754.52002 | 263.349976 | 263.349976 | 82620 | 22.95 | 0.002514 | 0.038746 | 0.021306 | 0.021306 | 5582.944824 | 3070.081543 | 3070.081543 | 20.001465 | 21.446838 | 76.6626 | 15.477 | 1e-05 | 82620 | 0.002527 | 0.038949 | 0.021418 | 0.021418 | 5571.297363 | 3063.676514 | 3063.676514
229.609802 | 5.51514 | 82680 | 22.96667 | 0.002504 | 0.038565 | 0.001268 | 0.001268 | 5921.705078 | 194.676483 | 194.676483 | 19.999664 | 21.466827 | 4.56117 | 15.425 | 3e-06 | 82680 | 0.002551 | 0.039301 | 0.001292 | 0.001292 | 5879.685059 | 193.295074 | 193.295074 | 82680 | 22.96667 | 0.00255 | 0.039276 | 0.001797 | 0.001797 | 5780.59082 | 264.543121 | 264.543121 | 19.999664 | 21.471222 | 6.46911 | 15.425 | 3e-06 | 82680 | 0.002578 | 0.03971 | 0.001817 | 0.001817 | 5756.902344 | 263.459015 | 263.459015 | 82680 | 22.96667 | 0.002511 | 0.038709 | 0.021286 | 0.021286 | 5585.267578 | 3071.358643 | 3071.358643 | 19.997894 | 21.446838 | 76.59669 | 15.477 | 1e-05 | 82680 | 0.002524 | 0.038907 | 0.021395 | 0.021395 | 5573.631348 | 3064.960205 | 3064.960205
229.701668 | 5.50896 | 82740 | 22.98333 | 0.0025 | 0.038515 | 0.001266 | 0.001266 | 5924.016113 | 194.752457 | 194.752457 | 19.997894 | 21.466827 | 4.55613 | 15.425 | 3e-06 | 82740 | 0.002548 | 0.039253 | 0.00129 | 0.00129 | 5882.040527 | 193.372498 | 193.372498 | 82740 | 22.98333 | 0.002548 | 0.039248 | 0.001796 | 0.001796 | 5782.945801 | 264.650879 | 264.650879 | 19.997894 | 21.471222 | 6.46179 | 15.425 | 3e-06 | 82740 | 0.002576 | 0.039676 | 0.001816 | 0.001816 | 5759.283203 | 263.567963 | 263.567963 | 82740 | 22.98333 | 0.002509 | 0.038676 | 0.021268 | 0.021268 | 5587.587891 | 3072.634766 | 3072.634766 | 20.003235 | 21.446838 | 76.52343 | 15.477 | 1e-05 | 82740 | 0.002521 | 0.038861 | 0.02137 | 0.02137 | 5575.963379 | 3066.242432 | 3066.242432
229.793434 | 5.503005 | 82800 | 23 | 0.002498 | 0.03848 | 0.001265 | 0.001265 | 5926.324707 | 194.828354 | 194.828354 | 19.999664 | 21.466827 | 4.55154 | 15.425 | 3e-06 | 82800 | 0.002546 | 0.039225 | 0.00129 | 0.00129 | 5884.393555 | 193.44986 | 193.44986 | 82800 | 23 | 0.002545 | 0.039198 | 0.001794 | 0.001794 | 5785.297852 | 264.758514 | 264.758514 | 19.999664 | 21.4711 | 6.45447 | 15.425 | 3e-06 | 82800 | 0.002573 | 0.039634 | 0.001814 | 0.001814 | 5761.661133 | 263.676788 | 263.676788 | 82800 | 23 | 0.002506 | 0.038633 | 0.021244 | 0.021244 | 5589.905762 | 3073.909424 | 3073.909424 | 19.997894 | 21.446838 | 76.44285 | 15.477 | 1e-05 | 82800 | 0.002519 | 0.038826 | 0.021351 | 0.021351 | 5578.292969 | 3067.523437 | 3067.523437
229.8851015 | 5.4966 | 82860 | 23.01667 | 0.002495 | 0.038434 | 0.001264 | 0.001264 | 5928.630859 | 194.904175 | 194.904175 | 19.999664 | 21.466705 | 4.54605 | 15.425 | 3e-06 | 82860 | 0.002543 | 0.03917 | 0.001288 | 0.001288 | 5886.744141 | 193.52713 | 193.52713 | 82860 | 23.01667 | 0.002542 | 0.039156 | 0.001792 | 0.001792 | 5787.646973 | 264.866028 | 264.866028 | 19.997894 | 21.470947 | 6.44715 | 15.425 | 3e-06 | 82860 | 0.00257 | 0.039593 | 0.001812 | 0.001812 | 5764.036621 | 263.785522 | 263.785522 | 82860 | 23.01667 | 0.002504 | 0.038596 | 0.021224 | 0.021224 | 5592.22168 | 3075.182861 | 3075.182861 | 19.999664 | 21.446838 | 76.3623 | 15.477 | 1e-05 | 82860 | 0.002516 | 0.038787 | 0.021329 | 0.021329 | 5580.620117 | 3068.803223 | 3068.803223
229.976654 | 5.490405 | 82920 | 23.03333 | 0.002492 | 0.038384 | 0.001262 | 0.001262 | 5930.934082 | 194.979889 | 194.979889 | 20.001465 | 21.466553 | 4.54008 | 15.425 | 3e-06 | 82920 | 0.002541 | 0.039136 | 0.001287 | 0.001287 | 5889.091797 | 193.604324 | 193.604324 | 82920 | 23.03333 | 0.00254 | 0.039119 | 0.00179 | 0.00179 | 5789.994141 | 264.973419 | 264.973419 | 19.999664 | 21.470947 | 6.44073 | 15.425 | 3e-06 | 82920 | 0.002567 | 0.039547 | 0.00181 | 0.00181 | 5766.40918 | 263.894104 | 263.894104 | 82920 | 23.03333 | 0.002501 | 0.038552 | 0.0212 | 0.0212 | 5594.534668 | 3076.454834 | 3076.454834 | 19.997894 | 21.446686 | 76.28175 | 15.477 | 1e-05 | 82920 | 0.002514 | 0.038746 | 0.021306 | 0.021306 | 5582.944824 | 3070.081543 | 3070.081543
230.068115 | 5.48424 | 82980 | 23.05 | 0.002489 | 0.03834 | 0.00126 | 0.00126 | 5933.234375 | 195.055511 | 195.055511 | 19.999664 | 21.466553 | 4.53507 | 15.425 | 3e-06 | 82980 | 0.002538 | 0.039092 | 0.001285 | 0.001285 | 5891.4375 | 193.681427 | 193.681427 | 82980 | 23.05 | 0.002536 | 0.039067 | 0.001788 | 0.001788 | 5792.338379 | 265.080719 | 265.080719 | 19.997894 | 21.470947 | 6.43341 | 15.425 | 3e-06 | 82980 | 0.002564 | 0.039499 | 0.001808 | 0.001808 | 5768.779297 | 264.002563 | 264.002563 | 82980 | 23.05 | 0.002499 | 0.038515 | 0.02118 | 0.02118 | 5596.845703 | 3077.725586 | 3077.725586 | 19.999664 | 21.446686 | 76.20849 | 15.477 | 1e-05 | 82980 | 0.002511 | 0.038709 | 0.021286 | 0.021286 | 5585.267578 | 3071.358643 | 3071.358643
230.159462 | 5.47875 | 83040 | 23.06667 | 0.002486 | 0.038299 | 0.001259 | 0.001259 | 5935.532715 | 195.131058 | 195.131058 | 19.997894 | 21.4664 | 4.53141 | 15.425 | 3e-06 | 83040 | 0.002535 | 0.039048 | 0.001284 | 0.001284 | 5893.780762 | 193.758453 | 193.758453 | 83040 | 23.06667 | 0.002534 | 0.039032 | 0.001786 | 0.001786 | 5794.680176 | 265.187866 | 265.187866 | 20.001465 | 21.470795 | 6.42609 | 15.425 | 3e-06 | 83040 | 0.002562 | 0.039464 | 0.001806 | 0.001806 | 5771.146973 | 264.110931 | 264.110931 | 83040 | 23.06667 | 0.002496 | 0.038476 | 0.021158 | 0.021158 | 5599.154297 | 3078.995117 | 3078.995117 | 20.005035 | 21.446686 | 76.14258 | 15.477 | 1e-05 | 83040 | 0.002509 | 0.038676 | 0.021268 | 0.021268 | 5587.587891 | 3072.634766 | 3072.634766
230.25074 | 5.472795 | 83100 | 23.08333 | 0.002485 | 0.038276 | 0.001258 | 0.001258 | 5937.828613 | 195.206558 | 195.206558 | 19.997894 | 21.466553 | 4.52682 | 15.425 | 3e-06 | 83100 | 0.002533 | 0.039014 | 0.001283 | 0.001283 | 5896.121094 | 193.835403 | 193.835403 | 83100 | 23.08333 | 0.002531 | 0.038979 | 0.001784 | 0.001784 | 5797.019043 | 265.294922 | 265.294922 | 19.997894 | 21.470795 | 6.41877 | 15.425 | 3e-06 | 83100 | 0.002559 | 0.039414 | 0.001804 | 0.001804 | 5773.512207 | 264.219147 | 264.219147 | 83100 | 23.08333 | 0.002494 | 0.03845 | 0.021144 | 0.021144 | 5601.460937 | 3080.263672 | 3080.263672 | 19.997894 | 21.446686 | 76.06935 | 15.477 | 1e-05 | 83100 | 0.002506 | 0.038633 | 0.021244 | 0.021244 | 5589.905762 | 3073.909424 | 3073.909424
230.3418885 | 5.466375 | 83160 | 23.1 | 0.002481 | 0.038223 | 0.001257 | 0.001257 | 5940.122559 | 195.281952 | 195.281952 | 19.996094 | 21.4664 | 4.52133 | 15.425 | 3e-06 | 83160 | 0.002529 | 0.038963 | 0.001281 | 0.001281 | 5898.458984 | 193.912262 | 193.912262 | 83160 | 23.1 | 0.002528 | 0.03894 | 0.001782 | 0.001782 | 5799.355469 | 265.401825 | 265.401825 | 19.997894 | 21.470673 | 6.41142 | 15.425 | 3e-06 | 83160 | 0.002556 | 0.039372 | 0.001802 | 0.001802 | 5775.874512 | 264.327271 | 264.327271 | 83160 | 23.1 | 0.002492 | 0.038407 | 0.02112 | 0.02112 | 5603.765625 | 3081.530762 | 3081.530762 | 20.001465 | 21.446686 | 75.98145 | 15.477 | 1e-05 | 83160 | 0.002504 | 0.038596 | 0.021224 | 0.021224 | 5592.22168 | 3075.182861 | 3075.182861
230.4329525 | 5.460885 | 83220 | 23.11667 | 0.002479 | 0.038186 | 0.001255 | 0.001255 | 5942.413574 | 195.357269 | 195.357269 | 19.997894 | 21.4664 | 4.51674 | 15.425 | 3e-06 | 83220 | 0.002527 | 0.038926 | 0.00128 | 0.00128 | 5900.794922 | 193.989044 | 193.989044 | 83220 | 23.11667 | 0.002525 | 0.038901 | 0.00178 | 0.00178 | 5801.688965 | 265.508636 | 265.508636 | 19.999664 | 21.47052 | 6.40503 | 15.425 | 3e-06 | 83220 | 0.002553 | 0.039333 | 0.0018 | 0.0018 | 5778.234375 | 264.435242 | 264.435242 | 83220 | 23.11667 | 0.002488 | 0.038358 | 0.021093 | 0.021093 | 5606.066895 | 3082.796387 | 3082.796387 | 19.996094 | 21.446686 | 75.89355 | 15.477 | 1e-05 | 83220 | 0.002501 | 0.038552 | 0.0212 | 0.0212 | 5594.534668 | 3076.454834 | 3076.454834
230.523918 | 5.45541 | 83280 | 23.13333 | 0.002476 | 0.038138 | 0.001254 | 0.001254 | 5944.702148 | 195.43251 | 195.43251 | 19.997894 | 21.4664 | 4.51218 | 15.425 | 3e-06 | 83280 | 0.002525 | 0.03889 | 0.001278 | 0.001278 | 5903.12793 | 194.065765 | 194.065765 | 83280 | 23.13333 | 0.002522 | 0.038848 | 0.001778 | 0.001778 | 5804.020508 | 265.615326 | 265.615326 | 19.997894 | 21.47052 | 6.39864 | 15.425 | 3e-06 | 83280 | 0.00255 | 0.039276 | 0.001797 | 0.001797 | 5780.59082 | 264.543121 | 264.543121 | 83280 | 23.13333 | 0.002485 | 0.03831 | 0.021067 | 0.021067 | 5608.365723 | 3084.060547 | 3084.060547 | 19.997894 | 21.446564 | 75.81297 | 15.477 | 1e-05 | 83280 | 0.002499 | 0.038515 | 0.02118 | 0.02118 | 5596.845703 | 3077.725586 | 3077.725586
230.6147995 | 5.449455 | 83340 | 23.15 | 0.002474 | 0.03811 | 0.001253 | 0.001253 | 5946.988281 | 195.507675 | 195.507675 | 20.003235 | 21.466278 | 4.50762 | 15.425 | 3e-06 | 83340 | 0.002522 | 0.038846 | 0.001277 | 0.001277 | 5905.458984 | 194.14238 | 194.14238 | 83340 | 23.15 | 0.00252 | 0.038818 | 0.001776 | 0.001776 | 5806.349121 | 265.721924 | 265.721924 | 20.001465 | 21.470398 | 6.39129 | 15.425 | 3e-06 | 83340 | 0.002548 | 0.039248 | 0.001796 | 0.001796 | 5782.945801 | 264.650879 | 264.650879 | 83340 | 23.15 | 0.002483 | 0.038275 | 0.021048 | 0.021048 | 5610.662109 | 3085.323486 | 3085.323486 | 20.001465 | 21.446564 | 75.73242 | 15.477 | 1e-05 | 83340 | 0.002496 | 0.038476 | 0.021158 | 0.021158 | 5599.154297 | 3078.995117 | 3078.995117
230.7055665 | 5.443035 | 83400 | 23.16667 | 0.002472 | 0.038069 | 0.001252 | 0.001252 | 5949.272461 | 195.582764 | 195.582764 | 19.997894 | 21.466278 | 4.5021 | 15.425 | 3e-06 | 83400 | 0.00252 | 0.038811 | 0.001276 | 0.001276 | 5907.787109 | 194.218933 | 194.218933 | 83400 | 23.16667 | 0.002517 | 0.038772 | 0.001774 | 0.001774 | 5808.675781 | 265.828369 | 265.828369 | 19.997894 | 21.470398 | 6.38397 | 15.425 | 3e-06 | 83400 | 0.002545 | 0.039198 | 0.001794 | 0.001794 | 5785.297852 | 264.758514 | 264.758514 | 83400 | 23.16667 | 0.002481 | 0.038236 | 0.021026 | 0.021026 | 5612.956055 | 3086.584961 | 3086.584961 | 19.997894 | 21.446564 | 75.64455 | 15.477 | 1e-05 | 83400 | 0.002494 | 0.03845 | 0.021144 | 0.021144 | 5601.460937 | 3080.263672 | 3080.263672
230.796234 | 5.43663 | 83460 | 23.18333 | 0.002468 | 0.038016 | 0.00125 | 0.00125 | 5951.553711 | 195.657745 | 195.657745 | 20.003235 | 21.466125 | 4.49661 | 15.425 | 3e-06 | 83460 | 0.002516 | 0.038759 | 0.001274 | 0.001274 | 5910.112793 | 194.295395 | 194.295395 | 83460 | 23.18333 | 0.002514 | 0.038724 | 0.001772 | 0.001772 | 5810.999023 | 265.934723 | 265.934723 | 20.001465 | 21.470245 | 6.37665 | 15.425 | 3e-06 | 83460 | 0.002542 | 0.039156 | 0.001792 | 0.001792 | 5787.646973 | 264.866028 | 264.866028 | 83460 | 23.18333 | 0.002478 | 0.038192 | 0.021002 | 0.021002 | 5615.248047 | 3087.844971 | 3087.844971 | 20.003235 | 21.446564 | 75.57129 | 15.477 | 1e-05 | 83460 | 0.002492 | 0.038407 | 0.02112 | 0.02112 | 5603.765625 | 3081.530762 | 3081.530762
230.8867875 | 5.430465 | 83520 | 23.2 | 0.002465 | 0.03797 | 0.001248 | 0.001248 | 5953.831543 | 195.732651 | 195.732651 | 19.997894 | 21.465973 | 4.4916 | 15.425 | 3e-06 | 83520 | 0.002514 | 0.038719 | 0.001273 | 0.001273 | 5912.436035 | 194.371765 | 194.371765 | 83520 | 23.2 | 0.002511 | 0.038685 | 0.00177 | 0.00177 | 5813.320312 | 266.040924 | 266.040924 | 19.999664 | 21.470245 | 6.36933 | 15.425 | 3e-06 | 83520 | 0.00254 | 0.039119 | 0.00179 | 0.00179 | 5789.994141 | 264.973419 | 264.973419 | 83520 | 23.2 | 0.002475 | 0.038155 | 0.020982 | 0.020982 | 5617.537109 | 3089.104004 | 3089.104004 | 19.997894 | 21.446564 | 75.49803 | 15.477 | 1e-05 | 83520 | 0.002488 | 0.038358 | 0.021093 | 0.021093 | 5606.066895 | 3082.796387 | 3082.796387
230.9772495 | 5.42427 | 83580 | 23.21667 | 0.002463 | 0.037931 | 0.001247 | 0.001247 | 5956.107422 | 195.807465 | 195.807465 | 20.003235 | 21.465973 | 4.48653 | 15.425 | 3e-06 | 83580 | 0.002511 | 0.038676 | 0.001271 | 0.001271 | 5914.756836 | 194.448059 | 194.448059 | 83580 | 23.21667 | 0.002508 | 0.038639 | 0.001768 | 0.001768 | 5815.638672 | 266.147034 | 266.147034 | 19.999664 | 21.470093 | 6.36201 | 15.425 | 3e-06 | 83580 | 0.002536 | 0.039067 | 0.001788 | 0.001788 | 5792.338379 | 265.080719 | 265.080719 | 83580 | 23.21667 | 0.002473 | 0.038114 | 0.020959 | 0.020959 | 5619.824219 | 3090.361572 | 3090.361572 | 19.999664 | 21.446564 | 75.41016 | 15.477 | 1e-05 | 83580 | 0.002485 | 0.03831 | 0.021067 | 0.021067 | 5608.365723 | 3084.060547 | 3084.060547
231.0675965 | 5.4183 | 83640 | 23.23333 | 0.00246 | 0.03789 | 0.001246 | 0.001246 | 5958.380859 | 195.882202 | 195.882202 | 19.999664 | 21.465973 | 4.48194 | 15.425 | 3e-06 | 83640 | 0.002509 | 0.038641 | 0.00127 | 0.00127 | 5917.075195 | 194.524277 | 194.524277 | 83640 | 23.23333 | 0.002506 | 0.038595 | 0.001766 | 0.001766 | 5817.954102 | 266.252991 | 266.252991 | 20.005035 | 21.469971 | 6.35466 | 15.425 | 3e-06 | 83640 | 0.002534 | 0.039032 | 0.001786 | 0.001786 | 5794.680176 | 265.187866 | 265.187866 | 83640 | 23.23333 | 0.00247 | 0.038075 | 0.020937 | 0.020937 | 5622.108398 | 3091.617676 | 3091.617676 | 20.003235 | 21.446564 | 75.32961 | 15.477 | 1e-05 | 83640 | 0.002483 | 0.038275 | 0.021048 | 0.021048 | 5610.662109 | 3085.323486 | 3085.323486
231.1578595 | 5.412135 | 83700 | 23.25 | 0.002457 | 0.037851 | 0.001244 | 0.001244 | 5960.651855 | 195.956863 | 195.956863 | 19.997894 | 21.465973 | 4.47693 | 15.425 | 3e-06 | 83700 | 0.002506 | 0.038602 | 0.001269 | 0.001269 | 5919.391113 | 194.600418 | 194.600418 | 83700 | 23.25 | 0.002503 | 0.038552 | 0.001764 | 0.001764 | 5820.26709 | 266.358856 | 266.358856 | 19.997894 | 21.469971 | 6.34734 | 15.425 | 3e-06 | 83700 | 0.002531 | 0.038979 | 0.001784 | 0.001784 | 5797.019043 | 265.294922 | 265.294922 | 83700 | 23.25 | 0.002467 | 0.038031 | 0.020913 | 0.020913 | 5624.390137 | 3092.872559 | 3092.872559 | 19.997894 | 21.446411 | 75.25635 | 15.477 | 1e-05 | 83700 | 0.002481 | 0.038236 | 0.021026 | 0.021026 | 5612.956055 | 3086.584961 | 3086.584961
231.248001 | 5.406195 | 83760 | 23.26667 | 0.002454 | 0.0378 | 0.001243 | 0.001243 | 5962.919922 | 196.031433 | 196.031433 | 20.005035 | 21.465851 | 4.47144 | 15.425 | 3e-06 | 83760 | 0.002504 | 0.038565 | 0.001268 | 0.001268 | 5921.705078 | 194.676483 | 194.676483 | 83760 | 23.26667 | 0.0025 | 0.038501 | 0.001762 | 0.001762 | 5822.577637 | 266.464569 | 266.464569 | 20.001465 | 21.469818 | 6.34095 | 15.425 | 3e-06 | 83760 | 0.002528 | 0.03894 | 0.001782 | 0.001782 | 5799.355469 | 265.401825 | 265.401825 | 83760 | 23.26667 | 0.002465 | 0.037996 | 0.020894 | 0.020894 | 5626.669922 | 3094.126221 | 3094.126221 | 20.003235 | 21.446411 | 75.17577 | 15.477 | 1e-05 | 83760 | 0.002478 | 0.038192 | 0.021002 | 0.021002 | 5615.248047 | 3087.844971 | 3087.844971
231.338066 | 5.40093 | 83820 | 23.28333 | 0.002451 | 0.037759 | 0.001241 | 0.001241 | 5965.185547 | 196.105911 | 196.105911 | 19.997894 | 21.465851 | 4.4664 | 15.425 | 3e-06 | 83820 | 0.0025 | 0.038515 | 0.001266 | 0.001266 | 5924.016113 | 194.752457 | 194.752457 | 83820 | 23.28333 | 0.002498 | 0.038471 | 0.001761 | 0.001761 | 5824.885742 | 266.570221 | 266.570221 | 19.999664 | 21.469818 | 6.33546 | 15.425 | 3e-06 | 83820 | 0.002525 | 0.038901 | 0.00178 | 0.00178 | 5801.688965 | 265.508636 | 265.508636 | 83820 | 23.28333 | 0.002462 | 0.03795 | 0.020869 | 0.020869 | 5628.947266 | 3095.378418 | 3095.378418 | 19.997894 | 21.446411 | 75.08787 | 15.477 | 1e-05 | 83820 | 0.002475 | 0.038155 | 0.020982 | 0.020982 | 5617.537109 | 3089.104004 | 3089.104004
231.428032 | 5.394735 | 83880 | 23.3 | 0.002449 | 0.03772 | 0.00124 | 0.00124 | 5967.44873 | 196.180313 | 196.180313 | 19.997894 | 21.465698 | 4.46136 | 15.425 | 3e-06 | 83880 | 0.002498 | 0.03848 | 0.001265 | 0.001265 | 5926.324707 | 194.828354 | 194.828354 | 83880 | 23.3 | 0.002495 | 0.038434 | 0.001759 | 0.001759 | 5827.191895 | 266.675751 | 266.675751 | 19.997894 | 21.469666 | 6.32811 | 15.425 | 3e-06 | 83880 | 0.002522 | 0.038848 | 0.001778 | 0.001778 | 5804.020508 | 265.615326 | 265.615326 | 83880 | 23.3 | 0.00246 | 0.037911 | 0.020847 | 0.020847 | 5631.22168 | 3096.62915 | 3096.62915 | 19.999664 | 21.446411 | 75.02196 | 15.477 | 1e-05 | 83880 | 0.002473 | 0.038114 | 0.020959 | 0.020959 | 5619.824219 | 3090.361572 | 3090.361572
231.5178905 | 5.388795 | 83940 | 23.31667 | 0.002446 | 0.037678 | 0.001239 | 0.001239 | 5969.709473 | 196.254623 | 196.254623 | 20.003235 | 21.465698 | 4.4568 | 15.425 | 3e-06 | 83940 | 0.002495 | 0.038434 | 0.001264 | 0.001264 | 5928.630859 | 194.904175 | 194.904175 | 83940 | 23.31667 | 0.002492 | 0.038386 | 0.001757 | 0.001757 | 5829.495117 | 266.781158 | 266.781158 | 20.003235 | 21.469666 | 6.32079 | 15.425 | 3e-06 | 83940 | 0.00252 | 0.038818 | 0.001776 | 0.001776 | 5806.349121 | 265.721924 | 265.721924 | 83940 | 23.31667 | 0.002458 | 0.037888 | 0.020835 | 0.020835 | 5633.494629 | 3097.87915 | 3097.87915 | 20.005035 | 21.446411 | 74.94873 | 15.477 | 1e-05 | 83940 | 0.00247 | 0.038075 | 0.020937 | 0.020937 | 5622.108398 | 3091.617676 | 3091.617676
231.6076585 | 5.382165 | 84000 | 23.33333 | 0.002443 | 0.037637 | 0.001237 | 0.001237 | 5971.967773 | 196.328873 | 196.328873 | 19.999664 | 21.465576 | 4.45176 | 15.425 | 3e-06 | 84000 | 0.002492 | 0.038384 | 0.001262 | 0.001262 | 5930.934082 | 194.979889 | 194.979889 | 84000 | 23.33333 | 0.002489 | 0.038343 | 0.001755 | 0.001755 | 5831.79541 | 266.886444 | 266.886444 | 20.001465 | 21.469543 | 6.31257 | 15.425 | 3e-06 | 84000 | 0.002517 | 0.038772 | 0.001774 | 0.001774 | 5808.675781 | 265.828369 | 265.828369 | 84000 | 23.33333 | 0.002455 | 0.037832 | 0.020804 | 0.020804 | 5635.764648 | 3099.127441 | 3099.127441 | 19.999664 | 21.446411 | 74.84619 | 15.477 | 1e-05 | 84000 | 0.002467 | 0.038031 | 0.020913 | 0.020913 | 5624.390137 | 3092.872559 | 3092.872559
231.697296 | 5.375745 | 84060 | 23.35 | 0.002441 | 0.037593 | 0.001236 | 0.001236 | 5974.223145 | 196.403015 | 196.403015 | 20.001465 | 21.465576 | 4.44624 | 15.425 | 3e-06 | 84060 | 0.002489 | 0.03834 | 0.00126 | 0.00126 | 5933.234375 | 195.055511 | 195.055511 | 84060 | 23.35 | 0.002486 | 0.038294 | 0.001752 | 0.001752 | 5834.093262 | 266.991577 | 266.991577 | 19.997894 | 21.469543 | 6.30525 | 15.425 | 3e-06 | 84060 | 0.002514 | 0.038724 | 0.001772 | 0.001772 | 5810.999023 | 265.934723 | 265.934723 | 84060 | 23.35 | 0.002451 | 0.037784 | 0.020778 | 0.020778 | 5638.032227 | 3100.374023 | 3100.374023 | 19.997894 | 21.446259 | 74.76564 | 15.477 | 1e-05 | 84060 | 0.002465 | 0.037996 | 0.020894 | 0.020894 | 5626.669922 | 3094.126221 | 3094.126221
231.78685 | 5.370255 | 84120 | 23.36667 | 0.002438 | 0.03755 | 0.001234 | 0.001234 | 5976.476074 | 196.477081 | 196.477081 | 20.001465 | 21.465576 | 4.44168 | 15.425 | 3e-06 | 84120 | 0.002486 | 0.038299 | 0.001259 | 0.001259 | 5935.532715 | 195.131058 | 195.131058 | 84120 | 23.36667 | 0.002483 | 0.038246 | 0.00175 | 0.00175 | 5836.388184 | 267.096619 | 267.096619 | 20.001465 | 21.469391 | 6.29883 | 15.425 | 3e-06 | 84120 | 0.002511 | 0.038685 | 0.00177 | 0.00177 | 5813.320312 | 266.040924 | 266.040924 | 84120 | 23.36667 | 0.002449 | 0.037749 | 0.020758 | 0.020758 | 5640.296875 | 3101.619629 | 3101.619629 | 20.001465 | 21.446259 | 74.69241 | 15.477 | 1e-05 | 84120 | 0.002462 | 0.03795 | 0.020869 | 0.020869 | 5628.947266 | 3095.378418 | 3095.378418
231.8763045 | 5.36499 | 84180 | 23.38333 | 0.002435 | 0.03751 | 0.001233 | 0.001233 | 5978.727051 | 196.551071 | 196.551071 | 19.997894 | 21.465576 | 4.43757 | 15.425 | 3e-06 | 84180 | 0.002485 | 0.038276 | 0.001258 | 0.001258 | 5937.828613 | 195.206558 | 195.206558 | 84180 | 23.38333 | 0.002481 | 0.038223 | 0.001749 | 0.001749 | 5838.681152 | 267.201538 | 267.201538 | 19.999664 | 21.469391 | 6.29241 | 15.425 | 3e-06 | 84180 | 0.002508 | 0.038639 | 0.001768 | 0.001768 | 5815.638672 | 266.147034 | 266.147034 | 84180 | 23.38333 | 0.002447 | 0.03771 | 0.020737 | 0.020737 | 5642.55957 | 3102.86377 | 3102.86377 | 19.999664 | 21.446136 | 74.61915 | 15.477 | 1e-05 | 84180 | 0.00246 | 0.037911 | 0.020847 | 0.020847 | 5631.22168 | 3096.62915 | 3096.62915
231.965683 | 5.359035 | 84240 | 23.4 | 0.002433 | 0.037474 | 0.001232 | 0.001232 | 5980.975098 | 196.625 | 196.625 | 19.997894 | 21.465424 | 4.43298 | 15.425 | 3e-06 | 84240 | 0.002481 | 0.038223 | 0.001257 | 0.001257 | 5940.122559 | 195.281952 | 195.281952 | 84240 | 23.4 | 0.002478 | 0.038172 | 0.001747 | 0.001747 | 5840.97168 | 267.306366 | 267.306366 | 19.999664 | 21.469238 | 6.28509 | 15.425 | 3e-06 | 84240 | 0.002506 | 0.038595 | 0.001766 | 0.001766 | 5817.954102 | 266.252991 | 266.252991 | 84240 | 23.4 | 0.002444 | 0.037673 | 0.020717 | 0.020717 | 5644.819824 | 3104.106934 | 3104.106934 | 19.997894 | 21.446136 | 74.53857 | 15.477 | 1e-05 | 84240 | 0.002458 | 0.037888 | 0.020835 | 0.020835 | 5633.494629 | 3097.87915 | 3097.87915
232.054939 | 5.35263 | 84300 | 23.41667 | 0.002431 | 0.037439 | 0.001231 | 0.001231 | 5983.22168 | 196.698837 | 196.698837 | 20.003235 | 21.465424 | 4.42749 | 15.425 | 3e-06 | 84300 | 0.002479 | 0.038186 | 0.001255 | 0.001255 | 5942.413574 | 195.357269 | 195.357269 | 84300 | 23.41667 | 0.002475 | 0.038122 | 0.001745 | 0.001745 | 5843.258789 | 267.411041 | 267.411041 | 19.999664 | 21.469116 | 6.27777 | 15.425 | 3e-06 | 84300 | 0.002503 | 0.038552 | 0.001764 | 0.001764 | 5820.26709 | 266.358856 | 266.358856 | 84300 | 23.41667 | 0.002441 | 0.037629 | 0.020693 | 0.020693 | 5647.077637 | 3105.348389 | 3105.348389 | 19.999664 | 21.446136 | 74.45067 | 15.477 | 1e-05 | 84300 | 0.002455 | 0.037832 | 0.020804 | 0.020804 | 5635.764648 | 3099.127441 | 3099.127441
232.144104 | 5.346915 | 84360 | 23.43333 | 0.002427 | 0.037386 | 0.001229 | 0.001229 | 5985.464844 | 196.772583 | 196.772583 | 19.997894 | 21.465271 | 4.42245 | 15.425 | 3e-06 | 84360 | 0.002476 | 0.038138 | 0.001254 | 0.001254 | 5944.702148 | 195.43251 | 195.43251 | 84360 | 23.43333 | 0.002473 | 0.038087 | 0.001743 | 0.001743 | 5845.543945 | 267.515625 | 267.515625 | 19.997894 | 21.469116 | 6.27138 | 15.425 | 3e-06 | 84360 | 0.0025 | 0.038501 | 0.001762 | 0.001762 | 5822.577637 | 266.464569 | 266.464569 | 84360 | 23.43333 | 0.002439 | 0.037592 | 0.020672 | 0.020672 | 5649.333008 | 3106.588623 | 3106.588623 | 19.997894 | 21.446136 | 74.37012 | 15.477 | 1e-05 | 84360 | 0.002451 | 0.037784 | 0.020778 | 0.020778 | 5638.032227 | 3100.374023 | 3100.374023
232.2331695 | 5.34027 | 84420 | 23.45 | 0.002425 | 0.037345 | 0.001228 | 0.001228 | 5987.705566 | 196.846252 | 196.846252 | 19.999664 | 21.465271 | 4.41741 | 15.425 | 3e-06 | 84420 | 0.002474 | 0.03811 | 0.001253 | 0.001253 | 5946.988281 | 195.507675 | 195.507675 | 84420 | 23.45 | 0.00247 | 0.038041 | 0.001741 | 0.001741 | 5847.82666 | 267.620087 | 267.620087 | 19.996094 | 21.469116 | 6.26313 | 15.425 | 3e-06 | 84420 | 0.002498 | 0.038471 | 0.001761 | 0.001761 | 5824.885742 | 266.570221 | 266.570221 | 84420 | 23.45 | 0.002436 | 0.037546 | 0.020647 | 0.020647 | 5651.585937 | 3107.827393 | 3107.827393 | 19.999664 | 21.446136 | 74.28954 | 15.477 | 1e-05 | 84420 | 0.002449 | 0.037749 | 0.020758 | 0.020758 | 5640.296875 | 3101.619629 | 3101.619629
232.322113 | 5.33409 | 84480 | 23.46667 | 0.002422 | 0.037306 | 0.001226 | 0.001226 | 5989.943848 | 196.91983 | 196.91983 | 20.005035 | 21.465149 | 4.4124 | 15.425 | 3e-06 | 84480 | 0.002472 | 0.038069 | 0.001252 | 0.001252 | 5949.272461 | 195.582764 | 195.582764 | 84480 | 23.46667 | 0.002467 | 0.037995 | 0.001739 | 0.001739 | 5850.106445 | 267.724396 | 267.724396 | 19.999664 | 21.468964 | 6.25578 | 15.425 | 3e-06 | 84480 | 0.002495 | 0.038434 | 0.001759 | 0.001759 | 5827.191895 | 266.675751 | 266.675751 | 84480 | 23.46667 | 0.002433 | 0.037503 | 0.020623 | 0.020623 | 5653.836426 | 3109.064941 | 3109.064941 | 19.997894 | 21.446136 | 74.21631 | 15.477 | 1e-05 | 84480 | 0.002447 | 0.03771 | 0.020737 | 0.020737 | 5642.55957 | 3102.86377 | 3102.86377
232.4109725 | 5.32791 | 84540 | 23.48333 | 0.002419 | 0.037258 | 0.001225 | 0.001225 | 5992.179199 | 196.993332 | 196.993332 | 19.997894 | 21.465149 | 4.40736 | 15.425 | 3e-06 | 84540 | 0.002468 | 0.038016 | 0.00125 | 0.00125 | 5951.553711 | 195.657745 | 195.657745 | 84540 | 23.48333 | 0.002463 | 0.037943 | 0.001736 | 0.001736 | 5852.382812 | 267.828613 | 267.828613 | 20.001465 | 21.468964 | 6.24846 | 15.425 | 3e-06 | 84540 | 0.002492 | 0.038386 | 0.001757 | 0.001757 | 5829.495117 | 266.781158 | 266.781158 | 84540 | 23.48333 | 0.002431 | 0.03747 | 0.020605 | 0.020605 | 5656.084473 | 3110.30127 | 3110.30127 | 19.999664 | 21.446136 | 74.13576 | 15.477 | 1e-05 | 84540 | 0.002444 | 0.037673 | 0.020717 | 0.020717 | 5644.819824 | 3104.106934 | 3104.106934
232.49971 | 5.32128 | 84600 | 23.5 | 0.002417 | 0.037221 | 0.001224 | 0.001224 | 5994.412598 | 197.066742 | 197.066742 | 19.999664 | 21.465149 | 4.40232 | 15.425 | 3e-06 | 84600 | 0.002465 | 0.03797 | 0.001248 | 0.001248 | 5953.831543 | 195.732651 | 195.732651 | 84600 | 23.5 | 0.002461 | 0.037901 | 0.001735 | 0.001735 | 5854.657227 | 267.932678 | 267.932678 | 19.997894 | 21.468964 | 6.24024 | 15.425 | 3e-06 | 84600 | 0.002489 | 0.038343 | 0.001755 | 0.001755 | 5831.79541 | 266.886444 | 266.886444 | 84600 | 23.5 | 0.002429 | 0.037433 | 0.020585 | 0.020585 | 5658.330078 | 3111.536133 | 3111.536133 | 20.001465 | 21.445984 | 74.04783 | 15.477 | 1e-05 | 84600 | 0.002441 | 0.037629 | 0.020693 | 0.020693 | 5647.077637 | 3105.348389 | 3105.348389
232.5883485 | 5.316 | 84660 | 23.51667 | 0.002414 | 0.037177 | 0.001222 | 0.001222 | 5996.643066 | 197.140076 | 197.140076 | 19.999664 | 21.465149 | 4.39818 | 15.425 | 3e-06 | 84660 | 0.002463 | 0.037931 | 0.001247 | 0.001247 | 5956.107422 | 195.807465 | 195.807465 | 84660 | 23.51667 | 0.002458 | 0.037862 | 0.001733 | 0.001733 | 5856.928711 | 268.036621 | 268.036621 | 19.997894 | 21.468811 | 6.23382 | 15.425 | 3e-06 | 84660 | 0.002486 | 0.038294 | 0.001752 | 0.001752 | 5834.093262 | 266.991577 | 266.991577 | 84660 | 23.51667 | 0.002425 | 0.037383 | 0.020557 | 0.020557 | 5660.573242 | 3112.769531 | 3112.769531 | 19.999664 | 21.446136 | 73.95996 | 15.477 | 1e-05 | 84660 | 0.002439 | 0.037592 | 0.020672 | 0.020672 | 5649.333008 | 3106.588623 | 3106.588623
232.67691 | 5.30982 | 84720 | 23.53333 | 0.002412 | 0.037145 | 0.001221 | 0.001221 | 5998.871582 | 197.213348 | 197.213348 | 20.001465 | 21.464996 | 4.39314 | 15.425 | 3e-06 | 84720 | 0.00246 | 0.03789 | 0.001246 | 0.001246 | 5958.380859 | 195.882202 | 195.882202 | 84720 | 23.53333 | 0.002455 | 0.037818 | 0.001731 | 0.001731 | 5859.197754 | 268.140472 | 268.140472 | 19.999664 | 21.468689 | 6.2265 | 15.425 | 3e-06 | 84720 | 0.002483 | 0.038246 | 0.00175 | 0.00175 | 5836.388184 | 267.096619 | 267.096619 | 84720 | 23.53333 | 0.002422 | 0.037334 | 0.02053 | 0.02053 | 5662.813477 | 3114.001465 | 3114.001465 | 20.001465 | 21.445831 | 73.87941 | 15.477 | 1e-05 | 84720 | 0.002436 | 0.037546 | 0.020647 | 0.020647 | 5651.585937 | 3107.827393 | 3107.827393
232.7653425 | 5.30229 | 84780 | 23.55 | 0.002408 | 0.037092 | 0.001219 | 0.001219 | 6001.097168 | 197.286514 | 197.286514 | 19.997894 | 21.464844 | 4.38723 | 15.425 | 3e-06 | 84780 | 0.002457 | 0.037851 | 0.001244 | 0.001244 | 5960.651855 | 195.956863 | 195.956863 | 84780 | 23.55 | 0.002452 | 0.037768 | 0.001728 | 0.001728 | 5861.463867 | 268.244171 | 268.244171 | 19.997894 | 21.468689 | 6.21735 | 15.425 | 3e-06 | 84780 | 0.002481 | 0.038223 | 0.001749 | 0.001749 | 5838.681152 | 267.201538 | 267.201538 | 84780 | 23.55 | 0.00242 | 0.037304 | 0.020514 | 0.020514 | 5665.05127 | 3115.232178 | 3115.232178 | 19.997894 | 21.445984 | 73.79883 | 15.477 | 1e-05 | 84780 | 0.002433 | 0.037503 | 0.020623 | 0.020623 | 5653.836426 | 3109.064941 | 3109.064941
232.853653 | 5.295645 | 84840 | 23.56667 | 0.002405 | 0.037046 | 0.001218 | 0.001218 | 6003.320312 | 197.359589 | 197.359589 | 20.003235 | 21.464844 | 4.38219 | 15.425 | 3e-06 | 84840 | 0.002454 | 0.0378 | 0.001243 | 0.001243 | 5962.919922 | 196.031433 | 196.031433 | 84840 | 23.56667 | 0.002448 | 0.03771 | 0.001726 | 0.001726 | 5863.726562 | 268.347717 | 268.347717 | 19.997894 | 21.468536 | 6.2091 | 15.425 | 3e-06 | 84840 | 0.002478 | 0.038172 | 0.001747 | 0.001747 | 5840.97168 | 267.306366 | 267.306366 | 84840 | 23.56667 | 0.002417 | 0.037253 | 0.020486 | 0.020486 | 5667.287109 | 3116.461426 | 3116.461426 | 19.999664 | 21.445984 | 73.72557 | 15.477 | 1e-05 | 84840 | 0.002431 | 0.03747 | 0.020605 | 0.020605 | 5656.084473 | 3110.30127 | 3110.30127
232.941864 | 5.28969 | 84900 | 23.58333 | 0.002403 | 0.037012 | 0.001217 | 0.001217 | 6005.540527 | 197.432587 | 197.432587 | 19.999664 | 21.464844 | 4.37667 | 15.425 | 3e-06 | 84900 | 0.002451 | 0.037759 | 0.001241 | 0.001241 | 5965.185547 | 196.105911 | 196.105911 | 84900 | 23.58333 | 0.002445 | 0.037664 | 0.001724 | 0.001724 | 5865.986328 | 268.451141 | 268.451141 | 20.005035 | 21.468536 | 6.20271 | 15.425 | 3e-06 | 84900 | 0.002475 | 0.038122 | 0.001745 | 0.001745 | 5843.258789 | 267.411041 | 267.411041 | 84900 | 23.58333 | 0.002415 | 0.037221 | 0.020468 | 0.020468 | 5669.52002 | 3117.689697 | 3117.689697 | 19.997894 | 21.445831 | 73.65234 | 15.477 | 1e-05 | 84900 | 0.002429 | 0.037433 | 0.020585 | 0.020585 | 5658.330078 | 3111.536133 | 3111.536133
233.029976 | 5.283975 | 84960 | 23.6 | 0.002399 | 0.036957 | 0.001215 | 0.001215 | 6007.758301 | 197.505478 | 197.505478 | 19.997894 | 21.464844 | 4.37073 | 15.425 | 3e-06 | 84960 | 0.002449 | 0.03772 | 0.00124 | 0.00124 | 5967.44873 | 196.180313 | 196.180313 | 84960 | 23.6 | 0.002443 | 0.037632 | 0.001722 | 0.001722 | 5868.244629 | 268.554474 | 268.554474 | 19.997894 | 21.468384 | 6.19722 | 15.425 | 3e-06 | 84960 | 0.002473 | 0.038087 | 0.001743 | 0.001743 | 5845.543945 | 267.515625 | 267.515625 | 84960 | 23.6 | 0.002413 | 0.037189 | 0.02045 | 0.02045 | 5671.751465 | 3118.916504 | 3118.916504 | 20.003235 | 21.445831 | 73.57179 | 15.477 | 1e-05 | 84960 | 0.002425 | 0.037383 | 0.020557 | 0.020557 | 5660.573242 | 3112.769531 | 3112.769531
233.1179965 | 5.27778 | 85020 | 23.61667 | 0.002396 | 0.036904 | 0.001213 | 0.001213 | 6009.972656 | 197.578278 | 197.578278 | 20.003235 | 21.464722 | 4.36569 | 15.425 | 3e-06 | 85020 | 0.002446 | 0.037678 | 0.001239 | 0.001239 | 5969.709473 | 196.254623 | 196.254623 | 85020 | 23.61667 | 0.002441 | 0.037591 | 0.00172 | 0.00172 | 5870.5 | 268.657715 | 268.657715 | 19.999664 | 21.468384 | 6.18987 | 15.425 | 3e-06 | 85020 | 0.00247 | 0.038041 | 0.001741 | 0.001741 | 5847.82666 | 267.620087 | 267.620087 | 85020 | 23.61667 | 0.00241 | 0.037143 | 0.020425 | 0.020425 | 5673.97998 | 3120.14209 | 3120.14209 | 20.001465 | 21.445831 | 73.49121 | 15.477 | 1e-05 | 85020 | 0.002422 | 0.037334 | 0.02053 | 0.02053 | 5662.813477 | 3114.001465 | 3114.001465
233.205902 | 5.27115 | 85080 | 23.63333 | 0.002394 | 0.036867 | 0.001212 | 0.001212 | 6012.18457 | 197.651001 | 197.651001 | 19.997894 | 21.464569 | 4.36065 | 15.425 | 3e-06 | 85080 | 0.002443 | 0.037637 | 0.001237 | 0.001237 | 5971.967773 | 196.328873 | 196.328873 | 85080 | 23.63333 | 0.002438 | 0.03755 | 0.001718 | 0.001718 | 5872.75293 | 268.760803 | 268.760803 | 19.997894 | 21.468262 | 6.18165 | 15.425 | 3e-06 | 85080 | 0.002467 | 0.037995 | 0.001739 | 0.001739 | 5850.106445 | 267.724396 | 267.724396 | 85080 | 23.63333 | 0.002407 | 0.037104 | 0.020403 | 0.020403 | 5676.206055 | 3121.366211 | 3121.366211 | 20.003235 | 21.445831 | 73.41063 | 15.477 | 1e-05 | 85080 | 0.00242 | 0.037304 | 0.020514 | 0.020514 | 5665.05127 | 3115.232178 | 3115.232178
233.2937015 | 5.26497 | 85140 | 23.65 | 0.002391 | 0.036826 | 0.001211 | 0.001211 | 6014.394043 | 197.723633 | 197.723633 | 20.005035 | 21.464569 | 4.35561 | 15.425 | 3e-06 | 85140 | 0.002441 | 0.037593 | 0.001236 | 0.001236 | 5974.223145 | 196.403015 | 196.403015 | 85140 | 23.65 | 0.002435 | 0.037501 | 0.001716 | 0.001716 | 5875.00293 | 268.86377 | 268.86377 | 19.999664 | 21.468262 | 6.17433 | 15.425 | 3e-06 | 85140 | 0.002463 | 0.037943 | 0.001736 | 0.001736 | 5852.382812 | 267.828613 | 267.828613 | 85140 | 23.65 | 0.002405 | 0.037064 | 0.020382 | 0.020382 | 5678.430176 | 3122.589111 | 3122.589111 | 19.997894 | 21.445709 | 73.33008 | 15.477 | 1e-05 | 85140 | 0.002417 | 0.037253 | 0.020486 | 0.020486 | 5667.287109 | 3116.461426 | 3116.461426
233.381401 | 5.258775 | 85200 | 23.66667 | 0.002388 | 0.036782 | 0.001209 | 0.001209 | 6016.601074 | 197.796188 | 197.796188 | 19.999664 | 21.464417 | 4.35057 | 15.425 | 3e-06 | 85200 | 0.002438 | 0.03755 | 0.001234 | 0.001234 | 5976.476074 | 196.477081 | 196.477081 | 85200 | 23.66667 | 0.002431 | 0.037444 | 0.001714 | 0.001714 | 5877.249512 | 268.966614 | 268.966614 | 20.001465 | 21.468109 | 6.16698 | 15.425 | 3e-06 | 85200 | 0.002461 | 0.037901 | 0.001735 | 0.001735 | 5854.657227 | 267.932678 | 267.932678 | 85200 | 23.66667 | 0.002402 | 0.037021 | 0.020358 | 0.020358 | 5680.651367 | 3123.810547 | 3123.810547 | 19.999664 | 21.445709 | 73.24953 | 15.477 | 1e-05 | 85200 | 0.002415 | 0.037221 | 0.020468 | 0.020468 | 5669.52002 | 3117.689697 | 3117.689697
233.468994 | 5.253075 | 85260 | 23.68333 | 0.002385 | 0.03674 | 0.001208 | 0.001208 | 6018.805176 | 197.868652 | 197.868652 | 19.997894 | 21.464417 | 4.34556 | 15.425 | 3e-06 | 85260 | 0.002435 | 0.03751 | 0.001233 | 0.001233 | 5978.727051 | 196.551071 | 196.551071 | 85260 | 23.68333 | 0.002429 | 0.037416 | 0.001712 | 0.001712 | 5879.494629 | 269.069336 | 269.069336 | 19.997894 | 21.468109 | 6.16059 | 15.425 | 3e-06 | 85260 | 0.002458 | 0.037862 | 0.001733 | 0.001733 | 5856.928711 | 268.036621 | 268.036621 | 85260 | 23.68333 | 0.002399 | 0.036979 | 0.020335 | 0.020335 | 5682.870117 | 3125.030762 | 3125.030762 | 19.999664 | 21.445709 | 73.16163 | 15.477 | 1e-05 | 85260 | 0.002413 | 0.037189 | 0.02045 | 0.02045 | 5671.751465 | 3118.916504 | 3118.916504
233.5565035 | 5.24667 | 85320 | 23.7 | 0.002382 | 0.036695 | 0.001206 | 0.001206 | 6021.006836 | 197.94104 | 197.94104 | 20.001465 | 21.464417 | 4.34007 | 15.425 | 3e-06 | 85320 | 0.002433 | 0.037474 | 0.001232 | 0.001232 | 5980.975098 | 196.625 | 196.625 | 85320 | 23.7 | 0.002427 | 0.037377 | 0.001711 | 0.001711 | 5881.736816 | 269.171967 | 269.171967 | 20.005035 | 21.468109 | 6.15327 | 15.425 | 3e-06 | 85320 | 0.002455 | 0.037818 | 0.001731 | 0.001731 | 5859.197754 | 268.140472 | 268.140472 | 85320 | 23.7 | 0.002396 | 0.036931 | 0.020308 | 0.020308 | 5685.085937 | 3126.249268 | 3126.249268 | 20.001465 | 21.445709 | 73.07373 | 15.477 | 1e-05 | 85320 | 0.00241 | 0.037143 | 0.020425 | 0.020425 | 5673.97998 | 3120.14209 | 3120.14209
233.643883 | 5.24025 | 85380 | 23.71667 | 0.002379 | 0.036646 | 0.001205 | 0.001205 | 6023.206055 | 198.013321 | 198.013321 | 19.999664 | 21.464294 | 4.33458 | 15.425 | 3e-06 | 85380 | 0.002431 | 0.037439 | 0.001231 | 0.001231 | 5983.22168 | 196.698837 | 196.698837 | 85380 | 23.71667 | 0.002423 | 0.037322 | 0.001708 | 0.001708 | 5883.976562 | 269.274445 | 269.274445 | 20.005035 | 21.467987 | 6.14592 | 15.425 | 3e-06 | 85380 | 0.002452 | 0.037768 | 0.001728 | 0.001728 | 5861.463867 | 268.244171 | 268.244171 | 85380 | 23.71667 | 0.002394 | 0.036894 | 0.020288 | 0.020288 | 5687.299316 | 3127.466553 | 3127.466553 | 20.003235 | 21.445709 | 73.00047 | 15.477 | 1e-05 | 85380 | 0.002407 | 0.037104 | 0.020403 | 0.020403 | 5676.206055 | 3121.366211 | 3121.366211
233.7311785 | 5.23497 | 85440 | 23.73333 | 0.002377 | 0.036605 | 0.001203 | 0.001203 | 6025.402344 | 198.085526 | 198.085526 | 19.997894 | 21.464294 | 4.33044 | 15.425 | 3e-06 | 85440 | 0.002427 | 0.037386 | 0.001229 | 0.001229 | 5985.464844 | 196.772583 | 196.772583 | 85440 | 23.73333 | 0.002421 | 0.037288 | 0.001706 | 0.001706 | 5886.213867 | 269.376831 | 269.376831 | 20.001465 | 21.467834 | 6.1395 | 15.425 | 3e-06 | 85440 | 0.002448 | 0.03771 | 0.001726 | 0.001726 | 5863.726562 | 268.347717 | 268.347717 | 85440 | 23.73333 | 0.002392 | 0.036859 | 0.020269 | 0.020269 | 5689.51123 | 3128.682617 | 3128.682617 | 19.999664 | 21.445709 | 72.91992 | 15.477 | 1e-05 | 85440 | 0.002405 | 0.037064 | 0.020382 | 0.020382 | 5678.430176 | 3122.589111 | 3122.589111
233.818382 | 5.22903 | 85500 | 23.75 | 0.002375 | 0.036573 | 0.001202 | 0.001202 | 6027.59668 | 198.157669 | 198.157669 | 20.001465 | 21.464142 | 4.32585 | 15.425 | 3e-06 | 85500 | 0.002425 | 0.037345 | 0.001228 | 0.001228 | 5987.705566 | 196.846252 | 196.846252 | 85500 | 23.75 | 0.002418 | 0.037244 | 0.001704 | 0.001704 | 5888.448242 | 269.479095 | 269.479095 | 20.001465 | 21.467834 | 6.13221 | 15.425 | 3e-06 | 85500 | 0.002445 | 0.037664 | 0.001724 | 0.001724 | 5865.986328 | 268.451141 | 268.451141 | 85500 | 23.75 | 0.002389 | 0.036813 | 0.020244 | 0.020244 | 5691.719727 | 3129.897217 | 3129.897217 | 20.001465 | 21.445557 | 72.84669 | 15.477 | 1e-05 | 85500 | 0.002402 | 0.037021 | 0.020358 | 0.020358 | 5680.651367 | 3123.810547 | 3123.810547
233.9054795 | 5.2224 | 85560 | 23.76667 | 0.002372 | 0.036529 | 0.001201 | 0.001201 | 6029.788086 | 198.229721 | 198.229721 | 19.997894 | 21.464142 | 4.31991 | 15.425 | 3e-06 | 85560 | 0.002422 | 0.037306 | 0.001226 | 0.001226 | 5989.943848 | 196.91983 | 196.91983 | 85560 | 23.76667 | 0.002415 | 0.037198 | 0.001702 | 0.001702 | 5890.680176 | 269.581238 | 269.581238 | 19.997894 | 21.467682 | 6.12489 | 15.425 | 3e-06 | 85560 | 0.002443 | 0.037632 | 0.001722 | 0.001722 | 5868.244629 | 268.554474 | 268.554474 | 85560 | 23.76667 | 0.002387 | 0.036781 | 0.020226 | 0.020226 | 5693.926758 | 3131.11084 | 3131.11084 | 19.999664 | 21.445557 | 72.77343 | 15.477 | 1e-05 | 85560 | 0.002399 | 0.036979 | 0.020335 | 0.020335 | 5682.870117 | 3125.030762 | 3125.030762
233.992462 | 5.216205 | 85620 | 23.78333 | 0.002368 | 0.036476 | 0.001199 | 0.001199 | 6031.977051 | 198.301666 | 198.301666 | 20.005035 | 21.463989 | 4.31487 | 15.425 | 3e-06 | 85620 | 0.002419 | 0.037258 | 0.001225 | 0.001225 | 5992.179199 | 196.993332 | 196.993332 | 85620 | 23.78333 | 0.002412 | 0.037152 | 0.0017 | 0.0017 | 5892.90918 | 269.683258 | 269.683258 | 19.997894 | 21.467682 | 6.11754 | 15.425 | 3e-06 | 85620 | 0.002441 | 0.037591 | 0.00172 | 0.00172 | 5870.5 | 268.657715 | 268.657715 | 85620 | 23.78333 | 0.002384 | 0.036739 | 0.020203 | 0.020203 | 5696.131348 | 3132.322998 | 3132.322998 | 19.997894 | 21.445557 | 72.7002 | 15.477 | 1e-05 | 85620 | 0.002396 | 0.036931 | 0.020308 | 0.020308 | 5685.085937 | 3126.249268 | 3126.249268
234.079353 | 5.210265 | 85680 | 23.8 | 0.002366 | 0.036439 | 0.001198 | 0.001198 | 6034.163086 | 198.37355 | 198.37355 | 19.997894 | 21.463989 | 4.31031 | 15.425 | 3e-06 | 85680 | 0.002417 | 0.037221 | 0.001224 | 0.001224 | 5994.412598 | 197.066742 | 197.066742 | 85680 | 23.8 | 0.002409 | 0.037108 | 0.001698 | 0.001698 | 5895.135742 | 269.785156 | 269.785156 | 20.003235 | 21.46756 | 6.11022 | 15.425 | 3e-06 | 85680 | 0.002438 | 0.03755 | 0.001718 | 0.001718 | 5872.75293 | 268.760803 | 268.760803 | 85680 | 23.8 | 0.002382 | 0.036709 | 0.020187 | 0.020187 | 5698.333496 | 3133.53418 | 3133.53418 | 20.001465 | 21.445557 | 72.6123 | 15.477 | 1e-05 | 85680 | 0.002394 | 0.036894 | 0.020288 | 0.020288 | 5687.299316 | 3127.466553 | 3127.466553
234.1661375 | 5.20386 | 85740 | 23.81667 | 0.002363 | 0.036396 | 0.001197 | 0.001197 | 6036.34668 | 198.445343 | 198.445343 | 19.997894 | 21.463989 | 4.30482 | 15.425 | 3e-06 | 85740 | 0.002414 | 0.037177 | 0.001222 | 0.001222 | 5996.643066 | 197.140076 | 197.140076 | 85740 | 23.81667 | 0.002407 | 0.037067 | 0.001696 | 0.001696 | 5897.359863 | 269.886932 | 269.886932 | 20.001465 | 21.46756 | 6.1029 | 15.425 | 3e-06 | 85740 | 0.002435 | 0.037501 | 0.001716 | 0.001716 | 5875.00293 | 268.86377 | 268.86377 | 85740 | 23.81667 | 0.002378 | 0.036649 | 0.020154 | 0.020154 | 5700.532715 | 3134.743408 | 3134.743408 | 19.999664 | 21.445557 | 72.50976 | 15.477 | 1e-05 | 85740 | 0.002392 | 0.036859 | 0.020269 | 0.020269 | 5689.51123 | 3128.682617 | 3128.682617
234.252815 | 5.19768 | 85800 | 23.83333 | 0.00236 | 0.036354 | 0.001195 | 0.001195 | 6038.52832 | 198.517044 | 198.517044 | 19.997894 | 21.463867 | 4.29978 | 15.425 | 3e-06 | 85800 | 0.002412 | 0.037145 | 0.001221 | 0.001221 | 5998.871582 | 197.213348 | 197.213348 | 85800 | 23.83333 | 0.002404 | 0.037025 | 0.001694 | 0.001694 | 5899.581543 | 269.988586 | 269.988586 | 19.999664 | 21.467407 | 6.09558 | 15.425 | 3e-06 | 85800 | 0.002431 | 0.037444 | 0.001714 | 0.001714 | 5877.249512 | 268.966614 | 268.966614 | 85800 | 23.83333 | 0.002375 | 0.036605 | 0.020129 | 0.020129 | 5702.729004 | 3135.951172 | 3135.951172 | 20.001465 | 21.445557 | 72.42921 | 15.477 | 1e-05 | 85800 | 0.002389 | 0.036813 | 0.020244 | 0.020244 | 5691.719727 | 3129.897217 | 3129.897217
234.3393935 | 5.191965 | 85860 | 23.85 | 0.002357 | 0.036308 | 0.001194 | 0.001194 | 6040.706543 | 198.588669 | 198.588669 | 20.003235 | 21.463867 | 4.29474 | 15.425 | 3e-06 | 85860 | 0.002408 | 0.037092 | 0.001219 | 0.001219 | 6001.097168 | 197.286514 | 197.286514 | 85860 | 23.85 | 0.002401 | 0.03698 | 0.001692 | 0.001692 | 5901.800293 | 270.090118 | 270.090118 | 20.001465 | 21.467407 | 6.08919 | 15.425 | 3e-06 | 85860 | 0.002429 | 0.037416 | 0.001712 | 0.001712 | 5879.494629 | 269.069336 | 269.069336 | 85860 | 23.85 | 0.002373 | 0.036569 | 0.020109 | 0.020109 | 5704.922852 | 3137.157715 | 3137.157715 | 19.999664 | 21.445435 | 72.34863 | 15.477 | 1e-05 | 85860 | 0.002387 | 0.036781 | 0.020226 | 0.020226 | 5693.926758 | 3131.11084 | 3131.11084
234.4258805 | 5.186235 | 85920 | 23.86667 | 0.002355 | 0.036269 | 0.001192 | 0.001192 | 6042.882812 | 198.660202 | 198.660202 | 19.997894 | 21.463715 | 4.2897 | 15.425 | 3e-06 | 85920 | 0.002405 | 0.037046 | 0.001218 | 0.001218 | 6003.320312 | 197.359589 | 197.359589 | 85920 | 23.86667 | 0.002398 | 0.03694 | 0.001691 | 0.001691 | 5904.016602 | 270.191559 | 270.191559 | 20.001465 | 21.467255 | 6.08277 | 15.425 | 3e-06 | 85920 | 0.002427 | 0.037377 | 0.001711 | 0.001711 | 5881.736816 | 269.171967 | 269.171967 | 85920 | 23.86667 | 0.00237 | 0.036525 | 0.020085 | 0.020085 | 5707.114258 | 3138.362793 | 3138.362793 | 20.005035 | 21.445435 | 72.26805 | 15.477 | 1e-05 | 85920 | 0.002384 | 0.036739 | 0.020203 | 0.020203 | 5696.131348 | 3132.322998 | 3132.322998
234.512268 | 5.17983 | 85980 | 23.88333 | 0.002352 | 0.036226 | 0.001191 | 0.001191 | 6045.056152 | 198.731659 | 198.731659 | 19.999664 | 21.463715 | 4.28514 | 15.425 | 3e-06 | 85980 | 0.002403 | 0.037012 | 0.001217 | 0.001217 | 6005.540527 | 197.432587 | 197.432587 | 85980 | 23.88333 | 0.002396 | 0.036897 | 0.001689 | 0.001689 | 5906.230469 | 270.292877 | 270.292877 | 19.997894 | 21.467255 | 6.07452 | 15.425 | 3e-06 | 85980 | 0.002423 | 0.037322 | 0.001708 | 0.001708 | 5883.976562 | 269.274445 | 269.274445 | 85980 | 23.88333 | 0.002367 | 0.036483 | 0.020062 | 0.020062 | 5709.303223 | 3139.56665 | 3139.56665 | 19.997894 | 21.445435 | 72.1875 | 15.477 | 1e-05 | 85980 | 0.002382 | 0.036709 | 0.020187 | 0.020187 | 5698.333496 | 3133.53418 | 3133.53418
234.5985415 | 5.17296 | 86040 | 23.9 | 0.002349 | 0.036182 | 0.001189 | 0.001189 | 6047.227051 | 198.80304 | 198.80304 | 19.997894 | 21.463715 | 4.27962 | 15.425 | 3e-06 | 86040 | 0.002399 | 0.036957 | 0.001215 | 0.001215 | 6007.758301 | 197.505478 | 197.505478 | 86040 | 23.9 | 0.002392 | 0.036844 | 0.001686 | 0.001686 | 5908.440918 | 270.394043 | 270.394043 | 20.003235 | 21.467133 | 6.0663 | 15.425 | 3e-06 | 86040 | 0.002421 | 0.037288 | 0.001706 | 0.001706 | 5886.213867 | 269.376831 | 269.376831 | 86040 | 23.9 | 0.002365 | 0.036442 | 0.020039 | 0.020039 | 5711.489746 | 3140.769043 | 3140.769043 | 19.997894 | 21.445435 | 72.09963 | 15.477 | 1e-05 | 86040 | 0.002378 | 0.036649 | 0.020154 | 0.020154 | 5700.532715 | 3134.743408 | 3134.743408
234.6847 | 5.16609 | 86100 | 23.91667 | 0.002346 | 0.036141 | 0.001188 | 0.001188 | 6049.395508 | 198.874313 | 198.874313 | 19.997894 | 21.463562 | 4.27413 | 15.425 | 3e-06 | 86100 | 0.002396 | 0.036904 | 0.001213 | 0.001213 | 6009.972656 | 197.578278 | 197.578278 | 86100 | 23.91667 | 0.002389 | 0.036803 | 0.001684 | 0.001684 | 5910.648926 | 270.495087 | 270.495087 | 19.997894 | 21.467133 | 6.05805 | 15.425 | 3e-06 | 86100 | 0.002418 | 0.037244 | 0.001704 | 0.001704 | 5888.448242 | 269.479095 | 269.479095 | 86100 | 23.91667 | 0.002362 | 0.036402 | 0.020018 | 0.020018 | 5713.673828 | 3141.969971 | 3141.969971 | 19.999664 | 21.445435 | 72.01173 | 15.477 | 1e-05 | 86100 | 0.002375 | 0.036605 | 0.020129 | 0.020129 | 5702.729004 | 3135.951172 | 3135.951172
234.7707445 | 5.160135 | 86160 | 23.93333 | 0.002344 | 0.036097 | 0.001187 | 0.001187 | 6051.561523 | 198.945511 | 198.945511 | 19.997894 | 21.46344 | 4.26957 | 15.425 | 3e-06 | 86160 | 0.002394 | 0.036867 | 0.001212 | 0.001212 | 6012.18457 | 197.651001 | 197.651001 | 86160 | 23.93333 | 0.002386 | 0.036743 | 0.001681 | 0.001681 | 5912.854004 | 270.595978 | 270.595978 | 19.997894 | 21.46698 | 6.0507 | 15.425 | 3e-06 | 86160 | 0.002415 | 0.037198 | 0.001702 | 0.001702 | 5890.680176 | 269.581238 | 269.581238 | 86160 | 23.93333 | 0.002359 | 0.036354 | 0.019991 | 0.019991 | 5715.855469 | 3143.169434 | 3143.169434 | 20.001465 | 21.445282 | 71.93847 | 15.477 | 1e-05 | 86160 | 0.002373 | 0.036569 | 0.020109 | 0.020109 | 5704.922852 | 3137.157715 | 3137.157715
234.8567045 | 5.15442 | 86220 | 23.95 | 0.00234 | 0.036046 | 0.001185 | 0.001185 | 6053.724609 | 199.016632 | 199.016632 | 20.001465 | 21.46344 | 4.26453 | 15.425 | 3e-06 | 86220 | 0.002391 | 0.036826 | 0.001211 | 0.001211 | 6014.394043 | 197.723633 | 197.723633 | 86220 | 23.95 | 0.002383 | 0.036711 | 0.00168 | 0.00168 | 5915.056152 | 270.696777 | 270.696777 | 19.997894 | 21.46698 | 6.04431 | 15.425 | 3e-06 | 86220 | 0.002412 | 0.037152 | 0.0017 | 0.0017 | 5892.90918 | 269.683258 | 269.683258 | 86220 | 23.95 | 0.002357 | 0.036324 | 0.019975 | 0.019975 | 5718.034668 | 3144.36792 | 3144.36792 | 19.997894 | 21.445435 | 71.86521 | 15.477 | 1e-05 | 86220 | 0.00237 | 0.036525 | 0.020085 | 0.020085 | 5707.114258 | 3138.362793 | 3138.362793
234.9425585 | 5.148015 | 86280 | 23.96667 | 0.002338 | 0.036012 | 0.001184 | 0.001184 | 6055.884766 | 199.087662 | 199.087662 | 19.999664 | 21.46344 | 4.25904 | 15.425 | 3e-06 | 86280 | 0.002388 | 0.036782 | 0.001209 | 0.001209 | 6016.601074 | 197.796188 | 197.796188 | 86280 | 23.96667 | 0.00238 | 0.03666 | 0.001678 | 0.001678 | 5917.255859 | 270.797455 | 270.797455 | 19.999664 | 21.466827 | 6.03699 | 15.425 | 3e-06 | 86280 | 0.002409 | 0.037108 | 0.001698 | 0.001698 | 5895.135742 | 269.785156 | 269.785156 | 86280 | 23.96667 | 0.002354 | 0.036276 | 0.019948 | 0.019948 | 5720.211426 | 3145.564941 | 3145.564941 | 19.999664 | 21.445282 | 71.77734 | 15.477 | 1e-05 | 86280 | 0.002367 | 0.036483 | 0.020062 | 0.020062 | 5709.303223 | 3139.56665 | 3139.56665
235.028305 | 5.141595 | 86340 | 23.98333 | 0.002335 | 0.035968 | 0.001182 | 0.001182 | 6058.042969 | 199.1586 | 199.1586 | 20.001465 | 21.463287 | 4.25445 | 15.425 | 3e-06 | 86340 | 0.002385 | 0.03674 | 0.001208 | 0.001208 | 6018.805176 | 197.868652 | 197.868652 | 86340 | 23.98333 | 0.002378 | 0.036621 | 0.001676 | 0.001676 | 5919.453125 | 270.89801 | 270.89801 | 19.997894 | 21.466827 | 6.02874 | 15.425 | 3e-06 | 86340 | 0.002407 | 0.037067 | 0.001696 | 0.001696 | 5897.359863 | 269.886932 | 269.886932 | 86340 | 23.98333 | 0.002351 | 0.036236 | 0.019927 | 0.019927 | 5722.385254 | 3146.760498 | 3146.760498 | 20.001465 | 21.445435 | 71.68947 | 15.477 | 1e-05 | 86340 | 0.002365 | 0.036442 | 0.020039 | 0.020039 | 5711.489746 | 3140.769043 | 3140.769043
235.113945 | 5.13519 | 86400 | 24 | 0.002333 | 0.035927 | 0.001181 | 0.001181 | 6060.19873 | 199.229477 | 199.229477 | 19.999664 | 21.463287 | 4.24986 | 15.425 | 3e-06 | 86400 | 0.002382 | 0.036695 | 0.001206 | 0.001206 | 6021.006836 | 197.94104 | 197.94104 | 86400 | 24 | 0.002374 | 0.036563 | 0.001673 | 0.001673 | 5921.646973 | 270.998413 | 270.998413 | 19.999664 | 21.466705 | 6.02052 | 15.425 | 3e-06 | 86400 | 0.002404 | 0.037025 | 0.001694 | 0.001694 | 5899.581543 | 269.988586 | 269.988586 | 86400 | 24 | 0.002349 | 0.036197 | 0.019905 | 0.019905 | 5724.557129 | 3147.95459 | 3147.95459 | 19.997894 | 21.445282 | 71.60889 | 15.477 | 1e-05 | 86400 | 0.002362 | 0.036402 | 0.020018 | 0.020018 | 5713.673828 | 3141.969971 | 3141.969971
235.199478 | 5.128785 | 86460 | 24.01667 | 0.00233 | 0.03589 | 0.00118 | 0.00118 | 6062.352051 | 199.300262 | 199.300262 | 19.999664 | 21.463287 | 4.24437 | 15.425 | 3e-06 | 86460 | 0.002379 | 0.036646 | 0.001205 | 0.001205 | 6023.206055 | 198.013321 | 198.013321 | 86460 | 24.01667 | 0.002371 | 0.036524 | 0.001672 | 0.001672 | 5923.838379 | 271.098694 | 271.098694 | 20.001465 | 21.466705 | 6.0132 | 15.425 | 3e-06 | 86460 | 0.002401 | 0.03698 | 0.001692 | 0.001692 | 5901.800293 | 270.090118 | 270.090118 | 86460 | 24.01667 | 0.002346 | 0.036151 | 0.01988 | 0.01988 | 5726.726562 | 3149.147461 | 3149.147461 | 20.005035 | 21.445282 | 71.54295 | 15.477 | 1e-05 | 86460 | 0.002359 | 0.036354 | 0.019991 | 0.019991 | 5715.855469 | 3143.169434 | 3143.169434
235.2849045 | 5.122155 | 86520 | 24.03333 | 0.002327 | 0.035839 | 0.001178 | 0.001178 | 6064.502441 | 199.370956 | 199.370956 | 19.997894 | 21.463287 | 4.23846 | 15.425 | 3e-06 | 86520 | 0.002377 | 0.036605 | 0.001203 | 0.001203 | 6025.402344 | 198.085526 | 198.085526 | 86520 | 24.03333 | 0.002369 | 0.036481 | 0.00167 | 0.00167 | 5926.027344 | 271.198853 | 271.198853 | 19.997894 | 21.466553 | 6.00585 | 15.425 | 3e-06 | 86520 | 0.002398 | 0.03694 | 0.001691 | 0.001691 | 5904.016602 | 270.191559 | 270.191559 | 86520 | 24.03333 | 0.002344 | 0.036123 | 0.019864 | 0.019864 | 5728.893555 | 3150.339355 | 3150.339355 | 20.001465 | 21.445282 | 71.46972 | 15.477 | 1e-05 | 86520 | 0.002357 | 0.036324 | 0.019975 | 0.019975 | 5718.034668 | 3144.36792 | 3144.36792
235.3702165 | 5.115735 | 86580 | 24.05 | 0.002324 | 0.035787 | 0.001176 | 0.001176 | 6066.649902 | 199.441544 | 199.441544 | 19.999664 | 21.463135 | 4.23294 | 15.425 | 3e-06 | 86580 | 0.002375 | 0.036573 | 0.001202 | 0.001202 | 6027.59668 | 198.157669 | 198.157669 | 86580 | 24.05 | 0.002366 | 0.036435 | 0.001667 | 0.001667 | 5928.213379 | 271.298889 | 271.298889 | 19.997894 | 21.466553 | 5.99853 | 15.425 | 3e-06 | 86580 | 0.002396 | 0.036897 | 0.001689 | 0.001689 | 5906.230469 | 270.292877 | 270.292877 | 86580 | 24.05 | 0.002341 | 0.036082 | 0.019842 | 0.019842 | 5731.058594 | 3151.529785 | 3151.529785 | 19.999664 | 21.445282 | 71.38185 | 15.477 | 1e-05 | 86580 | 0.002354 | 0.036276 | 0.019948 | 0.019948 | 5720.211426 | 3145.564941 | 3145.564941
235.455429 | 5.109555 | 86640 | 24.06667 | 0.002321 | 0.03575 | 0.001175 | 0.001175 | 6068.794434 | 199.512054 | 199.512054 | 19.997894 | 21.463135 | 4.2279 | 15.425 | 3e-06 | 86640 | 0.002372 | 0.036529 | 0.001201 | 0.001201 | 6029.788086 | 198.229721 | 198.229721 | 86640 | 24.06667 | 0.002362 | 0.036377 | 0.001665 | 0.001665 | 5930.395996 | 271.398804 | 271.398804 | 19.997894 | 21.4664 | 5.99121 | 15.425 | 3e-06 | 86640 | 0.002392 | 0.036844 | 0.001686 | 0.001686 | 5908.440918 | 270.394043 | 270.394043 | 86640 | 24.06667 | 0.002338 | 0.036033 | 0.019815 | 0.019815 | 5733.220703 | 3152.71875 | 3152.71875 | 19.999664 | 21.445282 | 71.28663 | 15.477 | 1e-05 | 86640 | 0.002351 | 0.036236 | 0.019927 | 0.019927 | 5722.385254 | 3146.760498 | 3146.760498
235.540535 | 5.10339 | 86700 | 24.08333 | 0.002318 | 0.035699 | 0.001174 | 0.001174 | 6070.936523 | 199.582474 | 199.582474 | 19.999664 | 21.463013 | 4.22289 | 15.425 | 3e-06 | 86700 | 0.002368 | 0.036476 | 0.001199 | 0.001199 | 6031.977051 | 198.301666 | 198.301666 | 86700 | 24.08333 | 0.00236 | 0.036343 | 0.001663 | 0.001663 | 5932.57666 | 271.498596 | 271.498596 | 20.003235 | 21.4664 | 5.98389 | 15.425 | 3e-06 | 86700 | 0.002389 | 0.036803 | 0.001684 | 0.001684 | 5910.648926 | 270.495087 | 270.495087 | 86700 | 24.08333 | 0.002335 | 0.035983 | 0.019787 | 0.019787 | 5735.379883 | 3153.906006 | 3153.906006 | 19.997894 | 21.445282 | 71.19873 | 15.477 | 1e-05 | 86700 | 0.002349 | 0.036197 | 0.019905 | 0.019905 | 5724.557129 | 3147.95459 | 3147.95459
235.625542 | 5.09673 | 86760 | 24.1 | 0.002315 | 0.035656 | 0.001172 | 0.001172 | 6073.076172 | 199.652817 | 199.652817 | 20.005035 | 21.463013 | 4.21782 | 15.425 | 3e-06 | 86760 | 0.002366 | 0.036439 | 0.001198 | 0.001198 | 6034.163086 | 198.37355 | 198.37355 | 86760 | 24.1 | 0.002357 | 0.036304 | 0.001661 | 0.001661 | 5934.754883 | 271.598267 | 271.598267 | 19.997894 | 21.4664 | 5.97564 | 15.425 | 3e-06 | 86760 | 0.002386 | 0.036743 | 0.001681 | 0.001681 | 5912.854004 | 270.595978 | 270.595978 | 86760 | 24.1 | 0.002332 | 0.035944 | 0.019765 | 0.019765 | 5737.536133 | 3155.092041 | 3155.092041 | 20.003235 | 21.445129 | 71.11815 | 15.477 | 1e-05 | 86760 | 0.002346 | 0.036151 | 0.01988 | 0.01988 | 5726.726562 | 3149.147461 | 3149.147461
235.710426 | 5.090325 | 86820 | 24.11667 | 0.002313 | 0.035621 | 0.001171 | 0.001171 | 6075.212891 | 199.723068 | 199.723068 | 20.001465 | 21.463013 | 4.21233 | 15.425 | 3e-06 | 86820 | 0.002363 | 0.036396 | 0.001197 | 0.001197 | 6036.34668 | 198.445343 | 198.445343 | 86820 | 24.11667 | 0.002353 | 0.036246 | 0.001659 | 0.001659 | 5936.929687 | 271.697784 | 271.697784 | 20.001465 | 21.466278 | 5.96832 | 15.425 | 3e-06 | 86820 | 0.002383 | 0.036711 | 0.00168 | 0.00168 | 5915.056152 | 270.696777 | 270.696777 | 86820 | 24.11667 | 0.00233 | 0.035907 | 0.019745 | 0.019745 | 5739.690918 | 3156.276611 | 3156.276611 | 19.999664 | 21.445129 | 71.04492 | 15.477 | 1e-05 | 86820 | 0.002344 | 0.036123 | 0.019864 | 0.019864 | 5728.893555 | 3150.339355 | 3150.339355
235.7952195 | 5.0844 | 86880 | 24.13333 | 0.002309 | 0.035568 | 0.001169 | 0.001169 | 6077.347168 | 199.793228 | 199.793228 | 19.997894 | 21.46286 | 4.20687 | 15.425 | 3e-06 | 86880 | 0.00236 | 0.036354 | 0.001195 | 0.001195 | 6038.52832 | 198.517044 | 198.517044 | 86880 | 24.13333 | 0.002351 | 0.03621 | 0.001657 | 0.001657 | 5939.102051 | 271.797211 | 271.797211 | 19.999664 | 21.466125 | 5.96193 | 15.425 | 3e-06 | 86880 | 0.00238 | 0.03666 | 0.001678 | 0.001678 | 5917.255859 | 270.797455 | 270.797455 | 86880 | 24.13333 | 0.002328 | 0.035872 | 0.019726 | 0.019726 | 5741.842773 | 3157.460205 | 3157.460205 | 20.001465 | 21.445129 | 70.97169 | 15.477 | 1e-05 | 86880 | 0.002341 | 0.036082 | 0.019842 | 0.019842 | 5731.058594 | 3151.529785 | 3151.529785
235.879906 | 5.077965 | 86940 | 24.15 | 0.002306 | 0.035518 | 0.001168 | 0.001168 | 6079.478516 | 199.863297 | 199.863297 | 19.997894 | 21.462738 | 4.20135 | 15.425 | 3e-06 | 86940 | 0.002357 | 0.036308 | 0.001194 | 0.001194 | 6040.706543 | 198.588669 | 198.588669 | 86940 | 24.15 | 0.002348 | 0.036161 | 0.001655 | 0.001655 | 5941.271973 | 271.896515 | 271.896515 | 19.999664 | 21.466125 | 5.95458 | 15.425 | 3e-06 | 86940 | 0.002378 | 0.036621 | 0.001676 | 0.001676 | 5919.453125 | 270.89801 | 270.89801 | 86940 | 24.15 | 0.002325 | 0.035828 | 0.019702 | 0.019702 | 5743.992676 | 3158.642334 | 3158.642334 | 19.997894 | 21.445129 | 70.88379 | 15.477 | 1e-05 | 86940 | 0.002338 | 0.036033 | 0.019815 | 0.019815 | 5733.220703 | 3152.71875 | 3152.71875
235.964485 | 5.071335 | 87000 | 24.16667 | 0.002304 | 0.035479 | 0.001166 | 0.001166 | 6081.606934 | 199.933273 | 199.933273 | 20.003235 | 21.462738 | 4.19631 | 15.425 | 3e-06 | 87000 | 0.002355 | 0.036269 | 0.001192 | 0.001192 | 6042.882812 | 198.660202 | 198.660202 | 87000 | 24.16667 | 0.002345 | 0.036115 | 0.001653 | 0.001653 | 5943.438965 | 271.995697 | 271.995697 | 20.001465 | 21.466125 | 5.94636 | 15.425 | 3e-06 | 87000 | 0.002374 | 0.036563 | 0.001673 | 0.001673 | 5921.646973 | 270.998413 | 270.998413 | 87000 | 24.16667 | 0.002322 | 0.035789 | 0.019681 | 0.019681 | 5746.139648 | 3159.822998 | 3159.822998 | 20.003235 | 21.445007 | 70.78857 | 15.477 | 1e-05 | 87000 | 0.002335 | 0.035983 | 0.019787 | 0.019787 | 5735.379883 | 3153.906006 | 3153.906006
236.0489505 | 5.065395 | 87060 | 24.18333 | 0.002301 | 0.035437 | 0.001165 | 0.001165 | 6083.733398 | 200.003174 | 200.003174 | 19.997894 | 21.462738 | 4.19085 | 15.425 | 3e-06 | 87060 | 0.002352 | 0.036226 | 0.001191 | 0.001191 | 6045.056152 | 198.731659 | 198.731659 | 87060 | 24.18333 | 0.002342 | 0.036076 | 0.001651 | 0.001651 | 5945.603516 | 272.094727 | 272.094727 | 20.005035 | 21.465973 | 5.93994 | 15.425 | 3e-06 | 87060 | 0.002371 | 0.036524 | 0.001672 | 0.001672 | 5923.838379 | 271.098694 | 271.098694 | 87060 | 24.18333 | 0.002319 | 0.035729 | 0.019648 | 0.019648 | 5748.283691 | 3161.001953 | 3161.001953 | 20.001465 | 21.445129 | 70.70802 | 15.477 | 1e-05 | 87060 | 0.002332 | 0.035944 | 0.019765 | 0.019765 | 5737.536133 | 3155.092041 | 3155.092041
236.1333315 | 5.05965 | 87120 | 24.2 | 0.002298 | 0.035387 | 0.001163 | 0.001163 | 6085.856445 | 200.072968 | 200.072968 | 19.997894 | 21.462585 | 4.18578 | 15.425 | 3e-06 | 87120 | 0.002349 | 0.036182 | 0.001189 | 0.001189 | 6047.227051 | 198.80304 | 198.80304 | 87120 | 24.2 | 0.00234 | 0.036035 | 0.001649 | 0.001649 | 5947.765625 | 272.193695 | 272.193695 | 20.001465 | 21.465973 | 5.93352 | 15.425 | 3e-06 | 87120 | 0.002369 | 0.036481 | 0.00167 | 0.00167 | 5926.027344 | 271.198853 | 271.198853 | 87120 | 24.2 | 0.002317 | 0.035699 | 0.019631 | 0.019631 | 5750.425781 | 3162.179932 | 3162.179932 | 19.999664 | 21.445129 | 70.63476 | 15.477 | 1e-05 | 87120 | 0.00233 | 0.035907 | 0.019745 | 0.019745 | 5739.690918 | 3156.276611 | 3156.276611
236.2176055 | 5.052555 | 87180 | 24.21667 | 0.002295 | 0.03535 | 0.001162 | 0.001162 | 6087.977539 | 200.1427 | 200.1427 | 20.003235 | 21.462585 | 4.18074 | 15.425 | 3e-06 | 87180 | 0.002346 | 0.036141 | 0.001188 | 0.001188 | 6049.395508 | 198.874313 | 198.874313 | 87180 | 24.21667 | 0.002337 | 0.035987 | 0.001647 | 0.001647 | 5949.924805 | 272.292511 | 272.292511 | 19.997894 | 21.465851 | 5.92437 | 15.425 | 3e-06 | 87180 | 0.002366 | 0.036435 | 0.001667 | 0.001667 | 5928.213379 | 271.298889 | 271.298889 | 87180 | 24.21667 | 0.002314 | 0.035664 | 0.019612 | 0.019612 | 5752.56543 | 3163.356445 | 3163.356445 | 19.999664 | 21.445129 | 70.55418 | 15.477 | 1e-05 | 87180 | 0.002328 | 0.035872 | 0.019726 | 0.019726 | 5741.842773 | 3157.460205 | 3157.460205
236.30175 | 5.04663 | 87240 | 24.23333 | 0.002292 | 0.035299 | 0.00116 | 0.00116 | 6090.095703 | 200.212326 | 200.212326 | 19.997894 | 21.462585 | 4.17528 | 15.425 | 3e-06 | 87240 | 0.002344 | 0.036097 | 0.001187 | 0.001187 | 6051.561523 | 198.945511 | 198.945511 | 87240 | 24.23333 | 0.002334 | 0.035941 | 0.001645 | 0.001645 | 5952.081055 | 272.391174 | 272.391174 | 20.003235 | 21.465851 | 5.91798 | 15.425 | 3e-06 | 87240 | 0.002362 | 0.036377 | 0.001665 | 0.001665 | 5930.395996 | 271.398804 | 271.398804 | 87240 | 24.23333 | 0.002311 | 0.035616 | 0.019585 | 0.019585 | 5754.702637 | 3164.531738 | 3164.531738 | 19.997894 | 21.445007 | 70.45899 | 15.477 | 1e-05 | 87240 | 0.002325 | 0.035828 | 0.019702 | 0.019702 | 5743.992676 | 3158.642334 | 3158.642334
236.3858265 | 5.041125 | 87300 | 24.25 | 0.002289 | 0.035258 | 0.001159 | 0.001159 | 6092.210937 | 200.281876 | 200.281876 | 20.003235 | 21.462433 | 4.17069 | 15.425 | 3e-06 | 87300 | 0.00234 | 0.036046 | 0.001185 | 0.001185 | 6053.724609 | 199.016632 | 199.016632 | 87300 | 24.25 | 0.002331 | 0.035902 | 0.001643 | 0.001643 | 5954.235352 | 272.489777 | 272.489777 | 19.997894 | 21.465698 | 5.91156 | 15.425 | 3e-06 | 87300 | 0.00236 | 0.036343 | 0.001663 | 0.001663 | 5932.57666 | 271.498596 | 271.498596 | 87300 | 24.25 | 0.002308 | 0.035563 | 0.019556 | 0.019556 | 5756.836426 | 3165.705078 | 3165.705078 | 19.999664 | 21.445007 | 70.37109 | 15.477 | 1e-05 | 87300 | 0.002322 | 0.035789 | 0.019681 | 0.019681 | 5746.139648 | 3159.822998 | 3159.822998
236.4697875 | 5.03448 | 87360 | 24.26667 | 0.002287 | 0.035223 | 0.001158 | 0.001158 | 6094.324219 | 200.351349 | 200.351349 | 19.997894 | 21.462585 | 4.16565 | 15.425 | 3e-06 | 87360 | 0.002338 | 0.036012 | 0.001184 | 0.001184 | 6055.884766 | 199.087662 | 199.087662 | 87360 | 24.26667 | 0.002328 | 0.035856 | 0.001641 | 0.001641 | 5956.386719 | 272.588226 | 272.588226 | 19.997894 | 21.465576 | 5.90331 | 15.425 | 3e-06 | 87360 | 0.002357 | 0.036304 | 0.001661 | 0.001661 | 5934.754883 | 271.598267 | 271.598267 | 87360 | 24.26667 | 0.002306 | 0.035535 | 0.019541 | 0.019541 | 5758.968262 | 3166.877441 | 3166.877441 | 20.003235 | 21.445007 | 70.29054 | 15.477 | 1e-05 | 87360 | 0.002319 | 0.035729 | 0.019648 | 0.019648 | 5748.283691 | 3161.001953 | 3161.001953
236.5536425 | 5.02854 | 87420 | 24.28333 | 0.002284 | 0.035175 | 0.001156 | 0.001156 | 6096.43457 | 200.420731 | 200.420731 | 19.997894 | 21.462311 | 4.16016 | 15.425 | 3e-06 | 87420 | 0.002335 | 0.035968 | 0.001182 | 0.001182 | 6058.042969 | 199.1586 | 199.1586 | 87420 | 24.28333 | 0.002325 | 0.035816 | 0.001639 | 0.001639 | 5958.535645 | 272.686554 | 272.686554 | 19.999664 | 21.465576 | 5.89692 | 15.425 | 3e-06 | 87420 | 0.002353 | 0.036246 | 0.001659 | 0.001659 | 5936.929687 | 271.697784 | 271.697784 | 87420 | 24.28333 | 0.002303 | 0.03548 | 0.019511 | 0.019511 | 5761.097168 | 3168.048096 | 3168.048096 | 20.005035 | 21.445007 | 70.20996 | 15.477 | 1e-05 | 87420 | 0.002317 | 0.035699 | 0.019631 | 0.019631 | 5750.425781 | 3162.179932 | 3162.179932
236.6374055 | 5.021655 | 87480 | 24.3 | 0.002281 | 0.035125 | 0.001155 | 0.001155 | 6098.54248 | 200.490021 | 200.490021 | 20.005035 | 21.462311 | 4.15464 | 15.425 | 3e-06 | 87480 | 0.002333 | 0.035927 | 0.001181 | 0.001181 | 6060.19873 | 199.229477 | 199.229477 | 87480 | 24.3 | 0.002322 | 0.035768 | 0.001637 | 0.001637 | 5960.681641 | 272.78479 | 272.78479 | 20.003235 | 21.465576 | 5.88867 | 15.425 | 3e-06 | 87480 | 0.002351 | 0.03621 | 0.001657 | 0.001657 | 5939.102051 | 271.797211 | 271.797211 | 87480 | 24.3 | 0.0023 | 0.035445 | 0.019492 | 0.019492 | 5763.224121 | 3169.217773 | 3169.217773 | 20.010437 | 21.444855 | 70.1367 | 15.477 | 1e-05 | 87480 | 0.002314 | 0.035664 | 0.019612 | 0.019612 | 5752.56543 | 3163.356445 | 3163.356445
236.721031 | 5.015025 | 87540 | 24.31667 | 0.002278 | 0.035081 | 0.001153 | 0.001153 | 6100.647461 | 200.559219 | 200.559219 | 19.997894 | 21.462311 | 4.14963 | 15.425 | 3e-06 | 87540 | 0.00233 | 0.03589 | 0.00118 | 0.00118 | 6062.352051 | 199.300262 | 199.300262 | 87540 | 24.31667 | 0.002319 | 0.035718 | 0.001635 | 0.001635 | 5962.824707 | 272.882843 | 272.882843 | 19.997894 | 21.465576 | 5.88042 | 15.425 | 3e-06 | 87540 | 0.002348 | 0.036161 | 0.001655 | 0.001655 | 5941.271973 | 271.896515 | 271.896515 | 87540 | 24.31667 | 0.002298 | 0.035411 | 0.019473 | 0.019473 | 5765.348633 | 3170.385986 | 3170.385986 | 20.003235 | 21.445007 | 70.05618 | 15.477 | 1e-05 | 87540 | 0.002311 | 0.035616 | 0.019585 | 0.019585 | 5754.702637 | 3164.531738 | 3164.531738
236.804573 | 5.00955 | 87600 | 24.33333 | 0.002276 | 0.035046 | 0.001152 | 0.001152 | 6102.75 | 200.628342 | 200.628342 | 20.001465 | 21.462311 | 4.14507 | 15.425 | 3e-06 | 87600 | 0.002327 | 0.035839 | 0.001178 | 0.001178 | 6064.502441 | 199.370956 | 199.370956 | 87600 | 24.33333 | 0.002316 | 0.035676 | 0.001633 | 0.001633 | 5964.965332 | 272.980804 | 272.980804 | 20.001465 | 21.465424 | 5.87403 | 15.425 | 3e-06 | 87600 | 0.002345 | 0.036115 | 0.001653 | 0.001653 | 5943.438965 | 271.995697 | 271.995697 | 87600 | 24.33333 | 0.002295 | 0.035365 | 0.019447 | 0.019447 | 5767.470703 | 3171.552979 | 3171.552979 | 19.997894 | 21.445007 | 69.9756 | 15.477 | 1e-05 | 87600 | 0.002308 | 0.035563 | 0.019556 | 0.019556 | 5756.836426 | 3165.705078 | 3165.705078
236.888016 | 5.003595 | 87660 | 24.35 | 0.002273 | 0.035003 | 0.001151 | 0.001151 | 6104.850098 | 200.697388 | 200.697388 | 19.999664 | 21.462006 | 4.13955 | 15.425 | 3e-06 | 87660 | 0.002324 | 0.035787 | 0.001176 | 0.001176 | 6066.649902 | 199.441544 | 199.441544 | 87660 | 24.35 | 0.002313 | 0.03563 | 0.001631 | 0.001631 | 5967.103027 | 273.078644 | 273.078644 | 20.003235 | 21.465424 | 5.86764 | 15.425 | 3e-06 | 87660 | 0.002342 | 0.036076 | 0.001651 | 0.001651 | 5945.603516 | 272.094727 | 272.094727 | 87660 | 24.35 | 0.002293 | 0.035328 | 0.019427 | 0.019427 | 5769.590332 | 3172.718506 | 3172.718506 | 20.001465 | 21.445007 | 69.88767 | 15.477 | 1e-05 | 87660 | 0.002306 | 0.035535 | 0.019541 | 0.019541 | 5758.968262 | 3166.877441 | 3166.877441
236.9713595 | 4.997625 | 87720 | 24.36667 | 0.002269 | 0.034948 | 0.001149 | 0.001149 | 6106.947266 | 200.766327 | 200.766327 | 19.999664 | 21.462006 | 4.13406 | 15.425 | 3e-06 | 87720 | 0.002321 | 0.03575 | 0.001175 | 0.001175 | 6068.794434 | 199.512054 | 199.512054 | 87720 | 24.36667 | 0.002311 | 0.035598 | 0.001629 | 0.001629 | 5969.23877 | 273.176392 | 273.176392 | 19.997894 | 21.465271 | 5.86119 | 15.425 | 3e-06 | 87720 | 0.00234 | 0.036035 | 0.001649 | 0.001649 | 5947.765625 | 272.193695 | 272.193695 | 87720 | 24.36667 | 0.00229 | 0.035284 | 0.019403 | 0.019403 | 5771.70752 | 3173.882568 | 3173.882568 | 19.997894 | 21.445007 | 69.82176 | 15.477 | 1e-05 | 87720 | 0.002303 | 0.03548 | 0.019511 | 0.019511 | 5761.097168 | 3168.048096 | 3168.048096
237.0546035 | 4.99122 | 87780 | 24.38333 | 0.002267 | 0.034911 | 0.001148 | 0.001148 | 6109.041504 | 200.83519 | 200.83519 | 19.997894 | 21.462006 | 4.12857 | 15.425 | 3e-06 | 87780 | 0.002318 | 0.035699 | 0.001174 | 0.001174 | 6070.936523 | 199.582474 | 199.582474 | 87780 | 24.38333 | 0.002308 | 0.035545 | 0.001627 | 0.001627 | 5971.371582 | 273.274017 | 273.274017 | 20.001465 | 21.465271 | 5.85387 | 15.425 | 3e-06 | 87780 | 0.002337 | 0.035987 | 0.001647 | 0.001647 | 5949.924805 | 272.292511 | 272.292511 | 87780 | 24.38333 | 0.002288 | 0.035254 | 0.019386 | 0.019386 | 5773.822266 | 3175.045898 | 3175.045898 | 19.997894 | 21.445007 | 69.74856 | 15.477 | 1e-05 | 87780 | 0.0023 | 0.035445 | 0.019492 | 0.019492 | 5763.224121 | 3169.217773 | 3169.217773
237.1377335 | 4.98483 | 87840 | 24.4 | 0.002263 | 0.03486 | 0.001146 | 0.001146 | 6111.133301 | 200.903946 | 200.903946 | 20.001465 | 21.461884 | 4.12308 | 15.425 | 3e-06 | 87840 | 0.002315 | 0.035656 | 0.001172 | 0.001172 | 6073.076172 | 199.652817 | 199.652817 | 87840 | 24.4 | 0.002306 | 0.035513 | 0.001625 | 0.001625 | 5973.502441 | 273.371521 | 273.371521 | 19.997894 | 21.465149 | 5.84658 | 15.425 | 3e-06 | 87840 | 0.002334 | 0.035941 | 0.001645 | 0.001645 | 5952.081055 | 272.391174 | 272.391174 | 87840 | 24.4 | 0.002285 | 0.035212 | 0.019363 | 0.019363 | 5775.935059 | 3176.20752 | 3176.20752 | 19.999664 | 21.445007 | 69.66066 | 15.477 | 1e-05 | 87840 | 0.002298 | 0.035411 | 0.019473 | 0.019473 | 5765.348633 | 3170.385986 | 3170.385986
237.2207645 | 4.97841 | 87900 | 24.41667 | 0.002261 | 0.034814 | 0.001145 | 0.001145 | 6113.222168 | 200.972626 | 200.972626 | 20.001465 | 21.461884 | 4.11759 | 15.425 | 3e-06 | 87900 | 0.002313 | 0.035621 | 0.001171 | 0.001171 | 6075.212891 | 199.723068 | 199.723068 | 87900 | 24.41667 | 0.002303 | 0.035467 | 0.001623 | 0.001623 | 5975.630371 | 273.468903 | 273.468903 | 20.001465 | 21.465149 | 5.83923 | 15.425 | 3e-06 | 87900 | 0.002331 | 0.035902 | 0.001643 | 0.001643 | 5954.235352 | 272.489777 | 272.489777 | 87900 | 24.41667 | 0.002282 | 0.035169 | 0.019339 | 0.019339 | 5778.04541 | 3177.36792 | 3177.36792 | 19.999664 | 21.444855 | 69.58005 | 15.477 | 1e-05 | 87900 | 0.002295 | 0.035365 | 0.019447 | 0.019447 | 5767.470703 | 3171.552979 | 3171.552979
237.3036805 | 4.971765 | 87960 | 24.43333 | 0.002258 | 0.034771 | 0.001143 | 0.001143 | 6115.308594 | 201.041199 | 201.041199 | 19.999664 | 21.462006 | 4.11255 | 15.425 | 3e-06 | 87960 | 0.002309 | 0.035568 | 0.001169 | 0.001169 | 6077.347168 | 199.793228 | 199.793228 | 87960 | 24.43333 | 0.0023 | 0.035417 | 0.001621 | 0.001621 | 5977.755371 | 273.566162 | 273.566162 | 19.997894 | 21.464996 | 5.83098 | 15.425 | 3e-06 | 87960 | 0.002328 | 0.035856 | 0.001641 | 0.001641 | 5956.386719 | 272.588226 | 272.588226 | 87960 | 24.43333 | 0.002279 | 0.03512 | 0.019313 | 0.019313 | 5780.152344 | 3178.526855 | 3178.526855 | 19.999664 | 21.444855 | 69.49218 | 15.477 | 1e-05 | 87960 | 0.002293 | 0.035328 | 0.019427 | 0.019427 | 5769.590332 | 3172.718506 | 3172.718506
237.38649 | 4.96581 | 88020 | 24.45 | 0.002255 | 0.034732 | 0.001142 | 0.001142 | 6117.39209 | 201.109711 | 201.109711 | 20.001465 | 21.461731 | 4.10796 | 15.425 | 3e-06 | 88020 | 0.002306 | 0.035518 | 0.001168 | 0.001168 | 6079.478516 | 199.863297 | 199.863297 | 88020 | 24.45 | 0.002297 | 0.035373 | 0.001619 | 0.001619 | 5979.87793 | 273.663269 | 273.663269 | 19.997894 | 21.464844 | 5.82366 | 15.425 | 3e-06 | 88020 | 0.002325 | 0.035816 | 0.001639 | 0.001639 | 5958.535645 | 272.686554 | 272.686554 | 88020 | 24.45 | 0.002277 | 0.035083 | 0.019292 | 0.019292 | 5782.257324 | 3179.684326 | 3179.684326 | 19.999664 | 21.444855 | 69.40431 | 15.477 | 1e-05 | 88020 | 0.00229 | 0.035284 | 0.019403 | 0.019403 | 5771.70752 | 3173.882568 | 3173.882568
237.4692075 | 4.959645 | 88080 | 24.46667 | 0.002252 | 0.034688 | 0.00114 | 0.00114 | 6119.473633 | 201.178131 | 201.178131 | 19.997894 | 21.461731 | 4.10202 | 15.425 | 3e-06 | 88080 | 0.002304 | 0.035479 | 0.001166 | 0.001166 | 6081.606934 | 199.933273 | 199.933273 | 88080 | 24.46667 | 0.002294 | 0.035331 | 0.001617 | 0.001617 | 5981.997559 | 273.760284 | 273.760284 | 19.997894 | 21.464844 | 5.81727 | 15.425 | 3e-06 | 88080 | 0.002322 | 0.035768 | 0.001637 | 0.001637 | 5960.681641 | 272.78479 | 272.78479 | 88080 | 24.46667 | 0.002274 | 0.035039 | 0.019268 | 0.019268 | 5784.359863 | 3180.840332 | 3180.840332 | 19.997894 | 21.444855 | 69.32373 | 15.477 | 1e-05 | 88080 | 0.002288 | 0.035254 | 0.019386 | 0.019386 | 5773.822266 | 3175.045898 | 3175.045898
237.5518115 | 4.95255 | 88140 | 24.48333 | 0.002248 | 0.034628 | 0.001138 | 0.001138 | 6121.55127 | 201.246445 | 201.246445 | 19.999664 | 21.461731 | 4.09608 | 15.425 | 3e-06 | 88140 | 0.002301 | 0.035437 | 0.001165 | 0.001165 | 6083.733398 | 200.003174 | 200.003174 | 88140 | 24.48333 | 0.002291 | 0.035283 | 0.001615 | 0.001615 | 5984.114746 | 273.857178 | 273.857178 | 19.997894 | 21.464844 | 5.80902 | 15.425 | 3e-06 | 88140 | 0.002319 | 0.035718 | 0.001635 | 0.001635 | 5962.824707 | 272.882843 | 272.882843 | 88140 | 24.48333 | 0.002271 | 0.034998 | 0.019246 | 0.019246 | 5786.459473 | 3181.995117 | 3181.995117 | 19.999664 | 21.444855 | 69.23583 | 15.477 | 1e-05 | 88140 | 0.002285 | 0.035212 | 0.019363 | 0.019363 | 5775.935059 | 3176.20752 | 3176.20752
237.6342925 | 4.945665 | 88200 | 24.5 | 0.002246 | 0.034594 | 0.001137 | 0.001137 | 6123.626953 | 201.314667 | 201.314667 | 19.997894 | 21.461578 | 4.09056 | 15.425 | 3e-06 | 88200 | 0.002298 | 0.035387 | 0.001163 | 0.001163 | 6085.856445 | 200.072968 | 200.072968 | 88200 | 24.5 | 0.002287 | 0.035228 | 0.001612 | 0.001612 | 5986.228516 | 273.953918 | 273.953918 | 19.999664 | 21.464722 | 5.80077 | 15.425 | 3e-06 | 88200 | 0.002316 | 0.035676 | 0.001633 | 0.001633 | 5964.965332 | 272.980804 | 272.980804 | 88200 | 24.5 | 0.002268 | 0.034947 | 0.019218 | 0.019218 | 5788.556641 | 3183.148193 | 3183.148193 | 19.997894 | 21.444855 | 69.14796 | 15.477 | 1e-05 | 88200 | 0.002282 | 0.035169 | 0.019339 | 0.019339 | 5778.04541 | 3177.36792 | 3177.36792
237.716667 | 4.93974 | 88260 | 24.51667 | 0.002243 | 0.034539 | 0.001135 | 0.001135 | 6125.699219 | 201.382797 | 201.382797 | 19.999664 | 21.461578 | 4.086 | 15.425 | 3e-06 | 88260 | 0.002295 | 0.03535 | 0.001162 | 0.001162 | 6087.977539 | 200.1427 | 200.1427 | 88260 | 24.51667 | 0.002285 | 0.035198 | 0.001611 | 0.001611 | 5988.340332 | 274.050537 | 274.050537 | 19.997894 | 21.464722 | 5.79348 | 15.425 | 3e-06 | 88260 | 0.002313 | 0.03563 | 0.001631 | 0.001631 | 5967.103027 | 273.078644 | 273.078644 | 88260 | 24.51667 | 0.002266 | 0.03491 | 0.019197 | 0.019197 | 5790.651367 | 3184.300049 | 3184.300049 | 19.997894 | 21.444702 | 69.06738 | 15.477 | 1e-05 | 88260 | 0.002279 | 0.03512 | 0.019313 | 0.019313 | 5780.152344 | 3178.526855 | 3178.526855
237.7989505 | 4.934475 | 88320 | 24.53333 | 0.00224 | 0.034504 | 0.001134 | 0.001134 | 6127.769531 | 201.450867 | 201.450867 | 19.999664 | 21.461578 | 4.08189 | 15.425 | 3e-06 | 88320 | 0.002292 | 0.035299 | 0.00116 | 0.00116 | 6090.095703 | 200.212326 | 200.212326 | 88320 | 24.53333 | 0.002282 | 0.035143 | 0.001608 | 0.001608 | 5990.44873 | 274.147034 | 274.147034 | 20.003235 | 21.464569 | 5.78706 | 15.425 | 3e-06 | 88320 | 0.002311 | 0.035598 | 0.001629 | 0.001629 | 5969.23877 | 273.176392 | 273.176392 | 88320 | 24.53333 | 0.002263 | 0.034869 | 0.019174 | 0.019174 | 5792.743164 | 3185.450439 | 3185.450439 | 20.003235 | 21.444855 | 68.97948 | 15.477 | 1e-05 | 88320 | 0.002277 | 0.035083 | 0.019292 | 0.019292 | 5782.257324 | 3179.684326 | 3179.684326
237.8811495 | 4.928265 | 88380 | 24.55 | 0.002238 | 0.034474 | 0.001133 | 0.001133 | 6129.837891 | 201.51886 | 201.51886 | 19.999664 | 21.461456 | 4.07682 | 15.425 | 3e-06 | 88380 | 0.002289 | 0.035258 | 0.001159 | 0.001159 | 6092.210937 | 200.281876 | 200.281876 | 88380 | 24.55 | 0.002279 | 0.035097 | 0.001606 | 0.001606 | 5992.554687 | 274.243439 | 274.243439 | 19.997894 | 21.464722 | 5.77971 | 15.425 | 3e-06 | 88380 | 0.002308 | 0.035545 | 0.001627 | 0.001627 | 5971.371582 | 273.274017 | 273.274017 | 88380 | 24.55 | 0.00226 | 0.03482 | 0.019148 | 0.019148 | 5794.83252 | 3186.599365 | 3186.599365 | 19.997894 | 21.444855 | 68.89893 | 15.477 | 1e-05 | 88380 | 0.002274 | 0.035039 | 0.019268 | 0.019268 | 5784.359863 | 3180.840332 | 3180.840332
237.963226 | 4.921185 | 88440 | 24.56667 | 0.002235 | 0.034421 | 0.001132 | 0.001132 | 6131.902832 | 201.586761 | 201.586761 | 20.001465 | 21.461456 | 4.07088 | 15.425 | 3e-06 | 88440 | 0.002287 | 0.035223 | 0.001158 | 0.001158 | 6094.324219 | 200.351349 | 200.351349 | 88440 | 24.56667 | 0.002277 | 0.035063 | 0.001605 | 0.001605 | 5994.658203 | 274.339691 | 274.339691 | 20.005035 | 21.464569 | 5.77149 | 15.425 | 3e-06 | 88440 | 0.002306 | 0.035513 | 0.001625 | 0.001625 | 5973.502441 | 273.371521 | 273.371521 | 88440 | 24.56667 | 0.002258 | 0.034783 | 0.019128 | 0.019128 | 5796.919434 | 3187.74707 | 3187.74707 | 19.997894 | 21.444855 | 68.81103 | 15.477 | 1e-05 | 88440 | 0.002271 | 0.034998 | 0.019246 | 0.019246 | 5786.459473 | 3181.995117 | 3181.995117
238.045189 | 4.91502 | 88500 | 24.58333 | 0.002232 | 0.034371 | 0.00113 | 0.00113 | 6133.965332 | 201.654556 | 201.654556 | 19.999664 | 21.461304 | 4.06497 | 15.425 | 3e-06 | 88500 | 0.002284 | 0.035175 | 0.001156 | 0.001156 | 6096.43457 | 200.420731 | 200.420731 | 88500 | 24.58333 | 0.002273 | 0.03501 | 0.001602 | 0.001602 | 5996.759277 | 274.435822 | 274.435822 | 20.005035 | 21.464569 | 5.76507 | 15.425 | 3e-06 | 88500 | 0.002303 | 0.035467 | 0.001623 | 0.001623 | 5975.630371 | 273.468903 | 273.468903 | 88500 | 24.58333 | 0.002255 | 0.034737 | 0.019102 | 0.019102 | 5799.003906 | 3188.893066 | 3188.893066 | 20.005035 | 21.444855 | 68.73048 | 15.477 | 1e-05 | 88500 | 0.002268 | 0.034947 | 0.019218 | 0.019218 | 5788.556641 | 3183.148193 | 3183.148193
238.12706 | 4.9086 | 88560 | 24.6 | 0.002229 | 0.034327 | 0.001129 | 0.001129 | 6136.024902 | 201.72226 | 201.72226 | 20.001465 | 21.461304 | 4.05945 | 15.425 | 3e-06 | 88560 | 0.002281 | 0.035125 | 0.001155 | 0.001155 | 6098.54248 | 200.490021 | 200.490021 | 88560 | 24.6 | 0.002271 | 0.034973 | 0.001601 | 0.001601 | 5998.857422 | 274.53186 | 274.53186 | 20.001465 | 21.464417 | 5.75775 | 15.425 | 3e-06 | 88560 | 0.0023 | 0.035417 | 0.001621 | 0.001621 | 5977.755371 | 273.566162 | 273.566162 | 88560 | 24.6 | 0.002252 | 0.034705 | 0.019084 | 0.019084 | 5801.085937 | 3190.038086 | 3190.038086 | 19.999664 | 21.444855 | 68.6499 | 15.477 | 1e-05 | 88560 | 0.002266 | 0.03491 | 0.019197 | 0.019197 | 5790.651367 | 3184.300049 | 3184.300049
238.208809 | 4.90242 | 88620 | 24.61667 | 0.002226 | 0.034276 | 0.001127 | 0.001127 | 6138.081543 | 201.789871 | 201.789871 | 19.999664 | 21.461304 | 4.05441 | 15.425 | 3e-06 | 88620 | 0.002278 | 0.035081 | 0.001153 | 0.001153 | 6100.647461 | 200.559219 | 200.559219 | 88620 | 24.61667 | 0.002268 | 0.034927 | 0.001598 | 0.001598 | 6000.953125 | 274.627747 | 274.627747 | 20.001465 | 21.464417 | 5.75043 | 15.425 | 3e-06 | 88620 | 0.002297 | 0.035373 | 0.001619 | 0.001619 | 5979.87793 | 273.663269 | 273.663269 | 88620 | 24.61667 | 0.002249 | 0.034652 | 0.019055 | 0.019055 | 5803.165039 | 3191.181396 | 3191.181396 | 19.997894 | 21.444702 | 68.562 | 15.477 | 1e-05 | 88620 | 0.002263 | 0.034869 | 0.019174 | 0.019174 | 5792.743164 | 3185.450439 | 3185.450439
238.290474 | 4.896225 | 88680 | 24.63333 | 0.002223 | 0.034235 | 0.001125 | 0.001125 | 6140.135742 | 201.857407 | 201.857407 | 19.999664 | 21.461151 | 4.04937 | 15.425 | 3e-06 | 88680 | 0.002276 | 0.035046 | 0.001152 | 0.001152 | 6102.75 | 200.628342 | 200.628342 | 88680 | 24.63333 | 0.002265 | 0.034881 | 0.001596 | 0.001596 | 6003.045898 | 274.723541 | 274.723541 | 19.997894 | 21.464294 | 5.74308 | 15.425 | 3e-06 | 88680 | 0.002294 | 0.035331 | 0.001617 | 0.001617 | 5981.997559 | 273.760284 | 273.760284 | 88680 | 24.63333 | 0.002246 | 0.034611 | 0.019032 | 0.019032 | 5805.241699 | 3192.323486 | 3192.323486 | 20.003235 | 21.444855 | 68.48145 | 15.477 | 1e-05 | 88680 | 0.00226 | 0.03482 | 0.019148 | 0.019148 | 5794.83252 | 3186.599365 | 3186.599365
238.3720165 | 4.889595 | 88740 | 24.65 | 0.00222 | 0.034194 | 0.001124 | 0.001124 | 6142.1875 | 201.92485 | 201.92485 | 19.997894 | 21.461151 | 4.04433 | 15.425 | 3e-06 | 88740 | 0.002273 | 0.035003 | 0.001151 | 0.001151 | 6104.850098 | 200.697388 | 200.697388 | 88740 | 24.65 | 0.002262 | 0.034837 | 0.001594 | 0.001594 | 6005.135742 | 274.819183 | 274.819183 | 20.001465 | 21.464294 | 5.73486 | 15.425 | 3e-06 | 88740 | 0.002291 | 0.035283 | 0.001615 | 0.001615 | 5984.114746 | 273.857178 | 273.857178 | 88740 | 24.65 | 0.002244 | 0.034571 | 0.019011 | 0.019011 | 5807.315918 | 3193.464111 | 3193.464111 | 19.999664 | 21.444855 | 68.4009 | 15.477 | 1e-05 | 88740 | 0.002258 | 0.034783 | 0.019128 | 0.019128 | 5796.919434 | 3187.74707 | 3187.74707
238.4534605 | 4.883895 | 88800 | 24.66667 | 0.002218 | 0.034152 | 0.001123 | 0.001123 | 6144.236328 | 201.992218 | 201.992218 | 20.003235 | 21.461029 | 4.03932 | 15.425 | 3e-06 | 88800 | 0.002269 | 0.034948 | 0.001149 | 0.001149 | 6106.947266 | 200.766327 | 200.766327 | 88800 | 24.66667 | 0.002258 | 0.03478 | 0.001592 | 0.001592 | 6007.223145 | 274.914703 | 274.914703 | 19.999664 | 21.464142 | 5.72847 | 15.425 | 3e-06 | 88800 | 0.002287 | 0.035228 | 0.001612 | 0.001612 | 5986.228516 | 273.953918 | 273.953918 | 88800 | 24.66667 | 0.002241 | 0.03453 | 0.018988 | 0.018988 | 5809.388184 | 3194.603516 | 3194.603516 | 19.997894 | 21.444702 | 68.32032 | 15.477 | 1e-05 | 88800 | 0.002255 | 0.034737 | 0.019102 | 0.019102 | 5799.003906 | 3188.893066 | 3188.893066
238.534813 | 4.877715 | 88860 | 24.68333 | 0.002215 | 0.034109 | 0.001121 | 0.001121 | 6146.283203 | 202.059494 | 202.059494 | 19.999664 | 21.461029 | 4.03428 | 15.425 | 3e-06 | 88860 | 0.002267 | 0.034911 | 0.001148 | 0.001148 | 6109.041504 | 200.83519 | 200.83519 | 88860 | 24.68333 | 0.002257 | 0.034755 | 0.001591 | 0.001591 | 6009.308105 | 275.010132 | 275.010132 | 19.997894 | 21.464142 | 5.72115 | 15.425 | 3e-06 | 88860 | 0.002285 | 0.035198 | 0.001611 | 0.001611 | 5988.340332 | 274.050537 | 274.050537 | 88860 | 24.68333 | 0.002239 | 0.0345 | 0.018972 | 0.018972 | 5811.45752 | 3195.741455 | 3195.741455 | 20.005035 | 21.444855 | 68.23242 | 15.477 | 1e-05 | 88860 | 0.002252 | 0.034705 | 0.019084 | 0.019084 | 5801.085937 | 3190.038086 | 3190.038086
238.616051 | 4.87107 | 88920 | 24.7 | 0.002212 | 0.034072 | 0.00112 | 0.00112 | 6148.327148 | 202.126694 | 202.126694 | 19.997894 | 21.460876 | 4.02924 | 15.425 | 3e-06 | 88920 | 0.002263 | 0.03486 | 0.001146 | 0.001146 | 6111.133301 | 200.903946 | 200.903946 | 88920 | 24.7 | 0.002253 | 0.034702 | 0.001588 | 0.001588 | 6011.390137 | 275.105408 | 275.105408 | 20.001465 | 21.463989 | 5.7129 | 15.425 | 3e-06 | 88920 | 0.002282 | 0.035143 | 0.001608 | 0.001608 | 5990.44873 | 274.147034 | 274.147034 | 88920 | 24.7 | 0.002235 | 0.03444 | 0.018939 | 0.018939 | 5813.524414 | 3196.87793 | 3196.87793 | 19.999664 | 21.444702 | 68.14452 | 15.477 | 1e-05 | 88920 | 0.002249 | 0.034652 | 0.019055 | 0.019055 | 5803.165039 | 3191.181396 | 3191.181396
238.697182 | 4.864185 | 88980 | 24.71667 | 0.002209 | 0.034017 | 0.001118 | 0.001118 | 6150.368164 | 202.193802 | 202.193802 | 20.001465 | 21.460876 | 4.02372 | 15.425 | 3e-06 | 88980 | 0.002261 | 0.034814 | 0.001145 | 0.001145 | 6113.222168 | 200.972626 | 200.972626 | 88980 | 24.71667 | 0.00225 | 0.034647 | 0.001586 | 0.001586 | 6013.469238 | 275.200562 | 275.200562 | 19.999664 | 21.463989 | 5.70465 | 15.425 | 3e-06 | 88980 | 0.002279 | 0.035097 | 0.001606 | 0.001606 | 5992.554687 | 274.243439 | 274.243439 | 88980 | 24.71667 | 0.002233 | 0.034398 | 0.018916 | 0.018916 | 5815.588379 | 3198.012939 | 3198.012939 | 19.999664 | 21.444855 | 68.0493 | 15.477 | 1e-05 | 88980 | 0.002246 | 0.034611 | 0.019032 | 0.019032 | 5805.241699 | 3192.323486 | 3192.323486
238.7781905 | 4.85733 | 89040 | 24.73333 | 0.002206 | 0.033973 | 0.001117 | 0.001117 | 6152.406738 | 202.260818 | 202.260818 | 19.997894 | 21.460724 | 4.01826 | 15.425 | 3e-06 | 89040 | 0.002258 | 0.034771 | 0.001143 | 0.001143 | 6115.308594 | 201.041199 | 201.041199 | 89040 | 24.73333 | 0.002247 | 0.034603 | 0.001584 | 0.001584 | 6015.54541 | 275.295563 | 275.295563 | 19.999664 | 21.463989 | 5.6964 | 15.425 | 3e-06 | 89040 | 0.002277 | 0.035063 | 0.001605 | 0.001605 | 5994.658203 | 274.339691 | 274.339691 | 89040 | 24.73333 | 0.00223 | 0.034352 | 0.01889 | 0.01889 | 5817.649414 | 3199.14624 | 3199.14624 | 19.997894 | 21.444702 | 67.96143 | 15.477 | 1e-05 | 89040 | 0.002244 | 0.034571 | 0.019011 | 0.019011 | 5807.315918 | 3193.464111 | 3193.464111
238.859093 | 4.850925 | 89100 | 24.75 | 0.002203 | 0.033932 | 0.001116 | 0.001116 | 6154.442383 | 202.327744 | 202.327744 | 20.003235 | 21.460724 | 4.01277 | 15.425 | 3e-06 | 89100 | 0.002255 | 0.034732 | 0.001142 | 0.001142 | 6117.39209 | 201.109711 | 201.109711 | 89100 | 24.75 | 0.002244 | 0.034555 | 0.001581 | 0.001581 | 6017.618652 | 275.390442 | 275.390442 | 20.001465 | 21.463867 | 5.68908 | 15.425 | 3e-06 | 89100 | 0.002273 | 0.03501 | 0.001602 | 0.001602 | 5996.759277 | 274.435822 | 274.435822 | 89100 | 24.75 | 0.002227 | 0.034306 | 0.018865 | 0.018865 | 5819.70752 | 3200.27832 | 3200.27832 | 19.997894 | 21.444702 | 67.87353 | 15.477 | 1e-05 | 89100 | 0.002241 | 0.03453 | 0.018988 | 0.018988 | 5809.388184 | 3194.603516 | 3194.603516
238.939888 | 4.844505 | 89160 | 24.76667 | 0.0022 | 0.033879 | 0.001114 | 0.001114 | 6156.475586 | 202.394577 | 202.394577 | 19.999664 | 21.460724 | 4.00725 | 15.425 | 3e-06 | 89160 | 0.002252 | 0.034688 | 0.00114 | 0.00114 | 6119.473633 | 201.178131 | 201.178131 | 89160 | 24.76667 | 0.002241 | 0.034509 | 0.001579 | 0.001579 | 6019.688965 | 275.485199 | 275.485199 | 19.997894 | 21.463867 | 5.68176 | 15.425 | 3e-06 | 89160 | 0.002271 | 0.034973 | 0.001601 | 0.001601 | 5998.857422 | 274.53186 | 274.53186 | 89160 | 24.76667 | 0.002224 | 0.03426 | 0.01884 | 0.01884 | 5821.763672 | 3201.408691 | 3201.408691 | 20.003235 | 21.444702 | 67.8003 | 15.477 | 1e-05 | 89160 | 0.002239 | 0.0345 | 0.018972 | 0.018972 | 5811.45752 | 3195.741455 | 3195.741455
239.0205765 | 4.83834 | 89220 | 24.78333 | 0.002197 | 0.033842 | 0.001113 | 0.001113 | 6158.505859 | 202.461319 | 202.461319 | 19.997894 | 21.460602 | 4.00224 | 15.425 | 3e-06 | 89220 | 0.002248 | 0.034628 | 0.001138 | 0.001138 | 6121.55127 | 201.246445 | 201.246445 | 89220 | 24.78333 | 0.002238 | 0.034467 | 0.001577 | 0.001577 | 6021.756836 | 275.579834 | 275.579834 | 19.999664 | 21.463715 | 5.67444 | 15.425 | 3e-06 | 89220 | 0.002268 | 0.034927 | 0.001598 | 0.001598 | 6000.953125 | 274.627747 | 274.627747 | 89220 | 24.78333 | 0.002222 | 0.034239 | 0.018828 | 0.018828 | 5823.817383 | 3202.53833 | 3202.53833 | 20.001465 | 21.444702 | 67.73439 | 15.477 | 1e-05 | 89220 | 0.002235 | 0.03444 | 0.018939 | 0.018939 | 5813.524414 | 3196.87793 | 3196.87793
239.101166 | 4.83237 | 89280 | 24.8 | 0.002194 | 0.033794 | 0.001111 | 0.001111 | 6160.533203 | 202.527985 | 202.527985 | 19.999664 | 21.460602 | 3.99672 | 15.425 | 3e-06 | 89280 | 0.002246 | 0.034594 | 0.001137 | 0.001137 | 6123.626953 | 201.314667 | 201.314667 | 89280 | 24.8 | 0.002235 | 0.034421 | 0.001575 | 0.001575 | 6023.822266 | 275.674347 | 275.674347 | 19.997894 | 21.463562 | 5.66802 | 15.425 | 3e-06 | 89280 | 0.002265 | 0.034881 | 0.001596 | 0.001596 | 6003.045898 | 274.723541 | 274.723541 | 89280 | 24.8 | 0.002219 | 0.034191 | 0.018802 | 0.018802 | 5825.869141 | 3203.666504 | 3203.666504 | 19.997894 | 21.444702 | 67.63917 | 15.477 | 1e-05 | 89280 | 0.002233 | 0.034398 | 0.018916 | 0.018916 | 5815.588379 | 3198.012939 | 3198.012939
239.1816555 | 4.825965 | 89340 | 24.81667 | 0.002191 | 0.033743 | 0.001109 | 0.001109 | 6162.558105 | 202.594543 | 202.594543 | 20.001465 | 21.460449 | 3.99123 | 15.425 | 3e-06 | 89340 | 0.002243 | 0.034539 | 0.001135 | 0.001135 | 6125.699219 | 201.382797 | 201.382797 | 89340 | 24.81667 | 0.002232 | 0.034382 | 0.001573 | 0.001573 | 6025.885254 | 275.768768 | 275.768768 | 19.997894 | 21.463715 | 5.6607 | 15.425 | 3e-06 | 89340 | 0.002262 | 0.034837 | 0.001594 | 0.001594 | 6005.135742 | 274.819183 | 274.819183 | 89340 | 24.81667 | 0.002216 | 0.034142 | 0.018775 | 0.018775 | 5827.91748 | 3204.792969 | 3204.792969 | 19.997894 | 21.444702 | 67.55859 | 15.477 | 1e-05 | 89340 | 0.00223 | 0.034352 | 0.01889 | 0.01889 | 5817.649414 | 3199.14624 | 3199.14624
239.2620315 | 4.8198 | 89400 | 24.83333 | 0.002188 | 0.033702 | 0.001108 | 0.001108 | 6164.580078 | 202.661026 | 202.661026 | 19.997894 | 21.460449 | 3.98622 | 15.425 | 3e-06 | 89400 | 0.00224 | 0.034504 | 0.001134 | 0.001134 | 6127.769531 | 201.450867 | 201.450867 | 89400 | 24.83333 | 0.002229 | 0.034332 | 0.001571 | 0.001571 | 6027.945312 | 275.863037 | 275.863037 | 19.999664 | 21.463562 | 5.65338 | 15.425 | 3e-06 | 89400 | 0.002258 | 0.03478 | 0.001592 | 0.001592 | 6007.223145 | 274.914703 | 274.914703 | 89400 | 24.83333 | 0.002214 | 0.03411 | 0.018757 | 0.018757 | 5829.964355 | 3205.918457 | 3205.918457 | 19.999664 | 21.444702 | 67.49268 | 15.477 | 1e-05 | 89400 | 0.002227 | 0.034306 | 0.018865 | 0.018865 | 5819.70752 | 3200.27832 | 3200.27832
239.3423155 | 4.81431 | 89460 | 24.85 | 0.002186 | 0.03366 | 0.001107 | 0.001107 | 6166.600098 | 202.727417 | 202.727417 | 20.001465 | 21.460327 | 3.98163 | 15.425 | 3e-06 | 89460 | 0.002238 | 0.034474 | 0.001133 | 0.001133 | 6129.837891 | 201.51886 | 201.51886 | 89460 | 24.85 | 0.002227 | 0.034297 | 0.00157 | 0.00157 | 6030.00293 | 275.957214 | 275.957214 | 19.997894 | 21.46344 | 5.64699 | 15.425 | 3e-06 | 89460 | 0.002257 | 0.034755 | 0.001591 | 0.001591 | 6009.308105 | 275.010132 | 275.010132 | 89460 | 24.85 | 0.002212 | 0.034078 | 0.018739 | 0.018739 | 5832.008789 | 3207.042725 | 3207.042725 | 19.997894 | 21.44458 | 67.39746 | 15.477 | 1e-05 | 89460 | 0.002224 | 0.03426 | 0.01884 | 0.01884 | 5821.763672 | 3201.408691 | 3201.408691
239.4225085 | 4.808355 | 89520 | 24.86667 | 0.002183 | 0.033624 | 0.001105 | 0.001105 | 6168.617187 | 202.793747 | 202.793747 | 19.999664 | 21.460327 | 3.97704 | 15.425 | 3e-06 | 89520 | 0.002235 | 0.034421 | 0.001132 | 0.001132 | 6131.902832 | 201.586761 | 201.586761 | 89520 | 24.86667 | 0.002224 | 0.034253 | 0.001568 | 0.001568 | 6032.058105 | 276.05127 | 276.05127 | 19.997894 | 21.46344 | 5.63967 | 15.425 | 3e-06 | 89520 | 0.002253 | 0.034702 | 0.001588 | 0.001588 | 6011.390137 | 275.105408 | 275.105408 | 89520 | 24.86667 | 0.002208 | 0.034013 | 0.018704 | 0.018704 | 5834.049805 | 3208.165039 | 3208.165039 | 20.003235 | 21.444702 | 67.29492 | 15.477 | 1e-05 | 89520 | 0.002222 | 0.034239 | 0.018828 | 0.018828 | 5823.817383 | 3202.53833 | 3202.53833
239.502594 | 4.80216 | 89580 | 24.88333 | 0.002181 | 0.033592 | 0.001104 | 0.001104 | 6170.632812 | 202.859985 | 202.859985 | 20.001465 | 21.460327 | 3.972 | 15.425 | 3e-06 | 89580 | 0.002232 | 0.034371 | 0.00113 | 0.00113 | 6133.965332 | 201.654556 | 201.654556 | 89580 | 24.88333 | 0.002221 | 0.034212 | 0.001566 | 0.001566 | 6034.11084 | 276.145203 | 276.145203 | 19.997894 | 21.463287 | 5.63232 | 15.425 | 3e-06 | 89580 | 0.00225 | 0.034647 | 0.001586 | 0.001586 | 6013.469238 | 275.200562 | 275.200562 | 89580 | 24.88333 | 0.002205 | 0.033974 | 0.018682 | 0.018682 | 5836.088379 | 3209.285889 | 3209.285889 | 19.997894 | 21.44458 | 67.22169 | 15.477 | 1e-05 | 89580 | 0.002219 | 0.034191 | 0.018802 | 0.018802 | 5825.869141 | 3203.666504 | 3203.666504
239.5825805 | 4.79577 | 89640 | 24.9 | 0.002178 | 0.033536 | 0.001103 | 0.001103 | 6172.64502 | 202.926147 | 202.926147 | 19.999664 | 21.460327 | 3.96654 | 15.425 | 3e-06 | 89640 | 0.002229 | 0.034327 | 0.001129 | 0.001129 | 6136.024902 | 201.72226 | 201.72226 | 89640 | 24.9 | 0.002218 | 0.034164 | 0.001563 | 0.001563 | 6036.160645 | 276.239014 | 276.239014 | 20.001465 | 21.463287 | 5.625 | 15.425 | 3e-06 | 89640 | 0.002247 | 0.034603 | 0.001584 | 0.001584 | 6015.54541 | 275.295563 | 275.295563 | 89640 | 24.9 | 0.002203 | 0.033939 | 0.018663 | 0.018663 | 5838.124512 | 3210.405762 | 3210.405762 | 20.003235 | 21.44458 | 67.15575 | 15.477 | 1e-05 | 89640 | 0.002216 | 0.034142 | 0.018775 | 0.018775 | 5827.91748 | 3204.792969 | 3204.792969
239.662453 | 4.789365 | 89700 | 24.91667 | 0.002174 | 0.033483 | 0.001101 | 0.001101 | 6174.653809 | 202.992203 | 202.992203 | 19.997894 | 21.460175 | 3.96105 | 15.425 | 3e-06 | 89700 | 0.002226 | 0.034276 | 0.001127 | 0.001127 | 6138.081543 | 201.789871 | 201.789871 | 89700 | 24.91667 | 0.002216 | 0.034127 | 0.001562 | 0.001562 | 6038.208496 | 276.332703 | 276.332703 | 19.997894 | 21.463287 | 5.61768 | 15.425 | 3e-06 | 89700 | 0.002244 | 0.034555 | 0.001581 | 0.001581 | 6017.618652 | 275.390442 | 275.390442 | 89700 | 24.91667 | 0.002201 | 0.033902 | 0.018643 | 0.018643 | 5840.158691 | 3211.524414 | 3211.524414 | 19.997894 | 21.44458 | 67.0752 | 15.477 | 1e-05 | 89700 | 0.002214 | 0.03411 | 0.018757 | 0.018757 | 5829.964355 | 3205.918457 | 3205.918457
239.742226 | 4.782705 | 89760 | 24.93333 | 0.002172 | 0.033451 | 0.0011 | 0.0011 | 6176.661133 | 203.058182 | 203.058182 | 20.001465 | 21.460175 | 3.95598 | 15.425 | 3e-06 | 89760 | 0.002223 | 0.034235 | 0.001125 | 0.001125 | 6140.135742 | 201.857407 | 201.857407 | 89760 | 24.93333 | 0.002213 | 0.034074 | 0.001559 | 0.001559 | 6040.25293 | 276.42627 | 276.42627 | 19.997894 | 21.463135 | 5.60943 | 15.425 | 3e-06 | 89760 | 0.002241 | 0.034509 | 0.001579 | 0.001579 | 6019.688965 | 275.485199 | 275.485199 | 89760 | 24.93333 | 0.002198 | 0.033868 | 0.018624 | 0.018624 | 5842.19043 | 3212.641602 | 3212.641602 | 19.997894 | 21.44458 | 66.99462 | 15.477 | 1e-05 | 89760 | 0.002212 | 0.034078 | 0.018739 | 0.018739 | 5832.008789 | 3207.042725 | 3207.042725
239.8218765 | 4.776525 | 89820 | 24.95 | 0.002169 | 0.033408 | 0.001098 | 0.001098 | 6178.665527 | 203.124069 | 203.124069 | 19.999664 | 21.460022 | 3.95094 | 15.425 | 3e-06 | 89820 | 0.00222 | 0.034194 | 0.001124 | 0.001124 | 6142.1875 | 201.92485 | 201.92485 | 89820 | 24.95 | 0.002209 | 0.034019 | 0.001557 | 0.001557 | 6042.293945 | 276.519684 | 276.519684 | 19.997894 | 21.463135 | 5.60211 | 15.425 | 3e-06 | 89820 | 0.002238 | 0.034467 | 0.001577 | 0.001577 | 6021.756836 | 275.579834 | 275.579834 | 89820 | 24.95 | 0.002195 | 0.033819 | 0.018597 | 0.018597 | 5844.219727 | 3213.757568 | 3213.757568 | 19.999664 | 21.44458 | 66.90672 | 15.477 | 1e-05 | 89820 | 0.002208 | 0.034013 | 0.018704 | 0.018704 | 5834.049805 | 3208.165039 | 3208.165039
239.9014435 | 4.770135 | 89880 | 24.96667 | 0.002166 | 0.033362 | 0.001097 | 0.001097 | 6180.666992 | 203.18988 | 203.18988 | 19.999664 | 21.460022 | 3.94548 | 15.425 | 3e-06 | 89880 | 0.002218 | 0.034152 | 0.001123 | 0.001123 | 6144.236328 | 201.992218 | 201.992218 | 89880 | 24.96667 | 0.002206 | 0.03398 | 0.001555 | 0.001555 | 6044.33252 | 276.613007 | 276.613007 | 19.997894 | 21.463013 | 5.59479 | 15.425 | 3e-06 | 89880 | 0.002235 | 0.034421 | 0.001575 | 0.001575 | 6023.822266 | 275.674347 | 275.674347 | 89880 | 24.96667 | 0.002192 | 0.033771 | 0.018571 | 0.018571 | 5846.246094 | 3214.871826 | 3214.871826 | 19.999664 | 21.44458 | 66.81153 | 15.477 | 1e-05 | 89880 | 0.002205 | 0.033974 | 0.018682 | 0.018682 | 5836.088379 | 3209.285889 | 3209.285889
239.980881 | 4.763265 | 89940 | 24.98333 | 0.002163 | 0.033313 | 0.001095 | 0.001095 | 6182.666016 | 203.255585 | 203.255585 | 19.997894 | 21.4599 | 3.93999 | 15.425 | 3e-06 | 89940 | 0.002215 | 0.034109 | 0.001121 | 0.001121 | 6146.283203 | 202.059494 | 202.059494 | 89940 | 24.98333 | 0.002203 | 0.033932 | 0.001553 | 0.001553 | 6046.368652 | 276.706177 | 276.706177 | 20.001465 | 21.463013 | 5.58654 | 15.425 | 3e-06 | 89940 | 0.002232 | 0.034382 | 0.001573 | 0.001573 | 6025.885254 | 275.768768 | 275.768768 | 89940 | 24.98333 | 0.002189 | 0.033727 | 0.018547 | 0.018547 | 5848.27002 | 3215.984619 | 3215.984619 | 19.999664 | 21.44458 | 66.7383 | 15.477 | 1e-05 | 89940 | 0.002203 | 0.033939 | 0.018663 | 0.018663 | 5838.124512 | 3210.405762 | 3210.405762
240.060219 | 4.75752 | 90000 | 25 | 0.00216 | 0.03327 | 0.001094 | 0.001094 | 6184.662109 | 203.321213 | 203.321213 | 19.997894 | 21.4599 | 3.93492 | 15.425 | 3e-06 | 90000 | 0.002212 | 0.034072 | 0.00112 | 0.00112 | 6148.327148 | 202.126694 | 202.126694 | 90000 | 25 | 0.002201 | 0.033893 | 0.001551 | 0.001551 | 6048.402344 | 276.799225 | 276.799225 | 20.005035 | 21.463013 | 5.58012 | 15.425 | 3e-06 | 90000 | 0.002229 | 0.034332 | 0.001571 | 0.001571 | 6027.945312 | 275.863037 | 275.863037 | 90000 | 25 | 0.002187 | 0.033695 | 0.018529 | 0.018529 | 5850.291504 | 3217.096436 | 3217.096436 | 19.999664 | 21.44458 | 66.66504 | 15.477 | 1e-05 | 90000 | 0.002201 | 0.033902 | 0.018643 | 0.018643 | 5840.158691 | 3211.524414 | 3211.524414
240.139465 | 4.75158 | 90060 | 25.01667 | 0.002158 | 0.033228 | 0.001092 | 0.001092 | 6186.655762 | 203.386749 | 203.386749 | 20.003235 | 21.4599 | 3.92943 | 15.425 | 3e-06 | 90060 | 0.002209 | 0.034017 | 0.001118 | 0.001118 | 6150.368164 | 202.193802 | 202.193802 | 90060 | 25.01667 | 0.002198 | 0.033856 | 0.001549 | 0.001549 | 6050.433594 | 276.892181 | 276.892181 | 19.997894 | 21.463013 | 5.57373 | 15.425 | 3e-06 | 90060 | 0.002227 | 0.034297 | 0.00157 | 0.00157 | 6030.00293 | 275.957214 | 275.957214 | 90060 | 25.01667 | 0.002185 | 0.033653 | 0.018506 | 0.018506 | 5852.310547 | 3218.206787 | 3218.206787 | 20.001465 | 21.44458 | 66.57714 | 15.477 | 1e-05 | 90060 | 0.002198 | 0.033868 | 0.018624 | 0.018624 | 5842.19043 | 3212.641602 | 3212.641602
240.218605 | 4.74474 | 90120 | 25.03333 | 0.002154 | 0.033175 | 0.001091 | 0.001091 | 6188.646484 | 203.452194 | 203.452194 | 19.997894 | 21.4599 | 3.92397 | 15.425 | 3e-06 | 90120 | 0.002206 | 0.033973 | 0.001117 | 0.001117 | 6152.406738 | 202.260818 | 202.260818 | 90120 | 25.03333 | 0.002195 | 0.033808 | 0.001547 | 0.001547 | 6052.461914 | 276.985016 | 276.985016 | 20.005035 | 21.46286 | 5.56551 | 15.425 | 3e-06 | 90120 | 0.002224 | 0.034253 | 0.001568 | 0.001568 | 6032.058105 | 276.05127 | 276.05127 | 90120 | 25.03333 | 0.002181 | 0.033605 | 0.018479 | 0.018479 | 5854.327148 | 3219.315674 | 3219.315674 | 20.001465 | 21.44458 | 66.48927 | 15.477 | 1e-05 | 90120 | 0.002195 | 0.033819 | 0.018597 | 0.018597 | 5844.219727 | 3213.757568 | 3213.757568
240.297623 | 4.738095 | 90180 | 25.05 | 0.002152 | 0.033134 | 0.001089 | 0.001089 | 6190.634277 | 203.517548 | 203.517548 | 19.997894 | 21.459747 | 3.91893 | 15.425 | 3e-06 | 90180 | 0.002203 | 0.033932 | 0.001116 | 0.001116 | 6154.442383 | 202.327744 | 202.327744 | 90180 | 25.05 | 0.002192 | 0.033755 | 0.001545 | 0.001545 | 6054.487305 | 277.077698 | 277.077698 | 20.003235 | 21.462738 | 5.55726 | 15.425 | 3e-06 | 90180 | 0.002221 | 0.034212 | 0.001566 | 0.001566 | 6034.11084 | 276.145203 | 276.145203 | 90180 | 25.05 | 0.002179 | 0.033573 | 0.018462 | 0.018462 | 5856.341309 | 3220.423096 | 3220.423096 | 19.999664 | 21.44458 | 66.40137 | 15.477 | 1e-05 | 90180 | 0.002192 | 0.033771 | 0.018571 | 0.018571 | 5846.246094 | 3214.871826 | 3214.871826
240.3765415 | 4.731885 | 90240 | 25.06667 | 0.002148 | 0.033086 | 0.001088 | 0.001088 | 6192.619629 | 203.582825 | 203.582825 | 20.001465 | 21.459747 | 3.91386 | 15.425 | 3e-06 | 90240 | 0.0022 | 0.033879 | 0.001114 | 0.001114 | 6156.475586 | 202.394577 | 202.394577 | 90240 | 25.06667 | 0.002189 | 0.033709 | 0.001543 | 0.001543 | 6056.509766 | 277.170258 | 277.170258 | 20.003235 | 21.462738 | 5.54991 | 15.425 | 3e-06 | 90240 | 0.002218 | 0.034164 | 0.001563 | 0.001563 | 6036.160645 | 276.239014 | 276.239014 | 90240 | 25.06667 | 0.002176 | 0.033517 | 0.018431 | 0.018431 | 5858.352539 | 3221.529053 | 3221.529053 | 20.001465 | 21.444427 | 66.31347 | 15.477 | 1e-05 | 90240 | 0.002189 | 0.033727 | 0.018547 | 0.018547 | 5848.27002 | 3215.984619 | 3215.984619
240.4553525 | 4.72548 | 90300 | 25.08333 | 0.002146 | 0.033049 | 0.001086 | 0.001086 | 6194.602539 | 203.64801 | 203.64801 | 19.999664 | 21.459595 | 3.90837 | 15.425 | 3e-06 | 90300 | 0.002197 | 0.033842 | 0.001113 | 0.001113 | 6158.505859 | 202.461319 | 202.461319 | 90300 | 25.08333 | 0.002186 | 0.03366 | 0.00154 | 0.00154 | 6058.529785 | 277.262695 | 277.262695 | 20.001465 | 21.462738 | 5.54259 | 15.425 | 3e-06 | 90300 | 0.002216 | 0.034127 | 0.001562 | 0.001562 | 6038.208496 | 276.332703 | 276.332703 | 90300 | 25.08333 | 0.002173 | 0.033474 | 0.018407 | 0.018407 | 5860.36084 | 3222.633545 | 3222.633545 | 20.001465 | 21.444427 | 66.22557 | 15.477 | 1e-05 | 90300 | 0.002187 | 0.033695 | 0.018529 | 0.018529 | 5850.291504 | 3217.096436 | 3217.096436
240.5340575 | 4.719555 | 90360 | 25.1 | 0.002143 | 0.033003 | 0.001085 | 0.001085 | 6196.58252 | 203.713104 | 203.713104 | 19.997894 | 21.459595 | 3.90291 | 15.425 | 3e-06 | 90360 | 0.002194 | 0.033794 | 0.001111 | 0.001111 | 6160.533203 | 202.527985 | 202.527985 | 90360 | 25.1 | 0.002183 | 0.033624 | 0.001539 | 0.001539 | 6060.546875 | 277.355011 | 277.355011 | 19.997894 | 21.462585 | 5.5362 | 15.425 | 3e-06 | 90360 | 0.002213 | 0.034074 | 0.001559 | 0.001559 | 6040.25293 | 276.42627 | 276.42627 | 90360 | 25.1 | 0.00217 | 0.033432 | 0.018384 | 0.018384 | 5862.366699 | 3223.736572 | 3223.736572 | 19.997894 | 21.444427 | 66.1377 | 15.477 | 1e-05 | 90360 | 0.002185 | 0.033653 | 0.018506 | 0.018506 | 5852.310547 | 3218.206787 | 3218.206787
240.612671 | 4.71315 | 90420 | 25.11667 | 0.00214 | 0.032953 | 0.001083 | 0.001083 | 6198.55957 | 203.778107 | 203.778107 | 19.997894 | 21.459595 | 3.89742 | 15.425 | 3e-06 | 90420 | 0.002191 | 0.033743 | 0.001109 | 0.001109 | 6162.558105 | 202.594543 | 202.594543 | 90420 | 25.11667 | 0.002181 | 0.033585 | 0.001537 | 0.001537 | 6062.562012 | 277.447235 | 277.447235 | 19.997894 | 21.462433 | 5.52888 | 15.425 | 3e-06 | 90420 | 0.002209 | 0.034019 | 0.001557 | 0.001557 | 6042.293945 | 276.519684 | 276.519684 | 90420 | 25.11667 | 0.002167 | 0.033384 | 0.018358 | 0.018358 | 5864.369629 | 3224.838135 | 3224.838135 | 20.001465 | 21.444427 | 66.0498 | 15.477 | 1e-05 | 90420 | 0.002181 | 0.033605 | 0.018479 | 0.018479 | 5854.327148 | 3219.315674 | 3219.315674
240.6911625 | 4.70649 | 90480 | 25.13333 | 0.002137 | 0.032904 | 0.001082 | 0.001082 | 6200.53418 | 203.843018 | 203.843018 | 20.001465 | 21.459595 | 3.89235 | 15.425 | 3e-06 | 90480 | 0.002188 | 0.033702 | 0.001108 | 0.001108 | 6164.580078 | 202.661026 | 202.661026 | 90480 | 25.13333 | 0.002177 | 0.033529 | 0.001534 | 0.001534 | 6064.57373 | 277.539307 | 277.539307 | 19.997894 | 21.462433 | 5.52063 | 15.425 | 3e-06 | 90480 | 0.002206 | 0.03398 | 0.001555 | 0.001555 | 6044.33252 | 276.613007 | 276.613007 | 90480 | 25.13333 | 0.002165 | 0.033347 | 0.018337 | 0.018337 | 5866.370605 | 3225.938232 | 3225.938232 | 19.999664 | 21.444427 | 65.9619 | 15.477 | 1e-05 | 90480 | 0.002179 | 0.033573 | 0.018462 | 0.018462 | 5856.341309 | 3220.423096 | 3220.423096
240.769554 | 4.700295 | 90540 | 25.15 | 0.002135 | 0.032874 | 0.001081 | 0.001081 | 6202.506348 | 203.907852 | 203.907852 | 19.999664 | 21.459473 | 3.88731 | 15.425 | 3e-06 | 90540 | 0.002186 | 0.03366 | 0.001107 | 0.001107 | 6166.600098 | 202.727417 | 202.727417 | 90540 | 25.15 | 0.002175 | 0.03349 | 0.001533 | 0.001533 | 6066.583008 | 277.631256 | 277.631256 | 19.999664 | 21.462433 | 5.51328 | 15.425 | 3e-06 | 90540 | 0.002203 | 0.033932 | 0.001553 | 0.001553 | 6046.368652 | 276.706177 | 276.706177 | 90540 | 25.15 | 0.002162 | 0.033298 | 0.018311 | 0.018311 | 5868.368164 | 3227.036865 | 3227.036865 | 19.997894 | 21.444427 | 65.88135 | 15.477 | 1e-05 | 90540 | 0.002176 | 0.033517 | 0.018431 | 0.018431 | 5858.352539 | 3221.529053 | 3221.529053
240.847839 | 4.693455 | 90600 | 25.16667 | 0.002132 | 0.032826 | 0.001079 | 0.001079 | 6204.476074 | 203.972595 | 203.972595 | 19.999664 | 21.45932 | 3.88185 | 15.425 | 3e-06 | 90600 | 0.002183 | 0.033624 | 0.001105 | 0.001105 | 6168.617187 | 202.793747 | 202.793747 | 90600 | 25.16667 | 0.002171 | 0.033435 | 0.00153 | 0.00153 | 6068.589355 | 277.723083 | 277.723083 | 20.005035 | 21.462433 | 5.50506 | 15.425 | 3e-06 | 90600 | 0.002201 | 0.033893 | 0.001551 | 0.001551 | 6048.402344 | 276.799225 | 276.799225 | 90600 | 25.16667 | 0.002159 | 0.033254 | 0.018287 | 0.018287 | 5870.36377 | 3228.134277 | 3228.134277 | 20.003235 | 21.444427 | 65.79345 | 15.477 | 1e-05 | 90600 | 0.002173 | 0.033474 | 0.018407 | 0.018407 | 5860.36084 | 3222.633545 | 3222.633545
240.9260025 | 4.687065 | 90660 | 25.18333 | 0.002128 | 0.032771 | 0.001077 | 0.001077 | 6206.442383 | 204.037247 | 204.037247 | 19.997894 | 21.45932 | 3.87636 | 15.425 | 3e-06 | 90660 | 0.002181 | 0.033592 | 0.001104 | 0.001104 | 6170.632812 | 202.859985 | 202.859985 | 90660 | 25.18333 | 0.002168 | 0.033392 | 0.001528 | 0.001528 | 6070.592773 | 277.814758 | 277.814758 | 19.999664 | 21.462311 | 5.49777 | 15.425 | 3e-06 | 90660 | 0.002198 | 0.033856 | 0.001549 | 0.001549 | 6050.433594 | 276.892181 | 276.892181 | 90660 | 25.18333 | 0.002156 | 0.033213 | 0.018264 | 0.018264 | 5872.356445 | 3229.22998 | 3229.22998 | 19.997894 | 21.444427 | 65.72022 | 15.477 | 1e-05 | 90660 | 0.00217 | 0.033432 | 0.018384 | 0.018384 | 5862.366699 | 3223.736572 | 3223.736572
241.0040745 | 4.68177 | 90720 | 25.2 | 0.002126 | 0.032736 | 0.001076 | 0.001076 | 6208.406738 | 204.101807 | 204.101807 | 20.001465 | 21.45932 | 3.87129 | 15.425 | 3e-06 | 90720 | 0.002178 | 0.033536 | 0.001103 | 0.001103 | 6172.64502 | 202.926147 | 202.926147 | 90720 | 25.2 | 0.002166 | 0.033357 | 0.001527 | 0.001527 | 6072.594238 | 277.906342 | 277.906342 | 20.001465 | 21.462311 | 5.49225 | 15.425 | 3e-06 | 90720 | 0.002195 | 0.033808 | 0.001547 | 0.001547 | 6052.461914 | 276.985016 | 276.985016 | 90720 | 25.2 | 0.002154 | 0.033183 | 0.018247 | 0.018247 | 5874.347656 | 3230.324951 | 3230.324951 | 20.003235 | 21.444427 | 65.65431 | 15.477 | 1e-05 | 90720 | 0.002167 | 0.033384 | 0.018358 | 0.018358 | 5864.369629 | 3224.838135 | 3224.838135
241.0820615 | 4.67535 | 90780 | 25.21667 | 0.002123 | 0.032686 | 0.001075 | 0.001075 | 6210.367676 | 204.16629 | 204.16629 | 19.999664 | 21.459167 | 3.8658 | 15.425 | 3e-06 | 90780 | 0.002174 | 0.033483 | 0.001101 | 0.001101 | 6174.653809 | 202.992203 | 202.992203 | 90780 | 25.21667 | 0.002163 | 0.033316 | 0.001525 | 0.001525 | 6074.593262 | 277.997833 | 277.997833 | 19.997894 | 21.462158 | 5.4849 | 15.425 | 3e-06 | 90780 | 0.002192 | 0.033755 | 0.001545 | 0.001545 | 6054.487305 | 277.077698 | 277.077698 | 90780 | 25.21667 | 0.002152 | 0.033144 | 0.018226 | 0.018226 | 5876.335937 | 3231.418457 | 3231.418457 | 19.999664 | 21.444427 | 65.56641 | 15.477 | 1e-05 | 90780 | 0.002165 | 0.033347 | 0.018337 | 0.018337 | 5866.370605 | 3225.938232 | 3225.938232
241.1599195 | 4.66827 | 90840 | 25.23333 | 0.00212 | 0.03264 | 0.001073 | 0.001073 | 6212.326172 | 204.230667 | 204.230667 | 20.003235 | 21.459167 | 3.85986 | 15.425 | 3e-06 | 90840 | 0.002172 | 0.033451 | 0.0011 | 0.0011 | 6176.661133 | 203.058182 | 203.058182 | 90840 | 25.23333 | 0.00216 | 0.033267 | 0.001522 | 0.001522 | 6076.589355 | 278.089172 | 278.089172 | 19.999664 | 21.462158 | 5.47668 | 15.425 | 3e-06 | 90840 | 0.002189 | 0.033709 | 0.001543 | 0.001543 | 6056.509766 | 277.170258 | 277.170258 | 90840 | 25.23333 | 0.002149 | 0.033102 | 0.018203 | 0.018203 | 5878.322266 | 3232.510498 | 3232.510498 | 19.999664 | 21.444275 | 65.47851 | 15.477 | 1e-05 | 90840 | 0.002162 | 0.033298 | 0.018311 | 0.018311 | 5868.368164 | 3227.036865 | 3227.036865
241.2376705 | 4.661865 | 90900 | 25.25 | 0.002117 | 0.032594 | 0.001072 | 0.001072 | 6214.281738 | 204.294952 | 204.294952 | 19.997894 | 21.459167 | 3.85437 | 15.425 | 3e-06 | 90900 | 0.002169 | 0.033408 | 0.001098 | 0.001098 | 6178.665527 | 203.124069 | 203.124069 | 90900 | 25.25 | 0.002157 | 0.033219 | 0.00152 | 0.00152 | 6078.58252 | 278.180389 | 278.180389 | 19.997894 | 21.462006 | 5.46936 | 15.425 | 3e-06 | 90900 | 0.002186 | 0.03366 | 0.00154 | 0.00154 | 6058.529785 | 277.262695 | 277.262695 | 90900 | 25.25 | 0.002145 | 0.033049 | 0.018174 | 0.018174 | 5880.305176 | 3233.601074 | 3233.601074 | 20.001465 | 21.444275 | 65.39064 | 15.477 | 1e-05 | 90900 | 0.002159 | 0.033254 | 0.018287 | 0.018287 | 5870.36377 | 3228.134277 | 3228.134277
241.315315 | 4.6557 | 90960 | 25.26667 | 0.002113 | 0.032541 | 0.00107 | 0.00107 | 6216.234375 | 204.359146 | 204.359146 | 20.005035 | 21.459045 | 3.84936 | 15.425 | 3e-06 | 90960 | 0.002166 | 0.033362 | 0.001097 | 0.001097 | 6180.666992 | 203.18988 | 203.18988 | 90960 | 25.26667 | 0.002155 | 0.03318 | 0.001518 | 0.001518 | 6080.573242 | 278.271484 | 278.271484 | 19.997894 | 21.462006 | 5.46204 | 15.425 | 3e-06 | 90960 | 0.002183 | 0.033624 | 0.001539 | 0.001539 | 6060.546875 | 277.355011 | 277.355011 | 90960 | 25.26667 | 0.002143 | 0.033012 | 0.018154 | 0.018154 | 5882.285645 | 3234.690186 | 3234.690186 | 19.997894 | 21.444275 | 65.31006 | 15.477 | 1e-05 | 90960 | 0.002156 | 0.033213 | 0.018264 | 0.018264 | 5872.356445 | 3229.22998 | 3229.22998
241.3928605 | 4.649295 | 91020 | 25.28333 | 0.002111 | 0.032507 | 0.001069 | 0.001069 | 6218.18457 | 204.423264 | 204.423264 | 20.005035 | 21.458893 | 3.84477 | 15.425 | 3e-06 | 91020 | 0.002163 | 0.033313 | 0.001095 | 0.001095 | 6182.666016 | 203.255585 | 203.255585 | 91020 | 25.28333 | 0.002151 | 0.033123 | 0.001516 | 0.001516 | 6082.560547 | 278.362457 | 278.362457 | 19.997894 | 21.462006 | 5.45382 | 15.425 | 3e-06 | 91020 | 0.002181 | 0.033585 | 0.001537 | 0.001537 | 6062.562012 | 277.447235 | 277.447235 | 91020 | 25.28333 | 0.00214 | 0.032968 | 0.018129 | 0.018129 | 5884.263672 | 3235.778076 | 3235.778076 | 19.999664 | 21.444275 | 65.22216 | 15.477 | 1e-05 | 91020 | 0.002154 | 0.033183 | 0.018247 | 0.018247 | 5874.347656 | 3230.324951 | 3230.324951
241.4702915 | 4.643325 | 91080 | 25.3 | 0.002108 | 0.032468 | 0.001067 | 0.001067 | 6220.132812 | 204.487305 | 204.487305 | 20.001465 | 21.458893 | 3.84018 | 15.425 | 3e-06 | 91080 | 0.00216 | 0.03327 | 0.001094 | 0.001094 | 6184.662109 | 203.321213 | 203.321213 | 91080 | 25.3 | 0.002148 | 0.033081 | 0.001514 | 0.001514 | 6084.54541 | 278.453278 | 278.453278 | 20.003235 | 21.461884 | 5.44647 | 15.425 | 3e-06 | 91080 | 0.002177 | 0.033529 | 0.001534 | 0.001534 | 6064.57373 | 277.539307 | 277.539307 | 91080 | 25.3 | 0.002137 | 0.03292 | 0.018103 | 0.018103 | 5886.239258 | 3236.864258 | 3236.864258 | 20.001465 | 21.444275 | 65.13429 | 15.477 | 1e-05 | 91080 | 0.002152 | 0.033144 | 0.018226 | 0.018226 | 5876.335937 | 3231.418457 | 3231.418457
241.547638 | 4.637145 | 91140 | 25.31667 | 0.002105 | 0.032419 | 0.001066 | 0.001066 | 6222.078125 | 204.55127 | 204.55127 | 19.997894 | 21.458893 | 3.83514 | 15.425 | 3e-06 | 91140 | 0.002158 | 0.033228 | 0.001092 | 0.001092 | 6186.655762 | 203.386749 | 203.386749 | 91140 | 25.31667 | 0.002145 | 0.033035 | 0.001512 | 0.001512 | 6086.527344 | 278.544006 | 278.544006 | 19.999664 | 21.461884 | 5.43915 | 15.425 | 3e-06 | 91140 | 0.002175 | 0.03349 | 0.001533 | 0.001533 | 6066.583008 | 277.631256 | 277.631256 | 91140 | 25.31667 | 0.002135 | 0.032883 | 0.018083 | 0.018083 | 5888.212402 | 3237.949219 | 3237.949219 | 19.997894 | 21.444275 | 65.06103 | 15.477 | 1e-05 | 91140 | 0.002149 | 0.033102 | 0.018203 | 0.018203 | 5878.322266 | 3232.510498 | 3232.510498
241.624863 | 4.63029 | 91200 | 25.33333 | 0.002103 | 0.032389 | 0.001065 | 0.001065 | 6224.020996 | 204.615143 | 204.615143 | 20.001465 | 21.458893 | 3.82965 | 15.425 | 3e-06 | 91200 | 0.002154 | 0.033175 | 0.001091 | 0.001091 | 6188.646484 | 203.452194 | 203.452194 | 91200 | 25.33333 | 0.002142 | 0.032992 | 0.00151 | 0.00151 | 6088.506836 | 278.634583 | 278.634583 | 19.999664 | 21.461731 | 5.43093 | 15.425 | 3e-06 | 91200 | 0.002171 | 0.033435 | 0.00153 | 0.00153 | 6068.589355 | 277.723083 | 277.723083 | 91200 | 25.33333 | 0.002133 | 0.032851 | 0.018065 | 0.018065 | 5890.183105 | 3239.032959 | 3239.032959 | 19.997894 | 21.444275 | 64.98045 | 15.477 | 1e-05 | 91200 | 0.002145 | 0.033049 | 0.018174 | 0.018174 | 5880.305176 | 3233.601074 | 3233.601074
241.701981 | 4.624545 | 91260 | 25.35 | 0.0021 | 0.032332 | 0.001063 | 0.001063 | 6225.961426 | 204.678925 | 204.678925 | 19.997894 | 21.45874 | 3.82461 | 15.425 | 3e-06 | 91260 | 0.002152 | 0.033134 | 0.001089 | 0.001089 | 6190.634277 | 203.517548 | 203.517548 | 91260 | 25.35 | 0.002139 | 0.032943 | 0.001508 | 0.001508 | 6090.483887 | 278.725037 | 278.725037 | 19.997894 | 21.461884 | 5.42448 | 15.425 | 3e-06 | 91260 | 0.002168 | 0.033392 | 0.001528 | 0.001528 | 6070.592773 | 277.814758 | 277.814758 | 91260 | 25.35 | 0.002129 | 0.0328 | 0.018037 | 0.018037 | 5892.151367 | 3240.115234 | 3240.115234 | 19.997894 | 21.444275 | 64.88526 | 15.477 | 1e-05 | 91260 | 0.002143 | 0.033012 | 0.018154 | 0.018154 | 5882.285645 | 3234.690186 | 3234.690186
241.7790145 | 4.61859 | 91320 | 25.36667 | 0.002098 | 0.032302 | 0.001062 | 0.001062 | 6227.899414 | 204.74263 | 204.74263 | 20.001465 | 21.45874 | 3.82002 | 15.425 | 3e-06 | 91320 | 0.002148 | 0.033086 | 0.001088 | 0.001088 | 6192.619629 | 203.582825 | 203.582825 | 91320 | 25.36667 | 0.002137 | 0.032904 | 0.001506 | 0.001506 | 6092.458008 | 278.815399 | 278.815399 | 19.999664 | 21.461578 | 5.41716 | 15.425 | 3e-06 | 91320 | 0.002166 | 0.033357 | 0.001527 | 0.001527 | 6072.594238 | 277.906342 | 277.906342 | 91320 | 25.36667 | 0.002126 | 0.032754 | 0.018012 | 0.018012 | 5894.116211 | 3241.195801 | 3241.195801 | 20.001465 | 21.444275 | 64.79736 | 15.477 | 1e-05 | 91320 | 0.00214 | 0.032968 | 0.018129 | 0.018129 | 5884.263672 | 3235.778076 | 3235.778076
241.855934 | 4.613115 | 91380 | 25.38333 | 0.002095 | 0.032254 | 0.00106 | 0.00106 | 6229.834473 | 204.806259 | 204.806259 | 19.997894 | 21.458618 | 3.81546 | 15.425 | 3e-06 | 91380 | 0.002146 | 0.033049 | 0.001086 | 0.001086 | 6194.602539 | 203.64801 | 203.64801 | 91380 | 25.38333 | 0.002134 | 0.032858 | 0.001504 | 0.001504 | 6094.429687 | 278.905609 | 278.905609 | 19.997894 | 21.461578 | 5.41077 | 15.425 | 3e-06 | 91380 | 0.002163 | 0.033316 | 0.001525 | 0.001525 | 6074.593262 | 277.997833 | 277.997833 | 91380 | 25.38333 | 0.002124 | 0.032712 | 0.017989 | 0.017989 | 5896.079102 | 3242.275146 | 3242.275146 | 19.999664 | 21.444275 | 64.7241 | 15.477 | 1e-05 | 91380 | 0.002137 | 0.03292 | 0.018103 | 0.018103 | 5886.239258 | 3236.864258 | 3236.864258
241.932785 | 4.607385 | 91440 | 25.4 | 0.002092 | 0.032217 | 0.001059 | 0.001059 | 6231.767578 | 204.869812 | 204.869812 | 19.999664 | 21.458618 | 3.81042 | 15.425 | 3e-06 | 91440 | 0.002143 | 0.033003 | 0.001085 | 0.001085 | 6196.58252 | 203.713104 | 203.713104 | 91440 | 25.4 | 0.002131 | 0.032824 | 0.001502 | 0.001502 | 6096.398926 | 278.995758 | 278.995758 | 20.005035 | 21.461578 | 5.40435 | 15.425 | 3e-06 | 91440 | 0.00216 | 0.033267 | 0.001522 | 0.001522 | 6076.589355 | 278.089172 | 278.089172 | 91440 | 25.4 | 0.002121 | 0.032673 | 0.017967 | 0.017967 | 5898.039551 | 3243.353271 | 3243.353271 | 19.997894 | 21.444275 | 64.63623 | 15.477 | 1e-05 | 91440 | 0.002135 | 0.032883 | 0.018083 | 0.018083 | 5888.212402 | 3237.949219 | 3237.949219
242.0095135 | 4.600305 | 91500 | 25.41667 | 0.002089 | 0.032173 | 0.001058 | 0.001058 | 6233.697754 | 204.933273 | 204.933273 | 19.997894 | 21.458618 | 3.80448 | 15.425 | 3e-06 | 91500 | 0.00214 | 0.032953 | 0.001083 | 0.001083 | 6198.55957 | 203.778107 | 203.778107 | 91500 | 25.41667 | 0.002128 | 0.032778 | 0.0015 | 0.0015 | 6098.365234 | 279.085754 | 279.085754 | 19.997894 | 21.461456 | 5.39613 | 15.425 | 3e-06 | 91500 | 0.002157 | 0.033219 | 0.00152 | 0.00152 | 6078.58252 | 278.180389 | 278.180389 | 91500 | 25.41667 | 0.002118 | 0.032627 | 0.017942 | 0.017942 | 5899.99707 | 3244.429687 | 3244.429687 | 20.003235 | 21.444275 | 64.54836 | 15.477 | 1e-05 | 91500 | 0.002133 | 0.032851 | 0.018065 | 0.018065 | 5890.183105 | 3239.032959 | 3239.032959
242.0861285 | 4.59366 | 91560 | 25.43333 | 0.002086 | 0.032123 | 0.001056 | 0.001056 | 6235.625488 | 204.996628 | 204.996628 | 19.999664 | 21.458466 | 3.79944 | 15.425 | 3e-06 | 91560 | 0.002137 | 0.032904 | 0.001082 | 0.001082 | 6200.53418 | 203.843018 | 203.843018 | 91560 | 25.43333 | 0.002125 | 0.032727 | 0.001498 | 0.001498 | 6100.329102 | 279.175629 | 279.175629 | 19.999664 | 21.461456 | 5.38788 | 15.425 | 3e-06 | 91560 | 0.002155 | 0.03318 | 0.001518 | 0.001518 | 6080.573242 | 278.271484 | 278.271484 | 91560 | 25.43333 | 0.002116 | 0.032586 | 0.017919 | 0.017919 | 5901.952637 | 3245.504883 | 3245.504883 | 19.997894 | 21.444153 | 64.4751 | 15.477 | 1e-05 | 91560 | 0.002129 | 0.0328 | 0.018037 | 0.018037 | 5892.151367 | 3240.115234 | 3240.115234
242.1626355 | 4.58793 | 91620 | 25.45 | 0.002084 | 0.032086 | 0.001055 | 0.001055 | 6237.550293 | 205.059921 | 205.059921 | 19.997894 | 21.458466 | 3.7944 | 15.425 | 3e-06 | 91620 | 0.002135 | 0.032874 | 0.001081 | 0.001081 | 6202.506348 | 203.907852 | 203.907852 | 91620 | 25.45 | 0.002123 | 0.032686 | 0.001496 | 0.001496 | 6102.290039 | 279.26535 | 279.26535 | 20.001465 | 21.461456 | 5.38146 | 15.425 | 3e-06 | 91620 | 0.002151 | 0.033123 | 0.001516 | 0.001516 | 6082.560547 | 278.362457 | 278.362457 | 91620 | 25.45 | 0.002113 | 0.032551 | 0.0179 | 0.0179 | 5903.905273 | 3246.578857 | 3246.578857 | 20.001465 | 21.444275 | 64.39452 | 15.477 | 1e-05 | 91620 | 0.002126 | 0.032754 | 0.018012 | 0.018012 | 5894.116211 | 3241.195801 | 3241.195801
242.2390595 | 4.5813 | 91680 | 25.46667 | 0.00208 | 0.032033 | 0.001053 | 0.001053 | 6239.472168 | 205.123108 | 205.123108 | 19.997894 | 21.458466 | 3.78753 | 15.425 | 3e-06 | 91680 | 0.002132 | 0.032826 | 0.001079 | 0.001079 | 6204.476074 | 203.972595 | 203.972595 | 91680 | 25.46667 | 0.00212 | 0.032642 | 0.001494 | 0.001494 | 6104.249023 | 279.355011 | 279.355011 | 19.999664 | 21.461456 | 5.37507 | 15.425 | 3e-06 | 91680 | 0.002148 | 0.033081 | 0.001514 | 0.001514 | 6084.54541 | 278.453278 | 278.453278 | 91680 | 25.46667 | 0.00211 | 0.032505 | 0.017875 | 0.017875 | 5905.855469 | 3247.651367 | 3247.651367 | 19.997894 | 21.444153 | 64.29933 | 15.477 | 1e-05 | 91680 | 0.002124 | 0.032712 | 0.017989 | 0.017989 | 5896.079102 | 3242.275146 | 3242.275146
242.3153455 | 4.574205 | 91740 | 25.48333 | 0.002076 | 0.031976 | 0.001051 | 0.001051 | 6241.391113 | 205.186172 | 205.186172 | 19.997894 | 21.458313 | 3.78159 | 15.425 | 3e-06 | 91740 | 0.002128 | 0.032771 | 0.001077 | 0.001077 | 6206.442383 | 204.037247 | 204.037247 | 91740 | 25.48333 | 0.002117 | 0.032608 | 0.001492 | 0.001492 | 6106.205078 | 279.444519 | 279.444519 | 20.005035 | 21.461304 | 5.36682 | 15.425 | 3e-06 | 91740 | 0.002145 | 0.033035 | 0.001512 | 0.001512 | 6086.527344 | 278.544006 | 278.544006 | 91740 | 25.48333 | 0.002107 | 0.032456 | 0.017848 | 0.017848 | 5907.803223 | 3248.722168 | 3248.722168 | 20.005035 | 21.444153 | 64.21143 | 15.477 | 1e-05 | 91740 | 0.002121 | 0.032673 | 0.017967 | 0.017967 | 5898.039551 | 3243.353271 | 3243.353271
242.391533 | 4.568475 | 91800 | 25.5 | 0.002073 | 0.031927 | 0.00105 | 0.00105 | 6243.306641 | 205.249161 | 205.249161 | 19.997894 | 21.458313 | 3.77655 | 15.425 | 3e-06 | 91800 | 0.002126 | 0.032736 | 0.001076 | 0.001076 | 6208.406738 | 204.101807 | 204.101807 | 91800 | 25.5 | 0.002114 | 0.032555 | 0.00149 | 0.00149 | 6108.158691 | 279.533905 | 279.533905 | 20.003235 | 21.461151 | 5.3604 | 15.425 | 3e-06 | 91800 | 0.002142 | 0.032992 | 0.00151 | 0.00151 | 6088.506836 | 278.634583 | 278.634583 | 91800 | 25.5 | 0.002104 | 0.032415 | 0.017825 | 0.017825 | 5909.748047 | 3249.791748 | 3249.791748 | 19.997894 | 21.444153 | 64.14552 | 15.477 | 1e-05 | 91800 | 0.002118 | 0.032627 | 0.017942 | 0.017942 | 5899.99707 | 3244.429687 | 3244.429687
242.467628 | 4.562745 | 91860 | 25.51667 | 0.002071 | 0.031888 | 0.001048 | 0.001048 | 6245.220215 | 205.312057 | 205.312057 | 20.003235 | 21.458191 | 3.77241 | 15.425 | 3e-06 | 91860 | 0.002123 | 0.032686 | 0.001075 | 0.001075 | 6210.367676 | 204.16629 | 204.16629 | 91860 | 25.51667 | 0.002111 | 0.032509 | 0.001488 | 0.001488 | 6110.108887 | 279.623199 | 279.623199 | 20.001465 | 21.461151 | 5.35308 | 15.425 | 3e-06 | 91860 | 0.002139 | 0.032943 | 0.001508 | 0.001508 | 6090.483887 | 278.725037 | 278.725037 | 91860 | 25.51667 | 0.002103 | 0.032387 | 0.01781 | 0.01781 | 5911.691406 | 3250.860352 | 3250.860352 | 19.997894 | 21.444153 | 64.06494 | 15.477 | 1e-05 | 91860 | 0.002116 | 0.032586 | 0.017919 | 0.017919 | 5901.952637 | 3245.504883 | 3245.504883
242.5436245 | 4.55706 | 91920 | 25.53333 | 0.002069 | 0.031865 | 0.001048 | 0.001048 | 6247.131836 | 205.374908 | 205.374908 | 19.997894 | 21.458191 | 3.76833 | 15.425 | 3e-06 | 91920 | 0.00212 | 0.03264 | 0.001073 | 0.001073 | 6212.326172 | 204.230667 | 204.230667 | 91920 | 25.53333 | 0.002109 | 0.03247 | 0.001486 | 0.001486 | 6112.057129 | 279.712341 | 279.712341 | 20.003235 | 21.461029 | 5.34579 | 15.425 | 3e-06 | 91920 | 0.002137 | 0.032904 | 0.001506 | 0.001506 | 6092.458008 | 278.815399 | 278.815399 | 91920 | 25.53333 | 0.0021 | 0.032339 | 0.017783 | 0.017783 | 5913.631348 | 3251.927246 | 3251.927246 | 20.003235 | 21.444153 | 63.97704 | 15.477 | 1e-05 | 91920 | 0.002113 | 0.032551 | 0.0179 | 0.0179 | 5903.905273 | 3246.578857 | 3246.578857
242.61953 | 4.55064 | 91980 | 25.55 | 0.002066 | 0.031817 | 0.001046 | 0.001046 | 6249.041016 | 205.437668 | 205.437668 | 20.003235 | 21.458191 | 3.76284 | 15.425 | 3e-06 | 91980 | 0.002117 | 0.032594 | 0.001072 | 0.001072 | 6214.281738 | 204.294952 | 204.294952 | 91980 | 25.55 | 0.002106 | 0.032428 | 0.001484 | 0.001484 | 6114.00293 | 279.801392 | 279.801392 | 20.003235 | 21.461029 | 5.33844 | 15.425 | 3e-06 | 91980 | 0.002134 | 0.032858 | 0.001504 | 0.001504 | 6094.429687 | 278.905609 | 278.905609 | 91980 | 25.55 | 0.002097 | 0.032293 | 0.017758 | 0.017758 | 5915.569336 | 3252.99292 | 3252.99292 | 19.997894 | 21.444153 | 63.88917 | 15.477 | 1e-05 | 91980 | 0.00211 | 0.032505 | 0.017875 | 0.017875 | 5905.855469 | 3247.651367 | 3247.651367
242.6953125 | 4.544205 | 92040 | 25.56667 | 0.002063 | 0.031771 | 0.001044 | 0.001044 | 6250.947266 | 205.500336 | 205.500336 | 20.001465 | 21.458038 | 3.75732 | 15.425 | 3e-06 | 92040 | 0.002113 | 0.032541 | 0.00107 | 0.00107 | 6216.234375 | 204.359146 | 204.359146 | 92040 | 25.56667 | 0.002103 | 0.032383 | 0.001482 | 0.001482 | 6115.945801 | 279.890289 | 279.890289 | 20.001465 | 21.461029 | 5.33109 | 15.425 | 3e-06 | 92040 | 0.002131 | 0.032824 | 0.001502 | 0.001502 | 6096.398926 | 278.995758 | 278.995758 | 92040 | 25.56667 | 0.002094 | 0.032251 | 0.017735 | 0.017735 | 5917.504395 | 3254.056885 | 3254.056885 | 20.001465 | 21.444 | 63.80859 | 15.477 | 1e-05 | 92040 | 0.002107 | 0.032456 | 0.017848 | 0.017848 | 5907.803223 | 3248.722168 | 3248.722168
242.7710035 | 4.53828 | 92100 | 25.58333 | 0.00206 | 0.031723 | 0.001043 | 0.001043 | 6252.850586 | 205.562912 | 205.562912 | 19.999664 | 21.458038 | 3.75183 | 15.425 | 3e-06 | 92100 | 0.002111 | 0.032507 | 0.001069 | 0.001069 | 6218.18457 | 204.423264 | 204.423264 | 92100 | 25.58333 | 0.0021 | 0.032339 | 0.00148 | 0.00148 | 6117.88623 | 279.979095 | 279.979095 | 20.005035 | 21.460876 | 5.32473 | 15.425 | 3e-06 | 92100 | 0.002128 | 0.032778 | 0.0015 | 0.0015 | 6098.365234 | 279.085754 | 279.085754 | 92100 | 25.58333 | 0.002091 | 0.032212 | 0.017713 | 0.017713 | 5919.437012 | 3255.119873 | 3255.119873 | 19.997894 | 21.444 | 63.73533 | 15.477 | 1e-05 | 92100 | 0.002104 | 0.032415 | 0.017825 | 0.017825 | 5909.748047 | 3249.791748 | 3249.791748
242.8465885 | 4.53186 | 92160 | 25.6 | 0.002057 | 0.031679 | 0.001041 | 0.001041 | 6254.751465 | 205.625397 | 205.625397 | 19.997894 | 21.457916 | 3.74724 | 15.425 | 3e-06 | 92160 | 0.002108 | 0.032468 | 0.001067 | 0.001067 | 6220.132812 | 204.487305 | 204.487305 | 92160 | 25.6 | 0.002097 | 0.032291 | 0.001478 | 0.001478 | 6119.82373 | 280.06778 | 280.06778 | 19.997894 | 21.460876 | 5.31648 | 15.425 | 3e-06 | 92160 | 0.002125 | 0.032727 | 0.001498 | 0.001498 | 6100.329102 | 279.175629 | 279.175629 | 92160 | 25.6 | 0.002089 | 0.032175 | 0.017693 | 0.017693 | 5921.367187 | 3256.181396 | 3256.181396 | 19.997894 | 21.444 | 63.64746 | 15.477 | 1e-05 | 92160 | 0.002103 | 0.032387 | 0.01781 | 0.01781 | 5911.691406 | 3250.860352 | 3250.860352
242.9220655 | 4.525905 | 92220 | 25.61667 | 0.002055 | 0.031645 | 0.00104 | 0.00104 | 6256.649902 | 205.68782 | 205.68782 | 19.997894 | 21.457916 | 3.74268 | 15.425 | 3e-06 | 92220 | 0.002105 | 0.032419 | 0.001066 | 0.001066 | 6222.078125 | 204.55127 | 204.55127 | 92220 | 25.61667 | 0.002094 | 0.032249 | 0.001476 | 0.001476 | 6121.758789 | 280.156311 | 280.156311 | 19.997894 | 21.460724 | 5.30913 | 15.425 | 3e-06 | 92220 | 0.002123 | 0.032686 | 0.001496 | 0.001496 | 6102.290039 | 279.26535 | 279.26535 | 92220 | 25.61667 | 0.002086 | 0.032131 | 0.017669 | 0.017669 | 5923.294922 | 3257.241455 | 3257.241455 | 20.005035 | 21.444 | 63.55227 | 15.477 | 1e-05 | 92220 | 0.0021 | 0.032339 | 0.017783 | 0.017783 | 5913.631348 | 3251.927246 | 3251.927246
242.997452 | 4.51974 | 92280 | 25.63333 | 0.002052 | 0.031599 | 0.001039 | 0.001039 | 6258.545898 | 205.750153 | 205.750153 | 19.997894 | 21.457916 | 3.73674 | 15.425 | 3e-06 | 92280 | 0.002103 | 0.032389 | 0.001065 | 0.001065 | 6224.020996 | 204.615143 | 204.615143 | 92280 | 25.63333 | 0.002092 | 0.032212 | 0.001474 | 0.001474 | 6123.691406 | 280.244751 | 280.244751 | 19.997894 | 21.460724 | 5.30274 | 15.425 | 3e-06 | 92280 | 0.00212 | 0.032642 | 0.001494 | 0.001494 | 6104.249023 | 279.355011 | 279.355011 | 92280 | 25.63333 | 0.002082 | 0.032069 | 0.017635 | 0.017635 | 5925.219727 | 3258.299805 | 3258.299805 | 19.997894 | 21.444 | 63.46437 | 15.477 | 1e-05 | 92280 | 0.002097 | 0.032293 | 0.017758 | 0.017758 | 5915.569336 | 3252.99292 | 3252.99292
243.0727235 | 4.513095 | 92340 | 25.65 | 0.002049 | 0.031553 | 0.001037 | 0.001037 | 6260.438965 | 205.812378 | 205.812378 | 20.001465 | 21.457764 | 3.73077 | 15.425 | 3e-06 | 92340 | 0.0021 | 0.032332 | 0.001063 | 0.001063 | 6225.961426 | 204.678925 | 204.678925 | 92340 | 25.65 | 0.002089 | 0.032162 | 0.001472 | 0.001472 | 6125.621094 | 280.333069 | 280.333069 | 19.997894 | 21.460724 | 5.29542 | 15.425 | 3e-06 | 92340 | 0.002117 | 0.032608 | 0.001492 | 0.001492 | 6106.205078 | 279.444519 | 279.444519 | 92340 | 25.65 | 0.002081 | 0.032051 | 0.017625 | 0.017625 | 5927.142578 | 3259.356934 | 3259.356934 | 19.999664 | 21.444 | 63.39843 | 15.477 | 1e-05 | 92340 | 0.002094 | 0.032251 | 0.017735 | 0.017735 | 5917.504395 | 3254.056885 | 3254.056885
243.1478885 | 4.506675 | 92400 | 25.66667 | 0.002045 | 0.031495 | 0.001035 | 0.001035 | 6262.328613 | 205.874512 | 205.874512 | 20.003235 | 21.457764 | 3.72528 | 15.425 | 3e-06 | 92400 | 0.002098 | 0.032302 | 0.001062 | 0.001062 | 6227.899414 | 204.74263 | 204.74263 | 92400 | 25.66667 | 0.002086 | 0.032116 | 0.00147 | 0.00147 | 6127.54834 | 280.421265 | 280.421265 | 20.005035 | 21.460602 | 5.28807 | 15.425 | 3e-06 | 92400 | 0.002114 | 0.032555 | 0.00149 | 0.00149 | 6108.158691 | 279.533905 | 279.533905 | 92400 | 25.66667 | 0.002078 | 0.032009 | 0.017602 | 0.017602 | 5929.062988 | 3260.413086 | 3260.413086 | 20.001465 | 21.444 | 63.32517 | 15.477 | 1e-05 | 92400 | 0.002091 | 0.032212 | 0.017713 | 0.017713 | 5919.437012 | 3255.119873 | 3255.119873
243.222946 | 4.500495 | 92460 | 25.68333 | 0.002043 | 0.031459 | 0.001034 | 0.001034 | 6264.216309 | 205.936554 | 205.936554 | 20.001465 | 21.457611 | 3.72024 | 15.425 | 3e-06 | 92460 | 0.002095 | 0.032254 | 0.00106 | 0.00106 | 6229.834473 | 204.806259 | 204.806259 | 92460 | 25.68333 | 0.002083 | 0.032077 | 0.001468 | 0.001468 | 6129.472656 | 280.509338 | 280.509338 | 19.999664 | 21.460602 | 5.28075 | 15.425 | 3e-06 | 92460 | 0.002111 | 0.032509 | 0.001488 | 0.001488 | 6110.108887 | 279.623199 | 279.623199 | 92460 | 25.68333 | 0.002076 | 0.031968 | 0.017579 | 0.017579 | 5930.980957 | 3261.467773 | 3261.467773 | 20.001465 | 21.444 | 63.24462 | 15.477 | 1e-05 | 92460 | 0.002089 | 0.032175 | 0.017693 | 0.017693 | 5921.367187 | 3256.181396 | 3256.181396
243.297905 | 4.494795 | 92520 | 25.7 | 0.00204 | 0.03141 | 0.001033 | 0.001033 | 6266.101074 | 205.99852 | 205.99852 | 19.997894 | 21.457611 | 3.71613 | 15.425 | 3e-06 | 92520 | 0.002092 | 0.032217 | 0.001059 | 0.001059 | 6231.767578 | 204.869812 | 204.869812 | 92520 | 25.7 | 0.00208 | 0.032026 | 0.001466 | 0.001466 | 6131.394531 | 280.59729 | 280.59729 | 19.997894 | 21.460449 | 5.27346 | 15.425 | 3e-06 | 92520 | 0.002109 | 0.03247 | 0.001486 | 0.001486 | 6112.057129 | 279.712341 | 279.712341 | 92520 | 25.7 | 0.002073 | 0.031924 | 0.017555 | 0.017555 | 5932.896484 | 3262.52124 | 3262.52124 | 19.997894 | 21.443848 | 63.15675 | 15.477 | 1e-05 | 92520 | 0.002086 | 0.032131 | 0.017669 | 0.017669 | 5923.294922 | 3257.241455 | 3257.241455
243.3727725 | 4.48905 | 92580 | 25.71667 | 0.002038 | 0.031387 | 0.001032 | 0.001032 | 6267.983887 | 206.060425 | 206.060425 | 19.997894 | 21.457489 | 3.71199 | 15.425 | 3e-06 | 92580 | 0.002089 | 0.032173 | 0.001058 | 0.001058 | 6233.697754 | 204.933273 | 204.933273 | 92580 | 25.71667 | 0.002078 | 0.031994 | 0.001464 | 0.001464 | 6133.313965 | 280.68512 | 280.68512 | 19.997894 | 21.460449 | 5.26611 | 15.425 | 3e-06 | 92580 | 0.002106 | 0.032428 | 0.001484 | 0.001484 | 6114.00293 | 279.801392 | 279.801392 | 92580 | 25.71667 | 0.00207 | 0.031875 | 0.017528 | 0.017528 | 5934.809082 | 3263.572998 | 3263.572998 | 19.999664 | 21.443848 | 63.06153 | 15.477 | 1e-05 | 92580 | 0.002082 | 0.032069 | 0.017635 | 0.017635 | 5925.219727 | 3258.299805 | 3258.299805
243.44754 | 4.48287 | 92640 | 25.73333 | 0.002036 | 0.031346 | 0.00103 | 0.00103 | 6269.864746 | 206.122253 | 206.122253 | 19.999664 | 21.457489 | 3.70695 | 15.425 | 3e-06 | 92640 | 0.002086 | 0.032123 | 0.001056 | 0.001056 | 6235.625488 | 204.996628 | 204.996628 | 92640 | 25.73333 | 0.002074 | 0.031939 | 0.001462 | 0.001462 | 6135.230469 | 280.772827 | 280.772827 | 20.001465 | 21.460449 | 5.25879 | 15.425 | 3e-06 | 92640 | 0.002103 | 0.032383 | 0.001482 | 0.001482 | 6115.945801 | 279.890289 | 279.890289 | 92640 | 25.73333 | 0.002067 | 0.031836 | 0.017507 | 0.017507 | 5936.719238 | 3264.623291 | 3264.623291 | 19.996094 | 21.444 | 62.97363 | 15.477 | 1e-05 | 92640 | 0.002081 | 0.032051 | 0.017625 | 0.017625 | 5927.142578 | 3259.356934 | 3259.356934
243.5222015 | 4.47693 | 92700 | 25.75 | 0.002033 | 0.031298 | 0.001029 | 0.001029 | 6271.742676 | 206.18399 | 206.18399 | 19.997894 | 21.457489 | 3.70149 | 15.425 | 3e-06 | 92700 | 0.002084 | 0.032086 | 0.001055 | 0.001055 | 6237.550293 | 205.059921 | 205.059921 | 92700 | 25.75 | 0.002072 | 0.0319 | 0.00146 | 0.00146 | 6137.144043 | 280.860413 | 280.860413 | 19.997894 | 21.460327 | 5.25237 | 15.425 | 3e-06 | 92700 | 0.0021 | 0.032339 | 0.00148 | 0.00148 | 6117.88623 | 279.979095 | 279.979095 | 92700 | 25.75 | 0.002064 | 0.031785 | 0.017479 | 0.017479 | 5938.626465 | 3265.672119 | 3265.672119 | 20.003235 | 21.443848 | 62.88573 | 15.477 | 1e-05 | 92700 | 0.002078 | 0.032009 | 0.017602 | 0.017602 | 5929.062988 | 3260.413086 | 3260.413086
243.596771 | 4.470975 | 92760 | 25.76667 | 0.00203 | 0.031252 | 0.001027 | 0.001027 | 6273.617676 | 206.245636 | 206.245636 | 20.001465 | 21.457489 | 3.696 | 15.425 | 3e-06 | 92760 | 0.00208 | 0.032033 | 0.001053 | 0.001053 | 6239.472168 | 205.123108 | 205.123108 | 92760 | 25.76667 | 0.002069 | 0.031858 | 0.001458 | 0.001458 | 6139.055664 | 280.947906 | 280.947906 | 20.001465 | 21.460327 | 5.24595 | 15.425 | 3e-06 | 92760 | 0.002097 | 0.032291 | 0.001478 | 0.001478 | 6119.82373 | 280.06778 | 280.06778 | 92760 | 25.76667 | 0.002061 | 0.031742 | 0.017455 | 0.017455 | 5940.530762 | 3266.719482 | 3266.719482 | 19.999664 | 21.443848 | 62.8125 | 15.477 | 1e-05 | 92760 | 0.002076 | 0.031968 | 0.017579 | 0.017579 | 5930.980957 | 3261.467773 | 3261.467773
243.671234 | 4.464345 | 92820 | 25.78333 | 0.002027 | 0.031208 | 0.001026 | 0.001026 | 6275.490234 | 206.30719 | 206.30719 | 19.999664 | 21.457336 | 3.69003 | 15.425 | 3e-06 | 92820 | 0.002076 | 0.031976 | 0.001051 | 0.001051 | 6241.391113 | 205.186172 | 205.186172 | 92820 | 25.78333 | 0.002066 | 0.031817 | 0.001456 | 0.001456 | 6140.964844 | 281.035278 | 281.035278 | 19.997894 | 21.460327 | 5.23866 | 15.425 | 3e-06 | 92820 | 0.002094 | 0.032249 | 0.001476 | 0.001476 | 6121.758789 | 280.156311 | 280.156311 | 92820 | 25.78333 | 0.002059 | 0.031718 | 0.017442 | 0.017442 | 5942.433594 | 3267.765869 | 3267.765869 | 19.999664 | 21.443848 | 62.73195 | 15.477 | 1e-05 | 92820 | 0.002073 | 0.031924 | 0.017555 | 0.017555 | 5932.896484 | 3262.52124 | 3262.52124
243.7455825 | 4.45725 | 92880 | 25.8 | 0.002023 | 0.031151 | 0.001024 | 0.001024 | 6277.359375 | 206.368637 | 206.368637 | 19.997894 | 21.457336 | 3.68409 | 15.425 | 3e-06 | 92880 | 0.002073 | 0.031927 | 0.00105 | 0.00105 | 6243.306641 | 205.249161 | 205.249161 | 92880 | 25.8 | 0.002064 | 0.03178 | 0.001454 | 0.001454 | 6142.871582 | 281.122528 | 281.122528 | 19.997894 | 21.460175 | 5.23041 | 15.425 | 3e-06 | 92880 | 0.002092 | 0.032212 | 0.001474 | 0.001474 | 6123.691406 | 280.244751 | 280.244751 | 92880 | 25.8 | 0.002056 | 0.031661 | 0.01741 | 0.01741 | 5944.333496 | 3268.810547 | 3268.810547 | 20.001465 | 21.443848 | 62.62941 | 15.477 | 1e-05 | 92880 | 0.00207 | 0.031875 | 0.017528 | 0.017528 | 5934.809082 | 3263.572998 | 3263.572998
243.819809 | 4.450605 | 92940 | 25.81667 | 0.00202 | 0.0311 | 0.001022 | 0.001022 | 6279.225098 | 206.429993 | 206.429993 | 19.997894 | 21.457184 | 3.67812 | 15.425 | 3e-06 | 92940 | 0.002071 | 0.031888 | 0.001048 | 0.001048 | 6245.220215 | 205.312057 | 205.312057 | 92940 | 25.81667 | 0.00206 | 0.031721 | 0.001452 | 0.001452 | 6144.774902 | 281.209625 | 281.209625 | 19.999664 | 21.460022 | 5.22309 | 15.425 | 3e-06 | 92940 | 0.002089 | 0.032162 | 0.001472 | 0.001472 | 6125.621094 | 280.333069 | 280.333069 | 92940 | 25.81667 | 0.002053 | 0.031612 | 0.017384 | 0.017384 | 5946.230469 | 3269.853516 | 3269.853516 | 20.001465 | 21.443848 | 62.55615 | 15.477 | 1e-05 | 92940 | 0.002067 | 0.031836 | 0.017507 | 0.017507 | 5936.719238 | 3264.623291 | 3264.623291
243.893936 | 4.444875 | 93000 | 25.83333 | 0.002017 | 0.031059 | 0.001021 | 0.001021 | 6281.088867 | 206.491241 | 206.491241 | 19.999664 | 21.457184 | 3.67308 | 15.425 | 3e-06 | 93000 | 0.002069 | 0.031865 | 0.001048 | 0.001048 | 6247.131836 | 205.374908 | 205.374908 | 93000 | 25.83333 | 0.002058 | 0.031691 | 0.00145 | 0.00145 | 6146.67627 | 281.296631 | 281.296631 | 19.997894 | 21.460022 | 5.21667 | 15.425 | 3e-06 | 93000 | 0.002086 | 0.032116 | 0.00147 | 0.00147 | 6127.54834 | 280.421265 | 280.421265 | 93000 | 25.83333 | 0.002051 | 0.031587 | 0.01737 | 0.01737 | 5948.125488 | 3270.895752 | 3270.895752 | 19.996094 | 21.443848 | 62.49021 | 15.477 | 1e-05 | 93000 | 0.002064 | 0.031785 | 0.017479 | 0.017479 | 5938.626465 | 3265.672119 | 3265.672119
243.9679715 | 4.439625 | 93060 | 25.85 | 0.002014 | 0.031013 | 0.00102 | 0.00102 | 6282.949707 | 206.552429 | 206.552429 | 20.005035 | 21.457062 | 3.669 | 15.425 | 3e-06 | 93060 | 0.002066 | 0.031817 | 0.001046 | 0.001046 | 6249.041016 | 205.437668 | 205.437668 | 93060 | 25.85 | 0.002055 | 0.031638 | 0.001448 | 0.001448 | 6148.574707 | 281.383514 | 281.383514 | 19.999664 | 21.460022 | 5.21025 | 15.425 | 3e-06 | 93060 | 0.002083 | 0.032077 | 0.001468 | 0.001468 | 6129.472656 | 280.509338 | 280.509338 | 93060 | 25.85 | 0.002048 | 0.031548 | 0.017348 | 0.017348 | 5950.018555 | 3271.936523 | 3271.936523 | 19.999664 | 21.443848 | 62.40234 | 15.477 | 1e-05 | 93060 | 0.002061 | 0.031742 | 0.017455 | 0.017455 | 5940.530762 | 3266.719482 | 3266.719482
244.0419235 | 4.434135 | 93120 | 25.86667 | 0.002012 | 0.030987 | 0.001019 | 0.001019 | 6284.808594 | 206.613541 | 206.613541 | 19.999664 | 21.457062 | 3.66441 | 15.425 | 3e-06 | 93120 | 0.002063 | 0.031771 | 0.001044 | 0.001044 | 6250.947266 | 205.500336 | 205.500336 | 93120 | 25.86667 | 0.002053 | 0.031608 | 0.001447 | 0.001447 | 6150.470703 | 281.470306 | 281.470306 | 20.003235 | 21.4599 | 5.20386 | 15.425 | 3e-06 | 93120 | 0.00208 | 0.032026 | 0.001466 | 0.001466 | 6131.394531 | 280.59729 | 280.59729 | 93120 | 25.86667 | 0.002045 | 0.031502 | 0.017323 | 0.017323 | 5951.908203 | 3272.97583 | 3272.97583 | 19.997894 | 21.443726 | 62.32179 | 15.477 | 1e-05 | 93120 | 0.002059 | 0.031718 | 0.017442 | 0.017442 | 5942.433594 | 3267.765869 | 3267.765869
244.115776 | 4.42773 | 93180 | 25.88333 | 0.00201 | 0.030944 | 0.001017 | 0.001017 | 6286.665527 | 206.674576 | 206.674576 | 19.997894 | 21.457062 | 3.65982 | 15.425 | 3e-06 | 93180 | 0.00206 | 0.031723 | 0.001043 | 0.001043 | 6252.850586 | 205.562912 | 205.562912 | 93180 | 25.88333 | 0.00205 | 0.03156 | 0.001444 | 0.001444 | 6152.364746 | 281.556976 | 281.556976 | 19.999664 | 21.4599 | 5.19564 | 15.425 | 3e-06 | 93180 | 0.002078 | 0.031994 | 0.001464 | 0.001464 | 6133.313965 | 280.68512 | 280.68512 | 93180 | 25.88333 | 0.002043 | 0.031456 | 0.017298 | 0.017298 | 5953.795898 | 3274.013916 | 3274.013916 | 20.001465 | 21.443848 | 62.24121 | 15.477 | 1e-05 | 93180 | 0.002056 | 0.031661 | 0.01741 | 0.01741 | 5944.333496 | 3268.810547 | 3268.810547
244.1895145 | 4.42176 | 93240 | 25.9 | 0.002007 | 0.030907 | 0.001016 | 0.001016 | 6288.52002 | 206.735535 | 206.735535 | 20.001465 | 21.456909 | 3.65523 | 15.425 | 3e-06 | 93240 | 0.002057 | 0.031679 | 0.001041 | 0.001041 | 6254.751465 | 205.625397 | 205.625397 | 93240 | 25.9 | 0.002046 | 0.031511 | 0.001442 | 0.001442 | 6154.255371 | 281.643494 | 281.643494 | 19.997894 | 21.459747 | 5.18829 | 15.425 | 3e-06 | 93240 | 0.002074 | 0.031939 | 0.001462 | 0.001462 | 6135.230469 | 280.772827 | 280.772827 | 93240 | 25.9 | 0.00204 | 0.031423 | 0.01728 | 0.01728 | 5955.681152 | 3275.050537 | 3275.050537 | 19.997894 | 21.443726 | 62.16063 | 15.477 | 1e-05 | 93240 | 0.002053 | 0.031612 | 0.017384 | 0.017384 | 5946.230469 | 3269.853516 | 3269.853516
244.263168 | 4.41558 | 93300 | 25.91667 | 0.002004 | 0.030859 | 0.001014 | 0.001014 | 6290.371582 | 206.796417 | 206.796417 | 19.997894 | 21.456909 | 3.65019 | 15.425 | 3e-06 | 93300 | 0.002055 | 0.031645 | 0.00104 | 0.00104 | 6256.649902 | 205.68782 | 205.68782 | 93300 | 25.91667 | 0.002044 | 0.031472 | 0.00144 | 0.00144 | 6156.143555 | 281.729919 | 281.729919 | 19.997894 | 21.459747 | 5.18097 | 15.425 | 3e-06 | 93300 | 0.002072 | 0.0319 | 0.00146 | 0.00146 | 6137.144043 | 280.860413 | 280.860413 | 93300 | 25.91667 | 0.002037 | 0.031377 | 0.017254 | 0.017254 | 5957.563965 | 3276.085937 | 3276.085937 | 19.999664 | 21.443726 | 62.08008 | 15.477 | 1e-05 | 93300 | 0.002051 | 0.031587 | 0.01737 | 0.01737 | 5948.125488 | 3270.895752 | 3270.895752
244.3367005 | 4.40988 | 93360 | 25.93333 | 0.002002 | 0.030822 | 0.001013 | 0.001013 | 6292.220703 | 206.857208 | 206.857208 | 20.001465 | 21.456909 | 3.64518 | 15.425 | 3e-06 | 93360 | 0.002052 | 0.031599 | 0.001039 | 0.001039 | 6258.545898 | 205.750153 | 205.750153 | 93360 | 25.93333 | 0.002041 | 0.031422 | 0.001438 | 0.001438 | 6158.029297 | 281.816193 | 281.816193 | 20.003235 | 21.459747 | 5.17458 | 15.425 | 3e-06 | 93360 | 0.002069 | 0.031858 | 0.001458 | 0.001458 | 6139.055664 | 280.947906 | 280.947906 | 93360 | 25.93333 | 0.002035 | 0.031338 | 0.017233 | 0.017233 | 5959.444336 | 3277.119873 | 3277.119873 | 20.001465 | 21.443726 | 61.99221 | 15.477 | 1e-05 | 93360 | 0.002048 | 0.031548 | 0.017348 | 0.017348 | 5950.018555 | 3271.936523 | 3271.936523
244.410164 | 4.404135 | 93420 | 25.95 | 0.001999 | 0.030776 | 0.001012 | 0.001012 | 6294.067383 | 206.917923 | 206.917923 | 19.997894 | 21.456757 | 3.64014 | 15.425 | 3e-06 | 93420 | 0.002049 | 0.031553 | 0.001037 | 0.001037 | 6260.438965 | 205.812378 | 205.812378 | 93420 | 25.95 | 0.002039 | 0.031396 | 0.001437 | 0.001437 | 6159.912598 | 281.902405 | 281.902405 | 19.999664 | 21.459747 | 5.16813 | 15.425 | 3e-06 | 93420 | 0.002066 | 0.031817 | 0.001456 | 0.001456 | 6140.964844 | 281.035278 | 281.035278 | 93420 | 25.95 | 0.002032 | 0.031296 | 0.01721 | 0.01721 | 5961.321777 | 3278.152344 | 3278.152344 | 20.001465 | 21.443726 | 61.90431 | 15.477 | 1e-05 | 93420 | 0.002045 | 0.031502 | 0.017323 | 0.017323 | 5951.908203 | 3272.97583 | 3272.97583
244.483505 | 4.397505 | 93480 | 25.96667 | 0.001996 | 0.030737 | 0.00101 | 0.00101 | 6295.911621 | 206.978546 | 206.978546 | 19.996094 | 21.456757 | 3.6351 | 15.425 | 3e-06 | 93480 | 0.002045 | 0.031495 | 0.001035 | 0.001035 | 6262.328613 | 205.874512 | 205.874512 | 93480 | 25.96667 | 0.002035 | 0.031341 | 0.001434 | 0.001434 | 6161.792969 | 281.988464 | 281.988464 | 19.999664 | 21.459747 | 5.15991 | 15.425 | 3e-06 | 93480 | 0.002064 | 0.03178 | 0.001454 | 0.001454 | 6142.871582 | 281.122528 | 281.122528 | 93480 | 25.96667 | 0.002029 | 0.031248 | 0.017183 | 0.017183 | 5963.196777 | 3279.18335 | 3279.18335 | 19.999664 | 21.443848 | 61.82373 | 15.477 | 1e-05 | 93480 | 0.002043 | 0.031456 | 0.017298 | 0.017298 | 5953.795898 | 3274.013916 | 3274.013916
244.5567475 | 4.39203 | 93540 | 25.98333 | 0.001994 | 0.030702 | 0.001009 | 0.001009 | 6297.753418 | 207.039093 | 207.039093 | 19.997894 | 21.456757 | 3.63054 | 15.425 | 3e-06 | 93540 | 0.002043 | 0.031459 | 0.001034 | 0.001034 | 6264.216309 | 205.936554 | 205.936554 | 93540 | 25.98333 | 0.002033 | 0.031302 | 0.001433 | 0.001433 | 6163.671387 | 282.074402 | 282.074402 | 20.001465 | 21.459595 | 5.15352 | 15.425 | 3e-06 | 93540 | 0.00206 | 0.031721 | 0.001452 | 0.001452 | 6144.774902 | 281.209625 | 281.209625 | 93540 | 25.98333 | 0.002027 | 0.031209 | 0.017162 | 0.017162 | 5965.069336 | 3280.213135 | 3280.213135 | 20.001465 | 21.443726 | 61.74315 | 15.477 | 1e-05 | 93540 | 0.00204 | 0.031423 | 0.01728 | 0.01728 | 5955.681152 | 3275.050537 | 3275.050537
244.629906 | 4.38606 | 93600 | 26 | 0.00199 | 0.030647 | 0.001008 | 0.001008 | 6299.592773 | 207.099564 | 207.099564 | 19.999664 | 21.456635 | 3.62595 | 15.425 | 3e-06 | 93600 | 0.00204 | 0.03141 | 0.001033 | 0.001033 | 6266.101074 | 205.99852 | 205.99852 | 93600 | 26 | 0.00203 | 0.031261 | 0.001431 | 0.001431 | 6165.546875 | 282.160248 | 282.160248 | 20.001465 | 21.459473 | 5.14617 | 15.425 | 3e-06 | 93600 | 0.002058 | 0.031691 | 0.00145 | 0.00145 | 6146.67627 | 281.296631 | 281.296631 | 93600 | 26 | 0.002024 | 0.031165 | 0.017138 | 0.017138 | 5966.939453 | 3281.241455 | 3281.241455 | 19.999664 | 21.443726 | 61.6626 | 15.477 | 1e-05 | 93600 | 0.002037 | 0.031377 | 0.017254 | 0.017254 | 5957.563965 | 3276.085937 | 3276.085937
244.7029495 | 4.37988 | 93660 | 26.01667 | 0.001989 | 0.03062 | 0.001007 | 0.001007 | 6301.429687 | 207.159958 | 207.159958 | 19.999664 | 21.456635 | 3.62091 | 15.425 | 3e-06 | 93660 | 0.002038 | 0.031387 | 0.001032 | 0.001032 | 6267.983887 | 206.060425 | 206.060425 | 93660 | 26.01667 | 0.002027 | 0.03121 | 0.001428 | 0.001428 | 6167.419922 | 282.245941 | 282.245941 | 19.997894 | 21.459473 | 5.13885 | 15.425 | 3e-06 | 93660 | 0.002055 | 0.031638 | 0.001448 | 0.001448 | 6148.574707 | 281.383514 | 281.383514 | 93660 | 26.01667 | 0.002021 | 0.031128 | 0.017117 | 0.017117 | 5968.806641 | 3282.268555 | 3282.268555 | 19.997894 | 21.443726 | 61.58202 | 15.477 | 1e-05 | 93660 | 0.002035 | 0.031338 | 0.017233 | 0.017233 | 5959.444336 | 3277.119873 | 3277.119873
244.775902 | 4.37439 | 93720 | 26.03333 | 0.001986 | 0.030576 | 0.001005 | 0.001005 | 6303.26416 | 207.220261 | 207.220261 | 19.997894 | 21.456482 | 3.61542 | 15.425 | 3e-06 | 93720 | 0.002036 | 0.031346 | 0.00103 | 0.00103 | 6269.864746 | 206.122253 | 206.122253 | 93720 | 26.03333 | 0.002025 | 0.03118 | 0.001427 | 0.001427 | 6169.290527 | 282.331543 | 282.331543 | 19.999664 | 21.459473 | 5.13336 | 15.425 | 3e-06 | 93720 | 0.002053 | 0.031608 | 0.001447 | 0.001447 | 6150.470703 | 281.470306 | 281.470306 | 93720 | 26.03333 | 0.002019 | 0.031084 | 0.017093 | 0.017093 | 5970.671875 | 3283.294189 | 3283.294189 | 20.003235 | 21.443726 | 61.49412 | 15.477 | 1e-05 | 93720 | 0.002032 | 0.031296 | 0.01721 | 0.01721 | 5961.321777 | 3278.152344 | 3278.152344
244.8487625 | 4.368195 | 93780 | 26.05 | 0.001982 | 0.030523 | 0.001003 | 0.001003 | 6305.095703 | 207.280472 | 207.280472 | 20.003235 | 21.456482 | 3.60945 | 15.425 | 3e-06 | 93780 | 0.002033 | 0.031298 | 0.001029 | 0.001029 | 6271.742676 | 206.18399 | 206.18399 | 93780 | 26.05 | 0.002022 | 0.031137 | 0.001425 | 0.001425 | 6171.158691 | 282.417053 | 282.417053 | 19.999664 | 21.45932 | 5.12694 | 15.425 | 3e-06 | 93780 | 0.00205 | 0.03156 | 0.001444 | 0.001444 | 6152.364746 | 281.556976 | 281.556976 | 93780 | 26.05 | 0.002016 | 0.031045 | 0.017072 | 0.017072 | 5972.534668 | 3284.318359 | 3284.318359 | 20.001465 | 21.443726 | 61.4136 | 15.477 | 1e-05 | 93780 | 0.002029 | 0.031248 | 0.017183 | 0.017183 | 5963.196777 | 3279.18335 | 3279.18335
244.9215085 | 4.36158 | 93840 | 26.06667 | 0.001979 | 0.030475 | 0.001002 | 0.001002 | 6306.923828 | 207.340576 | 207.340576 | 19.997894 | 21.456482 | 3.60444 | 15.425 | 3e-06 | 93840 | 0.00203 | 0.031252 | 0.001027 | 0.001027 | 6273.617676 | 206.245636 | 206.245636 | 93840 | 26.06667 | 0.002019 | 0.031095 | 0.001423 | 0.001423 | 6173.023926 | 282.502441 | 282.502441 | 19.997894 | 21.45932 | 5.11872 | 15.425 | 3e-06 | 93840 | 0.002046 | 0.031511 | 0.001442 | 0.001442 | 6154.255371 | 281.643494 | 281.643494 | 93840 | 26.06667 | 0.002013 | 0.031004 | 0.017049 | 0.017049 | 5974.39502 | 3285.341309 | 3285.341309 | 20.001465 | 21.443726 | 61.33302 | 15.477 | 1e-05 | 93840 | 0.002027 | 0.031209 | 0.017162 | 0.017162 | 5965.069336 | 3280.213135 | 3280.213135
244.9941485 | 4.35495 | 93900 | 26.08333 | 0.001977 | 0.030438 | 0.001001 | 0.001001 | 6308.75 | 207.40062 | 207.40062 | 20.003235 | 21.456329 | 3.5994 | 15.425 | 3e-06 | 93900 | 0.002027 | 0.031208 | 0.001026 | 0.001026 | 6275.490234 | 206.30719 | 206.30719 | 93900 | 26.08333 | 0.002016 | 0.031038 | 0.00142 | 0.00142 | 6174.886719 | 282.587677 | 282.587677 | 19.997894 | 21.45932 | 5.1105 | 15.425 | 3e-06 | 93900 | 0.002044 | 0.031472 | 0.00144 | 0.00144 | 6156.143555 | 281.729919 | 281.729919 | 93900 | 26.08333 | 0.002011 | 0.030962 | 0.017026 | 0.017026 | 5976.252441 | 3286.362793 | 3286.362793 | 19.997894 | 21.443573 | 61.25244 | 15.477 | 1e-05 | 93900 | 0.002024 | 0.031165 | 0.017138 | 0.017138 | 5966.939453 | 3281.241455 | 3281.241455
245.0666735 | 4.34874 | 93960 | 26.1 | 0.001973 | 0.030383 | 0.000999 | 0.000999 | 6310.573242 | 207.460556 | 207.460556 | 19.999664 | 21.456329 | 3.59343 | 15.425 | 3e-06 | 93960 | 0.002023 | 0.031151 | 0.001024 | 0.001024 | 6277.359375 | 206.368637 | 206.368637 | 93960 | 26.1 | 0.002013 | 0.031003 | 0.001419 | 0.001419 | 6176.746582 | 282.672791 | 282.672791 | 19.999664 | 21.459167 | 5.10405 | 15.425 | 3e-06 | 93960 | 0.002041 | 0.031422 | 0.001438 | 0.001438 | 6158.029297 | 281.816193 | 281.816193 | 93960 | 26.1 | 0.002008 | 0.03092 | 0.017003 | 0.017003 | 5978.10791 | 3287.383057 | 3287.383057 | 19.999664 | 21.443573 | 61.18653 | 15.477 | 1e-05 | 93960 | 0.002021 | 0.031128 | 0.017117 | 0.017117 | 5968.806641 | 3282.268555 | 3282.268555
245.1391065 | 4.342785 | 94020 | 26.11667 | 0.001971 | 0.030344 | 0.000998 | 0.000998 | 6312.394043 | 207.520401 | 207.520401 | 19.997894 | 21.456207 | 3.58794 | 15.425 | 3e-06 | 94020 | 0.00202 | 0.0311 | 0.001022 | 0.001022 | 6279.225098 | 206.429993 | 206.429993 | 94020 | 26.11667 | 0.00201 | 0.030957 | 0.001417 | 0.001417 | 6178.604492 | 282.757812 | 282.757812 | 19.999664 | 21.459167 | 5.09763 | 15.425 | 3e-06 | 94020 | 0.002039 | 0.031396 | 0.001437 | 0.001437 | 6159.912598 | 281.902405 | 281.902405 | 94020 | 26.11667 | 0.002006 | 0.030895 | 0.016989 | 0.016989 | 5979.961426 | 3288.402344 | 3288.402344 | 20.001465 | 21.443573 | 61.10595 | 15.477 | 1e-05 | 94020 | 0.002019 | 0.031084 | 0.017093 | 0.017093 | 5970.671875 | 3283.294189 | 3283.294189
245.211433 | 4.33686 | 94080 | 26.13333 | 0.001967 | 0.030293 | 0.000996 | 0.000996 | 6314.211426 | 207.580154 | 207.580154 | 20.003235 | 21.456207 | 3.58338 | 15.425 | 3e-06 | 94080 | 0.002017 | 0.031059 | 0.001021 | 0.001021 | 6281.088867 | 206.491241 | 206.491241 | 94080 | 26.13333 | 0.002008 | 0.030923 | 0.001415 | 0.001415 | 6180.459473 | 282.842712 | 282.842712 | 19.997894 | 21.459045 | 5.09034 | 15.425 | 3e-06 | 94080 | 0.002035 | 0.031341 | 0.001434 | 0.001434 | 6161.792969 | 281.988464 | 281.988464 | 94080 | 26.13333 | 0.002003 | 0.03084 | 0.016959 | 0.016959 | 5981.812012 | 3289.419922 | 3289.419922 | 19.997894 | 21.443573 | 61.02537 | 15.477 | 1e-05 | 94080 | 0.002016 | 0.031045 | 0.017072 | 0.017072 | 5972.534668 | 3284.318359 | 3284.318359
245.2836685 | 4.33092 | 94140 | 26.15 | 0.001965 | 0.030263 | 0.000995 | 0.000995 | 6316.027344 | 207.639847 | 207.639847 | 19.997894 | 21.456207 | 3.57882 | 15.425 | 3e-06 | 94140 | 0.002014 | 0.031013 | 0.00102 | 0.00102 | 6282.949707 | 206.552429 | 206.552429 | 94140 | 26.15 | 0.002005 | 0.030872 | 0.001413 | 0.001413 | 6182.312012 | 282.92749 | 282.92749 | 19.999664 | 21.459045 | 5.08302 | 15.425 | 3e-06 | 94140 | 0.002033 | 0.031302 | 0.001433 | 0.001433 | 6163.671387 | 282.074402 | 282.074402 | 94140 | 26.15 | 0.002001 | 0.030812 | 0.016944 | 0.016944 | 5983.660645 | 3290.436523 | 3290.436523 | 19.999664 | 21.443573 | 60.95214 | 15.477 | 1e-05 | 94140 | 0.002013 | 0.031004 | 0.017049 | 0.017049 | 5974.39502 | 3285.341309 | 3285.341309
245.355797 | 4.3245 | 94200 | 26.16667 | 0.001962 | 0.030213 | 0.000993 | 0.000993 | 6317.839844 | 207.699448 | 207.699448 | 19.999664 | 21.456207 | 3.5733 | 15.425 | 3e-06 | 94200 | 0.002012 | 0.030987 | 0.001019 | 0.001019 | 6284.808594 | 206.613541 | 206.613541 | 94200 | 26.16667 | 0.002003 | 0.030836 | 0.001411 | 0.001411 | 6184.162109 | 283.012146 | 283.012146 | 20.001465 | 21.459045 | 5.0757 | 15.425 | 3e-06 | 94200 | 0.00203 | 0.031261 | 0.001431 | 0.001431 | 6165.546875 | 282.160248 | 282.160248 | 94200 | 26.16667 | 0.001998 | 0.030766 | 0.016918 | 0.016918 | 5985.506836 | 3291.45166 | 3291.45166 | 20.003235 | 21.443573 | 60.87159 | 15.477 | 1e-05 | 94200 | 0.002011 | 0.030962 | 0.017026 | 0.017026 | 5976.252441 | 3286.362793 | 3286.362793
245.4278185 | 4.31877 | 94260 | 26.18333 | 0.00196 | 0.030171 | 0.000992 | 0.000992 | 6319.650391 | 207.758957 | 207.758957 | 20.001465 | 21.456055 | 3.56826 | 15.425 | 3e-06 | 94260 | 0.00201 | 0.030944 | 0.001017 | 0.001017 | 6286.665527 | 206.674576 | 206.674576 | 94260 | 26.18333 | 0.001999 | 0.030787 | 0.001409 | 0.001409 | 6186.009277 | 283.09668 | 283.09668 | 19.997894 | 21.458893 | 5.06928 | 15.425 | 3e-06 | 94260 | 0.002027 | 0.03121 | 0.001428 | 0.001428 | 6167.419922 | 282.245941 | 282.245941 | 94260 | 26.18333 | 0.001996 | 0.030729 | 0.016898 | 0.016898 | 5987.350098 | 3292.465576 | 3292.465576 | 19.997894 | 21.44342 | 60.78369 | 15.477 | 1e-05 | 94260 | 0.002008 | 0.03092 | 0.017003 | 0.017003 | 5978.10791 | 3287.383057 | 3287.383057
245.499756 | 4.312575 | 94320 | 26.2 | 0.001957 | 0.03013 | 0.000991 | 0.000991 | 6321.458008 | 207.81839 | 207.81839 | 19.997894 | 21.456055 | 3.56322 | 15.425 | 3e-06 | 94320 | 0.002007 | 0.030907 | 0.001016 | 0.001016 | 6288.52002 | 206.735535 | 206.735535 | 94320 | 26.2 | 0.001997 | 0.030751 | 0.001407 | 0.001407 | 6187.854492 | 283.181122 | 283.181122 | 20.001465 | 21.459045 | 5.06193 | 15.425 | 3e-06 | 94320 | 0.002025 | 0.03118 | 0.001427 | 0.001427 | 6169.290527 | 282.331543 | 282.331543 | 94320 | 26.2 | 0.001992 | 0.030681 | 0.016871 | 0.016871 | 5989.191406 | 3293.477783 | 3293.477783 | 20.001465 | 21.44342 | 60.69582 | 15.477 | 1e-05 | 94320 | 0.002006 | 0.030895 | 0.016989 | 0.016989 | 5979.961426 | 3288.402344 | 3288.402344
245.571571 | 4.306395 | 94380 | 26.21667 | 0.001954 | 0.030084 | 0.000989 | 0.000989 | 6323.263184 | 207.877731 | 207.877731 | 19.997894 | 21.455902 | 3.55818 | 15.425 | 3e-06 | 94380 | 0.002004 | 0.030859 | 0.001014 | 0.001014 | 6290.371582 | 206.796417 | 206.796417 | 94380 | 26.21667 | 0.001994 | 0.030698 | 0.001405 | 0.001405 | 6189.696289 | 283.265411 | 283.265411 | 19.997894 | 21.45874 | 5.05461 | 15.425 | 3e-06 | 94380 | 0.002022 | 0.031137 | 0.001425 | 0.001425 | 6171.158691 | 282.417053 | 282.417053 | 94380 | 26.21667 | 0.00199 | 0.030641 | 0.01685 | 0.01685 | 5991.029785 | 3294.48877 | 3294.48877 | 20.003235 | 21.44342 | 60.61524 | 15.477 | 1e-05 | 94380 | 0.002003 | 0.03084 | 0.016959 | 0.016959 | 5981.812012 | 3289.419922 | 3289.419922
245.6433025 | 4.300245 | 94440 | 26.23333 | 0.001951 | 0.030043 | 0.000988 | 0.000988 | 6325.065918 | 207.936996 | 207.936996 | 19.997894 | 21.455902 | 3.55317 | 15.425 | 3e-06 | 94440 | 0.002002 | 0.030822 | 0.001013 | 0.001013 | 6292.220703 | 206.857208 | 206.857208 | 94440 | 26.23333 | 0.001991 | 0.030663 | 0.001403 | 0.001403 | 6191.536133 | 283.349609 | 283.349609 | 19.999664 | 21.45874 | 5.04732 | 15.425 | 3e-06 | 94440 | 0.002019 | 0.031095 | 0.001423 | 0.001423 | 6173.023926 | 282.502441 | 282.502441 | 94440 | 26.23333 | 0.001987 | 0.030595 | 0.016824 | 0.016824 | 5992.865723 | 3295.498291 | 3295.498291 | 19.999664 | 21.44342 | 60.54198 | 15.477 | 1e-05 | 94440 | 0.002001 | 0.030812 | 0.016944 | 0.016944 | 5983.660645 | 3290.436523 | 3290.436523
245.7149125 | 4.29429 | 94500 | 26.25 | 0.001948 | 0.029997 | 0.000986 | 0.000986 | 6326.865723 | 207.99617 | 207.99617 | 19.999664 | 21.45578 | 3.54768 | 15.425 | 3e-06 | 94500 | 0.001999 | 0.030776 | 0.001012 | 0.001012 | 6294.067383 | 206.917923 | 206.917923 | 94500 | 26.25 | 0.001988 | 0.03061 | 0.001401 | 0.001401 | 6193.372559 | 283.433655 | 283.433655 | 19.999664 | 21.45874 | 5.0409 | 15.425 | 3e-06 | 94500 | 0.002016 | 0.031038 | 0.00142 | 0.00142 | 6174.886719 | 282.587677 | 282.587677 | 94500 | 26.25 | 0.001985 | 0.030565 | 0.016808 | 0.016808 | 5994.699219 | 3296.506836 | 3296.506836 | 19.999664 | 21.443573 | 60.46143 | 15.477 | 1e-05 | 94500 | 0.001998 | 0.030766 | 0.016918 | 0.016918 | 5985.506836 | 3291.45166 | 3291.45166
245.7864455 | 4.28856 | 94560 | 26.26667 | 0.001946 | 0.029962 | 0.000985 | 0.000985 | 6328.663086 | 208.055252 | 208.055252 | 19.997894 | 21.455902 | 3.54264 | 15.425 | 3e-06 | 94560 | 0.001996 | 0.030737 | 0.00101 | 0.00101 | 6295.911621 | 206.978546 | 206.978546 | 94560 | 26.26667 | 0.001986 | 0.030583 | 0.0014 | 0.0014 | 6195.20752 | 283.517639 | 283.517639 | 19.997894 | 21.458618 | 5.03448 | 15.425 | 3e-06 | 94560 | 0.002013 | 0.031003 | 0.001419 | 0.001419 | 6176.746582 | 282.672791 | 282.672791 | 94560 | 26.26667 | 0.001982 | 0.030515 | 0.01678 | 0.01678 | 5996.530273 | 3297.513672 | 3297.513672 | 19.997894 | 21.44342 | 60.36621 | 15.477 | 1e-05 | 94560 | 0.001996 | 0.030729 | 0.016898 | 0.016898 | 5987.350098 | 3292.465576 | 3292.465576
245.8578645 | 4.28193 | 94620 | 26.28333 | 0.001943 | 0.029914 | 0.000983 | 0.000983 | 6330.458008 | 208.114258 | 208.114258 | 20.005035 | 21.45578 | 3.5376 | 15.425 | 3e-06 | 94620 | 0.001994 | 0.030702 | 0.001009 | 0.001009 | 6297.753418 | 207.039093 | 207.039093 | 94620 | 26.28333 | 0.001983 | 0.030528 | 0.001397 | 0.001397 | 6197.039062 | 283.601471 | 283.601471 | 19.999664 | 21.458618 | 5.02626 | 15.425 | 3e-06 | 94620 | 0.00201 | 0.030957 | 0.001417 | 0.001417 | 6178.604492 | 282.757812 | 282.757812 | 94620 | 26.28333 | 0.001979 | 0.030473 | 0.016757 | 0.016757 | 5998.358398 | 3298.519043 | 3298.519043 | 20.005035 | 21.44342 | 60.29295 | 15.477 | 1e-05 | 94620 | 0.001992 | 0.030681 | 0.016871 | 0.016871 | 5989.191406 | 3293.477783 | 3293.477783
245.9291765 | 4.275735 | 94680 | 26.3 | 0.00194 | 0.029866 | 0.000982 | 0.000982 | 6332.25 | 208.173172 | 208.173172 | 19.999664 | 21.45578 | 3.53256 | 15.425 | 3e-06 | 94680 | 0.00199 | 0.030647 | 0.001008 | 0.001008 | 6299.592773 | 207.099564 | 207.099564 | 94680 | 26.3 | 0.00198 | 0.030489 | 0.001395 | 0.001395 | 6198.868652 | 283.685181 | 283.685181 | 19.999664 | 21.458618 | 5.01891 | 15.425 | 3e-06 | 94680 | 0.002008 | 0.030923 | 0.001415 | 0.001415 | 6180.459473 | 282.842712 | 282.842712 | 94680 | 26.3 | 0.001977 | 0.030438 | 0.016738 | 0.016738 | 6000.185059 | 3299.523437 | 3299.523437 | 19.997894 | 21.44342 | 60.21972 | 15.477 | 1e-05 | 94680 | 0.00199 | 0.030641 | 0.01685 | 0.01685 | 5991.029785 | 3294.48877 | 3294.48877
246.000389 | 4.270245 | 94740 | 26.31667 | 0.001937 | 0.029824 | 0.00098 | 0.00098 | 6334.039551 | 208.23201 | 208.23201 | 19.997894 | 21.455627 | 3.52707 | 15.425 | 3e-06 | 94740 | 0.001989 | 0.03062 | 0.001007 | 0.001007 | 6301.429687 | 207.159958 | 207.159958 | 94740 | 26.31667 | 0.001977 | 0.030445 | 0.001393 | 0.001393 | 6200.695312 | 283.768768 | 283.768768 | 19.999664 | 21.458618 | 5.01342 | 15.425 | 3e-06 | 94740 | 0.002005 | 0.030872 | 0.001413 | 0.001413 | 6182.312012 | 282.92749 | 282.92749 | 94740 | 26.31667 | 0.001974 | 0.030399 | 0.016717 | 0.016717 | 6002.008789 | 3300.526367 | 3300.526367 | 20.005035 | 21.44342 | 60.14649 | 15.477 | 1e-05 | 94740 | 0.001987 | 0.030595 | 0.016824 | 0.016824 | 5992.865723 | 3295.498291 | 3295.498291
246.071518 | 4.264305 | 94800 | 26.33333 | 0.001934 | 0.029778 | 0.000979 | 0.000979 | 6335.826172 | 208.290741 | 208.290741 | 20.005035 | 21.455627 | 3.52158 | 15.425 | 3e-06 | 94800 | 0.001986 | 0.030576 | 0.001005 | 0.001005 | 6303.26416 | 207.220261 | 207.220261 | 94800 | 26.33333 | 0.001975 | 0.030415 | 0.001392 | 0.001392 | 6202.52002 | 283.852295 | 283.852295 | 19.997894 | 21.458466 | 5.00703 | 15.425 | 3e-06 | 94800 | 0.002003 | 0.030836 | 0.001411 | 0.001411 | 6184.162109 | 283.012146 | 283.012146 | 94800 | 26.33333 | 0.001972 | 0.030367 | 0.016699 | 0.016699 | 6003.830566 | 3301.52832 | 3301.52832 | 19.997894 | 21.44342 | 60.06591 | 15.477 | 1e-05 | 94800 | 0.001985 | 0.030565 | 0.016808 | 0.016808 | 5994.699219 | 3296.506836 | 3296.506836
246.1425325 | 4.258335 | 94860 | 26.35 | 0.001931 | 0.029732 | 0.000977 | 0.000977 | 6337.610352 | 208.349396 | 208.349396 | 19.997894 | 21.455505 | 3.51699 | 15.425 | 3e-06 | 94860 | 0.001982 | 0.030523 | 0.001003 | 0.001003 | 6305.095703 | 207.280472 | 207.280472 | 94860 | 26.35 | 0.001972 | 0.030364 | 0.00139 | 0.00139 | 6204.342285 | 283.935669 | 283.935669 | 19.997894 | 21.458466 | 4.99968 | 15.425 | 3e-06 | 94860 | 0.001999 | 0.030787 | 0.001409 | 0.001409 | 6186.009277 | 283.09668 | 283.09668 | 94860 | 26.35 | 0.001969 | 0.030321 | 0.016674 | 0.016674 | 6005.649902 | 3302.528564 | 3302.528564 | 19.999664 | 21.443298 | 59.97804 | 15.477 | 1e-05 | 94860 | 0.001982 | 0.030515 | 0.01678 | 0.01678 | 5996.530273 | 3297.513672 | 3297.513672
246.2134625 | 4.252845 | 94920 | 26.36667 | 0.001929 | 0.029696 | 0.000976 | 0.000976 | 6339.39209 | 208.407974 | 208.407974 | 19.997894 | 21.455505 | 3.5124 | 15.425 | 3e-06 | 94920 | 0.001979 | 0.030475 | 0.001002 | 0.001002 | 6306.923828 | 207.340576 | 207.340576 | 94920 | 26.36667 | 0.00197 | 0.030332 | 0.001388 | 0.001388 | 6206.162109 | 284.018951 | 284.018951 | 20.001465 | 21.458466 | 4.99329 | 15.425 | 3e-06 | 94920 | 0.001997 | 0.030751 | 0.001407 | 0.001407 | 6187.854492 | 283.181122 | 283.181122 | 94920 | 26.36667 | 0.001966 | 0.030277 | 0.016649 | 0.016649 | 6007.466797 | 3303.527588 | 3303.527588 | 19.997894 | 21.443298 | 59.91213 | 15.477 | 1e-05 | 94920 | 0.001979 | 0.030473 | 0.016757 | 0.016757 | 5998.358398 | 3298.519043 | 3298.519043
246.284294 | 4.24668 | 94980 | 26.38333 | 0.001927 | 0.029663 | 0.000975 | 0.000975 | 6341.171387 | 208.466476 | 208.466476 | 20.003235 | 21.455505 | 3.50739 | 15.425 | 3e-06 | 94980 | 0.001977 | 0.030438 | 0.001001 | 0.001001 | 6308.75 | 207.40062 | 207.40062 | 94980 | 26.38333 | 0.001967 | 0.030286 | 0.001386 | 0.001386 | 6207.979004 | 284.102112 | 284.102112 | 20.005035 | 21.458313 | 4.98597 | 15.425 | 3e-06 | 94980 | 0.001994 | 0.030698 | 0.001405 | 0.001405 | 6189.696289 | 283.265411 | 283.265411 | 94980 | 26.38333 | 0.001964 | 0.030245 | 0.016632 | 0.016632 | 6009.28125 | 3304.525635 | 3304.525635 | 19.997894 | 21.44342 | 59.83155 | 15.477 | 1e-05 | 94980 | 0.001977 | 0.030438 | 0.016738 | 0.016738 | 6000.185059 | 3299.523437 | 3299.523437
246.3550185 | 4.240485 | 95040 | 26.4 | 0.001924 | 0.029617 | 0.000974 | 0.000974 | 6342.94873 | 208.524887 | 208.524887 | 19.997894 | 21.455353 | 3.50235 | 15.425 | 3e-06 | 95040 | 0.001973 | 0.030383 | 0.000999 | 0.000999 | 6310.573242 | 207.460556 | 207.460556 | 95040 | 26.4 | 0.001964 | 0.030238 | 0.001384 | 0.001384 | 6209.793457 | 284.18515 | 284.18515 | 19.997894 | 21.458313 | 4.97862 | 15.425 | 3e-06 | 95040 | 0.001991 | 0.030663 | 0.001403 | 0.001403 | 6191.536133 | 283.349609 | 283.349609 | 95040 | 26.4 | 0.001961 | 0.030201 | 0.016608 | 0.016608 | 6011.09375 | 3305.521973 | 3305.521973 | 20.001465 | 21.44342 | 59.74365 | 15.477 | 1e-05 | 95040 | 0.001974 | 0.030399 | 0.016717 | 0.016717 | 6002.008789 | 3300.526367 | 3300.526367
246.4256435 | 4.234545 | 95100 | 26.41667 | 0.00192 | 0.029569 | 0.000972 | 0.000972 | 6344.723145 | 208.583221 | 208.583221 | 20.001465 | 21.455353 | 3.49776 | 15.425 | 3e-06 | 95100 | 0.001971 | 0.030344 | 0.000998 | 0.000998 | 6312.394043 | 207.520401 | 207.520401 | 95100 | 26.41667 | 0.001961 | 0.030199 | 0.001382 | 0.001382 | 6211.605469 | 284.268066 | 284.268066 | 19.997894 | 21.458191 | 4.97133 | 15.425 | 3e-06 | 95100 | 0.001988 | 0.03061 | 0.001401 | 0.001401 | 6193.372559 | 283.433655 | 283.433655 | 95100 | 26.41667 | 0.001959 | 0.030164 | 0.016587 | 0.016587 | 6012.90332 | 3306.51709 | 3306.51709 | 19.999664 | 21.443298 | 59.66307 | 15.477 | 1e-05 | 95100 | 0.001972 | 0.030367 | 0.016699 | 0.016699 | 6003.830566 | 3301.52832 | 3301.52832
246.49617 | 4.22883 | 95160 | 26.43333 | 0.001918 | 0.029532 | 0.000971 | 0.000971 | 6346.494629 | 208.641479 | 208.641479 | 19.999664 | 21.455353 | 3.49275 | 15.425 | 3e-06 | 95160 | 0.001967 | 0.030293 | 0.000996 | 0.000996 | 6314.211426 | 207.580154 | 207.580154 | 95160 | 26.43333 | 0.001958 | 0.030155 | 0.00138 | 0.00138 | 6213.414551 | 284.350861 | 284.350861 | 20.001465 | 21.458191 | 4.96491 | 15.425 | 3e-06 | 95160 | 0.001986 | 0.030583 | 0.0014 | 0.0014 | 6195.20752 | 283.517639 | 283.517639 | 95160 | 26.43333 | 0.001956 | 0.030113 | 0.016559 | 0.016559 | 6014.709961 | 3307.510742 | 3307.510742 | 20.001465 | 21.443298 | 59.58252 | 15.477 | 1e-05 | 95160 | 0.001969 | 0.030321 | 0.016674 | 0.016674 | 6005.649902 | 3302.528564 | 3302.528564
246.5666045 | 4.222635 | 95220 | 26.45 | 0.001915 | 0.029486 | 0.000969 | 0.000969 | 6348.26416 | 208.699646 | 208.699646 | 19.997894 | 21.455353 | 3.48771 | 15.425 | 3e-06 | 95220 | 0.001965 | 0.030263 | 0.000995 | 0.000995 | 6316.027344 | 207.639847 | 207.639847 | 95220 | 26.45 | 0.001956 | 0.030114 | 0.001378 | 0.001378 | 6215.22168 | 284.433563 | 284.433563 | 19.999664 | 21.458191 | 4.95756 | 15.425 | 3e-06 | 95220 | 0.001983 | 0.030528 | 0.001397 | 0.001397 | 6197.039062 | 283.601471 | 283.601471 | 95220 | 26.45 | 0.001953 | 0.030076 | 0.016539 | 0.016539 | 6016.514648 | 3308.503174 | 3308.503174 | 19.999664 | 21.443298 | 59.50197 | 15.477 | 1e-05 | 95220 | 0.001966 | 0.030277 | 0.016649 | 0.016649 | 6007.466797 | 3303.527588 | 3303.527588
246.6369245 | 4.21647 | 95280 | 26.46667 | 0.001913 | 0.029452 | 0.000968 | 0.000968 | 6350.03125 | 208.757736 | 208.757736 | 20.005035 | 21.4552 | 3.48267 | 15.425 | 3e-06 | 95280 | 0.001962 | 0.030213 | 0.000993 | 0.000993 | 6317.839844 | 207.699448 | 207.699448 | 95280 | 26.46667 | 0.001953 | 0.030073 | 0.001376 | 0.001376 | 6217.025879 | 284.516113 | 284.516113 | 20.005035 | 21.458191 | 4.95027 | 15.425 | 3e-06 | 95280 | 0.00198 | 0.030489 | 0.001395 | 0.001395 | 6198.868652 | 283.685181 | 283.685181 | 95280 | 26.46667 | 0.001951 | 0.030035 | 0.016516 | 0.016516 | 6018.316895 | 3309.494141 | 3309.494141 | 19.997894 | 21.443298 | 59.41407 | 15.477 | 1e-05 | 95280 | 0.001964 | 0.030245 | 0.016632 | 0.016632 | 6009.28125 | 3304.525635 | 3304.525635
246.7071535 | 4.210515 | 95340 | 26.48333 | 0.00191 | 0.029406 | 0.000967 | 0.000967 | 6351.79541 | 208.815735 | 208.815735 | 19.997894 | 21.4552 | 3.47718 | 15.425 | 3e-06 | 95340 | 0.00196 | 0.030171 | 0.000992 | 0.000992 | 6319.650391 | 207.758957 | 207.758957 | 95340 | 26.48333 | 0.00195 | 0.030024 | 0.001374 | 0.001374 | 6218.827637 | 284.598572 | 284.598572 | 19.997894 | 21.458038 | 4.94385 | 15.425 | 3e-06 | 95340 | 0.001977 | 0.030445 | 0.001393 | 0.001393 | 6200.695312 | 283.768768 | 283.768768 | 95340 | 26.48333 | 0.001948 | 0.029993 | 0.016493 | 0.016493 | 6020.116211 | 3310.483643 | 3310.483643 | 20.003235 | 21.443298 | 59.34081 | 15.477 | 1e-05 | 95340 | 0.001961 | 0.030201 | 0.016608 | 0.016608 | 6011.09375 | 3305.521973 | 3305.521973
246.777275 | 4.204785 | 95400 | 26.5 | 0.001907 | 0.029355 | 0.000965 | 0.000965 | 6353.556641 | 208.873642 | 208.873642 | 19.997894 | 21.455078 | 3.47214 | 15.425 | 3e-06 | 95400 | 0.001957 | 0.03013 | 0.000991 | 0.000991 | 6321.458008 | 207.81839 | 207.81839 | 95400 | 26.5 | 0.001948 | 0.029992 | 0.001373 | 0.001373 | 6220.626953 | 284.680908 | 284.680908 | 19.997894 | 21.458038 | 4.93743 | 15.425 | 3e-06 | 95400 | 0.001975 | 0.030415 | 0.001392 | 0.001392 | 6202.52002 | 283.852295 | 283.852295 | 95400 | 26.5 | 0.001945 | 0.029954 | 0.016472 | 0.016472 | 6021.913574 | 3311.472168 | 3311.472168 | 19.999664 | 21.443298 | 59.26758 | 15.477 | 1e-05 | 95400 | 0.001959 | 0.030164 | 0.016587 | 0.016587 | 6012.90332 | 3306.51709 | 3306.51709
246.847313 | 4.199295 | 95460 | 26.51667 | 0.001905 | 0.029323 | 0.000964 | 0.000964 | 6355.315918 | 208.931473 | 208.931473 | 20.001465 | 21.455078 | 3.46755 | 15.425 | 3e-06 | 95460 | 0.001954 | 0.030084 | 0.000989 | 0.000989 | 6323.263184 | 207.877731 | 207.877731 | 95460 | 26.51667 | 0.001945 | 0.029951 | 0.001371 | 0.001371 | 6222.423828 | 284.763153 | 284.763153 | 19.997894 | 21.457916 | 4.93104 | 15.425 | 3e-06 | 95460 | 0.001972 | 0.030364 | 0.00139 | 0.00139 | 6204.342285 | 283.935669 | 283.935669 | 95460 | 26.51667 | 0.001943 | 0.02992 | 0.016453 | 0.016453 | 6023.708984 | 3312.459229 | 3312.459229 | 19.997894 | 21.443298 | 59.187 | 15.477 | 1e-05 | 95460 | 0.001956 | 0.030113 | 0.016559 | 0.016559 | 6014.709961 | 3307.510742 | 3307.510742
246.9172515 | 4.19289 | 95520 | 26.53333 | 0.001901 | 0.029273 | 0.000962 | 0.000962 | 6357.072754 | 208.989227 | 208.989227 | 19.997894 | 21.455078 | 3.46299 | 15.425 | 3e-06 | 95520 | 0.001951 | 0.030043 | 0.000988 | 0.000988 | 6325.065918 | 207.936996 | 207.936996 | 95520 | 26.53333 | 0.001942 | 0.029902 | 0.001368 | 0.001368 | 6224.217773 | 284.845276 | 284.845276 | 19.997894 | 21.457916 | 4.92279 | 15.425 | 3e-06 | 95520 | 0.00197 | 0.030332 | 0.001388 | 0.001388 | 6206.162109 | 284.018951 | 284.018951 | 95520 | 26.53333 | 0.001941 | 0.029883 | 0.016433 | 0.016433 | 6025.501465 | 3313.445068 | 3313.445068 | 20.001465 | 21.443298 | 59.10642 | 15.477 | 1e-05 | 95520 | 0.001953 | 0.030076 | 0.016539 | 0.016539 | 6016.514648 | 3308.503174 | 3308.503174
246.987076 | 4.18716 | 95580 | 26.55 | 0.001899 | 0.029245 | 0.000961 | 0.000961 | 6358.827148 | 209.046906 | 209.046906 | 20.003235 | 21.454926 | 3.45795 | 15.425 | 3e-06 | 95580 | 0.001948 | 0.029997 | 0.000986 | 0.000986 | 6326.865723 | 207.99617 | 207.99617 | 95580 | 26.55 | 0.001939 | 0.029856 | 0.001366 | 0.001366 | 6226.009766 | 284.927246 | 284.927246 | 19.999664 | 21.457916 | 4.91637 | 15.425 | 3e-06 | 95580 | 0.001967 | 0.030286 | 0.001386 | 0.001386 | 6207.979004 | 284.102112 | 284.102112 | 95580 | 26.55 | 0.001937 | 0.029827 | 0.016402 | 0.016402 | 6027.291504 | 3314.429443 | 3314.429443 | 19.996094 | 21.443298 | 59.01858 | 15.477 | 1e-05 | 95580 | 0.001951 | 0.030035 | 0.016516 | 0.016516 | 6018.316895 | 3309.494141 | 3309.494141
247.0568235 | 4.181655 | 95640 | 26.56667 | 0.001896 | 0.029194 | 0.00096 | 0.00096 | 6360.579102 | 209.104492 | 209.104492 | 19.997894 | 21.454926 | 3.45243 | 15.425 | 3e-06 | 95640 | 0.001946 | 0.029962 | 0.000985 | 0.000985 | 6328.663086 | 208.055252 | 208.055252 | 95640 | 26.56667 | 0.001937 | 0.029829 | 0.001365 | 0.001365 | 6227.799316 | 285.009155 | 285.009155 | 19.997894 | 21.457764 | 4.91088 | 15.425 | 3e-06 | 95640 | 0.001964 | 0.030238 | 0.001384 | 0.001384 | 6209.793457 | 284.18515 | 284.18515 | 95640 | 26.56667 | 0.001935 | 0.029797 | 0.016386 | 0.016386 | 6029.079102 | 3315.412354 | 3315.412354 | 20.003235 | 21.443146 | 58.938 | 15.477 | 1e-05 | 95640 | 0.001948 | 0.029993 | 0.016493 | 0.016493 | 6020.116211 | 3310.483643 | 3310.483643
247.1264645 | 4.175955 | 95700 | 26.58333 | 0.001893 | 0.029151 | 0.000958 | 0.000958 | 6362.328125 | 209.161987 | 209.161987 | 19.997894 | 21.454926 | 3.44835 | 15.425 | 3e-06 | 95700 | 0.001943 | 0.029914 | 0.000983 | 0.000983 | 6330.458008 | 208.114258 | 208.114258 | 95700 | 26.58333 | 0.001935 | 0.029788 | 0.001363 | 0.001363 | 6229.586426 | 285.090942 | 285.090942 | 19.997894 | 21.457764 | 4.90356 | 15.425 | 3e-06 | 95700 | 0.001961 | 0.030199 | 0.001382 | 0.001382 | 6211.605469 | 284.268066 | 284.268066 | 95700 | 26.58333 | 0.001932 | 0.029751 | 0.01636 | 0.01636 | 6030.864258 | 3316.394043 | 3316.394043 | 19.999664 | 21.443298 | 58.86474 | 15.477 | 1e-05 | 95700 | 0.001945 | 0.029954 | 0.016472 | 0.016472 | 6021.913574 | 3311.472168 | 3311.472168
247.196022 | 4.17 | 95760 | 26.6 | 0.001891 | 0.029121 | 0.000957 | 0.000957 | 6364.075195 | 209.219437 | 209.219437 | 19.997894 | 21.454926 | 3.44376 | 15.425 | 3e-06 | 95760 | 0.00194 | 0.029866 | 0.000982 | 0.000982 | 6332.25 | 208.173172 | 208.173172 | 95760 | 26.6 | 0.001932 | 0.029742 | 0.001361 | 0.001361 | 6231.371094 | 285.172607 | 285.172607 | 20.001465 | 21.457611 | 4.89624 | 15.425 | 3e-06 | 95760 | 0.001958 | 0.030155 | 0.00138 | 0.00138 | 6213.414551 | 284.350861 | 284.350861 | 95760 | 26.6 | 0.00193 | 0.029717 | 0.016341 | 0.016341 | 6032.647461 | 3317.374512 | 3317.374512 | 19.997894 | 21.443146 | 58.77684 | 15.477 | 1e-05 | 95760 | 0.001943 | 0.02992 | 0.016453 | 0.016453 | 6023.708984 | 3312.459229 | 3312.459229
247.2654645 | 4.16382 | 95820 | 26.61667 | 0.001888 | 0.029075 | 0.000956 | 0.000956 | 6365.819824 | 209.276779 | 209.276779 | 19.999664 | 21.454773 | 3.43779 | 15.425 | 3e-06 | 95820 | 0.001937 | 0.029824 | 0.00098 | 0.00098 | 6334.039551 | 208.23201 | 208.23201 | 95820 | 26.61667 | 0.001929 | 0.029696 | 0.001359 | 0.001359 | 6233.152832 | 285.25415 | 285.25415 | 19.999664 | 21.457611 | 4.88985 | 15.425 | 3e-06 | 95820 | 0.001956 | 0.030114 | 0.001378 | 0.001378 | 6215.22168 | 284.433563 | 284.433563 | 95820 | 26.61667 | 0.001927 | 0.029666 | 0.016313 | 0.016313 | 6034.427246 | 3318.353271 | 3318.353271 | 20.005035 | 21.443146 | 58.68897 | 15.477 | 1e-05 | 95820 | 0.001941 | 0.029883 | 0.016433 | 0.016433 | 6025.501465 | 3313.445068 | 3313.445068
247.334816 | 4.158105 | 95880 | 26.63333 | 0.001885 | 0.029027 | 0.000954 | 0.000954 | 6367.561523 | 209.33403 | 209.33403 | 19.999664 | 21.454773 | 3.43278 | 15.425 | 3e-06 | 95880 | 0.001934 | 0.029778 | 0.000979 | 0.000979 | 6335.826172 | 208.290741 | 208.290741 | 95880 | 26.63333 | 0.001926 | 0.029656 | 0.001357 | 0.001357 | 6234.932129 | 285.335602 | 285.335602 | 19.997894 | 21.457611 | 4.88343 | 15.425 | 3e-06 | 95880 | 0.001953 | 0.030073 | 0.001376 | 0.001376 | 6217.025879 | 284.516113 | 284.516113 | 95880 | 26.63333 | 0.001924 | 0.029627 | 0.016292 | 0.016292 | 6036.205078 | 3319.330811 | 3319.330811 | 19.997894 | 21.443146 | 58.61574 | 15.477 | 1e-05 | 95880 | 0.001937 | 0.029827 | 0.016402 | 0.016402 | 6027.291504 | 3314.429443 | 3314.429443
247.404068 | 4.15191 | 95940 | 26.65 | 0.001882 | 0.028983 | 0.000953 | 0.000953 | 6369.300293 | 209.391205 | 209.391205 | 19.999664 | 21.454773 | 3.42774 | 15.425 | 3e-06 | 95940 | 0.001931 | 0.029732 | 0.000977 | 0.000977 | 6337.610352 | 208.349396 | 208.349396 | 95940 | 26.65 | 0.001924 | 0.029622 | 0.001356 | 0.001356 | 6236.709473 | 285.416931 | 285.416931 | 19.999664 | 21.457489 | 4.87608 | 15.425 | 3e-06 | 95940 | 0.00195 | 0.030024 | 0.001374 | 0.001374 | 6218.827637 | 284.598572 | 284.598572 | 95940 | 26.65 | 0.001922 | 0.029592 | 0.016273 | 0.016273 | 6037.980469 | 3320.307129 | 3320.307129 | 19.997894 | 21.443146 | 58.53513 | 15.477 | 1e-05 | 95940 | 0.001935 | 0.029797 | 0.016386 | 0.016386 | 6029.079102 | 3315.412354 | 3315.412354
247.473213 | 4.145745 | 96000 | 26.66667 | 0.001879 | 0.028935 | 0.000951 | 0.000951 | 6371.036621 | 209.448288 | 209.448288 | 19.999664 | 21.454651 | 3.4227 | 15.425 | 3e-06 | 96000 | 0.001929 | 0.029696 | 0.000976 | 0.000976 | 6339.39209 | 208.407974 | 208.407974 | 96000 | 26.66667 | 0.001921 | 0.029571 | 0.001353 | 0.001353 | 6238.483887 | 285.498138 | 285.498138 | 19.997894 | 21.457489 | 4.86879 | 15.425 | 3e-06 | 96000 | 0.001948 | 0.029992 | 0.001373 | 0.001373 | 6220.626953 | 284.680908 | 284.680908 | 96000 | 26.66667 | 0.001919 | 0.029548 | 0.016249 | 0.016249 | 6039.753418 | 3321.281982 | 3321.281982 | 19.997894 | 21.443146 | 58.44726 | 15.477 | 1e-05 | 96000 | 0.001932 | 0.029751 | 0.01636 | 0.01636 | 6030.864258 | 3316.394043 | 3316.394043
247.5422595 | 4.140015 | 96060 | 26.68333 | 0.001877 | 0.028903 | 0.00095 | 0.00095 | 6372.770508 | 209.505295 | 209.505295 | 20.005035 | 21.454651 | 3.41766 | 15.425 | 3e-06 | 96060 | 0.001927 | 0.029663 | 0.000975 | 0.000975 | 6341.171387 | 208.466476 | 208.466476 | 96060 | 26.68333 | 0.001919 | 0.029544 | 0.001352 | 0.001352 | 6240.256348 | 285.579224 | 285.579224 | 20.001465 | 21.457336 | 4.86237 | 15.425 | 3e-06 | 96060 | 0.001945 | 0.029951 | 0.001371 | 0.001371 | 6222.423828 | 284.763153 | 284.763153 | 96060 | 26.68333 | 0.001916 | 0.029498 | 0.016221 | 0.016221 | 6041.523437 | 3322.255371 | 3322.255371 | 20.001465 | 21.443146 | 58.36671 | 15.477 | 1e-05 | 96060 | 0.00193 | 0.029717 | 0.016341 | 0.016341 | 6032.647461 | 3317.374512 | 3317.374512
247.6112135 | 4.134285 | 96120 | 26.7 | 0.001874 | 0.028852 | 0.000949 | 0.000949 | 6374.501953 | 209.56221 | 209.56221 | 19.999664 | 21.454498 | 3.41262 | 15.425 | 3e-06 | 96120 | 0.001924 | 0.029617 | 0.000974 | 0.000974 | 6342.94873 | 208.524887 | 208.524887 | 96120 | 26.7 | 0.001915 | 0.029486 | 0.001349 | 0.001349 | 6242.025391 | 285.660217 | 285.660217 | 19.997894 | 21.457336 | 4.85595 | 15.425 | 3e-06 | 96120 | 0.001942 | 0.029902 | 0.001368 | 0.001368 | 6224.217773 | 284.845276 | 284.845276 | 96120 | 26.7 | 0.001914 | 0.029465 | 0.016203 | 0.016203 | 6043.291016 | 3323.227539 | 3323.227539 | 19.999664 | 21.443146 | 58.29345 | 15.477 | 1e-05 | 96120 | 0.001927 | 0.029666 | 0.016313 | 0.016313 | 6034.427246 | 3318.353271 | 3318.353271
247.680069 | 4.12881 | 96180 | 26.71667 | 0.001872 | 0.028822 | 0.000948 | 0.000948 | 6376.230957 | 209.619049 | 209.619049 | 19.999664 | 21.454498 | 3.40806 | 15.425 | 3e-06 | 96180 | 0.00192 | 0.029569 | 0.000972 | 0.000972 | 6344.723145 | 208.583221 | 208.583221 | 96180 | 26.71667 | 0.001913 | 0.029461 | 0.001348 | 0.001348 | 6243.792969 | 285.741089 | 285.741089 | 19.999664 | 21.457336 | 4.84956 | 15.425 | 3e-06 | 96180 | 0.001939 | 0.029856 | 0.001366 | 0.001366 | 6226.009766 | 284.927246 | 284.927246 | 96180 | 26.71667 | 0.001912 | 0.029428 | 0.016183 | 0.016183 | 6045.056641 | 3324.198486 | 3324.198486 | 19.999664 | 21.443146 | 58.22754 | 15.477 | 1e-05 | 96180 | 0.001924 | 0.029627 | 0.016292 | 0.016292 | 6036.205078 | 3319.330811 | 3319.330811
247.7488405 | 4.12284 | 96240 | 26.73333 | 0.001869 | 0.028776 | 0.000946 | 0.000946 | 6377.95752 | 209.675812 | 209.675812 | 19.997894 | 21.454346 | 3.40347 | 15.425 | 3e-06 | 96240 | 0.001918 | 0.029532 | 0.000971 | 0.000971 | 6346.494629 | 208.641479 | 208.641479 | 96240 | 26.73333 | 0.00191 | 0.029408 | 0.001346 | 0.001346 | 6245.557617 | 285.821869 | 285.821869 | 19.997894 | 21.457184 | 4.84221 | 15.425 | 3e-06 | 96240 | 0.001937 | 0.029829 | 0.001365 | 0.001365 | 6227.799316 | 285.009155 | 285.009155 | 96240 | 26.73333 | 0.001909 | 0.029394 | 0.016164 | 0.016164 | 6046.820312 | 3325.168457 | 3325.168457 | 20.005035 | 21.443146 | 58.14699 | 15.477 | 1e-05 | 96240 | 0.001922 | 0.029592 | 0.016273 | 0.016273 | 6037.980469 | 3320.307129 | 3320.307129
247.817497 | 4.1169 | 96300 | 26.75 | 0.001866 | 0.028735 | 0.000945 | 0.000945 | 6379.681641 | 209.732498 | 209.732498 | 19.997894 | 21.454346 | 3.39798 | 15.425 | 3e-06 | 96300 | 0.001915 | 0.029486 | 0.000969 | 0.000969 | 6348.26416 | 208.699646 | 208.699646 | 96300 | 26.75 | 0.001907 | 0.029369 | 0.001344 | 0.001344 | 6247.319824 | 285.902496 | 285.902496 | 19.997894 | 21.457184 | 4.83582 | 15.425 | 3e-06 | 96300 | 0.001935 | 0.029788 | 0.001363 | 0.001363 | 6229.586426 | 285.090942 | 285.090942 | 96300 | 26.75 | 0.001906 | 0.029348 | 0.016138 | 0.016138 | 6048.581543 | 3326.136719 | 3326.136719 | 19.997894 | 21.443024 | 58.05909 | 15.477 | 1e-05 | 96300 | 0.001919 | 0.029548 | 0.016249 | 0.016249 | 6039.753418 | 3321.281982 | 3321.281982
247.8860705 | 4.111635 | 96360 | 26.76667 | 0.001863 | 0.028687 | 0.000943 | 0.000943 | 6381.402832 | 209.789078 | 209.789078 | 20.003235 | 21.454346 | 3.39294 | 15.425 | 3e-06 | 96360 | 0.001913 | 0.029452 | 0.000968 | 0.000968 | 6350.03125 | 208.757736 | 208.757736 | 96360 | 26.76667 | 0.001905 | 0.029337 | 0.001343 | 0.001343 | 6249.080078 | 285.983063 | 285.983063 | 20.001465 | 21.457184 | 4.83033 | 15.425 | 3e-06 | 96360 | 0.001932 | 0.029742 | 0.001361 | 0.001361 | 6231.371094 | 285.172607 | 285.172607 | 96360 | 26.76667 | 0.001904 | 0.029313 | 0.016119 | 0.016119 | 6050.339844 | 3327.10376 | 3327.10376 | 19.997894 | 21.443024 | 57.98583 | 15.477 | 1e-05 | 96360 | 0.001916 | 0.029498 | 0.016221 | 0.016221 | 6041.523437 | 3322.255371 | 3322.255371
247.9545515 | 4.105665 | 96420 | 26.78333 | 0.001861 | 0.02865 | 0.000942 | 0.000942 | 6383.121582 | 209.845596 | 209.845596 | 19.999664 | 21.454346 | 3.38835 | 15.425 | 3e-06 | 96420 | 0.00191 | 0.029406 | 0.000967 | 0.000967 | 6351.79541 | 208.815735 | 208.815735 | 96420 | 26.78333 | 0.001903 | 0.029298 | 0.001341 | 0.001341 | 6250.837891 | 286.063507 | 286.063507 | 19.997894 | 21.457062 | 4.82298 | 15.425 | 3e-06 | 96420 | 0.001929 | 0.029696 | 0.001359 | 0.001359 | 6233.152832 | 285.25415 | 285.25415 | 96420 | 26.78333 | 0.001901 | 0.029269 | 0.016095 | 0.016095 | 6052.096191 | 3328.06958 | 3328.06958 | 19.997894 | 21.443024 | 57.89793 | 15.477 | 1e-05 | 96420 | 0.001914 | 0.029465 | 0.016203 | 0.016203 | 6043.291016 | 3323.227539 | 3323.227539
248.022926 | 4.09929 | 96480 | 26.8 | 0.001858 | 0.028606 | 0.00094 | 0.00094 | 6384.838379 | 209.902023 | 209.902023 | 19.997894 | 21.454224 | 3.38289 | 15.425 | 3e-06 | 96480 | 0.001907 | 0.029355 | 0.000965 | 0.000965 | 6353.556641 | 208.873642 | 208.873642 | 96480 | 26.8 | 0.0019 | 0.029252 | 0.001339 | 0.001339 | 6252.593262 | 286.143829 | 286.143829 | 19.999664 | 21.457062 | 4.81569 | 15.425 | 3e-06 | 96480 | 0.001926 | 0.029656 | 0.001357 | 0.001357 | 6234.932129 | 285.335602 | 285.335602 | 96480 | 26.8 | 0.001898 | 0.029218 | 0.016067 | 0.016067 | 6053.849121 | 3329.033691 | 3329.033691 | 20.005035 | 21.442871 | 57.80274 | 15.477 | 1e-05 | 96480 | 0.001912 | 0.029428 | 0.016183 | 0.016183 | 6045.056641 | 3324.198486 | 3324.198486
248.0911945 | 4.09425 | 96540 | 26.81667 | 0.001855 | 0.028567 | 0.000939 | 0.000939 | 6386.552246 | 209.958359 | 209.958359 | 19.999664 | 21.454224 | 3.3783 | 15.425 | 3e-06 | 96540 | 0.001905 | 0.029323 | 0.000964 | 0.000964 | 6355.315918 | 208.931473 | 208.931473 | 96540 | 26.81667 | 0.001898 | 0.029215 | 0.001337 | 0.001337 | 6254.346191 | 286.22403 | 286.22403 | 19.999664 | 21.457062 | 4.8102 | 15.425 | 3e-06 | 96540 | 0.001924 | 0.029622 | 0.001356 | 0.001356 | 6236.709473 | 285.416931 | 285.416931 | 96540 | 26.81667 | 0.001896 | 0.029182 | 0.016047 | 0.016047 | 6055.600098 | 3329.996338 | 3329.996338 | 20.001465 | 21.442871 | 57.72219 | 15.477 | 1e-05 | 96540 | 0.001909 | 0.029394 | 0.016164 | 0.016164 | 6046.820312 | 3325.168457 | 3325.168457
248.159401 | 4.089195 | 96600 | 26.83333 | 0.001853 | 0.028526 | 0.000938 | 0.000938 | 6388.263672 | 210.014633 | 210.014633 | 20.005035 | 21.454224 | 3.37371 | 15.425 | 3e-06 | 96600 | 0.001901 | 0.029273 | 0.000962 | 0.000962 | 6357.072754 | 208.989227 | 208.989227 | 96600 | 26.83333 | 0.001895 | 0.029181 | 0.001335 | 0.001335 | 6256.09668 | 286.304169 | 286.304169 | 19.997894 | 21.456909 | 4.80468 | 15.425 | 3e-06 | 96600 | 0.001921 | 0.029571 | 0.001353 | 0.001353 | 6238.483887 | 285.498138 | 285.498138 | 96600 | 26.83333 | 0.001893 | 0.029135 | 0.016022 | 0.016022 | 6057.348633 | 3330.957764 | 3330.957764 | 19.997894 | 21.443024 | 57.65625 | 15.477 | 1e-05 | 96600 | 0.001906 | 0.029348 | 0.016138 | 0.016138 | 6048.581543 | 3326.136719 | 3326.136719
248.227501 | 4.08303 | 96660 | 26.85 | 0.00185 | 0.028482 | 0.000936 | 0.000936 | 6389.972656 | 210.070816 | 210.070816 | 19.997894 | 21.454071 | 3.3687 | 15.425 | 3e-06 | 96660 | 0.001899 | 0.029245 | 0.000961 | 0.000961 | 6358.827148 | 209.046906 | 209.046906 | 96660 | 26.85 | 0.001893 | 0.029139 | 0.001334 | 0.001334 | 6257.845215 | 286.384186 | 286.384186 | 20.003235 | 21.456757 | 4.79736 | 15.425 | 3e-06 | 96660 | 0.001919 | 0.029544 | 0.001352 | 0.001352 | 6240.256348 | 285.579224 | 285.579224 | 96660 | 26.85 | 0.001891 | 0.02911 | 0.016008 | 0.016008 | 6059.094727 | 3331.918213 | 3331.918213 | 19.997894 | 21.443024 | 57.57567 | 15.477 | 1e-05 | 96660 | 0.001904 | 0.029313 | 0.016119 | 0.016119 | 6050.339844 | 3327.10376 | 3327.10376
248.295502 | 4.077525 | 96720 | 26.86667 | 0.001848 | 0.028447 | 0.000935 | 0.000935 | 6391.679687 | 210.126923 | 210.126923 | 20.001465 | 21.454071 | 3.36411 | 15.425 | 3e-06 | 96720 | 0.001896 | 0.029194 | 0.00096 | 0.00096 | 6360.579102 | 209.104492 | 209.104492 | 96720 | 26.86667 | 0.00189 | 0.029096 | 0.001332 | 0.001332 | 6259.59082 | 286.464081 | 286.464081 | 19.997894 | 21.456909 | 4.79094 | 15.425 | 3e-06 | 96720 | 0.001915 | 0.029486 | 0.001349 | 0.001349 | 6242.025391 | 285.660217 | 285.660217 | 96720 | 26.86667 | 0.001888 | 0.029062 | 0.015981 | 0.015981 | 6060.838867 | 3332.876953 | 3332.876953 | 20.003235 | 21.442871 | 57.49512 | 15.477 | 1e-05 | 96720 | 0.001901 | 0.029269 | 0.016095 | 0.016095 | 6052.096191 | 3328.06958 | 3328.06958
248.3634185 | 4.071795 | 96780 | 26.88333 | 0.001845 | 0.028406 | 0.000934 | 0.000934 | 6393.383789 | 210.182953 | 210.182953 | 19.997894 | 21.454071 | 3.35997 | 15.425 | 3e-06 | 96780 | 0.001893 | 0.029151 | 0.000958 | 0.000958 | 6362.328125 | 209.161987 | 209.161987 | 96780 | 26.88333 | 0.001888 | 0.029063 | 0.00133 | 0.00133 | 6261.334473 | 286.543884 | 286.543884 | 20.005035 | 21.456757 | 4.78362 | 15.425 | 3e-06 | 96780 | 0.001913 | 0.029461 | 0.001348 | 0.001348 | 6243.792969 | 285.741089 | 285.741089 | 96780 | 26.88333 | 0.001885 | 0.029025 | 0.015961 | 0.015961 | 6062.580078 | 3333.834717 | 3333.834717 | 19.997894 | 21.442871 | 57.42189 | 15.477 | 1e-05 | 96780 | 0.001898 | 0.029218 | 0.016067 | 0.016067 | 6053.849121 | 3329.033691 | 3329.033691
248.4312285 | 4.066545 | 96840 | 26.9 | 0.001843 | 0.028376 | 0.000933 | 0.000933 | 6395.086426 | 210.238922 | 210.238922 | 19.999664 | 21.454071 | 3.35586 | 15.425 | 3e-06 | 96840 | 0.001891 | 0.029121 | 0.000957 | 0.000957 | 6364.075195 | 209.219437 | 209.219437 | 96840 | 26.9 | 0.001884 | 0.029013 | 0.001328 | 0.001328 | 6263.075684 | 286.623535 | 286.623535 | 20.003235 | 21.456757 | 4.77723 | 15.425 | 3e-06 | 96840 | 0.00191 | 0.029408 | 0.001346 | 0.001346 | 6245.557617 | 285.821869 | 285.821869 | 96840 | 26.9 | 0.001883 | 0.028986 | 0.015939 | 0.015939 | 6064.319336 | 3334.791016 | 3334.791016 | 19.996094 | 21.442871 | 57.34863 | 15.477 | 1e-05 | 96840 | 0.001896 | 0.029182 | 0.016047 | 0.016047 | 6055.600098 | 3329.996338 | 3329.996338
248.49897 | 4.060815 | 96900 | 26.91667 | 0.00184 | 0.028333 | 0.000931 | 0.000931 | 6396.786621 | 210.294815 | 210.294815 | 19.997894 | 21.453918 | 3.35082 | 15.425 | 3e-06 | 96900 | 0.001888 | 0.029075 | 0.000956 | 0.000956 | 6365.819824 | 209.276779 | 209.276779 | 96900 | 26.91667 | 0.001882 | 0.028983 | 0.001326 | 0.001326 | 6264.814453 | 286.703125 | 286.703125 | 19.997894 | 21.456635 | 4.77081 | 15.425 | 3e-06 | 96900 | 0.001907 | 0.029369 | 0.001344 | 0.001344 | 6247.319824 | 285.902496 | 285.902496 | 96900 | 26.91667 | 0.001881 | 0.028949 | 0.015919 | 0.015919 | 6066.056152 | 3335.746338 | 3335.746338 | 19.997894 | 21.442871 | 57.27537 | 15.477 | 1e-05 | 96900 | 0.001893 | 0.029135 | 0.016022 | 0.016022 | 6057.348633 | 3330.957764 | 3330.957764
248.566589 | 4.0551 | 96960 | 26.93333 | 0.001838 | 0.028291 | 0.00093 | 0.00093 | 6398.483887 | 210.350616 | 210.350616 | 19.997894 | 21.453918 | 3.34581 | 15.425 | 3e-06 | 96960 | 0.001885 | 0.029027 | 0.000954 | 0.000954 | 6367.561523 | 209.33403 | 209.33403 | 96960 | 26.93333 | 0.001879 | 0.028935 | 0.001324 | 0.001324 | 6266.550781 | 286.782562 | 286.782562 | 20.001465 | 21.456635 | 4.76439 | 15.425 | 3e-06 | 96960 | 0.001905 | 0.029337 | 0.001343 | 0.001343 | 6249.080078 | 285.983063 | 285.983063 | 96960 | 26.93333 | 0.001879 | 0.028919 | 0.015902 | 0.015902 | 6067.791016 | 3336.700195 | 3336.700195 | 19.997894 | 21.442871 | 57.19482 | 15.477 | 1e-05 | 96960 | 0.001891 | 0.02911 | 0.016008 | 0.016008 | 6059.094727 | 3331.918213 | 3331.918213
248.63414 | 4.04961 | 97020 | 26.95 | 0.001835 | 0.02825 | 0.000929 | 0.000929 | 6400.178711 | 210.406342 | 210.406342 | 19.999664 | 21.453796 | 3.34122 | 15.425 | 3e-06 | 97020 | 0.001882 | 0.028983 | 0.000953 | 0.000953 | 6369.300293 | 209.391205 | 209.391205 | 97020 | 26.95 | 0.001877 | 0.0289 | 0.001323 | 0.001323 | 6268.284668 | 286.861938 | 286.861938 | 20.005035 | 21.456635 | 4.758 | 15.425 | 3e-06 | 97020 | 0.001903 | 0.029298 | 0.001341 | 0.001341 | 6250.837891 | 286.063507 | 286.063507 | 97020 | 26.95 | 0.001875 | 0.02887 | 0.015876 | 0.015876 | 6069.523437 | 3337.652832 | 3337.652832 | 20.001465 | 21.442871 | 57.11427 | 15.477 | 1e-05 | 97020 | 0.001888 | 0.029062 | 0.015981 | 0.015981 | 6060.838867 | 3332.876953 | 3332.876953
248.701576 | 4.043655 | 97080 | 26.96667 | 0.001832 | 0.028208 | 0.000927 | 0.000927 | 6401.871582 | 210.46199 | 210.46199 | 19.997894 | 21.453796 | 3.33663 | 15.425 | 3e-06 | 97080 | 0.001879 | 0.028935 | 0.000951 | 0.000951 | 6371.036621 | 209.448288 | 209.448288 | 97080 | 26.96667 | 0.001874 | 0.028857 | 0.001321 | 0.001321 | 6270.016113 | 286.941162 | 286.941162 | 20.001465 | 21.456482 | 4.75068 | 15.425 | 3e-06 | 97080 | 0.0019 | 0.029252 | 0.001339 | 0.001339 | 6252.593262 | 286.143829 | 286.143829 | 97080 | 26.96667 | 0.001873 | 0.028826 | 0.015852 | 0.015852 | 6071.25293 | 3338.604004 | 3338.604004 | 19.997894 | 21.442871 | 57.03369 | 15.477 | 1e-05 | 97080 | 0.001885 | 0.029025 | 0.015961 | 0.015961 | 6062.580078 | 3333.834717 | 3333.834717
248.7689285 | 4.03794 | 97140 | 26.98333 | 0.00183 | 0.028176 | 0.000926 | 0.000926 | 6403.562012 | 210.517563 | 210.517563 | 19.999664 | 21.453796 | 3.33162 | 15.425 | 3e-06 | 97140 | 0.001877 | 0.028903 | 0.00095 | 0.00095 | 6372.770508 | 209.505295 | 209.505295 | 97140 | 26.98333 | 0.001872 | 0.028822 | 0.001319 | 0.001319 | 6271.745117 | 287.020294 | 287.020294 | 19.997894 | 21.456482 | 4.74426 | 15.425 | 3e-06 | 97140 | 0.001898 | 0.029215 | 0.001337 | 0.001337 | 6254.346191 | 286.22403 | 286.22403 | 97140 | 26.98333 | 0.00187 | 0.02879 | 0.015831 | 0.015831 | 6072.980469 | 3339.553955 | 3339.553955 | 20.003235 | 21.442719 | 56.96046 | 15.477 | 1e-05 | 97140 | 0.001883 | 0.028986 | 0.015939 | 0.015939 | 6064.319336 | 3334.791016 | 3334.791016
248.836174 | 4.031985 | 97200 | 27 | 0.001827 | 0.02813 | 0.000925 | 0.000925 | 6405.25 | 210.573044 | 210.573044 | 20.001465 | 21.453644 | 3.32703 | 15.425 | 3e-06 | 97200 | 0.001874 | 0.028852 | 0.000949 | 0.000949 | 6374.501953 | 209.56221 | 209.56221 | 97200 | 27 | 0.001869 | 0.028774 | 0.001317 | 0.001317 | 6273.47168 | 287.099304 | 287.099304 | 20.001465 | 21.456482 | 4.73694 | 15.425 | 3e-06 | 97200 | 0.001895 | 0.029181 | 0.001335 | 0.001335 | 6256.09668 | 286.304169 | 286.304169 | 97200 | 27 | 0.001868 | 0.028753 | 0.015811 | 0.015811 | 6074.705566 | 3340.502686 | 3340.502686 | 19.996094 | 21.442719 | 56.8872 | 15.477 | 1e-05 | 97200 | 0.001881 | 0.028949 | 0.015919 | 0.015919 | 6066.056152 | 3335.746338 | 3335.746338
248.903328 | 4.02627 | 97260 | 27.01667 | 0.001825 | 0.028096 | 0.000924 | 0.000924 | 6406.935547 | 210.628464 | 210.628464 | 19.997894 | 21.453644 | 3.32199 | 15.425 | 3e-06 | 97260 | 0.001872 | 0.028822 | 0.000948 | 0.000948 | 6376.230957 | 209.619049 | 209.619049 | 97260 | 27.01667 | 0.001866 | 0.028728 | 0.001315 | 0.001315 | 6275.195312 | 287.178192 | 287.178192 | 20.001465 | 21.456329 | 4.73055 | 15.425 | 3e-06 | 97260 | 0.001893 | 0.029139 | 0.001334 | 0.001334 | 6257.845215 | 286.384186 | 286.384186 | 97260 | 27.01667 | 0.001866 | 0.028718 | 0.015792 | 0.015792 | 6076.428711 | 3341.450195 | 3341.450195 | 19.999664 | 21.442871 | 56.80662 | 15.477 | 1e-05 | 97260 | 0.001879 | 0.028919 | 0.015902 | 0.015902 | 6067.791016 | 3336.700195 | 3336.700195
248.970383 | 4.02099 | 97320 | 27.03333 | 0.001822 | 0.028043 | 0.000922 | 0.000922 | 6408.618164 | 210.683777 | 210.683777 | 19.997894 | 21.453491 | 3.31695 | 15.425 | 3e-06 | 97320 | 0.001869 | 0.028776 | 0.000946 | 0.000946 | 6377.95752 | 209.675812 | 209.675812 | 97320 | 27.03333 | 0.001864 | 0.028696 | 0.001313 | 0.001313 | 6276.916992 | 287.256989 | 287.256989 | 19.996094 | 21.456329 | 4.72503 | 15.425 | 3e-06 | 97320 | 0.00189 | 0.029096 | 0.001332 | 0.001332 | 6259.59082 | 286.464081 | 286.464081 | 97320 | 27.03333 | 0.001863 | 0.028677 | 0.015769 | 0.015769 | 6078.149414 | 3342.39624 | 3342.39624 | 20.003235 | 21.442719 | 56.73342 | 15.477 | 1e-05 | 97320 | 0.001875 | 0.02887 | 0.015876 | 0.015876 | 6069.523437 | 3337.652832 | 3337.652832
249.037361 | 4.01595 | 97380 | 27.05 | 0.001819 | 0.028008 | 0.000921 | 0.000921 | 6410.298828 | 210.739029 | 210.739029 | 19.999664 | 21.453644 | 3.31236 | 15.425 | 3e-06 | 97380 | 0.001866 | 0.028735 | 0.000945 | 0.000945 | 6379.681641 | 209.732498 | 209.732498 | 97380 | 27.05 | 0.001862 | 0.028668 | 0.001312 | 0.001312 | 6278.637207 | 287.335693 | 287.335693 | 20.001465 | 21.456207 | 4.71954 | 15.425 | 3e-06 | 97380 | 0.001888 | 0.029063 | 0.00133 | 0.00133 | 6261.334473 | 286.543884 | 286.543884 | 97380 | 27.05 | 0.001861 | 0.028642 | 0.01575 | 0.01575 | 6079.867676 | 3343.341309 | 3343.341309 | 19.999664 | 21.442719 | 56.66748 | 15.477 | 1e-05 | 97380 | 0.001873 | 0.028826 | 0.015852 | 0.015852 | 6071.25293 | 3338.604004 | 3338.604004
249.104248 | 4.01025 | 97440 | 27.06667 | 0.001817 | 0.027969 | 0.000919 | 0.000919 | 6411.976562 | 210.794189 | 210.794189 | 19.997894 | 21.453491 | 3.30735 | 15.425 | 3e-06 | 97440 | 0.001863 | 0.028687 | 0.000943 | 0.000943 | 6381.402832 | 209.789078 | 209.789078 | 97440 | 27.06667 | 0.001859 | 0.028627 | 0.00131 | 0.00131 | 6280.354492 | 287.414307 | 287.414307 | 19.997894 | 21.456207 | 4.71315 | 15.425 | 3e-06 | 97440 | 0.001884 | 0.029013 | 0.001328 | 0.001328 | 6263.075684 | 286.623535 | 286.623535 | 97440 | 27.06667 | 0.001859 | 0.02861 | 0.015733 | 0.015733 | 6081.584473 | 3344.285156 | 3344.285156 | 20.005035 | 21.442719 | 56.59422 | 15.477 | 1e-05 | 97440 | 0.00187 | 0.02879 | 0.015831 | 0.015831 | 6072.980469 | 3339.553955 | 3339.553955
249.171036 | 4.00383 | 97500 | 27.08333 | 0.001813 | 0.027919 | 0.000918 | 0.000918 | 6413.651855 | 210.849274 | 210.849274 | 20.001465 | 21.453369 | 3.30186 | 15.425 | 3e-06 | 97500 | 0.001861 | 0.02865 | 0.000942 | 0.000942 | 6383.121582 | 209.845596 | 209.845596 | 97500 | 27.08333 | 0.001856 | 0.028578 | 0.001308 | 0.001308 | 6282.069824 | 287.492798 | 287.492798 | 19.997894 | 21.456207 | 4.7058 | 15.425 | 3e-06 | 97500 | 0.001882 | 0.028983 | 0.001326 | 0.001326 | 6264.814453 | 286.703125 | 286.703125 | 97500 | 27.08333 | 0.001856 | 0.028564 | 0.015707 | 0.015707 | 6083.29834 | 3345.227783 | 3345.227783 | 19.997894 | 21.442719 | 56.52099 | 15.477 | 1e-05 | 97500 | 0.001868 | 0.028753 | 0.015811 | 0.015811 | 6074.705566 | 3340.502686 | 3340.502686
249.237709 | 3.99855 | 97560 | 27.1 | 0.001811 | 0.027877 | 0.000916 | 0.000916 | 6415.324707 | 210.904251 | 210.904251 | 19.999664 | 21.453369 | 3.29679 | 15.425 | 3e-06 | 97560 | 0.001858 | 0.028606 | 0.00094 | 0.00094 | 6384.838379 | 209.902023 | 209.902023 | 97560 | 27.1 | 0.001854 | 0.028551 | 0.001307 | 0.001307 | 6283.782715 | 287.571167 | 287.571167 | 19.997894 | 21.456055 | 4.70031 | 15.425 | 3e-06 | 97560 | 0.001879 | 0.028935 | 0.001324 | 0.001324 | 6266.550781 | 286.782562 | 286.782562 | 97560 | 27.1 | 0.001854 | 0.028538 | 0.015693 | 0.015693 | 6085.010254 | 3346.169189 | 3346.169189 | 19.997894 | 21.442719 | 56.4258 | 15.477 | 1e-05 | 97560 | 0.001866 | 0.028718 | 0.015792 | 0.015792 | 6076.428711 | 3341.450195 | 3341.450195
249.304321 | 3.99354 | 97620 | 27.11667 | 0.001808 | 0.027836 | 0.000915 | 0.000915 | 6416.995117 | 210.959167 | 210.959167 | 19.997894 | 21.453369 | 3.29316 | 15.425 | 3e-06 | 97620 | 0.001855 | 0.028567 | 0.000939 | 0.000939 | 6386.552246 | 209.958359 | 209.958359 | 97620 | 27.11667 | 0.001852 | 0.02851 | 0.001305 | 0.001305 | 6285.493164 | 287.649475 | 287.649475 | 19.997894 | 21.456055 | 4.69392 | 15.425 | 3e-06 | 97620 | 0.001877 | 0.0289 | 0.001323 | 0.001323 | 6268.284668 | 286.861938 | 286.861938 | 97620 | 27.11667 | 0.00185 | 0.028474 | 0.015658 | 0.015658 | 6086.719238 | 3347.108643 | 3347.108643 | 20.005035 | 21.442719 | 56.3379 | 15.477 | 1e-05 | 97620 | 0.001863 | 0.028677 | 0.015769 | 0.015769 | 6078.149414 | 3342.39624 | 3342.39624
249.370827 | 3.98736 | 97680 | 27.13333 | 0.001807 | 0.027818 | 0.000915 | 0.000915 | 6418.663574 | 211.014023 | 211.014023 | 20.001465 | 21.453369 | 3.28905 | 15.425 | 3e-06 | 97680 | 0.001853 | 0.028526 | 0.000938 | 0.000938 | 6388.263672 | 210.014633 | 210.014633 | 97680 | 27.13333 | 0.001849 | 0.02847 | 0.001303 | 0.001303 | 6287.201172 | 287.727631 | 287.727631 | 20.001465 | 21.456055 | 4.68567 | 15.425 | 3e-06 | 97680 | 0.001874 | 0.028857 | 0.001321 | 0.001321 | 6270.016113 | 286.941162 | 286.941162 | 97680 | 27.13333 | 0.001848 | 0.028441 | 0.01564 | 0.01564 | 6088.425293 | 3348.047119 | 3348.047119 | 20.003235 | 21.442596 | 56.27196 | 15.477 | 1e-05 | 97680 | 0.001861 | 0.028642 | 0.01575 | 0.01575 | 6079.867676 | 3343.341309 | 3343.341309
249.437233 | 3.981615 | 97740 | 27.15 | 0.001803 | 0.02776 | 0.000913 | 0.000913 | 6420.32959 | 211.068802 | 211.068802 | 19.997894 | 21.453217 | 3.28398 | 15.425 | 3e-06 | 97740 | 0.00185 | 0.028482 | 0.000936 | 0.000936 | 6389.972656 | 210.070816 | 210.070816 | 97740 | 27.15 | 0.001845 | 0.028408 | 0.0013 | 0.0013 | 6288.90625 | 287.805664 | 287.805664 | 19.997894 | 21.456055 | 4.67925 | 15.425 | 3e-06 | 97740 | 0.001872 | 0.028822 | 0.001319 | 0.001319 | 6271.745117 | 287.020294 | 287.020294 | 97740 | 27.15 | 0.001845 | 0.028404 | 0.01562 | 0.01562 | 6090.129883 | 3348.984375 | 3348.984375 | 20.001465 | 21.442596 | 56.19141 | 15.477 | 1e-05 | 97740 | 0.001859 | 0.02861 | 0.015733 | 0.015733 | 6081.584473 | 3344.285156 | 3344.285156
249.5035475 | 3.975915 | 97800 | 27.16667 | 0.001802 | 0.027737 | 0.000912 | 0.000912 | 6421.993652 | 211.123489 | 211.123489 | 19.997894 | 21.453217 | 3.27897 | 15.425 | 3e-06 | 97800 | 0.001848 | 0.028447 | 0.000935 | 0.000935 | 6391.679687 | 210.126923 | 210.126923 | 97800 | 27.16667 | 0.001844 | 0.028388 | 0.001299 | 0.001299 | 6290.609375 | 287.883606 | 287.883606 | 19.997894 | 21.456055 | 4.67286 | 15.425 | 3e-06 | 97800 | 0.001869 | 0.028774 | 0.001317 | 0.001317 | 6273.47168 | 287.099304 | 287.099304 | 97800 | 27.16667 | 0.001843 | 0.028365 | 0.015598 | 0.015598 | 6091.831543 | 3349.920166 | 3349.920166 | 19.997894 | 21.442596 | 56.11083 | 15.477 | 1e-05 | 97800 | 0.001856 | 0.028564 | 0.015707 | 0.015707 | 6083.29834 | 3345.227783 | 3345.227783
249.5697635 | 3.970185 | 97860 | 27.18333 | 0.001798 | 0.027677 | 0.00091 | 0.00091 | 6423.654297 | 211.178101 | 211.178101 | 19.997894 | 21.453217 | 3.27393 | 15.425 | 3e-06 | 97860 | 0.001845 | 0.028406 | 0.000934 | 0.000934 | 6393.383789 | 210.182953 | 210.182953 | 97860 | 27.18333 | 0.001842 | 0.028353 | 0.001298 | 0.001298 | 6292.310059 | 287.961426 | 287.961426 | 20.001465 | 21.455902 | 4.66644 | 15.425 | 3e-06 | 97860 | 0.001866 | 0.028728 | 0.001315 | 0.001315 | 6275.195312 | 287.178192 | 287.178192 | 97860 | 27.18333 | 0.00184 | 0.028321 | 0.015574 | 0.015574 | 6093.530762 | 3350.854736 | 3350.854736 | 19.999664 | 21.442596 | 56.0376 | 15.477 | 1e-05 | 97860 | 0.001854 | 0.028538 | 0.015693 | 0.015693 | 6085.010254 | 3346.169189 | 3346.169189
249.635887 | 3.964455 | 97920 | 27.2 | 0.001795 | 0.027641 | 0.000909 | 0.000909 | 6425.3125 | 211.23262 | 211.23262 | 19.997894 | 21.453094 | 3.26889 | 15.425 | 3e-06 | 97920 | 0.001843 | 0.028376 | 0.000933 | 0.000933 | 6395.086426 | 210.238922 | 210.238922 | 97920 | 27.2 | 0.001838 | 0.028293 | 0.001295 | 0.001295 | 6294.007812 | 288.039154 | 288.039154 | 20.001465 | 21.455902 | 4.66002 | 15.425 | 3e-06 | 97920 | 0.001864 | 0.028696 | 0.001313 | 0.001313 | 6276.916992 | 287.256989 | 287.256989 | 97920 | 27.2 | 0.001838 | 0.028294 | 0.015559 | 0.015559 | 6095.228516 | 3351.788086 | 3351.788086 | 19.999664 | 21.442596 | 55.97169 | 15.477 | 1e-05 | 97920 | 0.00185 | 0.028474 | 0.015658 | 0.015658 | 6086.719238 | 3347.108643 | 3347.108643
249.701912 | 3.95874 | 97980 | 27.21667 | 0.001793 | 0.027602 | 0.000907 | 0.000907 | 6426.96875 | 211.287064 | 211.287064 | 20.005035 | 21.453094 | 3.26478 | 15.425 | 3e-06 | 97980 | 0.00184 | 0.028333 | 0.000931 | 0.000931 | 6396.786621 | 210.294815 | 210.294815 | 97980 | 27.21667 | 0.001836 | 0.028266 | 0.001294 | 0.001294 | 6295.703613 | 288.11676 | 288.11676 | 19.999664 | 21.45578 | 4.6527 | 15.425 | 3e-06 | 97980 | 0.001862 | 0.028668 | 0.001312 | 0.001312 | 6278.637207 | 287.335693 | 287.335693 | 97980 | 27.21667 | 0.001836 | 0.028257 | 0.015539 | 0.015539 | 6096.923828 | 3352.720459 | 3352.720459 | 20.001465 | 21.442596 | 55.89843 | 15.477 | 1e-05 | 97980 | 0.001848 | 0.028441 | 0.01564 | 0.01564 | 6088.425293 | 3348.047119 | 3348.047119
249.767845 | 3.953475 | 98040 | 27.23333 | 0.001791 | 0.027569 | 0.000906 | 0.000906 | 6428.623047 | 211.341446 | 211.341446 | 19.999664 | 21.453094 | 3.26064 | 15.425 | 3e-06 | 98040 | 0.001838 | 0.028291 | 0.00093 | 0.00093 | 6398.483887 | 210.350616 | 210.350616 | 98040 | 27.23333 | 0.001833 | 0.028218 | 0.001291 | 0.001291 | 6297.396973 | 288.194244 | 288.194244 | 19.999664 | 21.45578 | 4.64631 | 15.425 | 3e-06 | 98040 | 0.001859 | 0.028627 | 0.00131 | 0.00131 | 6280.354492 | 287.414307 | 287.414307 | 98040 | 27.23333 | 0.001833 | 0.028211 | 0.015513 | 0.015513 | 6098.616699 | 3353.651367 | 3353.651367 | 20.001465 | 21.442596 | 55.81788 | 15.477 | 1e-05 | 98040 | 0.001845 | 0.028404 | 0.01562 | 0.01562 | 6090.129883 | 3348.984375 | 3348.984375
249.8336945 | 3.947985 | 98100 | 27.25 | 0.001788 | 0.027533 | 0.000905 | 0.000905 | 6430.274902 | 211.395752 | 211.395752 | 19.997894 | 21.452942 | 3.25608 | 15.425 | 3e-06 | 98100 | 0.001835 | 0.02825 | 0.000929 | 0.000929 | 6400.178711 | 210.406342 | 210.406342 | 98100 | 27.25 | 0.001831 | 0.02819 | 0.00129 | 0.00129 | 6299.088379 | 288.271637 | 288.271637 | 19.997894 | 21.45578 | 4.63989 | 15.425 | 3e-06 | 98100 | 0.001856 | 0.028578 | 0.001308 | 0.001308 | 6282.069824 | 287.492798 | 287.492798 | 98100 | 27.25 | 0.001831 | 0.028183 | 0.015498 | 0.015498 | 6100.307617 | 3354.581055 | 3354.581055 | 19.997894 | 21.442444 | 55.74462 | 15.477 | 1e-05 | 98100 | 0.001843 | 0.028365 | 0.015598 | 0.015598 | 6091.831543 | 3349.920166 | 3349.920166
249.8994445 | 3.94248 | 98160 | 27.26667 | 0.001786 | 0.027491 | 0.000904 | 0.000904 | 6431.924316 | 211.449982 | 211.449982 | 20.001465 | 21.452942 | 3.25149 | 15.425 | 3e-06 | 98160 | 0.001832 | 0.028208 | 0.000927 | 0.000927 | 6401.871582 | 210.46199 | 210.46199 | 98160 | 27.26667 | 0.001828 | 0.028146 | 0.001288 | 0.001288 | 6300.776855 | 288.348907 | 288.348907 | 19.999664 | 21.455627 | 4.63347 | 15.425 | 3e-06 | 98160 | 0.001854 | 0.028551 | 0.001307 | 0.001307 | 6283.782715 | 287.571167 | 287.571167 | 98160 | 27.26667 | 0.001828 | 0.028139 | 0.015474 | 0.015474 | 6101.995605 | 3355.509521 | 3355.509521 | 19.997894 | 21.442444 | 55.66404 | 15.477 | 1e-05 | 98160 | 0.00184 | 0.028321 | 0.015574 | 0.015574 | 6093.530762 | 3350.854736 | 3350.854736
249.9651105 | 3.93699 | 98220 | 27.28333 | 0.001784 | 0.027457 | 0.000903 | 0.000903 | 6433.571777 | 211.504135 | 211.504135 | 20.001465 | 21.452942 | 3.2469 | 15.425 | 3e-06 | 98220 | 0.00183 | 0.028176 | 0.000926 | 0.000926 | 6403.562012 | 210.517563 | 210.517563 | 98220 | 27.28333 | 0.001825 | 0.0281 | 0.001286 | 0.001286 | 6302.463379 | 288.426086 | 288.426086 | 19.994324 | 21.455627 | 4.62708 | 15.425 | 3e-06 | 98220 | 0.001852 | 0.02851 | 0.001305 | 0.001305 | 6285.493164 | 287.649475 | 287.649475 | 98220 | 27.28333 | 0.001826 | 0.028098 | 0.015451 | 0.015451 | 6103.681641 | 3356.436523 | 3356.436523 | 19.999664 | 21.442444 | 55.59084 | 15.477 | 1e-05 | 98220 | 0.001838 | 0.028294 | 0.015559 | 0.015559 | 6095.228516 | 3351.788086 | 3351.788086
250.0306775 | 3.93129 | 98280 | 27.3 | 0.001781 | 0.027418 | 0.000901 | 0.000901 | 6435.216797 | 211.558212 | 211.558212 | 19.997894 | 21.452942 | 3.24189 | 15.425 | 3e-06 | 98280 | 0.001827 | 0.02813 | 0.000925 | 0.000925 | 6405.25 | 210.573044 | 210.573044 | 98280 | 27.3 | 0.001823 | 0.028066 | 0.001284 | 0.001284 | 6304.146973 | 288.503143 | 288.503143 | 19.990753 | 21.455627 | 4.62069 | 15.425 | 3e-06 | 98280 | 0.001849 | 0.02847 | 0.001303 | 0.001303 | 6287.201172 | 287.727631 | 287.727631 | 98280 | 27.3 | 0.001823 | 0.028061 | 0.015431 | 0.015431 | 6105.365234 | 3357.362549 | 3357.362549 | 20.003235 | 21.442444 | 55.51026 | 15.477 | 1e-05 | 98280 | 0.001836 | 0.028257 | 0.015539 | 0.015539 | 6096.923828 | 3352.720459 | 3352.720459
250.0961535 | 3.92556 | 98340 | 27.31667 | 0.001778 | 0.027367 | 0.0009 | 0.0009 | 6436.858887 | 211.612198 | 211.612198 | 20.001465 | 21.452789 | 3.23685 | 15.425 | 3e-06 | 98340 | 0.001825 | 0.028096 | 0.000924 | 0.000924 | 6406.935547 | 210.628464 | 210.628464 | 98340 | 27.31667 | 0.00182 | 0.028027 | 0.001283 | 0.001283 | 6305.828613 | 288.580109 | 288.580109 | 19.997894 | 21.455505 | 4.61427 | 15.425 | 3e-06 | 98340 | 0.001845 | 0.028408 | 0.0013 | 0.0013 | 6288.90625 | 287.805664 | 287.805664 | 98340 | 27.31667 | 0.00182 | 0.028019 | 0.015408 | 0.015408 | 6107.046387 | 3358.286865 | 3358.286865 | 20.001465 | 21.442444 | 55.437 | 15.477 | 1e-05 | 98340 | 0.001833 | 0.028211 | 0.015513 | 0.015513 | 6098.616699 | 3353.651367 | 3353.651367
250.1615295 | 3.91959 | 98400 | 27.33333 | 0.001775 | 0.027324 | 0.000898 | 0.000898 | 6438.498535 | 211.666107 | 211.666107 | 20.003235 | 21.452789 | 3.23226 | 15.425 | 3e-06 | 98400 | 0.001822 | 0.028043 | 0.000922 | 0.000922 | 6408.618164 | 210.683777 | 210.683777 | 98400 | 27.33333 | 0.001818 | 0.027992 | 0.001281 | 0.001281 | 6307.508301 | 288.656952 | 288.656952 | 19.997894 | 21.455505 | 4.60692 | 15.425 | 3e-06 | 98400 | 0.001844 | 0.028388 | 0.001299 | 0.001299 | 6290.609375 | 287.883606 | 287.883606 | 98400 | 27.33333 | 0.001819 | 0.027989 | 0.015391 | 0.015391 | 6108.726074 | 3359.210449 | 3359.210449 | 20.005035 | 21.442444 | 55.38576 | 15.477 | 1e-05 | 98400 | 0.001831 | 0.028183 | 0.015498 | 0.015498 | 6100.307617 | 3354.581055 | 3354.581055
250.2268065 | 3.914115 | 98460 | 27.35 | 0.001773 | 0.027294 | 0.000897 | 0.000897 | 6440.13623 | 211.71994 | 211.71994 | 19.997894 | 21.452789 | 3.2277 | 15.425 | 3e-06 | 98460 | 0.001819 | 0.028008 | 0.000921 | 0.000921 | 6410.298828 | 210.739029 | 210.739029 | 98460 | 27.35 | 0.001815 | 0.02794 | 0.001279 | 0.001279 | 6309.18457 | 288.733673 | 288.733673 | 20.003235 | 21.455353 | 4.60053 | 15.425 | 3e-06 | 98460 | 0.001842 | 0.028353 | 0.001298 | 0.001298 | 6292.310059 | 287.961426 | 287.961426 | 98460 | 27.35 | 0.001817 | 0.027962 | 0.015376 | 0.015376 | 6110.403809 | 3360.133057 | 3360.133057 | 20.010437 | 21.442444 | 55.31982 | 15.477 | 1e-05 | 98460 | 0.001828 | 0.028139 | 0.015474 | 0.015474 | 6101.995605 | 3355.509521 | 3355.509521
250.292 | 3.90861 | 98520 | 27.36667 | 0.001771 | 0.027259 | 0.000896 | 0.000896 | 6441.771484 | 211.773697 | 211.773697 | 20.003235 | 21.452667 | 3.22311 | 15.425 | 3e-06 | 98520 | 0.001817 | 0.027969 | 0.000919 | 0.000919 | 6411.976562 | 210.794189 | 210.794189 | 98520 | 27.36667 | 0.001812 | 0.027903 | 0.001277 | 0.001277 | 6310.858887 | 288.810303 | 288.810303 | 20.005035 | 21.455353 | 4.59411 | 15.425 | 3e-06 | 98520 | 0.001838 | 0.028293 | 0.001295 | 0.001295 | 6294.007812 | 288.039154 | 288.039154 | 98520 | 27.36667 | 0.001815 | 0.027932 | 0.01536 | 0.01536 | 6112.07959 | 3361.054443 | 3361.054443 | 20.001465 | 21.442444 | 55.25391 | 15.477 | 1e-05 | 98520 | 0.001826 | 0.028098 | 0.015451 | 0.015451 | 6103.681641 | 3356.436523 | 3356.436523
250.3570935 | 3.90288 | 98580 | 27.38333 | 0.001768 | 0.027211 | 0.000895 | 0.000895 | 6443.404297 | 211.827377 | 211.827377 | 19.997894 | 21.452667 | 3.21807 | 15.425 | 3e-06 | 98580 | 0.001813 | 0.027919 | 0.000918 | 0.000918 | 6413.651855 | 210.849274 | 210.849274 | 98580 | 27.38333 | 0.00181 | 0.027868 | 0.001275 | 0.001275 | 6312.530762 | 288.88681 | 288.88681 | 19.997894 | 21.455353 | 4.58769 | 15.425 | 3e-06 | 98580 | 0.001836 | 0.028266 | 0.001294 | 0.001294 | 6295.703613 | 288.11676 | 288.11676 | 98580 | 27.38333 | 0.001812 | 0.02789 | 0.015337 | 0.015337 | 6113.75293 | 3361.974854 | 3361.974854 | 19.999664 | 21.442444 | 55.18068 | 15.477 | 1e-05 | 98580 | 0.001823 | 0.028061 | 0.015431 | 0.015431 | 6105.365234 | 3357.362549 | 3357.362549
250.422096 | 3.89718 | 98640 | 27.4 | 0.001765 | 0.027172 | 0.000893 | 0.000893 | 6445.03418 | 211.880966 | 211.880966 | 19.997894 | 21.452515 | 3.21306 | 15.425 | 3e-06 | 98640 | 0.001811 | 0.027877 | 0.000916 | 0.000916 | 6415.324707 | 210.904251 | 210.904251 | 98640 | 27.4 | 0.001807 | 0.027822 | 0.001273 | 0.001273 | 6314.200195 | 288.963226 | 288.963226 | 19.999664 | 21.455353 | 4.5813 | 15.425 | 3e-06 | 98640 | 0.001833 | 0.028218 | 0.001291 | 0.001291 | 6297.396973 | 288.194244 | 288.194244 | 98640 | 27.4 | 0.00181 | 0.027851 | 0.015315 | 0.015315 | 6115.423828 | 3362.893799 | 3362.893799 | 20.003235 | 21.442291 | 55.10007 | 15.477 | 1e-05 | 98640 | 0.00182 | 0.028019 | 0.015408 | 0.015408 | 6107.046387 | 3358.286865 | 3358.286865
250.4869995 | 3.892365 | 98700 | 27.41667 | 0.001762 | 0.027128 | 0.000892 | 0.000892 | 6446.662109 | 211.934479 | 211.934479 | 19.999664 | 21.452515 | 3.20892 | 15.425 | 3e-06 | 98700 | 0.001808 | 0.027836 | 0.000915 | 0.000915 | 6416.995117 | 210.959167 | 210.959167 | 98700 | 27.41667 | 0.001805 | 0.027795 | 0.001272 | 0.001272 | 6315.867676 | 289.03952 | 289.03952 | 19.997894 | 21.4552 | 4.57581 | 15.425 | 3e-06 | 98700 | 0.001831 | 0.02819 | 0.00129 | 0.00129 | 6299.088379 | 288.271637 | 288.271637 | 98700 | 27.41667 | 0.001808 | 0.027823 | 0.0153 | 0.0153 | 6117.093262 | 3363.811523 | 3363.811523 | 19.999664 | 21.442291 | 55.01952 | 15.477 | 1e-05 | 98700 | 0.001819 | 0.027989 | 0.015391 | 0.015391 | 6108.726074 | 3359.210449 | 3359.210449
250.5518415 | 3.8871 | 98760 | 27.43333 | 0.00176 | 0.027094 | 0.000891 | 0.000891 | 6448.287598 | 211.98793 | 211.98793 | 19.997894 | 21.452515 | 3.20388 | 15.425 | 3e-06 | 98760 | 0.001807 | 0.027818 | 0.000915 | 0.000915 | 6418.663574 | 211.014023 | 211.014023 | 98760 | 27.43333 | 0.001803 | 0.027753 | 0.00127 | 0.00127 | 6317.533203 | 289.115753 | 289.115753 | 19.999664 | 21.4552 | 4.57032 | 15.425 | 3e-06 | 98760 | 0.001828 | 0.028146 | 0.001288 | 0.001288 | 6300.776855 | 288.348907 | 288.348907 | 98760 | 27.43333 | 0.001804 | 0.027768 | 0.01527 | 0.01527 | 6118.759277 | 3364.727783 | 3364.727783 | 19.999664 | 21.442291 | 54.93897 | 15.477 | 1e-05 | 98760 | 0.001817 | 0.027962 | 0.015376 | 0.015376 | 6110.403809 | 3360.133057 | 3360.133057
250.6165695 | 3.881145 | 98820 | 27.45 | 0.001757 | 0.027048 | 0.000889 | 0.000889 | 6449.910645 | 212.041275 | 212.041275 | 20.001465 | 21.452362 | 3.19839 | 15.425 | 3e-06 | 98820 | 0.001803 | 0.02776 | 0.000913 | 0.000913 | 6420.32959 | 211.068802 | 211.068802 | 98820 | 27.45 | 0.001801 | 0.027721 | 0.001269 | 0.001269 | 6319.196289 | 289.191864 | 289.191864 | 19.997894 | 21.4552 | 4.5639 | 15.425 | 3e-06 | 98820 | 0.001825 | 0.0281 | 0.001286 | 0.001286 | 6302.463379 | 288.426086 | 288.426086 | 98820 | 27.45 | 0.001802 | 0.027731 | 0.015249 | 0.015249 | 6120.42334 | 3365.642822 | 3365.642822 | 19.997894 | 21.442291 | 54.85839 | 15.477 | 1e-05 | 98820 | 0.001815 | 0.027932 | 0.01536 | 0.01536 | 6112.07959 | 3361.054443 | 3361.054443
250.681213 | 3.87657 | 98880 | 27.46667 | 0.001754 | 0.027006 | 0.000888 | 0.000888 | 6451.53125 | 212.094543 | 212.094543 | 19.999664 | 21.452362 | 3.19473 | 15.425 | 3e-06 | 98880 | 0.001802 | 0.027737 | 0.000912 | 0.000912 | 6421.993652 | 211.123489 | 211.123489 | 98880 | 27.46667 | 0.001799 | 0.027689 | 0.001267 | 0.001267 | 6320.85791 | 289.267883 | 289.267883 | 19.997894 | 21.455078 | 4.55841 | 15.425 | 3e-06 | 98880 | 0.001823 | 0.028066 | 0.001284 | 0.001284 | 6304.146973 | 288.503143 | 288.503143 | 98880 | 27.46667 | 0.001799 | 0.027689 | 0.015227 | 0.015227 | 6122.084473 | 3366.556396 | 3366.556396 | 19.997894 | 21.442291 | 54.77784 | 15.477 | 1e-05 | 98880 | 0.001812 | 0.02789 | 0.015337 | 0.015337 | 6113.75293 | 3361.974854 | 3361.974854
250.7457885 | 3.871995 | 98940 | 27.48333 | 0.001753 | 0.026979 | 0.000887 | 0.000887 | 6453.149902 | 212.147766 | 212.147766 | 20.001465 | 21.452362 | 3.19107 | 15.425 | 3e-06 | 98940 | 0.001798 | 0.027677 | 0.00091 | 0.00091 | 6423.654297 | 211.178101 | 211.178101 | 98940 | 27.48333 | 0.001796 | 0.027648 | 0.001265 | 0.001265 | 6322.516602 | 289.343811 | 289.343811 | 19.997894 | 21.455078 | 4.55292 | 15.425 | 3e-06 | 98940 | 0.00182 | 0.028027 | 0.001283 | 0.001283 | 6305.828613 | 288.580109 | 288.580109 | 98940 | 27.48333 | 0.001796 | 0.027648 | 0.015204 | 0.015204 | 6123.743652 | 3367.46875 | 3367.46875 | 20.001465 | 21.442291 | 54.69729 | 15.477 | 1e-05 | 98940 | 0.00181 | 0.027851 | 0.015315 | 0.015315 | 6115.423828 | 3362.893799 | 3362.893799
250.8102795 | 3.866505 | 99000 | 27.5 | 0.00175 | 0.026942 | 0.000886 | 0.000886 | 6454.766113 | 212.200912 | 212.200912 | 20.003235 | 21.45224 | 3.18651 | 15.425 | 3e-06 | 99000 | 0.001795 | 0.027641 | 0.000909 | 0.000909 | 6425.3125 | 211.23262 | 211.23262 | 99000 | 27.5 | 0.001794 | 0.027615 | 0.001264 | 0.001264 | 6324.17334 | 289.419647 | 289.419647 | 19.999664 | 21.454926 | 4.5465 | 15.425 | 3e-06 | 99000 | 0.001818 | 0.027992 | 0.001281 | 0.001281 | 6307.508301 | 288.656952 | 288.656952 | 99000 | 27.5 | 0.001794 | 0.027611 | 0.015183 | 0.015183 | 6125.400391 | 3368.379639 | 3368.379639 | 20.001465 | 21.442291 | 54.62403 | 15.477 | 1e-05 | 99000 | 0.001808 | 0.027823 | 0.0153 | 0.0153 | 6117.093262 | 3363.811523 | 3363.811523
250.874672 | 3.861015 | 99060 | 27.51667 | 0.001748 | 0.02691 | 0.000885 | 0.000885 | 6456.380859 | 212.253983 | 212.253983 | 19.997894 | 21.45224 | 3.18192 | 15.425 | 3e-06 | 99060 | 0.001793 | 0.027602 | 0.000907 | 0.000907 | 6426.96875 | 211.287064 | 211.287064 | 99060 | 27.51667 | 0.001792 | 0.027581 | 0.001262 | 0.001262 | 6325.828125 | 289.495361 | 289.495361 | 20.001465 | 21.454926 | 4.54011 | 15.425 | 3e-06 | 99060 | 0.001815 | 0.02794 | 0.001279 | 0.001279 | 6309.18457 | 288.733673 | 288.733673 | 99060 | 27.51667 | 0.001792 | 0.027579 | 0.015166 | 0.015166 | 6127.054687 | 3369.289551 | 3369.289551 | 19.997894 | 21.442291 | 54.55077 | 15.477 | 1e-05 | 99060 | 0.001804 | 0.027768 | 0.01527 | 0.01527 | 6118.759277 | 3364.727783 | 3364.727783
250.93898 | 3.85575 | 99120 | 27.53333 | 0.001745 | 0.026864 | 0.000883 | 0.000883 | 6457.992676 | 212.306976 | 212.306976 | 19.999664 | 21.452087 | 3.17688 | 15.425 | 3e-06 | 99120 | 0.001791 | 0.027569 | 0.000906 | 0.000906 | 6428.623047 | 211.341446 | 211.341446 | 99120 | 27.53333 | 0.001789 | 0.02754 | 0.00126 | 0.00126 | 6327.480957 | 289.570984 | 289.570984 | 20.001465 | 21.454926 | 4.53462 | 15.425 | 3e-06 | 99120 | 0.001812 | 0.027903 | 0.001277 | 0.001277 | 6310.858887 | 288.810303 | 288.810303 | 99120 | 27.53333 | 0.001789 | 0.027537 | 0.015143 | 0.015143 | 6128.707031 | 3370.197998 | 3370.197998 | 19.997894 | 21.442169 | 54.47022 | 15.477 | 1e-05 | 99120 | 0.001802 | 0.027731 | 0.015249 | 0.015249 | 6120.42334 | 3365.642822 | 3365.642822
251.003197 | 3.851175 | 99180 | 27.55 | 0.001743 | 0.026825 | 0.000882 | 0.000882 | 6459.602051 | 212.359879 | 212.359879 | 19.999664 | 21.452087 | 3.17232 | 15.425 | 3e-06 | 99180 | 0.001788 | 0.027533 | 0.000905 | 0.000905 | 6430.274902 | 211.395752 | 211.395752 | 99180 | 27.55 | 0.001787 | 0.027507 | 0.001259 | 0.001259 | 6329.131348 | 289.646515 | 289.646515 | 19.997894 | 21.454773 | 4.53003 | 15.425 | 3e-06 | 99180 | 0.00181 | 0.027868 | 0.001275 | 0.001275 | 6312.530762 | 288.88681 | 288.88681 | 99180 | 27.55 | 0.001786 | 0.027486 | 0.015115 | 0.015115 | 6130.356445 | 3371.105225 | 3371.105225 | 20.001465 | 21.442169 | 54.39696 | 15.477 | 1e-05 | 99180 | 0.001799 | 0.027689 | 0.015227 | 0.015227 | 6122.084473 | 3366.556396 | 3366.556396
251.0673525 | 3.84636 | 99240 | 27.56667 | 0.00174 | 0.026783 | 0.000881 | 0.000881 | 6461.209473 | 212.41272 | 212.41272 | 19.999664 | 21.45224 | 3.16818 | 15.425 | 3e-06 | 99240 | 0.001786 | 0.027491 | 0.000904 | 0.000904 | 6431.924316 | 211.449982 | 211.449982 | 99240 | 27.56667 | 0.001785 | 0.02748 | 0.001258 | 0.001258 | 6330.780273 | 289.721985 | 289.721985 | 20.003235 | 21.454773 | 4.52454 | 15.425 | 3e-06 | 99240 | 0.001807 | 0.027822 | 0.001273 | 0.001273 | 6314.200195 | 288.963226 | 288.963226 | 99240 | 27.56667 | 0.001785 | 0.027466 | 0.015104 | 0.015104 | 6132.004395 | 3372.01123 | 3372.01123 | 20.001465 | 21.442169 | 54.32373 | 15.477 | 1e-05 | 99240 | 0.001796 | 0.027648 | 0.015204 | 0.015204 | 6123.743652 | 3367.46875 | 3367.46875
251.131409 | 3.84132 | 99300 | 27.58333 | 0.001738 | 0.026756 | 0.00088 | 0.00088 | 6462.814453 | 212.465485 | 212.465485 | 19.999664 | 21.452087 | 3.16359 | 15.425 | 3e-06 | 99300 | 0.001784 | 0.027457 | 0.000903 | 0.000903 | 6433.571777 | 211.504135 | 211.504135 | 99300 | 27.58333 | 0.001783 | 0.027448 | 0.001256 | 0.001256 | 6332.426758 | 289.797333 | 289.797333 | 19.999664 | 21.454651 | 4.51905 | 15.425 | 3e-06 | 99300 | 0.001805 | 0.027795 | 0.001272 | 0.001272 | 6315.867676 | 289.03952 | 289.03952 | 99300 | 27.58333 | 0.001782 | 0.02742 | 0.015078 | 0.015078 | 6133.649414 | 3372.916016 | 3372.916016 | 19.999664 | 21.442169 | 54.2505 | 15.477 | 1e-05 | 99300 | 0.001794 | 0.027611 | 0.015183 | 0.015183 | 6125.400391 | 3368.379639 | 3368.379639
251.1953965 | 3.836505 | 99360 | 27.6 | 0.001735 | 0.026708 | 0.000878 | 0.000878 | 6464.416992 | 212.518173 | 212.518173 | 20.003235 | 21.452087 | 3.15855 | 15.425 | 3e-06 | 99360 | 0.001781 | 0.027418 | 0.000901 | 0.000901 | 6435.216797 | 211.558212 | 211.558212 | 99360 | 27.6 | 0.001781 | 0.027415 | 0.001255 | 0.001255 | 6334.071777 | 289.87262 | 289.87262 | 20.003235 | 21.454651 | 4.51446 | 15.425 | 3e-06 | 99360 | 0.001803 | 0.027753 | 0.00127 | 0.00127 | 6317.533203 | 289.115753 | 289.115753 | 99360 | 27.6 | 0.001779 | 0.027385 | 0.015059 | 0.015059 | 6135.29248 | 3373.81958 | 3373.81958 | 20.003235 | 21.442169 | 54.17724 | 15.477 | 1e-05 | 99360 | 0.001792 | 0.027579 | 0.015166 | 0.015166 | 6127.054687 | 3369.289551 | 3369.289551
251.2592925 | 3.831015 | 99420 | 27.61667 | 0.001732 | 0.026668 | 0.000877 | 0.000877 | 6466.01709 | 212.57077 | 212.57077 | 19.997894 | 21.451935 | 3.15399 | 15.425 | 3e-06 | 99420 | 0.001778 | 0.027367 | 0.0009 | 0.0009 | 6436.858887 | 211.612198 | 211.612198 | 99420 | 27.61667 | 0.001779 | 0.027381 | 0.001253 | 0.001253 | 6335.714844 | 289.947815 | 289.947815 | 19.999664 | 21.454498 | 4.50804 | 15.425 | 3e-06 | 99420 | 0.001801 | 0.027721 | 0.001269 | 0.001269 | 6319.196289 | 289.191864 | 289.191864 | 99420 | 27.61667 | 0.001777 | 0.02735 | 0.01504 | 0.01504 | 6136.933594 | 3374.721924 | 3374.721924 | 20.001465 | 21.442169 | 54.09669 | 15.477 | 1e-05 | 99420 | 0.001789 | 0.027537 | 0.015143 | 0.015143 | 6128.707031 | 3370.197998 | 3370.197998
251.323097 | 3.825765 | 99480 | 27.63333 | 0.00173 | 0.026632 | 0.000876 | 0.000876 | 6467.614746 | 212.623306 | 212.623306 | 20.001465 | 21.451935 | 3.14988 | 15.425 | 3e-06 | 99480 | 0.001775 | 0.027324 | 0.000898 | 0.000898 | 6438.498535 | 211.666107 | 211.666107 | 99480 | 27.63333 | 0.001776 | 0.027346 | 0.001251 | 0.001251 | 6337.355469 | 290.022888 | 290.022888 | 19.997894 | 21.454498 | 4.50165 | 15.425 | 3e-06 | 99480 | 0.001799 | 0.027689 | 0.001267 | 0.001267 | 6320.85791 | 289.267883 | 289.267883 | 99480 | 27.63333 | 0.001774 | 0.027304 | 0.015015 | 0.015015 | 6138.571777 | 3375.622803 | 3375.622803 | 19.997894 | 21.442169 | 54.01611 | 15.477 | 1e-05 | 99480 | 0.001786 | 0.027486 | 0.015115 | 0.015115 | 6130.356445 | 3371.105225 | 3371.105225
251.386818 | 3.82026 | 99540 | 27.65 | 0.001727 | 0.02659 | 0.000874 | 0.000874 | 6469.210449 | 212.675766 | 212.675766 | 19.999664 | 21.451935 | 3.14529 | 15.425 | 3e-06 | 99540 | 0.001773 | 0.027294 | 0.000897 | 0.000897 | 6440.13623 | 211.71994 | 211.71994 | 99540 | 27.65 | 0.001774 | 0.02731 | 0.00125 | 0.00125 | 6338.993652 | 290.09787 | 290.09787 | 20.001465 | 21.454498 | 4.49523 | 15.425 | 3e-06 | 99540 | 0.001796 | 0.027648 | 0.001265 | 0.001265 | 6322.516602 | 289.343811 | 289.343811 | 99540 | 27.65 | 0.001772 | 0.027265 | 0.014993 | 0.014993 | 6140.20752 | 3376.522461 | 3376.522461 | 19.999664 | 21.442017 | 53.93553 | 15.477 | 1e-05 | 99540 | 0.001785 | 0.027466 | 0.015104 | 0.015104 | 6132.004395 | 3372.01123 | 3372.01123
251.450439 | 3.81546 | 99600 | 27.66667 | 0.001726 | 0.026565 | 0.000873 | 0.000873 | 6470.804199 | 212.728149 | 212.728149 | 20.005035 | 21.451935 | 3.14118 | 15.425 | 3e-06 | 99600 | 0.001771 | 0.027259 | 0.000896 | 0.000896 | 6441.771484 | 211.773697 | 211.773697 | 99600 | 27.66667 | 0.001771 | 0.027261 | 0.001248 | 0.001248 | 6340.629883 | 290.172729 | 290.172729 | 19.997894 | 21.454498 | 4.48974 | 15.425 | 3e-06 | 99600 | 0.001794 | 0.027615 | 0.001264 | 0.001264 | 6324.17334 | 289.419647 | 289.419647 | 99600 | 27.66667 | 0.001769 | 0.027226 | 0.014972 | 0.014972 | 6141.841309 | 3377.420654 | 3377.420654 | 19.997894 | 21.442169 | 53.8623 | 15.477 | 1e-05 | 99600 | 0.001782 | 0.02742 | 0.015078 | 0.015078 | 6133.649414 | 3372.916016 | 3372.916016
251.514 | 3.810675 | 99660 | 27.68333 | 0.001723 | 0.026517 | 0.000872 | 0.000872 | 6472.395508 | 212.780472 | 212.780472 | 19.997894 | 21.451813 | 3.13707 | 15.425 | 3e-06 | 99660 | 0.001768 | 0.027211 | 0.000895 | 0.000895 | 6443.404297 | 211.827377 | 211.827377 | 99660 | 27.68333 | 0.001769 | 0.027234 | 0.001246 | 0.001246 | 6342.263672 | 290.247528 | 290.247528 | 19.997894 | 21.454346 | 4.48428 | 15.425 | 3e-06 | 99660 | 0.001792 | 0.027581 | 0.001262 | 0.001262 | 6325.828125 | 289.495361 | 289.495361 | 99660 | 27.68333 | 0.001767 | 0.027196 | 0.014955 | 0.014955 | 6143.473145 | 3378.317871 | 3378.317871 | 20.001465 | 21.442169 | 53.79639 | 15.477 | 1e-05 | 99660 | 0.001779 | 0.027385 | 0.015059 | 0.015059 | 6135.29248 | 3373.81958 | 3373.81958
251.5774615 | 3.804705 | 99720 | 27.7 | 0.001721 | 0.026491 | 0.000871 | 0.000871 | 6473.984863 | 212.832718 | 212.832718 | 20.001465 | 21.451813 | 3.13248 | 15.425 | 3e-06 | 99720 | 0.001765 | 0.027172 | 0.000893 | 0.000893 | 6445.03418 | 211.880966 | 211.880966 | 99720 | 27.7 | 0.001767 | 0.027197 | 0.001245 | 0.001245 | 6343.895508 | 290.322205 | 290.322205 | 20.001465 | 21.454346 | 4.47693 | 15.425 | 3e-06 | 99720 | 0.001789 | 0.02754 | 0.00126 | 0.00126 | 6327.480957 | 289.570984 | 289.570984 | 99720 | 27.7 | 0.001764 | 0.02715 | 0.01493 | 0.01493 | 6145.102051 | 3379.213867 | 3379.213867 | 19.997894 | 21.442017 | 53.71581 | 15.477 | 1e-05 | 99720 | 0.001777 | 0.02735 | 0.01504 | 0.01504 | 6136.933594 | 3374.721924 | 3374.721924
251.6408235 | 3.798975 | 99780 | 27.71667 | 0.001718 | 0.026448 | 0.000869 | 0.000869 | 6475.571777 | 212.884888 | 212.884888 | 20.001465 | 21.45166 | 3.12744 | 15.425 | 3e-06 | 99780 | 0.001762 | 0.027128 | 0.000892 | 0.000892 | 6446.662109 | 211.934479 | 211.934479 | 99780 | 27.71667 | 0.001764 | 0.027151 | 0.001243 | 0.001243 | 6345.524902 | 290.396759 | 290.396759 | 19.999664 | 21.454224 | 4.47051 | 15.425 | 3e-06 | 99780 | 0.001787 | 0.027507 | 0.001259 | 0.001259 | 6329.131348 | 289.646515 | 289.646515 | 99780 | 27.71667 | 0.001762 | 0.027117 | 0.014912 | 0.014912 | 6146.729004 | 3380.108398 | 3380.108398 | 20.005035 | 21.442017 | 53.63526 | 15.477 | 1e-05 | 99780 | 0.001774 | 0.027304 | 0.015015 | 0.015015 | 6138.571777 | 3375.622803 | 3375.622803
251.704094 | 3.793935 | 99840 | 27.73333 | 0.001715 | 0.026402 | 0.000868 | 0.000868 | 6477.155762 | 212.936966 | 212.936966 | 19.999664 | 21.451813 | 3.12285 | 15.425 | 3e-06 | 99840 | 0.00176 | 0.027094 | 0.000891 | 0.000891 | 6448.287598 | 211.98793 | 211.98793 | 99840 | 27.73333 | 0.001762 | 0.027126 | 0.001241 | 0.001241 | 6347.151855 | 290.471222 | 290.471222 | 20.001465 | 21.454224 | 4.46502 | 15.425 | 3e-06 | 99840 | 0.001785 | 0.02748 | 0.001258 | 0.001258 | 6330.780273 | 289.721985 | 289.721985 | 99840 | 27.73333 | 0.00176 | 0.027076 | 0.014889 | 0.014889 | 6148.353516 | 3381.001709 | 3381.001709 | 19.999664 | 21.442017 | 53.56203 | 15.477 | 1e-05 | 99840 | 0.001772 | 0.027265 | 0.014993 | 0.014993 | 6140.20752 | 3376.522461 | 3376.522461
251.767288 | 3.788685 | 99900 | 27.75 | 0.001713 | 0.026372 | 0.000867 | 0.000867 | 6478.738281 | 212.988983 | 212.988983 | 20.005035 | 21.45166 | 3.11874 | 15.425 | 3e-06 | 99900 | 0.001757 | 0.027048 | 0.000889 | 0.000889 | 6449.910645 | 212.041275 | 212.041275 | 99900 | 27.75 | 0.001759 | 0.027082 | 0.001239 | 0.001239 | 6348.776855 | 290.545593 | 290.545593 | 19.997894 | 21.454224 | 4.45863 | 15.425 | 3e-06 | 99900 | 0.001783 | 0.027448 | 0.001256 | 0.001256 | 6332.426758 | 289.797333 | 289.797333 | 99900 | 27.75 | 0.001757 | 0.027034 | 0.014866 | 0.014866 | 6149.975586 | 3381.893799 | 3381.893799 | 20.003235 | 21.442017 | 53.49609 | 15.477 | 1e-05 | 99900 | 0.001769 | 0.027226 | 0.014972 | 0.014972 | 6141.841309 | 3377.420654 | 3377.420654
251.8303835 | 3.78273 | 99960 | 27.76667 | 0.001711 | 0.026333 | 0.000866 | 0.000866 | 6480.317871 | 213.040924 | 213.040924 | 19.997894 | 21.45166 | 3.11325 | 15.425 | 3e-06 | 99960 | 0.001754 | 0.027006 | 0.000888 | 0.000888 | 6451.53125 | 212.094543 | 212.094543 | 99960 | 27.76667 | 0.001757 | 0.027041 | 0.001237 | 0.001237 | 6350.399414 | 290.619843 | 290.619843 | 20.005035 | 21.454224 | 4.45221 | 15.425 | 3e-06 | 99960 | 0.001781 | 0.027415 | 0.001255 | 0.001255 | 6334.071777 | 289.87262 | 289.87262 | 99960 | 27.76667 | 0.001755 | 0.027004 | 0.01485 | 0.01485 | 6151.596191 | 3382.784912 | 3382.784912 | 19.999664 | 21.442017 | 53.43018 | 15.477 | 1e-05 | 99960 | 0.001767 | 0.027196 | 0.014955 | 0.014955 | 6143.473145 | 3378.317871 | 3378.317871
251.893379 | 3.77745 | 100020 | 27.78333 | 0.001707 | 0.026282 | 0.000864 | 0.000864 | 6481.89502 | 213.092758 | 213.092758 | 19.997894 | 21.451508 | 3.10821 | 15.425 | 3e-06 | 100020 | 0.001753 | 0.026979 | 0.000887 | 0.000887 | 6453.149902 | 212.147766 | 212.147766 | 100020 | 27.78333 | 0.001755 | 0.027013 | 0.001236 | 0.001236 | 6352.02002 | 290.694 | 290.694 | 20.001465 | 21.454071 | 4.44669 | 15.425 | 3e-06 | 100020 | 0.001779 | 0.027381 | 0.001253 | 0.001253 | 6335.714844 | 289.947815 | 289.947815 | 100020 | 27.78333 | 0.001753 | 0.02697 | 0.014831 | 0.014831 | 6153.214355 | 3383.674805 | 3383.674805 | 19.997894 | 21.442017 | 53.35695 | 15.477 | 1e-05 | 100020 | 0.001764 | 0.02715 | 0.01493 | 0.01493 | 6145.102051 | 3379.213867 | 3379.213867
251.9562985 | 3.7722 | 100080 | 27.8 | 0.001705 | 0.026246 | 0.000863 | 0.000863 | 6483.469727 | 213.144531 | 213.144531 | 19.997894 | 21.451508 | 3.1041 | 15.425 | 3e-06 | 100080 | 0.00175 | 0.026942 | 0.000886 | 0.000886 | 6454.766113 | 212.200912 | 212.200912 | 100080 | 27.8 | 0.001752 | 0.026967 | 0.001234 | 0.001234 | 6353.638184 | 290.768066 | 290.768066 | 20.001465 | 21.454071 | 4.4403 | 15.425 | 3e-06 | 100080 | 0.001776 | 0.027346 | 0.001251 | 0.001251 | 6337.355469 | 290.022888 | 290.022888 | 100080 | 27.8 | 0.001751 | 0.026938 | 0.014813 | 0.014813 | 6154.830566 | 3384.563477 | 3384.563477 | 19.997894 | 21.441864 | 53.29101 | 15.477 | 1e-05 | 100080 | 0.001762 | 0.027117 | 0.014912 | 0.014912 | 6146.729004 | 3380.108398 | 3380.108398
252.019119 | 3.76719 | 100140 | 27.81667 | 0.001703 | 0.026211 | 0.000862 | 0.000862 | 6485.04248 | 213.196228 | 213.196228 | 20.003235 | 21.451385 | 3.09954 | 15.425 | 3e-06 | 100140 | 0.001748 | 0.02691 | 0.000885 | 0.000885 | 6456.380859 | 212.253983 | 212.253983 | 100140 | 27.81667 | 0.00175 | 0.026935 | 0.001233 | 0.001233 | 6355.254395 | 290.84201 | 290.84201 | 20.005035 | 21.454071 | 4.43484 | 15.425 | 3e-06 | 100140 | 0.001774 | 0.02731 | 0.00125 | 0.00125 | 6338.993652 | 290.09787 | 290.09787 | 100140 | 27.81667 | 0.001748 | 0.026903 | 0.014794 | 0.014794 | 6156.444824 | 3385.451172 | 3385.451172 | 19.997894 | 21.442017 | 53.22507 | 15.477 | 1e-05 | 100140 | 0.00176 | 0.027076 | 0.014889 | 0.014889 | 6148.353516 | 3381.001709 | 3381.001709
252.0818715 | 3.76215 | 100200 | 27.83333 | 0.001699 | 0.02616 | 0.00086 | 0.00086 | 6486.612305 | 213.247849 | 213.247849 | 19.999664 | 21.451385 | 3.09495 | 15.425 | 3e-06 | 100200 | 0.001745 | 0.026864 | 0.000883 | 0.000883 | 6457.992676 | 212.306976 | 212.306976 | 100200 | 27.83333 | 0.001747 | 0.026901 | 0.001231 | 0.001231 | 6356.868652 | 290.915894 | 290.915894 | 20.001465 | 21.453918 | 4.42935 | 15.425 | 3e-06 | 100200 | 0.001771 | 0.027261 | 0.001248 | 0.001248 | 6340.629883 | 290.172729 | 290.172729 | 100200 | 27.83333 | 0.001746 | 0.026873 | 0.014778 | 0.014778 | 6158.057129 | 3386.337646 | 3386.337646 | 19.997894 | 21.442017 | 53.15919 | 15.477 | 1e-05 | 100200 | 0.001757 | 0.027034 | 0.014866 | 0.014866 | 6149.975586 | 3381.893799 | 3381.893799
252.144524 | 3.756165 | 100260 | 27.85 | 0.001698 | 0.026137 | 0.000859 | 0.000859 | 6488.180176 | 213.299393 | 213.299393 | 19.999664 | 21.451385 | 3.09036 | 15.425 | 3e-06 | 100260 | 0.001743 | 0.026825 | 0.000882 | 0.000882 | 6459.602051 | 212.359879 | 212.359879 | 100260 | 27.85 | 0.001745 | 0.026862 | 0.001229 | 0.001229 | 6358.47998 | 290.989655 | 290.989655 | 19.999664 | 21.453918 | 4.42197 | 15.425 | 3e-06 | 100260 | 0.001769 | 0.027234 | 0.001246 | 0.001246 | 6342.263672 | 290.247528 | 290.247528 | 100260 | 27.85 | 0.001744 | 0.026832 | 0.014755 | 0.014755 | 6159.666992 | 3387.223145 | 3387.223145 | 20.001465 | 21.441864 | 53.08596 | 15.477 | 1e-05 | 100260 | 0.001755 | 0.027004 | 0.01485 | 0.01485 | 6151.596191 | 3382.784912 | 3382.784912
252.207077 | 3.75021 | 100320 | 27.86667 | 0.001695 | 0.026096 | 0.000858 | 0.000858 | 6489.746094 | 213.350861 | 213.350861 | 20.001465 | 21.451385 | 3.08577 | 15.425 | 3e-06 | 100320 | 0.00174 | 0.026783 | 0.000881 | 0.000881 | 6461.209473 | 212.41272 | 212.41272 | 100320 | 27.86667 | 0.001742 | 0.026822 | 0.001228 | 0.001228 | 6360.089355 | 291.063293 | 291.063293 | 20.001465 | 21.453918 | 4.41465 | 15.425 | 3e-06 | 100320 | 0.001767 | 0.027197 | 0.001245 | 0.001245 | 6343.895508 | 290.322205 | 290.322205 | 100320 | 27.86667 | 0.001741 | 0.026792 | 0.014733 | 0.014733 | 6161.274414 | 3388.107178 | 3388.107178 | 20.001465 | 21.442017 | 53.01267 | 15.477 | 1e-05 | 100320 | 0.001753 | 0.02697 | 0.014831 | 0.014831 | 6153.214355 | 3383.674805 | 3383.674805
252.269531 | 3.74475 | 100380 | 27.88333 | 0.001692 | 0.02605 | 0.000856 | 0.000856 | 6491.309082 | 213.402252 | 213.402252 | 19.997894 | 21.451385 | 3.08121 | 15.425 | 3e-06 | 100380 | 0.001738 | 0.026756 | 0.00088 | 0.00088 | 6462.814453 | 212.465485 | 212.465485 | 100380 | 27.88333 | 0.001739 | 0.026776 | 0.001225 | 0.001225 | 6361.696289 | 291.13681 | 291.13681 | 19.997894 | 21.453796 | 4.40829 | 15.425 | 3e-06 | 100380 | 0.001764 | 0.027151 | 0.001243 | 0.001243 | 6345.524902 | 290.396759 | 290.396759 | 100380 | 27.88333 | 0.00174 | 0.026767 | 0.014719 | 0.014719 | 6162.880371 | 3388.990234 | 3388.990234 | 20.001465 | 21.441864 | 52.94676 | 15.477 | 1e-05 | 100380 | 0.001751 | 0.026938 | 0.014813 | 0.014813 | 6154.830566 | 3384.563477 | 3384.563477
252.331902 | 3.739935 | 100440 | 27.9 | 0.00169 | 0.026016 | 0.000855 | 0.000855 | 6492.870117 | 213.453568 | 213.453568 | 20.001465 | 21.451233 | 3.0771 | 15.425 | 3e-06 | 100440 | 0.001735 | 0.026708 | 0.000878 | 0.000878 | 6464.416992 | 212.518173 | 212.518173 | 100440 | 27.9 | 0.001737 | 0.02674 | 0.001224 | 0.001224 | 6363.300781 | 291.210236 | 291.210236 | 19.997894 | 21.453796 | 4.40277 | 15.425 | 3e-06 | 100440 | 0.001762 | 0.027126 | 0.001241 | 0.001241 | 6347.151855 | 290.471222 | 290.471222 | 100440 | 27.9 | 0.001737 | 0.02673 | 0.014699 | 0.014699 | 6164.484375 | 3389.87207 | 3389.87207 | 19.999664 | 21.441864 | 52.87356 | 15.477 | 1e-05 | 100440 | 0.001748 | 0.026903 | 0.014794 | 0.014794 | 6156.444824 | 3385.451172 | 3385.451172
252.3941955 | 3.734655 | 100500 | 27.91667 | 0.001688 | 0.025983 | 0.000854 | 0.000854 | 6494.428711 | 213.504822 | 213.504822 | 20.005035 | 21.451233 | 3.07296 | 15.425 | 3e-06 | 100500 | 0.001732 | 0.026668 | 0.000877 | 0.000877 | 6466.01709 | 212.57077 | 212.57077 | 100500 | 27.91667 | 0.001735 | 0.026705 | 0.001222 | 0.001222 | 6364.902832 | 291.283569 | 291.283569 | 20.005035 | 21.453796 | 4.39635 | 15.425 | 3e-06 | 100500 | 0.001759 | 0.027082 | 0.001239 | 0.001239 | 6348.776855 | 290.545593 | 290.545593 | 100500 | 27.91667 | 0.001734 | 0.026686 | 0.014675 | 0.014675 | 6166.085449 | 3390.752686 | 3390.752686 | 19.999664 | 21.441864 | 52.8003 | 15.477 | 1e-05 | 100500 | 0.001746 | 0.026873 | 0.014778 | 0.014778 | 6158.057129 | 3386.337646 | 3386.337646
252.4563905 | 3.728955 | 100560 | 27.93333 | 0.001685 | 0.025942 | 0.000853 | 0.000853 | 6495.98584 | 213.556 | 213.556 | 19.997894 | 21.451233 | 3.06885 | 15.425 | 3e-06 | 100560 | 0.00173 | 0.026632 | 0.000876 | 0.000876 | 6467.614746 | 212.623306 | 212.623306 | 100560 | 27.93333 | 0.001732 | 0.026659 | 0.00122 | 0.00122 | 6366.502441 | 291.356781 | 291.356781 | 19.997894 | 21.453796 | 4.38906 | 15.425 | 3e-06 | 100560 | 0.001757 | 0.027041 | 0.001237 | 0.001237 | 6350.399414 | 290.619843 | 290.619843 | 100560 | 27.93333 | 0.001732 | 0.026656 | 0.014658 | 0.014658 | 6167.68457 | 3391.63208 | 3391.63208 | 19.999664 | 21.441864 | 52.72704 | 15.477 | 1e-05 | 100560 | 0.001744 | 0.026832 | 0.014755 | 0.014755 | 6159.666992 | 3387.223145 | 3387.223145
252.518494 | 3.723675 | 100620 | 27.95 | 0.001684 | 0.025919 | 0.000852 | 0.000852 | 6497.540527 | 213.607117 | 213.607117 | 20.001465 | 21.45108 | 3.06471 | 15.425 | 3e-06 | 100620 | 0.001727 | 0.02659 | 0.000874 | 0.000874 | 6469.210449 | 212.675766 | 212.675766 | 100620 | 27.95 | 0.001729 | 0.02662 | 0.001218 | 0.001218 | 6368.099609 | 291.429871 | 291.429871 | 20.003235 | 21.453644 | 4.38264 | 15.425 | 3e-06 | 100620 | 0.001755 | 0.027013 | 0.001236 | 0.001236 | 6352.02002 | 290.694 | 290.694 | 100620 | 27.95 | 0.00173 | 0.026612 | 0.014634 | 0.014634 | 6169.281738 | 3392.510254 | 3392.510254 | 19.997894 | 21.441864 | 52.64649 | 15.477 | 1e-05 | 100620 | 0.001741 | 0.026792 | 0.014733 | 0.014733 | 6161.274414 | 3388.107178 | 3388.107178
252.580513 | 3.718395 | 100680 | 27.96667 | 0.001681 | 0.025873 | 0.000851 | 0.000851 | 6499.092773 | 213.658157 | 213.658157 | 19.997894 | 21.45108 | 3.05967 | 15.425 | 3e-06 | 100680 | 0.001726 | 0.026565 | 0.000873 | 0.000873 | 6470.804199 | 212.728149 | 212.728149 | 100680 | 27.96667 | 0.001727 | 0.026588 | 0.001217 | 0.001217 | 6369.694824 | 291.502869 | 291.502869 | 19.999664 | 21.453644 | 4.37712 | 15.425 | 3e-06 | 100680 | 0.001752 | 0.026967 | 0.001234 | 0.001234 | 6353.638184 | 290.768066 | 290.768066 | 100680 | 27.96667 | 0.001727 | 0.026578 | 0.014615 | 0.014615 | 6170.875977 | 3393.386963 | 3393.386963 | 19.997894 | 21.441864 | 52.57323 | 15.477 | 1e-05 | 100680 | 0.00174 | 0.026767 | 0.014719 | 0.014719 | 6162.880371 | 3388.990234 | 3388.990234
252.6424405 | 3.71361 | 100740 | 27.98333 | 0.001678 | 0.025832 | 0.000849 | 0.000849 | 6500.643066 | 213.709106 | 213.709106 | 19.999664 | 21.45108 | 3.05559 | 15.425 | 3e-06 | 100740 | 0.001723 | 0.026517 | 0.000872 | 0.000872 | 6472.395508 | 212.780472 | 212.780472 | 100740 | 27.98333 | 0.001725 | 0.026549 | 0.001215 | 0.001215 | 6371.287598 | 291.575775 | 291.575775 | 19.997894 | 21.453644 | 4.37163 | 15.425 | 3e-06 | 100740 | 0.00175 | 0.026935 | 0.001233 | 0.001233 | 6355.254395 | 290.84201 | 290.84201 | 100740 | 27.98333 | 0.001724 | 0.026532 | 0.01459 | 0.01459 | 6172.468262 | 3394.262695 | 3394.262695 | 20.001465 | 21.441742 | 52.50732 | 15.477 | 1e-05 | 100740 | 0.001737 | 0.02673 | 0.014699 | 0.014699 | 6164.484375 | 3389.87207 | 3389.87207
252.7043 | 3.708585 | 100800 | 28 | 0.001677 | 0.025809 | 0.000848 | 0.000848 | 6502.191406 | 213.76001 | 213.76001 | 19.999664 | 21.450958 | 3.05193 | 15.425 | 3e-06 | 100800 | 0.001721 | 0.026491 | 0.000871 | 0.000871 | 6473.984863 | 212.832718 | 212.832718 | 100800 | 28 | 0.001722 | 0.026514 | 0.001213 | 0.001213 | 6372.878418 | 291.64859 | 291.64859 | 19.999664 | 21.453491 | 4.36524 | 15.425 | 3e-06 | 100800 | 0.001747 | 0.026901 | 0.001231 | 0.001231 | 6356.868652 | 290.915894 | 290.915894 | 100800 | 28 | 0.001723 | 0.026516 | 0.014581 | 0.014581 | 6174.059082 | 3395.137207 | 3395.137207 | 19.999664 | 21.441742 | 52.43409 | 15.477 | 1e-05 | 100800 | 0.001734 | 0.026686 | 0.014675 | 0.014675 | 6166.085449 | 3390.752686 | 3390.752686
252.76606 | 3.703305 | 100860 | 28.01667 | 0.001674 | 0.025765 | 0.000847 | 0.000847 | 6503.737305 | 213.810837 | 213.810837 | 19.997894 | 21.450958 | 3.04686 | 15.425 | 3e-06 | 100860 | 0.001718 | 0.026448 | 0.000869 | 0.000869 | 6475.571777 | 212.884888 | 212.884888 | 100860 | 28.01667 | 0.00172 | 0.026475 | 0.001212 | 0.001212 | 6374.467285 | 291.721283 | 291.721283 | 19.997894 | 21.453491 | 4.35975 | 15.425 | 3e-06 | 100860 | 0.001745 | 0.026862 | 0.001229 | 0.001229 | 6358.47998 | 290.989655 | 290.989655 | 100860 | 28.01667 | 0.00172 | 0.026465 | 0.014553 | 0.014553 | 6175.646973 | 3396.010498 | 3396.010498 | 19.999664 | 21.441742 | 52.36083 | 15.477 | 1e-05 | 100860 | 0.001732 | 0.026656 | 0.014658 | 0.014658 | 6167.68457 | 3391.63208 | 3391.63208
252.8277435 | 3.698505 | 100920 | 28.03333 | 0.001671 | 0.025724 | 0.000846 | 0.000846 | 6505.280762 | 213.861572 | 213.861572 | 19.999664 | 21.450806 | 3.04275 | 15.425 | 3e-06 | 100920 | 0.001715 | 0.026402 | 0.000868 | 0.000868 | 6477.155762 | 212.936966 | 212.936966 | 100920 | 28.03333 | 0.001718 | 0.026452 | 0.001211 | 0.001211 | 6376.054199 | 291.793915 | 291.793915 | 19.997894 | 21.453491 | 4.35426 | 15.425 | 3e-06 | 100920 | 0.001742 | 0.026822 | 0.001228 | 0.001228 | 6360.089355 | 291.063293 | 291.063293 | 100920 | 28.03333 | 0.001718 | 0.02643 | 0.014534 | 0.014534 | 6177.23291 | 3396.882568 | 3396.882568 | 19.997894 | 21.441742 | 52.2876 | 15.477 | 1e-05 | 100920 | 0.00173 | 0.026612 | 0.014634 | 0.014634 | 6169.281738 | 3392.510254 | 3392.510254
252.8893435 | 3.69324 | 100980 | 28.05 | 0.001669 | 0.025696 | 0.000845 | 0.000845 | 6506.822754 | 213.912262 | 213.912262 | 19.997894 | 21.450806 | 3.03864 | 15.425 | 3e-06 | 100980 | 0.001713 | 0.026372 | 0.000867 | 0.000867 | 6478.738281 | 212.988983 | 212.988983 | 100980 | 28.05 | 0.001716 | 0.026413 | 0.001209 | 0.001209 | 6377.63916 | 291.866425 | 291.866425 | 19.997894 | 21.453491 | 4.34784 | 15.425 | 3e-06 | 100980 | 0.001739 | 0.026776 | 0.001225 | 0.001225 | 6361.696289 | 291.13681 | 291.13681 | 100980 | 28.05 | 0.001716 | 0.026398 | 0.014516 | 0.014516 | 6178.816406 | 3397.753418 | 3397.753418 | 19.997894 | 21.441742 | 52.22169 | 15.477 | 1e-05 | 100980 | 0.001727 | 0.026578 | 0.014615 | 0.014615 | 6170.875977 | 3393.386963 | 3393.386963
252.9508515 | 3.688185 | 101040 | 28.06667 | 0.001667 | 0.025652 | 0.000843 | 0.000843 | 6508.361816 | 213.96286 | 213.96286 | 19.999664 | 21.450806 | 3.03405 | 15.425 | 3e-06 | 101040 | 0.001711 | 0.026333 | 0.000866 | 0.000866 | 6480.317871 | 213.040924 | 213.040924 | 101040 | 28.06667 | 0.001713 | 0.026372 | 0.001207 | 0.001207 | 6379.22168 | 291.938843 | 291.938843 | 20.005035 | 21.453369 | 4.34232 | 15.425 | 3e-06 | 101040 | 0.001737 | 0.02674 | 0.001224 | 0.001224 | 6363.300781 | 291.210236 | 291.210236 | 101040 | 28.06667 | 0.001713 | 0.026356 | 0.014493 | 0.014493 | 6180.397949 | 3398.623291 | 3398.623291 | 19.999664 | 21.441742 | 52.14843 | 15.477 | 1e-05 | 101040 | 0.001724 | 0.026532 | 0.01459 | 0.01459 | 6172.468262 | 3394.262695 | 3394.262695
253.012283 | 3.6834 | 101100 | 28.08333 | 0.001665 | 0.025625 | 0.000842 | 0.000842 | 6509.898926 | 214.013397 | 214.013397 | 19.997894 | 21.450806 | 3.02994 | 15.425 | 3e-06 | 101100 | 0.001707 | 0.026282 | 0.000864 | 0.000864 | 6481.89502 | 213.092758 | 213.092758 | 101100 | 28.08333 | 0.001711 | 0.026342 | 0.001206 | 0.001206 | 6380.801758 | 292.011169 | 292.011169 | 19.997894 | 21.453369 | 4.33686 | 15.425 | 3e-06 | 101100 | 0.001735 | 0.026705 | 0.001222 | 0.001222 | 6364.902832 | 291.283569 | 291.283569 | 101100 | 28.08333 | 0.001711 | 0.026324 | 0.014476 | 0.014476 | 6181.977539 | 3399.491699 | 3399.491699 | 20.001465 | 21.441742 | 52.0752 | 15.477 | 1e-05 | 101100 | 0.001723 | 0.026516 | 0.014581 | 0.014581 | 6174.059082 | 3395.137207 | 3395.137207
253.0736315 | 3.6786 | 101160 | 28.1 | 0.001662 | 0.025579 | 0.000841 | 0.000841 | 6511.434082 | 214.063858 | 214.063858 | 19.999664 | 21.450806 | 3.02583 | 15.425 | 3e-06 | 101160 | 0.001705 | 0.026246 | 0.000863 | 0.000863 | 6483.469727 | 213.144531 | 213.144531 | 101160 | 28.1 | 0.001709 | 0.026308 | 0.001204 | 0.001204 | 6382.380371 | 292.083405 | 292.083405 | 19.999664 | 21.453217 | 4.33137 | 15.425 | 3e-06 | 101160 | 0.001732 | 0.026659 | 0.00122 | 0.00122 | 6366.502441 | 291.356781 | 291.356781 | 101160 | 28.1 | 0.001709 | 0.02629 | 0.014457 | 0.014457 | 6183.554687 | 3400.359131 | 3400.359131 | 20.001465 | 21.441742 | 52.00197 | 15.477 | 1e-05 | 101160 | 0.00172 | 0.026465 | 0.014553 | 0.014553 | 6175.646973 | 3396.010498 | 3396.010498
253.134903 | 3.673095 | 101220 | 28.11667 | 0.00166 | 0.025549 | 0.00084 | 0.00084 | 6512.966797 | 214.114258 | 214.114258 | 20.001465 | 21.450806 | 3.02124 | 15.425 | 3e-06 | 101220 | 0.001703 | 0.026211 | 0.000862 | 0.000862 | 6485.04248 | 213.196228 | 213.196228 | 101220 | 28.11667 | 0.001706 | 0.026268 | 0.001202 | 0.001202 | 6383.956543 | 292.155548 | 292.155548 | 20.005035 | 21.453217 | 4.32495 | 15.425 | 3e-06 | 101220 | 0.001729 | 0.02662 | 0.001218 | 0.001218 | 6368.099609 | 291.429871 | 291.429871 | 101220 | 28.11667 | 0.001706 | 0.026246 | 0.014433 | 0.014433 | 6185.129883 | 3401.225098 | 3401.225098 | 19.997894 | 21.441742 | 51.92871 | 15.477 | 1e-05 | 101220 | 0.001718 | 0.02643 | 0.014534 | 0.014534 | 6177.23291 | 3396.882568 | 3396.882568
253.196068 | 3.666915 | 101280 | 28.13333 | 0.001657 | 0.025505 | 0.000838 | 0.000838 | 6514.49707 | 214.164566 | 214.164566 | 20.001465 | 21.450684 | 3.0162 | 15.425 | 3e-06 | 101280 | 0.001699 | 0.02616 | 0.00086 | 0.00086 | 6486.612305 | 213.247849 | 213.247849 | 101280 | 28.13333 | 0.001704 | 0.026229 | 0.0012 | 0.0012 | 6385.530273 | 292.22757 | 292.22757 | 19.999664 | 21.453094 | 4.31763 | 15.425 | 3e-06 | 101280 | 0.001727 | 0.026588 | 0.001217 | 0.001217 | 6369.694824 | 291.502869 | 291.502869 | 101280 | 28.13333 | 0.001704 | 0.02622 | 0.014419 | 0.014419 | 6186.702637 | 3402.090088 | 3402.090088 | 19.997894 | 21.441742 | 51.87012 | 15.477 | 1e-05 | 101280 | 0.001716 | 0.026398 | 0.014516 | 0.014516 | 6178.816406 | 3397.753418 | 3397.753418
253.2571335 | 3.661875 | 101340 | 28.15 | 0.001654 | 0.025464 | 0.000837 | 0.000837 | 6516.024902 | 214.214798 | 214.214798 | 19.997894 | 21.450531 | 3.01164 | 15.425 | 3e-06 | 101340 | 0.001698 | 0.026137 | 0.000859 | 0.000859 | 6488.180176 | 213.299393 | 213.299393 | 101340 | 28.15 | 0.001701 | 0.026188 | 0.001198 | 0.001198 | 6387.101562 | 292.299469 | 292.299469 | 20.001465 | 21.453094 | 4.31211 | 15.425 | 3e-06 | 101340 | 0.001725 | 0.026549 | 0.001215 | 0.001215 | 6371.287598 | 291.575775 | 291.575775 | 101340 | 28.15 | 0.001702 | 0.026183 | 0.014398 | 0.014398 | 6188.273926 | 3402.954102 | 3402.954102 | 19.999664 | 21.441589 | 51.80421 | 15.477 | 1e-05 | 101340 | 0.001713 | 0.026356 | 0.014493 | 0.014493 | 6180.397949 | 3398.623291 | 3398.623291
253.3181305 | 3.657075 | 101400 | 28.16667 | 0.001652 | 0.025427 | 0.000836 | 0.000836 | 6517.550781 | 214.264954 | 214.264954 | 20.005035 | 21.450531 | 3.0075 | 15.425 | 3e-06 | 101400 | 0.001695 | 0.026096 | 0.000858 | 0.000858 | 6489.746094 | 213.350861 | 213.350861 | 101400 | 28.16667 | 0.001699 | 0.026156 | 0.001197 | 0.001197 | 6388.670898 | 292.371307 | 292.371307 | 19.999664 | 21.453094 | 4.30665 | 15.425 | 3e-06 | 101400 | 0.001722 | 0.026514 | 0.001213 | 0.001213 | 6372.878418 | 291.64859 | 291.64859 | 101400 | 28.16667 | 0.001699 | 0.026147 | 0.014378 | 0.014378 | 6189.842773 | 3403.816895 | 3403.816895 | 19.997894 | 21.441589 | 51.73095 | 15.477 | 1e-05 | 101400 | 0.001711 | 0.026324 | 0.014476 | 0.014476 | 6181.977539 | 3399.491699 | 3399.491699
253.379036 | 3.65181 | 101460 | 28.18333 | 0.00165 | 0.0254 | 0.000835 | 0.000835 | 6519.074707 | 214.315048 | 214.315048 | 19.999664 | 21.450531 | 3.00339 | 15.425 | 3e-06 | 101460 | 0.001692 | 0.02605 | 0.000856 | 0.000856 | 6491.309082 | 213.402252 | 213.402252 | 101460 | 28.18333 | 0.001697 | 0.026124 | 0.001196 | 0.001196 | 6390.238281 | 292.443024 | 292.443024 | 19.999664 | 21.453094 | 4.30023 | 15.425 | 3e-06 | 101460 | 0.00172 | 0.026475 | 0.001212 | 0.001212 | 6374.467285 | 291.721283 | 291.721283 | 101460 | 28.18333 | 0.001697 | 0.026112 | 0.014359 | 0.014359 | 6191.40918 | 3404.678467 | 3404.678467 | 19.999664 | 21.441589 | 51.65769 | 15.477 | 1e-05 | 101460 | 0.001709 | 0.02629 | 0.014457 | 0.014457 | 6183.554687 | 3400.359131 | 3400.359131
253.4398575 | 3.64701 | 101520 | 28.2 | 0.001647 | 0.025358 | 0.000834 | 0.000834 | 6520.596191 | 214.365067 | 214.365067 | 19.999664 | 21.450531 | 2.99928 | 15.425 | 3e-06 | 101520 | 0.00169 | 0.026016 | 0.000855 | 0.000855 | 6492.870117 | 213.453568 | 213.453568 | 101520 | 28.2 | 0.001694 | 0.026082 | 0.001194 | 0.001194 | 6391.803223 | 292.514648 | 292.514648 | 19.997894 | 21.452942 | 4.29474 | 15.425 | 3e-06 | 101520 | 0.001718 | 0.026452 | 0.001211 | 0.001211 | 6376.054199 | 291.793915 | 291.793915 | 101520 | 28.2 | 0.001695 | 0.026082 | 0.014343 | 0.014343 | 6192.974121 | 3405.538818 | 3405.538818 | 20.005035 | 21.441589 | 51.59178 | 15.477 | 1e-05 | 101520 | 0.001706 | 0.026246 | 0.014433 | 0.014433 | 6185.129883 | 3401.225098 | 3401.225098
253.500603 | 3.642195 | 101580 | 28.21667 | 0.001646 | 0.025328 | 0.000833 | 0.000833 | 6522.115723 | 214.415024 | 214.415024 | 19.999664 | 21.450378 | 2.99514 | 15.425 | 3e-06 | 101580 | 0.001688 | 0.025983 | 0.000854 | 0.000854 | 6494.428711 | 213.504822 | 213.504822 | 101580 | 28.21667 | 0.001693 | 0.026055 | 0.001192 | 0.001192 | 6393.366699 | 292.586182 | 292.586182 | 20.003235 | 21.453094 | 4.28925 | 15.425 | 3e-06 | 101580 | 0.001716 | 0.026413 | 0.001209 | 0.001209 | 6377.63916 | 291.866425 | 291.866425 | 101580 | 28.21667 | 0.001693 | 0.026045 | 0.014322 | 0.014322 | 6194.537109 | 3406.398193 | 3406.398193 | 19.999664 | 21.441589 | 51.5259 | 15.477 | 1e-05 | 101580 | 0.001704 | 0.02622 | 0.014419 | 0.014419 | 6186.702637 | 3402.090088 | 3402.090088
253.561264 | 3.63693 | 101640 | 28.23333 | 0.001643 | 0.025287 | 0.000831 | 0.000831 | 6523.633301 | 214.464905 | 214.464905 | 20.001465 | 21.450531 | 2.99103 | 15.425 | 3e-06 | 101640 | 0.001685 | 0.025942 | 0.000853 | 0.000853 | 6495.98584 | 213.556 | 213.556 | 101640 | 28.23333 | 0.00169 | 0.026013 | 0.00119 | 0.00119 | 6394.927246 | 292.657623 | 292.657623 | 19.997894 | 21.452942 | 4.28283 | 15.425 | 3e-06 | 101640 | 0.001713 | 0.026372 | 0.001207 | 0.001207 | 6379.22168 | 291.938843 | 291.938843 | 101640 | 28.23333 | 0.001691 | 0.02601 | 0.014303 | 0.014303 | 6196.097656 | 3407.256348 | 3407.256348 | 19.999664 | 21.441437 | 51.45264 | 15.477 | 1e-05 | 101640 | 0.001702 | 0.026183 | 0.014398 | 0.014398 | 6188.273926 | 3402.954102 | 3402.954102
253.621834 | 3.63189 | 101700 | 28.25 | 0.001641 | 0.025253 | 0.00083 | 0.00083 | 6525.148437 | 214.514725 | 214.514725 | 19.997894 | 21.450378 | 2.98644 | 15.425 | 3e-06 | 101700 | 0.001684 | 0.025919 | 0.000852 | 0.000852 | 6497.540527 | 213.607117 | 213.607117 | 101700 | 28.25 | 0.001688 | 0.025977 | 0.001189 | 0.001189 | 6396.486328 | 292.728943 | 292.728943 | 20.005035 | 21.452942 | 4.27734 | 15.425 | 3e-06 | 101700 | 0.001711 | 0.026342 | 0.001206 | 0.001206 | 6380.801758 | 292.011169 | 292.011169 | 101700 | 28.25 | 0.001688 | 0.025971 | 0.014282 | 0.014282 | 6197.655762 | 3408.113281 | 3408.113281 | 20.001465 | 21.441437 | 51.3867 | 15.477 | 1e-05 | 101700 | 0.001699 | 0.026147 | 0.014378 | 0.014378 | 6189.842773 | 3403.816895 | 3403.816895
253.682327 | 3.6273 | 101760 | 28.26667 | 0.001638 | 0.025211 | 0.000829 | 0.000829 | 6526.661133 | 214.564453 | 214.564453 | 20.005035 | 21.450378 | 2.98185 | 15.425 | 3e-06 | 101760 | 0.001681 | 0.025873 | 0.000851 | 0.000851 | 6499.092773 | 213.658157 | 213.658157 | 101760 | 28.26667 | 0.001686 | 0.025956 | 0.001188 | 0.001188 | 6398.043457 | 292.800201 | 292.800201 | 19.997894 | 21.452942 | 4.27275 | 15.425 | 3e-06 | 101760 | 0.001709 | 0.026308 | 0.001204 | 0.001204 | 6382.380371 | 292.083405 | 292.083405 | 101760 | 28.26667 | 0.001686 | 0.025941 | 0.014265 | 0.014265 | 6199.212402 | 3408.969238 | 3408.969238 | 19.999664 | 21.441437 | 51.32082 | 15.477 | 1e-05 | 101760 | 0.001697 | 0.026112 | 0.014359 | 0.014359 | 6191.40918 | 3404.678467 | 3404.678467
253.742744 | 3.622755 | 101820 | 28.28333 | 0.001636 | 0.025179 | 0.000828 | 0.000828 | 6528.171875 | 214.61412 | 214.61412 | 19.997894 | 21.450378 | 2.97822 | 15.425 | 3e-06 | 101820 | 0.001678 | 0.025832 | 0.000849 | 0.000849 | 6500.643066 | 213.709106 | 213.709106 | 101820 | 28.28333 | 0.001683 | 0.02591 | 0.001186 | 0.001186 | 6399.598145 | 292.871368 | 292.871368 | 19.999664 | 21.452789 | 4.26729 | 15.425 | 3e-06 | 101820 | 0.001706 | 0.026268 | 0.001202 | 0.001202 | 6383.956543 | 292.155548 | 292.155548 | 101820 | 28.28333 | 0.001684 | 0.025902 | 0.014244 | 0.014244 | 6200.766602 | 3409.823975 | 3409.823975 | 19.997894 | 21.441437 | 51.24756 | 15.477 | 1e-05 | 101820 | 0.001695 | 0.026082 | 0.014343 | 0.014343 | 6192.974121 | 3405.538818 | 3405.538818
253.8030855 | 3.61818 | 101880 | 28.3 | 0.001634 | 0.025151 | 0.000827 | 0.000827 | 6529.680664 | 214.663727 | 214.663727 | 19.999664 | 21.450256 | 2.97456 | 15.425 | 3e-06 | 101880 | 0.001677 | 0.025809 | 0.000848 | 0.000848 | 6502.191406 | 213.76001 | 213.76001 | 101880 | 28.3 | 0.001682 | 0.025885 | 0.001185 | 0.001185 | 6401.151367 | 292.942444 | 292.942444 | 19.999664 | 21.452789 | 4.2618 | 15.425 | 3e-06 | 101880 | 0.001704 | 0.026229 | 0.0012 | 0.0012 | 6385.530273 | 292.22757 | 292.22757 | 101880 | 28.3 | 0.001682 | 0.02587 | 0.014226 | 0.014226 | 6202.318848 | 3410.67749 | 3410.67749 | 19.999664 | 21.441437 | 51.1743 | 15.477 | 1e-05 | 101880 | 0.001693 | 0.026045 | 0.014322 | 0.014322 | 6194.537109 | 3406.398193 | 3406.398193
253.86335 | 3.613125 | 101940 | 28.31667 | 0.001632 | 0.025117 | 0.000826 | 0.000826 | 6531.1875 | 214.713272 | 214.713272 | 19.999664 | 21.450256 | 2.96997 | 15.425 | 3e-06 | 101940 | 0.001674 | 0.025765 | 0.000847 | 0.000847 | 6503.737305 | 213.810837 | 213.810837 | 101940 | 28.31667 | 0.00168 | 0.025859 | 0.001183 | 0.001183 | 6402.702637 | 293.013428 | 293.013428 | 19.999664 | 21.452789 | 4.25628 | 15.425 | 3e-06 | 101940 | 0.001701 | 0.026188 | 0.001198 | 0.001198 | 6387.101562 | 292.299469 | 292.299469 | 101940 | 28.31667 | 0.001679 | 0.025835 | 0.014207 | 0.014207 | 6203.868652 | 3411.529785 | 3411.529785 | 19.999664 | 21.441589 | 51.09375 | 15.477 | 1e-05 | 101940 | 0.001691 | 0.02601 | 0.014303 | 0.014303 | 6196.097656 | 3407.256348 | 3407.256348
253.923523 | 3.6081 | 102000 | 28.33333 | 0.001629 | 0.025071 | 0.000824 | 0.000824 | 6532.691895 | 214.762726 | 214.762726 | 19.997894 | 21.450256 | 2.96541 | 15.425 | 3e-06 | 102000 | 0.001671 | 0.025724 | 0.000846 | 0.000846 | 6505.280762 | 213.861572 | 213.861572 | 102000 | 28.33333 | 0.001677 | 0.025816 | 0.001181 | 0.001181 | 6404.251465 | 293.08432 | 293.08432 | 20.003235 | 21.452667 | 4.25079 | 15.425 | 3e-06 | 102000 | 0.001699 | 0.026156 | 0.001197 | 0.001197 | 6388.670898 | 292.371307 | 292.371307 | 102000 | 28.33333 | 0.001676 | 0.025787 | 0.01418 | 0.01418 | 6205.416016 | 3412.380615 | 3412.380615 | 19.997894 | 21.441437 | 51.02052 | 15.477 | 1e-05 | 102000 | 0.001688 | 0.025971 | 0.014282 | 0.014282 | 6197.655762 | 3408.113281 | 3408.113281
253.98362 | 3.602835 | 102060 | 28.35 | 0.001627 | 0.025039 | 0.000823 | 0.000823 | 6534.194336 | 214.812119 | 214.812119 | 20.001465 | 21.450104 | 2.96127 | 15.425 | 3e-06 | 102060 | 0.001669 | 0.025696 | 0.000845 | 0.000845 | 6506.822754 | 213.912262 | 213.912262 | 102060 | 28.35 | 0.001675 | 0.025784 | 0.00118 | 0.00118 | 6405.79834 | 293.155121 | 293.155121 | 20.001465 | 21.452667 | 4.2444 | 15.425 | 3e-06 | 102060 | 0.001697 | 0.026124 | 0.001196 | 0.001196 | 6390.238281 | 292.443024 | 292.443024 | 102060 | 28.35 | 0.001674 | 0.025757 | 0.014164 | 0.014164 | 6206.961426 | 3413.230469 | 3413.230469 | 19.999664 | 21.441437 | 50.96193 | 15.477 | 1e-05 | 102060 | 0.001686 | 0.025941 | 0.014265 | 0.014265 | 6199.212402 | 3408.969238 | 3408.969238
254.0436175 | 3.59733 | 102120 | 28.36667 | 0.001624 | 0.025002 | 0.000822 | 0.000822 | 6535.694336 | 214.861435 | 214.861435 | 19.999664 | 21.450256 | 2.95668 | 15.425 | 3e-06 | 102120 | 0.001667 | 0.025652 | 0.000843 | 0.000843 | 6508.361816 | 213.96286 | 213.96286 | 102120 | 28.36667 | 0.001672 | 0.025735 | 0.001178 | 0.001178 | 6407.342773 | 293.2258 | 293.2258 | 19.997894 | 21.452667 | 4.23798 | 15.425 | 3e-06 | 102120 | 0.001694 | 0.026082 | 0.001194 | 0.001194 | 6391.803223 | 292.514648 | 292.514648 | 102120 | 28.36667 | 0.001672 | 0.025727 | 0.014147 | 0.014147 | 6208.504883 | 3414.079346 | 3414.079346 | 19.999664 | 21.441437 | 50.89599 | 15.477 | 1e-05 | 102120 | 0.001684 | 0.025902 | 0.014244 | 0.014244 | 6200.766602 | 3409.823975 | 3409.823975
254.103531 | 3.59229 | 102180 | 28.38333 | 0.001622 | 0.02497 | 0.000821 | 0.000821 | 6537.192871 | 214.910675 | 214.910675 | 20.003235 | 21.450104 | 2.95302 | 15.425 | 3e-06 | 102180 | 0.001665 | 0.025625 | 0.000842 | 0.000842 | 6509.898926 | 214.013397 | 214.013397 | 102180 | 28.38333 | 0.00167 | 0.025705 | 0.001176 | 0.001176 | 6408.884766 | 293.296387 | 293.296387 | 19.997894 | 21.452667 | 4.23156 | 15.425 | 3e-06 | 102180 | 0.001693 | 0.026055 | 0.001192 | 0.001192 | 6393.366699 | 292.586182 | 292.586182 | 102180 | 28.38333 | 0.00167 | 0.02569 | 0.014127 | 0.014127 | 6210.046387 | 3414.927002 | 3414.927002 | 19.997894 | 21.441315 | 50.82273 | 15.477 | 1e-05 | 102180 | 0.001682 | 0.02587 | 0.014226 | 0.014226 | 6202.318848 | 3410.67749 | 3410.67749
254.1633605 | 3.587715 | 102240 | 28.4 | 0.00162 | 0.024938 | 0.00082 | 0.00082 | 6538.688965 | 214.959869 | 214.959869 | 19.997894 | 21.450104 | 2.94936 | 15.425 | 3e-06 | 102240 | 0.001662 | 0.025579 | 0.000841 | 0.000841 | 6511.434082 | 214.063858 | 214.063858 | 102240 | 28.4 | 0.001668 | 0.025671 | 0.001175 | 0.001175 | 6410.425293 | 293.366852 | 293.366852 | 19.997894 | 21.452515 | 4.22607 | 15.425 | 3e-06 | 102240 | 0.00169 | 0.026013 | 0.00119 | 0.00119 | 6394.927246 | 292.657623 | 292.657623 | 102240 | 28.4 | 0.001668 | 0.02566 | 0.01411 | 0.01411 | 6211.585937 | 3415.773437 | 3415.773437 | 19.999664 | 21.441315 | 50.75682 | 15.477 | 1e-05 | 102240 | 0.001679 | 0.025835 | 0.014207 | 0.014207 | 6203.868652 | 3411.529785 | 3411.529785
254.2231215 | 3.58314 | 102300 | 28.41667 | 0.001618 | 0.024903 | 0.000819 | 0.000819 | 6540.183105 | 215.008987 | 215.008987 | 19.997894 | 21.450104 | 2.9448 | 15.425 | 3e-06 | 102300 | 0.00166 | 0.025549 | 0.00084 | 0.00084 | 6512.966797 | 214.114258 | 214.114258 | 102300 | 28.41667 | 0.001666 | 0.025639 | 0.001173 | 0.001173 | 6411.963379 | 293.437256 | 293.437256 | 20.001465 | 21.452515 | 4.22148 | 15.425 | 3e-06 | 102300 | 0.001688 | 0.025977 | 0.001189 | 0.001189 | 6396.486328 | 292.728943 | 292.728943 | 102300 | 28.41667 | 0.001666 | 0.025623 | 0.01409 | 0.01409 | 6213.123535 | 3416.618896 | 3416.618896 | 19.997894 | 21.441315 | 50.69094 | 15.477 | 1e-05 | 102300 | 0.001676 | 0.025787 | 0.01418 | 0.01418 | 6205.416016 | 3412.380615 | 3412.380615
254.2827985 | 3.577665 | 102360 | 28.43333 | 0.001615 | 0.024857 | 0.000817 | 0.000817 | 6541.674805 | 215.058029 | 215.058029 | 19.999664 | 21.449951 | 2.94024 | 15.425 | 3e-06 | 102360 | 0.001657 | 0.025505 | 0.000838 | 0.000838 | 6514.49707 | 214.164566 | 214.164566 | 102360 | 28.43333 | 0.001663 | 0.025604 | 0.001172 | 0.001172 | 6413.5 | 293.507568 | 293.507568 | 19.997894 | 21.452515 | 4.21509 | 15.425 | 3e-06 | 102360 | 0.001686 | 0.025956 | 0.001188 | 0.001188 | 6398.043457 | 292.800201 | 292.800201 | 102360 | 28.43333 | 0.001663 | 0.025586 | 0.01407 | 0.01407 | 6214.658691 | 3417.463135 | 3417.463135 | 19.999664 | 21.441315 | 50.61768 | 15.477 | 1e-05 | 102360 | 0.001674 | 0.025757 | 0.014164 | 0.014164 | 6206.961426 | 3413.230469 | 3413.230469
254.342377 | 3.572175 | 102420 | 28.45 | 0.001613 | 0.02483 | 0.000816 | 0.000816 | 6543.164062 | 215.106995 | 215.106995 | 19.997894 | 21.449951 | 2.93565 | 15.425 | 3e-06 | 102420 | 0.001654 | 0.025464 | 0.000837 | 0.000837 | 6516.024902 | 214.214798 | 214.214798 | 102420 | 28.45 | 0.001661 | 0.02557 | 0.00117 | 0.00117 | 6415.033691 | 293.577759 | 293.577759 | 20.001465 | 21.452362 | 4.2087 | 15.425 | 3e-06 | 102420 | 0.001683 | 0.02591 | 0.001186 | 0.001186 | 6399.598145 | 292.871368 | 292.871368 | 102420 | 28.45 | 0.001661 | 0.025552 | 0.014051 | 0.014051 | 6216.191406 | 3418.306152 | 3418.306152 | 19.999664 | 21.441315 | 50.55174 | 15.477 | 1e-05 | 102420 | 0.001672 | 0.025727 | 0.014147 | 0.014147 | 6208.504883 | 3414.079346 | 3414.079346
254.401871 | 3.567345 | 102480 | 28.46667 | 0.00161 | 0.024784 | 0.000815 | 0.000815 | 6544.651367 | 215.155884 | 215.155884 | 20.001465 | 21.449951 | 2.93151 | 15.425 | 3e-06 | 102480 | 0.001652 | 0.025427 | 0.000836 | 0.000836 | 6517.550781 | 214.264954 | 214.264954 | 102480 | 28.46667 | 0.001658 | 0.025526 | 0.001168 | 0.001168 | 6416.56543 | 293.647858 | 293.647858 | 19.999664 | 21.452362 | 4.20318 | 15.425 | 3e-06 | 102480 | 0.001682 | 0.025885 | 0.001185 | 0.001185 | 6401.151367 | 292.942444 | 292.942444 | 102480 | 28.46667 | 0.001659 | 0.025517 | 0.014032 | 0.014032 | 6217.722656 | 3419.148193 | 3419.148193 | 20.005035 | 21.441315 | 50.48586 | 15.477 | 1e-05 | 102480 | 0.00167 | 0.02569 | 0.014127 | 0.014127 | 6210.046387 | 3414.927002 | 3414.927002
254.4612885 | 3.562545 | 102540 | 28.48333 | 0.001608 | 0.024749 | 0.000814 | 0.000814 | 6546.13623 | 215.204712 | 215.204712 | 19.997894 | 21.449829 | 2.9274 | 15.425 | 3e-06 | 102540 | 0.00165 | 0.0254 | 0.000835 | 0.000835 | 6519.074707 | 214.315048 | 214.315048 | 102540 | 28.48333 | 0.001656 | 0.025492 | 0.001167 | 0.001167 | 6418.095215 | 293.717865 | 293.717865 | 19.997894 | 21.452362 | 4.19769 | 15.425 | 3e-06 | 102540 | 0.00168 | 0.025859 | 0.001183 | 0.001183 | 6402.702637 | 293.013428 | 293.013428 | 102540 | 28.48333 | 0.001657 | 0.025485 | 0.014014 | 0.014014 | 6219.251953 | 3419.989014 | 3419.989014 | 20.001465 | 21.441315 | 50.4126 | 15.477 | 1e-05 | 102540 | 0.001668 | 0.02566 | 0.01411 | 0.01411 | 6211.585937 | 3415.773437 | 3415.773437
254.5206225 | 3.557745 | 102600 | 28.5 | 0.001606 | 0.024717 | 0.000813 | 0.000813 | 6547.619141 | 215.253464 | 215.253464 | 19.999664 | 21.449829 | 2.92329 | 15.425 | 3e-06 | 102600 | 0.001647 | 0.025358 | 0.000834 | 0.000834 | 6520.596191 | 214.365067 | 214.365067 | 102600 | 28.5 | 0.001654 | 0.025464 | 0.001165 | 0.001165 | 6419.623047 | 293.787781 | 293.787781 | 20.003235 | 21.452362 | 4.1922 | 15.425 | 3e-06 | 102600 | 0.001677 | 0.025816 | 0.001181 | 0.001181 | 6404.251465 | 293.08432 | 293.08432 | 102600 | 28.5 | 0.001655 | 0.025452 | 0.013996 | 0.013996 | 6220.778809 | 3420.828613 | 3420.828613 | 19.997894 | 21.441315 | 50.34666 | 15.477 | 1e-05 | 102600 | 0.001666 | 0.025623 | 0.01409 | 0.01409 | 6213.123535 | 3416.618896 | 3416.618896
254.57988 | 3.552015 | 102660 | 28.51667 | 0.001604 | 0.024685 | 0.000812 | 0.000812 | 6549.100586 | 215.302155 | 215.302155 | 19.999664 | 21.449829 | 2.91915 | 15.425 | 3e-06 | 102660 | 0.001646 | 0.025328 | 0.000833 | 0.000833 | 6522.115723 | 214.415024 | 214.415024 | 102660 | 28.51667 | 0.001652 | 0.025425 | 0.001164 | 0.001164 | 6421.148437 | 293.857605 | 293.857605 | 19.999664 | 21.45224 | 4.18488 | 15.425 | 3e-06 | 102660 | 0.001675 | 0.025784 | 0.00118 | 0.00118 | 6405.79834 | 293.155121 | 293.155121 | 102660 | 28.51667 | 0.001652 | 0.025409 | 0.013972 | 0.013972 | 6222.303711 | 3421.667236 | 3421.667236 | 20.001465 | 21.441315 | 50.28078 | 15.477 | 1e-05 | 102660 | 0.001663 | 0.025586 | 0.01407 | 0.01407 | 6214.658691 | 3417.463135 | 3417.463135
254.639023 | 3.54744 | 102720 | 28.53333 | 0.001601 | 0.024648 | 0.00081 | 0.00081 | 6550.57959 | 215.350769 | 215.350769 | 20.001465 | 21.449677 | 2.91549 | 15.425 | 3e-06 | 102720 | 0.001643 | 0.025287 | 0.000831 | 0.000831 | 6523.633301 | 214.464905 | 214.464905 | 102720 | 28.53333 | 0.001649 | 0.025379 | 0.001161 | 0.001161 | 6422.671387 | 293.927277 | 293.927277 | 20.003235 | 21.45224 | 4.17939 | 15.425 | 3e-06 | 102720 | 0.001672 | 0.025735 | 0.001178 | 0.001178 | 6407.342773 | 293.2258 | 293.2258 | 102720 | 28.53333 | 0.00165 | 0.025385 | 0.01396 | 0.01396 | 6223.82666 | 3422.504639 | 3422.504639 | 19.997894 | 21.441162 | 50.20752 | 15.477 | 1e-05 | 102720 | 0.001661 | 0.025552 | 0.014051 | 0.014051 | 6216.191406 | 3418.306152 | 3418.306152
254.698128 | 3.54285 | 102780 | 28.55 | 0.0016 | 0.02462 | 0.000809 | 0.000809 | 6552.056641 | 215.399338 | 215.399338 | 20.003235 | 21.449677 | 2.91183 | 15.425 | 3e-06 | 102780 | 0.001641 | 0.025253 | 0.00083 | 0.00083 | 6525.148437 | 214.514725 | 214.514725 | 102780 | 28.55 | 0.001647 | 0.025358 | 0.00116 | 0.00116 | 6424.192383 | 293.996918 | 293.996918 | 19.999664 | 21.452087 | 4.17387 | 15.425 | 3e-06 | 102780 | 0.00167 | 0.025705 | 0.001176 | 0.001176 | 6408.884766 | 293.296387 | 293.296387 | 102780 | 28.55 | 0.001648 | 0.025344 | 0.013937 | 0.013937 | 6225.347168 | 3423.34082 | 3423.34082 | 19.997894 | 21.441315 | 50.14158 | 15.477 | 1e-05 | 102780 | 0.001659 | 0.025517 | 0.014032 | 0.014032 | 6217.722656 | 3419.148193 | 3419.148193
254.757118 | 3.53736 | 102840 | 28.56667 | 0.001598 | 0.024588 | 0.000808 | 0.000808 | 6553.531738 | 215.44783 | 215.44783 | 19.997894 | 21.449677 | 2.90724 | 15.425 | 3e-06 | 102840 | 0.001638 | 0.025211 | 0.000829 | 0.000829 | 6526.661133 | 214.564453 | 214.564453 | 102840 | 28.56667 | 0.001645 | 0.025315 | 0.001158 | 0.001158 | 6425.711426 | 294.066406 | 294.066406 | 19.997894 | 21.45224 | 4.16748 | 15.425 | 3e-06 | 102840 | 0.001668 | 0.025671 | 0.001175 | 0.001175 | 6410.425293 | 293.366852 | 293.366852 | 102840 | 28.56667 | 0.001645 | 0.025309 | 0.013918 | 0.013918 | 6226.865723 | 3424.176025 | 3424.176025 | 20.001465 | 21.441162 | 50.0757 | 15.477 | 1e-05 | 102840 | 0.001657 | 0.025485 | 0.014014 | 0.014014 | 6219.251953 | 3419.989014 | 3419.989014
254.81604 | 3.533265 | 102900 | 28.58333 | 0.001595 | 0.024545 | 0.000807 | 0.000807 | 6555.004395 | 215.496246 | 215.496246 | 19.997894 | 21.449677 | 2.90361 | 15.425 | 3e-06 | 102900 | 0.001636 | 0.025179 | 0.000828 | 0.000828 | 6528.171875 | 214.61412 | 214.61412 | 102900 | 28.58333 | 0.001642 | 0.02528 | 0.001157 | 0.001157 | 6427.228516 | 294.135834 | 294.135834 | 19.999664 | 21.452087 | 4.16292 | 15.425 | 3e-06 | 102900 | 0.001666 | 0.025639 | 0.001173 | 0.001173 | 6411.963379 | 293.437256 | 293.437256 | 102900 | 28.58333 | 0.001643 | 0.025279 | 0.013901 | 0.013901 | 6228.382324 | 3425.01001 | 3425.01001 | 19.997894 | 21.441162 | 50.00244 | 15.477 | 1e-05 | 102900 | 0.001655 | 0.025452 | 0.013996 | 0.013996 | 6220.778809 | 3420.828613 | 3420.828613
254.8748935 | 3.52914 | 102960 | 28.6 | 0.001593 | 0.024519 | 0.000806 | 0.000806 | 6556.475586 | 215.544617 | 215.544617 | 20.001465 | 21.449677 | 2.89995 | 15.425 | 3e-06 | 102960 | 0.001634 | 0.025151 | 0.000827 | 0.000827 | 6529.680664 | 214.663727 | 214.663727 | 102960 | 28.6 | 0.001641 | 0.025255 | 0.001156 | 0.001156 | 6428.743652 | 294.20517 | 294.20517 | 19.996094 | 21.452087 | 4.15833 | 15.425 | 3e-06 | 102960 | 0.001663 | 0.025604 | 0.001172 | 0.001172 | 6413.5 | 293.507568 | 293.507568 | 102960 | 28.6 | 0.001641 | 0.025245 | 0.013882 | 0.013882 | 6229.896973 | 3425.842773 | 3425.842773 | 20.001465 | 21.441162 | 49.92918 | 15.477 | 1e-05 | 102960 | 0.001652 | 0.025409 | 0.013972 | 0.013972 | 6222.303711 | 3421.667236 | 3421.667236
254.933678 | 3.52431 | 103020 | 28.61667 | 0.001591 | 0.024487 | 0.000805 | 0.000805 | 6557.944824 | 215.592911 | 215.592911 | 19.997894 | 21.449524 | 2.89581 | 15.425 | 3e-06 | 103020 | 0.001632 | 0.025117 | 0.000826 | 0.000826 | 6531.1875 | 214.713272 | 214.713272 | 103020 | 28.61667 | 0.001638 | 0.025218 | 0.001154 | 0.001154 | 6430.256836 | 294.274445 | 294.274445 | 19.997894 | 21.451935 | 4.15281 | 15.425 | 3e-06 | 103020 | 0.001661 | 0.02557 | 0.00117 | 0.00117 | 6415.033691 | 293.577759 | 293.577759 | 103020 | 28.61667 | 0.001638 | 0.025196 | 0.013856 | 0.013856 | 6231.40918 | 3426.674316 | 3426.674316 | 19.997894 | 21.441162 | 49.87062 | 15.477 | 1e-05 | 103020 | 0.00165 | 0.025385 | 0.01396 | 0.01396 | 6223.82666 | 3422.504639 | 3422.504639
254.9923705 | 3.51882 | 103080 | 28.63333 | 0.001589 | 0.024455 | 0.000804 | 0.000804 | 6559.412109 | 215.641144 | 215.641144 | 19.999664 | 21.449524 | 2.89215 | 15.425 | 3e-06 | 103080 | 0.001629 | 0.025071 | 0.000824 | 0.000824 | 6532.691895 | 214.762726 | 214.762726 | 103080 | 28.63333 | 0.001636 | 0.025188 | 0.001153 | 0.001153 | 6431.768066 | 294.343597 | 294.343597 | 19.997894 | 21.451935 | 4.14549 | 15.425 | 3e-06 | 103080 | 0.001658 | 0.025526 | 0.001168 | 0.001168 | 6416.56543 | 293.647858 | 293.647858 | 103080 | 28.63333 | 0.001637 | 0.025183 | 0.013848 | 0.013848 | 6232.919922 | 3427.505127 | 3427.505127 | 19.999664 | 21.44104 | 49.80471 | 15.477 | 1e-05 | 103080 | 0.001648 | 0.025344 | 0.013937 | 0.013937 | 6225.347168 | 3423.34082 | 3423.34082
255.050972 | 3.51402 | 103140 | 28.65 | 0.001586 | 0.024416 | 0.000803 | 0.000803 | 6560.877441 | 215.689316 | 215.689316 | 19.997894 | 21.449524 | 2.88801 | 15.425 | 3e-06 | 103140 | 0.001627 | 0.025039 | 0.000823 | 0.000823 | 6534.194336 | 214.812119 | 214.812119 | 103140 | 28.65 | 0.001634 | 0.025147 | 0.001151 | 0.001151 | 6433.276855 | 294.412628 | 294.412628 | 20.001465 | 21.451935 | 4.14003 | 15.425 | 3e-06 | 103140 | 0.001656 | 0.025492 | 0.001167 | 0.001167 | 6418.095215 | 293.717865 | 293.717865 | 103140 | 28.65 | 0.001634 | 0.025139 | 0.013824 | 0.013824 | 6234.428223 | 3428.334473 | 3428.334473 | 20.003235 | 21.44104 | 49.73145 | 15.477 | 1e-05 | 103140 | 0.001645 | 0.025309 | 0.013918 | 0.013918 | 6226.865723 | 3424.176025 | 3424.176025
255.1095045 | 3.50967 | 103200 | 28.66667 | 0.001585 | 0.024388 | 0.000802 | 0.000802 | 6562.340332 | 215.737411 | 215.737411 | 20.001465 | 21.449402 | 2.8839 | 15.425 | 3e-06 | 103200 | 0.001624 | 0.025002 | 0.000822 | 0.000822 | 6535.694336 | 214.861435 | 214.861435 | 103200 | 28.66667 | 0.001632 | 0.025119 | 0.00115 | 0.00115 | 6434.783691 | 294.481598 | 294.481598 | 20.003235 | 21.451813 | 4.13544 | 15.425 | 3e-06 | 103200 | 0.001654 | 0.025464 | 0.001165 | 0.001165 | 6419.623047 | 293.787781 | 293.787781 | 103200 | 28.66667 | 0.001632 | 0.025102 | 0.013804 | 0.013804 | 6235.934082 | 3429.162842 | 3429.162842 | 20.001465 | 21.44104 | 49.65819 | 15.477 | 1e-05 | 103200 | 0.001643 | 0.025279 | 0.013901 | 0.013901 | 6228.382324 | 3425.01001 | 3425.01001
255.167961 | 3.50511 | 103260 | 28.68333 | 0.001582 | 0.024354 | 0.000801 | 0.000801 | 6563.801758 | 215.785446 | 215.785446 | 19.997894 | 21.449402 | 2.88027 | 15.425 | 3e-06 | 103260 | 0.001622 | 0.02497 | 0.000821 | 0.000821 | 6537.192871 | 214.910675 | 214.910675 | 103260 | 28.68333 | 0.001629 | 0.02508 | 0.001148 | 0.001148 | 6436.288574 | 294.550476 | 294.550476 | 19.997894 | 21.451813 | 4.12995 | 15.425 | 3e-06 | 103260 | 0.001652 | 0.025425 | 0.001164 | 0.001164 | 6421.148437 | 293.857605 | 293.857605 | 103260 | 28.68333 | 0.001629 | 0.025063 | 0.013782 | 0.013782 | 6237.437988 | 3429.989746 | 3429.989746 | 19.997894 | 21.44104 | 49.59228 | 15.477 | 1e-05 | 103260 | 0.001641 | 0.025245 | 0.013882 | 0.013882 | 6229.896973 | 3425.842773 | 3425.842773
255.2263415 | 3.49983 | 103320 | 28.7 | 0.00158 | 0.024317 | 0.000799 | 0.000799 | 6565.260742 | 215.83342 | 215.83342 | 20.005035 | 21.449249 | 2.87613 | 15.425 | 3e-06 | 103320 | 0.00162 | 0.024938 | 0.00082 | 0.00082 | 6538.688965 | 214.959869 | 214.959869 | 103320 | 28.7 | 0.001628 | 0.02505 | 0.001146 | 0.001146 | 6437.791504 | 294.619263 | 294.619263 | 19.997894 | 21.451813 | 4.12353 | 15.425 | 3e-06 | 103320 | 0.001649 | 0.025379 | 0.001161 | 0.001161 | 6422.671387 | 293.927277 | 293.927277 | 103320 | 28.7 | 0.001628 | 0.025042 | 0.013771 | 0.013771 | 6238.94043 | 3430.815918 | 3430.815918 | 19.999664 | 21.44104 | 49.54101 | 15.477 | 1e-05 | 103320 | 0.001638 | 0.025196 | 0.013856 | 0.013856 | 6231.40918 | 3426.674316 | 3426.674316
255.284622 | 3.49479 | 103380 | 28.71667 | 0.001578 | 0.02428 | 0.000798 | 0.000798 | 6566.717773 | 215.881317 | 215.881317 | 19.997894 | 21.449249 | 2.87154 | 15.425 | 3e-06 | 103380 | 0.001618 | 0.024903 | 0.000819 | 0.000819 | 6540.183105 | 215.008987 | 215.008987 | 103380 | 28.71667 | 0.001625 | 0.025011 | 0.001145 | 0.001145 | 6439.29248 | 294.687927 | 294.687927 | 19.999664 | 21.451813 | 4.11804 | 15.425 | 3e-06 | 103380 | 0.001647 | 0.025358 | 0.00116 | 0.00116 | 6424.192383 | 293.996918 | 293.996918 | 103380 | 28.71667 | 0.001626 | 0.025007 | 0.013752 | 0.013752 | 6240.440918 | 3431.641113 | 3431.641113 | 20.003235 | 21.44104 | 49.46046 | 15.477 | 1e-05 | 103380 | 0.001637 | 0.025183 | 0.013848 | 0.013848 | 6232.919922 | 3427.505127 | 3427.505127
255.3428345 | 3.490455 | 103440 | 28.73333 | 0.001575 | 0.024246 | 0.000797 | 0.000797 | 6568.172363 | 215.929138 | 215.929138 | 20.003235 | 21.449249 | 2.86743 | 15.425 | 3e-06 | 103440 | 0.001615 | 0.024857 | 0.000817 | 0.000817 | 6541.674805 | 215.058029 | 215.058029 | 103440 | 28.73333 | 0.001623 | 0.024981 | 0.001143 | 0.001143 | 6440.791504 | 294.756531 | 294.756531 | 20.003235 | 21.451813 | 4.11348 | 15.425 | 3e-06 | 103440 | 0.001645 | 0.025315 | 0.001158 | 0.001158 | 6425.711426 | 294.066406 | 294.066406 | 103440 | 28.73333 | 0.001623 | 0.024963 | 0.013727 | 0.013727 | 6241.938965 | 3432.4646 | 3432.4646 | 19.997894 | 21.44104 | 49.38723 | 15.477 | 1e-05 | 103440 | 0.001634 | 0.025139 | 0.013824 | 0.013824 | 6234.428223 | 3428.334473 | 3428.334473
255.4009705 | 3.485865 | 103500 | 28.75 | 0.001573 | 0.024211 | 0.000796 | 0.000796 | 6569.625 | 215.976898 | 215.976898 | 19.997894 | 21.449249 | 2.86377 | 15.425 | 3e-06 | 103500 | 0.001613 | 0.02483 | 0.000816 | 0.000816 | 6543.164062 | 215.106995 | 215.106995 | 103500 | 28.75 | 0.001621 | 0.024951 | 0.001142 | 0.001142 | 6442.288574 | 294.825043 | 294.825043 | 19.999664 | 21.45166 | 4.10796 | 15.425 | 3e-06 | 103500 | 0.001642 | 0.02528 | 0.001157 | 0.001157 | 6427.228516 | 294.135834 | 294.135834 | 103500 | 28.75 | 0.001621 | 0.024933 | 0.013711 | 0.013711 | 6243.43457 | 3433.287354 | 3433.287354 | 19.997894 | 21.440887 | 49.32861 | 15.477 | 1e-05 | 103500 | 0.001632 | 0.025102 | 0.013804 | 0.013804 | 6235.934082 | 3429.162842 | 3429.162842
255.45903 | 3.48198 | 103560 | 28.76667 | 0.001571 | 0.024186 | 0.000795 | 0.000795 | 6571.076172 | 216.024597 | 216.024597 | 19.997894 | 21.449249 | 2.86056 | 15.425 | 3e-06 | 103560 | 0.00161 | 0.024784 | 0.000815 | 0.000815 | 6544.651367 | 215.155884 | 215.155884 | 103560 | 28.76667 | 0.001619 | 0.024917 | 0.00114 | 0.00114 | 6443.783691 | 294.893463 | 294.893463 | 20.001465 | 21.45166 | 4.1034 | 15.425 | 3e-06 | 103560 | 0.001641 | 0.025255 | 0.001156 | 0.001156 | 6428.743652 | 294.20517 | 294.20517 | 103560 | 28.76667 | 0.001619 | 0.024897 | 0.013691 | 0.013691 | 6244.928711 | 3434.108887 | 3434.108887 | 19.997894 | 21.440887 | 49.25535 | 15.477 | 1e-05 | 103560 | 0.001629 | 0.025063 | 0.013782 | 0.013782 | 6237.437988 | 3429.989746 | 3429.989746
255.5170365 | 3.47718 | 103620 | 28.78333 | 0.001569 | 0.024154 | 0.000794 | 0.000794 | 6572.525391 | 216.07225 | 216.07225 | 20.001465 | 21.449249 | 2.85645 | 15.425 | 3e-06 | 103620 | 0.001608 | 0.024749 | 0.000814 | 0.000814 | 6546.13623 | 215.204712 | 215.204712 | 103620 | 28.78333 | 0.001617 | 0.024892 | 0.001139 | 0.001139 | 6445.276855 | 294.961823 | 294.961823 | 19.997894 | 21.45166 | 4.09791 | 15.425 | 3e-06 | 103620 | 0.001638 | 0.025218 | 0.001154 | 0.001154 | 6430.256836 | 294.274445 | 294.274445 | 103620 | 28.78333 | 0.001616 | 0.024862 | 0.013672 | 0.013672 | 6246.42041 | 3434.929199 | 3434.929199 | 20.005035 | 21.440887 | 49.18944 | 15.477 | 1e-05 | 103620 | 0.001628 | 0.025042 | 0.013771 | 0.013771 | 6238.94043 | 3430.815918 | 3430.815918
255.574936 | 3.471915 | 103680 | 28.8 | 0.001567 | 0.024115 | 0.000793 | 0.000793 | 6573.972168 | 216.119812 | 216.119812 | 19.997894 | 21.449249 | 2.85234 | 15.425 | 3e-06 | 103680 | 0.001606 | 0.024717 | 0.000813 | 0.000813 | 6547.619141 | 215.253464 | 215.253464 | 103680 | 28.8 | 0.001615 | 0.024853 | 0.001137 | 0.001137 | 6446.768066 | 295.03006 | 295.03006 | 19.999664 | 21.451508 | 4.09149 | 15.425 | 3e-06 | 103680 | 0.001636 | 0.025188 | 0.001153 | 0.001153 | 6431.768066 | 294.343597 | 294.343597 | 103680 | 28.8 | 0.001615 | 0.024834 | 0.013656 | 0.013656 | 6247.910645 | 3435.748535 | 3435.748535 | 20.005035 | 21.44104 | 49.13088 | 15.477 | 1e-05 | 103680 | 0.001626 | 0.025007 | 0.013752 | 0.013752 | 6240.440918 | 3431.641113 | 3431.641113
255.632767 | 3.468015 | 103740 | 28.81667 | 0.001565 | 0.02409 | 0.000792 | 0.000792 | 6575.41748 | 216.167328 | 216.167328 | 20.003235 | 21.449249 | 2.84913 | 15.425 | 3e-06 | 103740 | 0.001604 | 0.024685 | 0.000812 | 0.000812 | 6549.100586 | 215.302155 | 215.302155 | 103740 | 28.81667 | 0.001613 | 0.024825 | 0.001136 | 0.001136 | 6448.257324 | 295.098206 | 295.098206 | 20.001465 | 21.451508 | 4.0869 | 15.425 | 3e-06 | 103740 | 0.001634 | 0.025147 | 0.001151 | 0.001151 | 6433.276855 | 294.412628 | 294.412628 | 103740 | 28.81667 | 0.001613 | 0.024802 | 0.013639 | 0.013639 | 6249.398437 | 3436.566895 | 3436.566895 | 19.997894 | 21.440887 | 49.06494 | 15.477 | 1e-05 | 103740 | 0.001623 | 0.024963 | 0.013727 | 0.013727 | 6241.938965 | 3432.4646 | 3432.4646
255.6905365 | 3.463665 | 103800 | 28.83333 | 0.001563 | 0.02406 | 0.000791 | 0.000791 | 6576.861328 | 216.214783 | 216.214783 | 19.997894 | 21.449097 | 2.84592 | 15.425 | 3e-06 | 103800 | 0.001601 | 0.024648 | 0.00081 | 0.00081 | 6550.57959 | 215.350769 | 215.350769 | 103800 | 28.83333 | 0.00161 | 0.024784 | 0.001134 | 0.001134 | 6449.744629 | 295.16629 | 295.16629 | 19.997894 | 21.45166 | 4.08141 | 15.425 | 3e-06 | 103800 | 0.001632 | 0.025119 | 0.00115 | 0.00115 | 6434.783691 | 294.481598 | 294.481598 | 103800 | 28.83333 | 0.00161 | 0.024767 | 0.01362 | 0.01362 | 6250.884766 | 3437.384033 | 3437.384033 | 19.999664 | 21.440887 | 48.999 | 15.477 | 1e-05 | 103800 | 0.001621 | 0.024933 | 0.013711 | 0.013711 | 6243.43457 | 3433.287354 | 3433.287354
255.7482225 | 3.458865 | 103860 | 28.85 | 0.001561 | 0.024032 | 0.00079 | 0.00079 | 6578.303223 | 216.262192 | 216.262192 | 19.999664 | 21.449097 | 2.84271 | 15.425 | 3e-06 | 103860 | 0.0016 | 0.02462 | 0.000809 | 0.000809 | 6552.056641 | 215.399338 | 215.399338 | 103860 | 28.85 | 0.001608 | 0.024756 | 0.001133 | 0.001133 | 6451.22998 | 295.234253 | 295.234253 | 19.999664 | 21.451508 | 4.07502 | 15.425 | 3e-06 | 103860 | 0.001629 | 0.02508 | 0.001148 | 0.001148 | 6436.288574 | 294.550476 | 294.550476 | 103860 | 28.85 | 0.001608 | 0.024735 | 0.013602 | 0.013602 | 6252.368652 | 3438.200195 | 3438.200195 | 20.003235 | 21.440887 | 48.9258 | 15.477 | 1e-05 | 103860 | 0.001619 | 0.024897 | 0.013691 | 0.013691 | 6244.928711 | 3434.108887 | 3434.108887
255.805832 | 3.4536 | 103920 | 28.86667 | 0.00156 | 0.024004 | 0.000789 | 0.000789 | 6579.743164 | 216.30954 | 216.30954 | 19.997894 | 21.448975 | 2.8386 | 15.425 | 3e-06 | 103920 | 0.001598 | 0.024588 | 0.000808 | 0.000808 | 6553.531738 | 215.44783 | 215.44783 | 103920 | 28.86667 | 0.001606 | 0.024717 | 0.001131 | 0.001131 | 6452.712891 | 295.302124 | 295.302124 | 20.001465 | 21.451508 | 4.0686 | 15.425 | 3e-06 | 103920 | 0.001628 | 0.02505 | 0.001146 | 0.001146 | 6437.791504 | 294.619263 | 294.619263 | 103920 | 28.86667 | 0.001606 | 0.024696 | 0.01358 | 0.01358 | 6253.850586 | 3439.014893 | 3439.014893 | 19.997894 | 21.440887 | 48.85986 | 15.477 | 1e-05 | 103920 | 0.001616 | 0.024862 | 0.013672 | 0.013672 | 6246.42041 | 3434.929199 | 3434.929199
255.8633425 | 3.448785 | 103980 | 28.88333 | 0.001557 | 0.02397 | 0.000788 | 0.000788 | 6581.181641 | 216.356812 | 216.356812 | 19.997894 | 21.448975 | 2.83446 | 15.425 | 3e-06 | 103980 | 0.001595 | 0.024545 | 0.000807 | 0.000807 | 6555.004395 | 215.496246 | 215.496246 | 103980 | 28.88333 | 0.001603 | 0.024678 | 0.001129 | 0.001129 | 6454.193848 | 295.369873 | 295.369873 | 19.997894 | 21.451385 | 4.06311 | 15.425 | 3e-06 | 103980 | 0.001625 | 0.025011 | 0.001145 | 0.001145 | 6439.29248 | 294.687927 | 294.687927 | 103980 | 28.88333 | 0.001604 | 0.024671 | 0.013566 | 0.013566 | 6255.330566 | 3439.828857 | 3439.828857 | 20.003235 | 21.440887 | 48.80859 | 15.477 | 1e-05 | 103980 | 0.001615 | 0.024834 | 0.013656 | 0.013656 | 6247.910645 | 3435.748535 | 3435.748535
255.9207915 | 3.44466 | 104040 | 28.9 | 0.001555 | 0.023931 | 0.000787 | 0.000787 | 6582.617676 | 216.404022 | 216.404022 | 20.001465 | 21.448975 | 2.8308 | 15.425 | 3e-06 | 104040 | 0.001593 | 0.024519 | 0.000806 | 0.000806 | 6556.475586 | 215.544617 | 215.544617 | 104040 | 28.9 | 0.001601 | 0.024646 | 0.001128 | 0.001128 | 6455.672363 | 295.437561 | 295.437561 | 19.997894 | 21.451385 | 4.05852 | 15.425 | 3e-06 | 104040 | 0.001623 | 0.024981 | 0.001143 | 0.001143 | 6440.791504 | 294.756531 | 294.756531 | 104040 | 28.9 | 0.001602 | 0.024643 | 0.013551 | 0.013551 | 6256.809082 | 3440.641846 | 3440.641846 | 19.997894 | 21.440735 | 48.75 | 15.477 | 1e-05 | 104040 | 0.001613 | 0.024802 | 0.013639 | 0.013639 | 6249.398437 | 3436.566895 | 3436.566895
255.9781645 | 3.43986 | 104100 | 28.91667 | 0.001553 | 0.023899 | 0.000786 | 0.000786 | 6584.05127 | 216.451172 | 216.451172 | 19.997894 | 21.448975 | 2.82669 | 15.425 | 3e-06 | 104100 | 0.001591 | 0.024487 | 0.000805 | 0.000805 | 6557.944824 | 215.592911 | 215.592911 | 104100 | 28.91667 | 0.0016 | 0.02462 | 0.001127 | 0.001127 | 6457.149414 | 295.505157 | 295.505157 | 20.003235 | 21.451385 | 4.05303 | 15.425 | 3e-06 | 104100 | 0.001621 | 0.024951 | 0.001142 | 0.001142 | 6442.288574 | 294.825043 | 294.825043 | 104100 | 28.91667 | 0.0016 | 0.024604 | 0.01353 | 0.01353 | 6258.285645 | 3441.453857 | 3441.453857 | 20.001465 | 21.440887 | 48.68406 | 15.477 | 1e-05 | 104100 | 0.00161 | 0.024767 | 0.01362 | 0.01362 | 6250.884766 | 3437.384033 | 3437.384033
256.0354535 | 3.43461 | 104160 | 28.93333 | 0.001551 | 0.023867 | 0.000785 | 0.000785 | 6585.483398 | 216.498245 | 216.498245 | 19.996094 | 21.448975 | 2.82258 | 15.425 | 3e-06 | 104160 | 0.001589 | 0.024455 | 0.000804 | 0.000804 | 6559.412109 | 215.641144 | 215.641144 | 104160 | 28.93333 | 0.001597 | 0.024584 | 0.001125 | 0.001125 | 6458.624512 | 295.572662 | 295.572662 | 19.996094 | 21.451385 | 4.04664 | 15.425 | 3e-06 | 104160 | 0.001619 | 0.024917 | 0.00114 | 0.00114 | 6443.783691 | 294.893463 | 294.893463 | 104160 | 28.93333 | 0.001598 | 0.024576 | 0.013514 | 0.013514 | 6259.760254 | 3442.264648 | 3442.264648 | 20.001465 | 21.440735 | 48.61818 | 15.477 | 1e-05 | 104160 | 0.001608 | 0.024735 | 0.013602 | 0.013602 | 6252.368652 | 3438.200195 | 3438.200195
256.0926515 | 3.43026 | 104220 | 28.95 | 0.001549 | 0.023837 | 0.000784 | 0.000784 | 6586.913574 | 216.545258 | 216.545258 | 19.999664 | 21.448975 | 2.81937 | 15.425 | 3e-06 | 104220 | 0.001586 | 0.024416 | 0.000803 | 0.000803 | 6560.877441 | 215.689316 | 215.689316 | 104220 | 28.95 | 0.001594 | 0.02454 | 0.001123 | 0.001123 | 6460.097168 | 295.640045 | 295.640045 | 20.001465 | 21.451385 | 4.04115 | 15.425 | 3e-06 | 104220 | 0.001617 | 0.024892 | 0.001139 | 0.001139 | 6445.276855 | 294.961823 | 294.961823 | 104220 | 28.95 | 0.001596 | 0.024546 | 0.013498 | 0.013498 | 6261.23291 | 3443.074463 | 3443.074463 | 20.001465 | 21.440887 | 48.55959 | 15.477 | 1e-05 | 104220 | 0.001606 | 0.024696 | 0.01358 | 0.01358 | 6253.850586 | 3439.014893 | 3439.014893
256.1497955 | 3.42612 | 104280 | 28.96667 | 0.001547 | 0.023811 | 0.000783 | 0.000783 | 6588.342285 | 216.592224 | 216.592224 | 19.999664 | 21.448822 | 2.81568 | 15.425 | 3e-06 | 104280 | 0.001585 | 0.024388 | 0.000802 | 0.000802 | 6562.340332 | 215.737411 | 215.737411 | 104280 | 28.96667 | 0.001593 | 0.024517 | 0.001122 | 0.001122 | 6461.568359 | 295.707367 | 295.707367 | 19.997894 | 21.451233 | 4.03656 | 15.425 | 3e-06 | 104280 | 0.001615 | 0.024853 | 0.001137 | 0.001137 | 6446.768066 | 295.03006 | 295.03006 | 104280 | 28.96667 | 0.001594 | 0.024514 | 0.01348 | 0.01348 | 6262.703613 | 3443.883301 | 3443.883301 | 20.003235 | 21.440735 | 48.50097 | 15.477 | 1e-05 | 104280 | 0.001604 | 0.024671 | 0.013566 | 0.013566 | 6255.330566 | 3439.828857 | 3439.828857
256.2068555 | 3.421545 | 104340 | 28.98333 | 0.001544 | 0.023768 | 0.000781 | 0.000781 | 6589.768555 | 216.639114 | 216.639114 | 19.999664 | 21.448822 | 2.81112 | 15.425 | 3e-06 | 104340 | 0.001582 | 0.024354 | 0.000801 | 0.000801 | 6563.801758 | 215.785446 | 215.785446 | 104340 | 28.98333 | 0.001591 | 0.024487 | 0.001121 | 0.001121 | 6463.037598 | 295.774597 | 295.774597 | 19.999664 | 21.451233 | 4.03197 | 15.425 | 3e-06 | 104340 | 0.001613 | 0.024825 | 0.001136 | 0.001136 | 6448.257324 | 295.098206 | 295.098206 | 104340 | 28.98333 | 0.001592 | 0.024488 | 0.013466 | 0.013466 | 6264.172852 | 3444.691162 | 3444.691162 | 19.997894 | 21.440735 | 48.44238 | 15.477 | 1e-05 | 104340 | 0.001602 | 0.024643 | 0.013551 | 0.013551 | 6256.809082 | 3440.641846 | 3440.641846
256.263847 | 3.417675 | 104400 | 29 | 0.001542 | 0.023738 | 0.00078 | 0.00078 | 6591.192383 | 216.685928 | 216.685928 | 19.999664 | 21.448822 | 2.80701 | 15.425 | 3e-06 | 104400 | 0.00158 | 0.024317 | 0.000799 | 0.000799 | 6565.260742 | 215.83342 | 215.83342 | 104400 | 29 | 0.00159 | 0.024466 | 0.00112 | 0.00112 | 6464.505371 | 295.841766 | 295.841766 | 19.999664 | 21.45108 | 4.02834 | 15.425 | 3e-06 | 104400 | 0.00161 | 0.024784 | 0.001134 | 0.001134 | 6449.744629 | 295.16629 | 295.16629 | 104400 | 29 | 0.00159 | 0.024447 | 0.013443 | 0.013443 | 6265.639648 | 3445.498047 | 3445.498047 | 20.003235 | 21.440735 | 48.36915 | 15.477 | 1e-05 | 104400 | 0.0016 | 0.024604 | 0.01353 | 0.01353 | 6258.285645 | 3441.453857 | 3441.453857
256.320778 | 3.4131 | 104460 | 29.01667 | 0.00154 | 0.023701 | 0.000779 | 0.000779 | 6592.614746 | 216.732681 | 216.732681 | 19.997894 | 21.448822 | 2.80335 | 15.425 | 3e-06 | 104460 | 0.001578 | 0.02428 | 0.000798 | 0.000798 | 6566.717773 | 215.881317 | 215.881317 | 104460 | 29.01667 | 0.001587 | 0.02443 | 0.001118 | 0.001118 | 6465.971191 | 295.908875 | 295.908875 | 19.997894 | 21.45108 | 4.02285 | 15.425 | 3e-06 | 104460 | 0.001608 | 0.024756 | 0.001133 | 0.001133 | 6451.22998 | 295.234253 | 295.234253 | 104460 | 29.01667 | 0.001588 | 0.024417 | 0.013427 | 0.013427 | 6267.10498 | 3446.303467 | 3446.303467 | 20.003235 | 21.440735 | 48.30321 | 15.477 | 1e-05 | 104460 | 0.001598 | 0.024576 | 0.013514 | 0.013514 | 6259.760254 | 3442.264648 | 3442.264648
256.377617 | 3.408285 | 104520 | 29.03333 | 0.001538 | 0.023669 | 0.000778 | 0.000778 | 6594.034668 | 216.779373 | 216.779373 | 20.003235 | 21.448822 | 2.79924 | 15.425 | 3e-06 | 104520 | 0.001575 | 0.024246 | 0.000797 | 0.000797 | 6568.172363 | 215.929138 | 215.929138 | 104520 | 29.03333 | 0.001585 | 0.024398 | 0.001117 | 0.001117 | 6467.435059 | 295.975861 | 295.975861 | 19.999664 | 21.45108 | 4.01733 | 15.425 | 3e-06 | 104520 | 0.001606 | 0.024717 | 0.001131 | 0.001131 | 6452.712891 | 295.302124 | 295.302124 | 104520 | 29.03333 | 0.001586 | 0.024385 | 0.013409 | 0.013409 | 6268.567871 | 3447.108154 | 3447.108154 | 19.997894 | 21.440735 | 48.2373 | 15.477 | 1e-05 | 104520 | 0.001596 | 0.024546 | 0.013498 | 0.013498 | 6261.23291 | 3443.074463 | 3443.074463
256.4343875 | 3.40347 | 104580 | 29.05 | 0.001536 | 0.023634 | 0.000777 | 0.000777 | 6595.453125 | 216.825989 | 216.825989 | 19.997894 | 21.448822 | 2.7951 | 15.425 | 3e-06 | 104580 | 0.001573 | 0.024211 | 0.000796 | 0.000796 | 6569.625 | 215.976898 | 215.976898 | 104580 | 29.05 | 0.001584 | 0.024372 | 0.001115 | 0.001115 | 6468.897461 | 296.042786 | 296.042786 | 19.999664 | 21.45108 | 4.01184 | 15.425 | 3e-06 | 104580 | 0.001603 | 0.024678 | 0.001129 | 0.001129 | 6454.193848 | 295.369873 | 295.369873 | 104580 | 29.05 | 0.001583 | 0.024348 | 0.013389 | 0.013389 | 6270.028809 | 3447.911377 | 3447.911377 | 19.999664 | 21.440735 | 48.16407 | 15.477 | 1e-05 | 104580 | 0.001594 | 0.024514 | 0.01348 | 0.01348 | 6262.703613 | 3443.883301 | 3443.883301
256.491066 | 3.39843 | 104640 | 29.06667 | 0.001534 | 0.023607 | 0.000776 | 0.000776 | 6596.869141 | 216.872543 | 216.872543 | 19.997894 | 21.448669 | 2.79051 | 15.425 | 3e-06 | 104640 | 0.001571 | 0.024186 | 0.000795 | 0.000795 | 6571.076172 | 216.024597 | 216.024597 | 104640 | 29.06667 | 0.001581 | 0.024335 | 0.001114 | 0.001114 | 6470.357422 | 296.109589 | 296.109589 | 19.997894 | 21.450958 | 4.00635 | 15.425 | 3e-06 | 104640 | 0.001601 | 0.024646 | 0.001128 | 0.001128 | 6455.672363 | 295.437561 | 295.437561 | 104640 | 29.06667 | 0.001581 | 0.024315 | 0.013371 | 0.013371 | 6271.487793 | 3448.713623 | 3448.713623 | 19.997894 | 21.440613 | 48.1128 | 15.477 | 1e-05 | 104640 | 0.001592 | 0.024488 | 0.013466 | 0.013466 | 6264.172852 | 3444.691162 | 3444.691162
256.5476685 | 3.39363 | 104700 | 29.08333 | 0.00153 | 0.023552 | 0.000774 | 0.000774 | 6598.282715 | 216.919006 | 216.919006 | 19.997894 | 21.448669 | 2.78643 | 15.425 | 3e-06 | 104700 | 0.001569 | 0.024154 | 0.000794 | 0.000794 | 6572.525391 | 216.07225 | 216.07225 | 104700 | 29.08333 | 0.001579 | 0.024299 | 0.001112 | 0.001112 | 6471.81543 | 296.176331 | 296.176331 | 19.999664 | 21.450958 | 4.00083 | 15.425 | 3e-06 | 104700 | 0.0016 | 0.02462 | 0.001127 | 0.001127 | 6457.149414 | 295.505157 | 295.505157 | 104700 | 29.08333 | 0.00158 | 0.024292 | 0.013358 | 0.013358 | 6272.945312 | 3449.515137 | 3449.515137 | 20.003235 | 21.440613 | 48.05421 | 15.477 | 1e-05 | 104700 | 0.00159 | 0.024447 | 0.013443 | 0.013443 | 6265.639648 | 3445.498047 | 3445.498047
256.604187 | 3.389055 | 104760 | 29.1 | 0.001529 | 0.023531 | 0.000774 | 0.000774 | 6599.694336 | 216.965424 | 216.965424 | 19.997894 | 21.448547 | 2.78277 | 15.425 | 3e-06 | 104760 | 0.001567 | 0.024115 | 0.000793 | 0.000793 | 6573.972168 | 216.119812 | 216.119812 | 104760 | 29.1 | 0.001577 | 0.024267 | 0.001111 | 0.001111 | 6473.271484 | 296.24295 | 296.24295 | 20.003235 | 21.450958 | 3.99534 | 15.425 | 3e-06 | 104760 | 0.001597 | 0.024584 | 0.001125 | 0.001125 | 6458.624512 | 295.572662 | 295.572662 | 104760 | 29.1 | 0.001577 | 0.024253 | 0.013337 | 0.013337 | 6274.400391 | 3450.31543 | 3450.31543 | 19.997894 | 21.440613 | 47.98095 | 15.477 | 1e-05 | 104760 | 0.001588 | 0.024417 | 0.013427 | 0.013427 | 6267.10498 | 3446.303467 | 3446.303467
256.660637 | 3.38448 | 104820 | 29.11667 | 0.001526 | 0.023492 | 0.000772 | 0.000772 | 6601.103516 | 217.011765 | 217.011765 | 19.999664 | 21.448547 | 2.77815 | 15.425 | 3e-06 | 104820 | 0.001565 | 0.02409 | 0.000792 | 0.000792 | 6575.41748 | 216.167328 | 216.167328 | 104820 | 29.11667 | 0.001575 | 0.024244 | 0.001109 | 0.001109 | 6474.726074 | 296.309509 | 296.309509 | 19.997894 | 21.450958 | 3.99081 | 15.425 | 3e-06 | 104820 | 0.001594 | 0.02454 | 0.001123 | 0.001123 | 6460.097168 | 295.640045 | 295.640045 | 104820 | 29.11667 | 0.001575 | 0.024216 | 0.013317 | 0.013317 | 6275.853516 | 3451.114502 | 3451.114502 | 19.999664 | 21.440613 | 47.90772 | 15.477 | 1e-05 | 104820 | 0.001586 | 0.024385 | 0.013409 | 0.013409 | 6268.567871 | 3447.108154 | 3447.108154
256.717003 | 3.379665 | 104880 | 29.13333 | 0.001524 | 0.023455 | 0.000771 | 0.000771 | 6602.51123 | 217.058029 | 217.058029 | 19.999664 | 21.448395 | 2.77404 | 15.425 | 3e-06 | 104880 | 0.001563 | 0.02406 | 0.000791 | 0.000791 | 6576.861328 | 216.214783 | 216.214783 | 104880 | 29.13333 | 0.001573 | 0.024204 | 0.001108 | 0.001108 | 6476.178223 | 296.375977 | 296.375977 | 19.997894 | 21.450958 | 3.98529 | 15.425 | 3e-06 | 104880 | 0.001593 | 0.024517 | 0.001122 | 0.001122 | 6461.568359 | 295.707367 | 295.707367 | 104880 | 29.13333 | 0.001573 | 0.024186 | 0.0133 | 0.0133 | 6277.304199 | 3451.912354 | 3451.912354 | 19.997894 | 21.440613 | 47.83446 | 15.477 | 1e-05 | 104880 | 0.001583 | 0.024348 | 0.013389 | 0.013389 | 6270.028809 | 3447.911377 | 3447.911377
256.7732925 | 3.375075 | 104940 | 29.15 | 0.001522 | 0.023423 | 0.00077 | 0.00077 | 6603.916504 | 217.104233 | 217.104233 | 20.003235 | 21.448395 | 2.77038 | 15.425 | 3e-06 | 104940 | 0.001561 | 0.024032 | 0.00079 | 0.00079 | 6578.303223 | 216.262192 | 216.262192 | 104940 | 29.15 | 0.00157 | 0.02417 | 0.001106 | 0.001106 | 6477.628418 | 296.442352 | 296.442352 | 20.001465 | 21.450806 | 3.97977 | 15.425 | 3e-06 | 104940 | 0.001591 | 0.024487 | 0.001121 | 0.001121 | 6463.037598 | 295.774597 | 295.774597 | 104940 | 29.15 | 0.00157 | 0.02414 | 0.013275 | 0.013275 | 6278.75293 | 3452.708984 | 3452.708984 | 19.999664 | 21.440613 | 47.76855 | 15.477 | 1e-05 | 104940 | 0.001581 | 0.024315 | 0.013371 | 0.013371 | 6271.487793 | 3448.713623 | 3448.713623
256.8295055 | 3.370515 | 105000 | 29.16667 | 0.00152 | 0.023395 | 0.000769 | 0.000769 | 6605.320312 | 217.150375 | 217.150375 | 19.997894 | 21.448395 | 2.76672 | 15.425 | 3e-06 | 105000 | 0.00156 | 0.024004 | 0.000789 | 0.000789 | 6579.743164 | 216.30954 | 216.30954 | 105000 | 29.16667 | 0.001569 | 0.024142 | 0.001105 | 0.001105 | 6479.077148 | 296.508636 | 296.508636 | 20.001465 | 21.450806 | 3.97431 | 15.425 | 3e-06 | 105000 | 0.00159 | 0.024466 | 0.00112 | 0.00112 | 6464.505371 | 295.841766 | 295.841766 | 105000 | 29.16667 | 0.001568 | 0.024117 | 0.013262 | 0.013262 | 6280.199707 | 3453.504639 | 3453.504639 | 19.999664 | 21.440613 | 47.70996 | 15.477 | 1e-05 | 105000 | 0.00158 | 0.024292 | 0.013358 | 0.013358 | 6272.945312 | 3449.515137 | 3449.515137
256.885643 | 3.36594 | 105060 | 29.18333 | 0.001518 | 0.023361 | 0.000768 | 0.000768 | 6606.72168 | 217.196457 | 217.196457 | 19.997894 | 21.448395 | 2.76306 | 15.425 | 3e-06 | 105060 | 0.001557 | 0.02397 | 0.000788 | 0.000788 | 6581.181641 | 216.356812 | 216.356812 | 105060 | 29.18333 | 0.001566 | 0.024106 | 0.001103 | 0.001103 | 6480.523437 | 296.574829 | 296.574829 | 19.997894 | 21.450806 | 3.96882 | 15.425 | 3e-06 | 105060 | 0.001587 | 0.02443 | 0.001118 | 0.001118 | 6465.971191 | 295.908875 | 295.908875 | 105060 | 29.18333 | 0.001566 | 0.024085 | 0.013244 | 0.013244 | 6281.64502 | 3454.299316 | 3454.299316 | 19.997894 | 21.44046 | 47.65869 | 15.477 | 1e-05 | 105060 | 0.001577 | 0.024253 | 0.013337 | 0.013337 | 6274.400391 | 3450.31543 | 3450.31543
256.9417035 | 3.36159 | 105120 | 29.2 | 0.001516 | 0.023331 | 0.000767 | 0.000767 | 6608.121582 | 217.242477 | 217.242477 | 20.003235 | 21.448395 | 2.75895 | 15.425 | 3e-06 | 105120 | 0.001555 | 0.023931 | 0.000787 | 0.000787 | 6582.617676 | 216.404022 | 216.404022 | 105120 | 29.2 | 0.001564 | 0.024073 | 0.001102 | 0.001102 | 6481.967773 | 296.64093 | 296.64093 | 20.001465 | 21.450806 | 3.96423 | 15.425 | 3e-06 | 105120 | 0.001585 | 0.024398 | 0.001117 | 0.001117 | 6467.435059 | 295.975861 | 295.975861 | 105120 | 29.2 | 0.001565 | 0.024062 | 0.013232 | 0.013232 | 6283.088867 | 3455.093262 | 3455.093262 | 19.999664 | 21.440613 | 47.6001 | 15.477 | 1e-05 | 105120 | 0.001575 | 0.024216 | 0.013317 | 0.013317 | 6275.853516 | 3451.114502 | 3451.114502
256.997696 | 3.357015 | 105180 | 29.21667 | 0.001514 | 0.023292 | 0.000766 | 0.000766 | 6609.519043 | 217.288422 | 217.288422 | 19.997894 | 21.448395 | 2.75529 | 15.425 | 3e-06 | 105180 | 0.001553 | 0.023899 | 0.000786 | 0.000786 | 6584.05127 | 216.451172 | 216.451172 | 105180 | 29.21667 | 0.001562 | 0.024046 | 0.0011 | 0.0011 | 6483.410645 | 296.70697 | 296.70697 | 19.997894 | 21.450806 | 3.95874 | 15.425 | 3e-06 | 105180 | 0.001584 | 0.024372 | 0.001115 | 0.001115 | 6468.897461 | 296.042786 | 296.042786 | 105180 | 29.21667 | 0.001563 | 0.024027 | 0.013213 | 0.013213 | 6284.530273 | 3455.885986 | 3455.885986 | 19.997894 | 21.44046 | 47.52684 | 15.477 | 1e-05 | 105180 | 0.001573 | 0.024186 | 0.0133 | 0.0133 | 6277.304199 | 3451.912354 | 3451.912354
257.053604 | 3.352425 | 105240 | 29.23333 | 0.001512 | 0.023267 | 0.000765 | 0.000765 | 6610.915039 | 217.33432 | 217.33432 | 20.003235 | 21.448242 | 2.7516 | 15.425 | 3e-06 | 105240 | 0.001551 | 0.023867 | 0.000785 | 0.000785 | 6585.483398 | 216.498245 | 216.498245 | 105240 | 29.23333 | 0.00156 | 0.024014 | 0.001099 | 0.001099 | 6484.851074 | 296.772888 | 296.772888 | 20.001465 | 21.450684 | 3.95325 | 15.425 | 3e-06 | 105240 | 0.001581 | 0.024335 | 0.001114 | 0.001114 | 6470.357422 | 296.109589 | 296.109589 | 105240 | 29.23333 | 0.00156 | 0.02399 | 0.013192 | 0.013192 | 6285.969727 | 3456.67749 | 3456.67749 | 20.001465 | 21.44046 | 47.46096 | 15.477 | 1e-05 | 105240 | 0.00157 | 0.02414 | 0.013275 | 0.013275 | 6278.75293 | 3452.708984 | 3452.708984
257.1094435 | 3.3474 | 105300 | 29.25 | 0.00151 | 0.023239 | 0.000764 | 0.000764 | 6612.30957 | 217.380142 | 217.380142 | 19.997894 | 21.448395 | 2.74704 | 15.425 | 3e-06 | 105300 | 0.001549 | 0.023837 | 0.000784 | 0.000784 | 6586.913574 | 216.545258 | 216.545258 | 105300 | 29.25 | 0.001558 | 0.023977 | 0.001097 | 0.001097 | 6486.290039 | 296.838745 | 296.838745 | 19.999664 | 21.450684 | 3.94776 | 15.425 | 3e-06 | 105300 | 0.001579 | 0.024299 | 0.001112 | 0.001112 | 6471.81543 | 296.176331 | 296.176331 | 105300 | 29.25 | 0.001558 | 0.023963 | 0.013177 | 0.013177 | 6287.407715 | 3457.468018 | 3457.468018 | 20.001465 | 21.44046 | 47.40966 | 15.477 | 1e-05 | 105300 | 0.001568 | 0.024117 | 0.013262 | 0.013262 | 6280.199707 | 3453.504639 | 3453.504639
257.165184 | 3.3426 | 105360 | 29.26667 | 0.001507 | 0.023189 | 0.000762 | 0.000762 | 6613.700684 | 217.425888 | 217.425888 | 19.997894 | 21.448242 | 2.74293 | 15.425 | 3e-06 | 105360 | 0.001547 | 0.023811 | 0.000783 | 0.000783 | 6588.342285 | 216.592224 | 216.592224 | 105360 | 29.26667 | 0.001556 | 0.023947 | 0.001096 | 0.001096 | 6487.726562 | 296.90448 | 296.90448 | 19.997894 | 21.450684 | 3.94227 | 15.425 | 3e-06 | 105360 | 0.001577 | 0.024267 | 0.001111 | 0.001111 | 6473.271484 | 296.24295 | 296.24295 | 105360 | 29.26667 | 0.001557 | 0.023935 | 0.013162 | 0.013162 | 6288.84375 | 3458.257812 | 3458.257812 | 19.999664 | 21.44046 | 47.34375 | 15.477 | 1e-05 | 105360 | 0.001566 | 0.024085 | 0.013244 | 0.013244 | 6281.64502 | 3454.299316 | 3454.299316
257.2208635 | 3.33894 | 105420 | 29.28333 | 0.001505 | 0.023159 | 0.000761 | 0.000761 | 6615.090332 | 217.471573 | 217.471573 | 20.001465 | 21.44812 | 2.73927 | 15.425 | 3e-06 | 105420 | 0.001544 | 0.023768 | 0.000781 | 0.000781 | 6589.768555 | 216.639114 | 216.639114 | 105420 | 29.28333 | 0.001554 | 0.023919 | 0.001095 | 0.001095 | 6489.162109 | 296.970154 | 296.970154 | 19.999664 | 21.450684 | 3.93861 | 15.425 | 3e-06 | 105420 | 0.001575 | 0.024244 | 0.001109 | 0.001109 | 6474.726074 | 296.309509 | 296.309509 | 105420 | 29.28333 | 0.001554 | 0.023896 | 0.01314 | 0.01314 | 6290.277344 | 3459.046143 | 3459.046143 | 19.997894 | 21.44046 | 47.27784 | 15.477 | 1e-05 | 105420 | 0.001565 | 0.024062 | 0.013232 | 0.013232 | 6283.088867 | 3455.093262 | 3455.093262
257.276482 | 3.33411 | 105480 | 29.3 | 0.001503 | 0.023131 | 0.00076 | 0.00076 | 6616.478027 | 217.517197 | 217.517197 | 20.003235 | 21.448242 | 2.73513 | 15.425 | 3e-06 | 105480 | 0.001542 | 0.023738 | 0.00078 | 0.00078 | 6591.192383 | 216.685928 | 216.685928 | 105480 | 29.3 | 0.001552 | 0.023887 | 0.001093 | 0.001093 | 6490.595215 | 297.035767 | 297.035767 | 19.999664 | 21.450531 | 3.93309 | 15.425 | 3e-06 | 105480 | 0.001573 | 0.024204 | 0.001108 | 0.001108 | 6476.178223 | 296.375977 | 296.375977 | 105480 | 29.3 | 0.001552 | 0.023866 | 0.013124 | 0.013124 | 6291.709473 | 3459.83374 | 3459.83374 | 20.001465 | 21.44046 | 47.21922 | 15.477 | 1e-05 | 105480 | 0.001563 | 0.024027 | 0.013213 | 0.013213 | 6284.530273 | 3455.885986 | 3455.885986
257.3320005 | 3.32907 | 105540 | 29.31667 | 0.001501 | 0.023092 | 0.000759 | 0.000759 | 6617.86377 | 217.562744 | 217.562744 | 19.997894 | 21.44812 | 2.73147 | 15.425 | 3e-06 | 105540 | 0.00154 | 0.023701 | 0.000779 | 0.000779 | 6592.614746 | 216.732681 | 216.732681 | 105540 | 29.31667 | 0.00155 | 0.023855 | 0.001092 | 0.001092 | 6492.026367 | 297.101257 | 297.101257 | 20.001465 | 21.450531 | 3.92667 | 15.425 | 3e-06 | 105540 | 0.00157 | 0.02417 | 0.001106 | 0.001106 | 6477.628418 | 296.442352 | 296.442352 | 105540 | 29.31667 | 0.00155 | 0.023836 | 0.013107 | 0.013107 | 6293.139648 | 3460.620117 | 3460.620117 | 19.997894 | 21.44046 | 47.15334 | 15.477 | 1e-05 | 105540 | 0.00156 | 0.02399 | 0.013192 | 0.013192 | 6285.969727 | 3456.67749 | 3456.67749
257.387451 | 3.32451 | 105600 | 29.33333 | 0.001499 | 0.023064 | 0.000758 | 0.000758 | 6619.247559 | 217.608246 | 217.608246 | 19.997894 | 21.44812 | 2.72781 | 15.425 | 3e-06 | 105600 | 0.001538 | 0.023669 | 0.000778 | 0.000778 | 6594.034668 | 216.779373 | 216.779373 | 105600 | 29.33333 | 0.001547 | 0.023809 | 0.00109 | 0.00109 | 6493.455078 | 297.166656 | 297.166656 | 20.003235 | 21.450531 | 3.92121 | 15.425 | 3e-06 | 105600 | 0.001569 | 0.024142 | 0.001105 | 0.001105 | 6479.077148 | 296.508636 | 296.508636 | 105600 | 29.33333 | 0.001548 | 0.023803 | 0.01309 | 0.01309 | 6294.567383 | 3461.405518 | 3461.405518 | 19.999664 | 21.44046 | 47.0874 | 15.477 | 1e-05 | 105600 | 0.001558 | 0.023963 | 0.013177 | 0.013177 | 6287.407715 | 3457.468018 | 3457.468018
257.4428175 | 3.319935 | 105660 | 29.35 | 0.001496 | 0.023028 | 0.000757 | 0.000757 | 6620.629395 | 217.653671 | 217.653671 | 19.999664 | 21.44812 | 2.72322 | 15.425 | 3e-06 | 105660 | 0.001536 | 0.023634 | 0.000777 | 0.000777 | 6595.453125 | 216.825989 | 216.825989 | 105660 | 29.35 | 0.001546 | 0.023798 | 0.001089 | 0.001089 | 6494.882812 | 297.231964 | 297.231964 | 19.997894 | 21.450531 | 3.91665 | 15.425 | 3e-06 | 105660 | 0.001566 | 0.024106 | 0.001103 | 0.001103 | 6480.523437 | 296.574829 | 296.574829 | 105660 | 29.35 | 0.001546 | 0.023769 | 0.013071 | 0.013071 | 6295.993652 | 3462.189697 | 3462.189697 | 20.003235 | 21.440308 | 47.02146 | 15.477 | 1e-05 | 105660 | 0.001557 | 0.023935 | 0.013162 | 0.013162 | 6288.84375 | 3458.257812 | 3458.257812
257.4981155 | 3.31536 | 105720 | 29.36667 | 0.001494 | 0.022998 | 0.000756 | 0.000756 | 6622.009277 | 217.69902 | 217.69902 | 19.997894 | 21.44812 | 2.71959 | 15.425 | 3e-06 | 105720 | 0.001534 | 0.023607 | 0.000776 | 0.000776 | 6596.869141 | 216.872543 | 216.872543 | 105720 | 29.36667 | 0.001544 | 0.023756 | 0.001087 | 0.001087 | 6496.308105 | 297.297211 | 297.297211 | 19.999664 | 21.450378 | 3.91113 | 15.425 | 3e-06 | 105720 | 0.001564 | 0.024073 | 0.001102 | 0.001102 | 6481.967773 | 296.64093 | 296.64093 | 105720 | 29.36667 | 0.001544 | 0.023739 | 0.013054 | 0.013054 | 6297.417969 | 3462.9729 | 3462.9729 | 20.001465 | 21.440308 | 46.9629 | 15.477 | 1e-05 | 105720 | 0.001554 | 0.023896 | 0.01314 | 0.01314 | 6290.277344 | 3459.046143 | 3459.046143
257.5533295 | 3.311235 | 105780 | 29.38333 | 0.001492 | 0.022961 | 0.000755 | 0.000755 | 6623.386719 | 217.744324 | 217.744324 | 19.997894 | 21.447968 | 2.71683 | 15.425 | 3e-06 | 105780 | 0.00153 | 0.023552 | 0.000774 | 0.000774 | 6598.282715 | 216.919006 | 216.919006 | 105780 | 29.38333 | 0.001541 | 0.023719 | 0.001085 | 0.001085 | 6497.731445 | 297.362335 | 297.362335 | 19.997894 | 21.450378 | 3.90564 | 15.425 | 3e-06 | 105780 | 0.001562 | 0.024046 | 0.0011 | 0.0011 | 6483.410645 | 296.70697 | 296.70697 | 105780 | 29.38333 | 0.001542 | 0.023709 | 0.013038 | 0.013038 | 6298.84082 | 3463.755127 | 3463.755127 | 20.001465 | 21.44046 | 46.91163 | 15.477 | 1e-05 | 105780 | 0.001552 | 0.023866 | 0.013124 | 0.013124 | 6291.709473 | 3459.83374 | 3459.83374
257.60849 | 3.307125 | 105840 | 29.4 | 0.001491 | 0.022945 | 0.000754 | 0.000754 | 6624.763184 | 217.789581 | 217.789581 | 20.001465 | 21.447968 | 2.71317 | 15.425 | 3e-06 | 105840 | 0.001529 | 0.023531 | 0.000774 | 0.000774 | 6599.694336 | 216.965424 | 216.965424 | 105840 | 29.4 | 0.001539 | 0.023687 | 0.001084 | 0.001084 | 6499.152832 | 297.427399 | 297.427399 | 19.999664 | 21.450378 | 3.90108 | 15.425 | 3e-06 | 105840 | 0.00156 | 0.024014 | 0.001099 | 0.001099 | 6484.851074 | 296.772888 | 296.772888 | 105840 | 29.4 | 0.00154 | 0.023686 | 0.013025 | 0.013025 | 6300.261719 | 3464.536621 | 3464.536621 | 19.999664 | 21.440308 | 46.85304 | 15.477 | 1e-05 | 105840 | 0.00155 | 0.023836 | 0.013107 | 0.013107 | 6293.139648 | 3460.620117 | 3460.620117
257.663567 | 3.30276 | 105900 | 29.41667 | 0.001488 | 0.022903 | 0.000753 | 0.000753 | 6626.137695 | 217.834763 | 217.834763 | 19.997894 | 21.447968 | 2.70906 | 15.425 | 3e-06 | 105900 | 0.001526 | 0.023492 | 0.000772 | 0.000772 | 6601.103516 | 217.011765 | 217.011765 | 105900 | 29.41667 | 0.001538 | 0.023669 | 0.001083 | 0.001083 | 6500.572754 | 297.492371 | 297.492371 | 20.005035 | 21.450256 | 3.89646 | 15.425 | 3e-06 | 105900 | 0.001558 | 0.023977 | 0.001097 | 0.001097 | 6486.290039 | 296.838745 | 296.838745 | 105900 | 29.41667 | 0.001538 | 0.023649 | 0.013005 | 0.013005 | 6301.680664 | 3465.316895 | 3465.316895 | 20.003235 | 21.44046 | 46.79445 | 15.477 | 1e-05 | 105900 | 0.001548 | 0.023803 | 0.01309 | 0.01309 | 6294.567383 | 3461.405518 | 3461.405518
257.718582 | 3.29841 | 105960 | 29.43333 | 0.001487 | 0.022878 | 0.000752 | 0.000752 | 6627.510254 | 217.879883 | 217.879883 | 20.003235 | 21.447968 | 2.70492 | 15.425 | 3e-06 | 105960 | 0.001524 | 0.023455 | 0.000771 | 0.000771 | 6602.51123 | 217.058029 | 217.058029 | 105960 | 29.43333 | 0.001536 | 0.023637 | 0.001082 | 0.001082 | 6501.990723 | 297.557281 | 297.557281 | 19.997894 | 21.450256 | 3.8919 | 15.425 | 3e-06 | 105960 | 0.001556 | 0.023947 | 0.001096 | 0.001096 | 6487.726562 | 296.90448 | 296.90448 | 105960 | 29.43333 | 0.001536 | 0.023621 | 0.012989 | 0.012989 | 6303.098145 | 3466.096436 | 3466.096436 | 19.997894 | 21.440308 | 46.74315 | 15.477 | 1e-05 | 105960 | 0.001546 | 0.023769 | 0.013071 | 0.013071 | 6295.993652 | 3462.189697 | 3462.189697
257.773514 | 3.293385 | 106020 | 29.45 | 0.001484 | 0.022837 | 0.000751 | 0.000751 | 6628.880859 | 217.924927 | 217.924927 | 19.997894 | 21.447845 | 2.70126 | 15.425 | 3e-06 | 106020 | 0.001522 | 0.023423 | 0.00077 | 0.00077 | 6603.916504 | 217.104233 | 217.104233 | 106020 | 29.45 | 0.001534 | 0.023605 | 0.00108 | 0.00108 | 6503.407227 | 297.622101 | 297.622101 | 19.997894 | 21.450256 | 3.88551 | 15.425 | 3e-06 | 106020 | 0.001554 | 0.023919 | 0.001095 | 0.001095 | 6489.162109 | 296.970154 | 296.970154 | 106020 | 29.45 | 0.001535 | 0.023598 | 0.012977 | 0.012977 | 6304.513672 | 3466.875 | 3466.875 | 20.001465 | 21.440308 | 46.67724 | 15.477 | 1e-05 | 106020 | 0.001544 | 0.023739 | 0.013054 | 0.013054 | 6297.417969 | 3462.9729 | 3462.9729
257.8283615 | 3.28902 | 106080 | 29.46667 | 0.001483 | 0.022818 | 0.00075 | 0.00075 | 6630.249512 | 217.969925 | 217.969925 | 20.003235 | 21.447845 | 2.69805 | 15.425 | 3e-06 | 106080 | 0.00152 | 0.023395 | 0.000769 | 0.000769 | 6605.320312 | 217.150375 | 217.150375 | 106080 | 29.46667 | 0.001532 | 0.02357 | 0.001079 | 0.001079 | 6504.821289 | 297.686798 | 297.686798 | 19.997894 | 21.450256 | 3.87999 | 15.425 | 3e-06 | 106080 | 0.001552 | 0.023887 | 0.001093 | 0.001093 | 6490.595215 | 297.035767 | 297.035767 | 106080 | 29.46667 | 0.001532 | 0.023559 | 0.012955 | 0.012955 | 6305.927246 | 3467.652344 | 3467.652344 | 20.003235 | 21.440308 | 46.61133 | 15.477 | 1e-05 | 106080 | 0.001542 | 0.023709 | 0.013038 | 0.013038 | 6298.84082 | 3463.755127 | 3463.755127
257.883148 | 3.284685 | 106140 | 29.48333 | 0.00148 | 0.02277 | 0.000749 | 0.000749 | 6631.616211 | 218.014862 | 218.014862 | 19.997894 | 21.447693 | 2.69394 | 15.425 | 3e-06 | 106140 | 0.001518 | 0.023361 | 0.000768 | 0.000768 | 6606.72168 | 217.196457 | 217.196457 | 106140 | 29.48333 | 0.001529 | 0.023536 | 0.001077 | 0.001077 | 6506.233398 | 297.751434 | 297.751434 | 19.999664 | 21.450104 | 3.87543 | 15.425 | 3e-06 | 106140 | 0.00155 | 0.023855 | 0.001092 | 0.001092 | 6492.026367 | 297.101257 | 297.101257 | 106140 | 29.48333 | 0.001531 | 0.023536 | 0.012942 | 0.012942 | 6307.339355 | 3468.428711 | 3468.428711 | 20.003235 | 21.440186 | 46.54539 | 15.477 | 1e-05 | 106140 | 0.00154 | 0.023686 | 0.013025 | 0.013025 | 6300.261719 | 3464.536621 | 3464.536621
257.937851 | 3.28035 | 106200 | 29.5 | 0.001478 | 0.022749 | 0.000748 | 0.000748 | 6632.980957 | 218.059723 | 218.059723 | 19.997894 | 21.447845 | 2.68983 | 15.425 | 3e-06 | 106200 | 0.001516 | 0.023331 | 0.000767 | 0.000767 | 6608.121582 | 217.242477 | 217.242477 | 106200 | 29.5 | 0.001528 | 0.02351 | 0.001076 | 0.001076 | 6507.644043 | 297.815979 | 297.815979 | 19.997894 | 21.450256 | 3.87087 | 15.425 | 3e-06 | 106200 | 0.001547 | 0.023809 | 0.00109 | 0.00109 | 6493.455078 | 297.166656 | 297.166656 | 106200 | 29.5 | 0.001528 | 0.023492 | 0.012918 | 0.012918 | 6308.749023 | 3469.203857 | 3469.203857 | 19.997894 | 21.440186 | 46.47216 | 15.477 | 1e-05 | 106200 | 0.001538 | 0.023649 | 0.013005 | 0.013005 | 6301.680664 | 3465.316895 | 3465.316895
257.992493 | 3.27621 | 106260 | 29.51667 | 0.001476 | 0.022713 | 0.000747 | 0.000747 | 6634.34375 | 218.104523 | 218.104523 | 19.999664 | 21.447693 | 2.68614 | 15.425 | 3e-06 | 106260 | 0.001514 | 0.023292 | 0.000766 | 0.000766 | 6609.519043 | 217.288422 | 217.288422 | 106260 | 29.51667 | 0.001526 | 0.023478 | 0.001074 | 0.001074 | 6509.052734 | 297.880463 | 297.880463 | 20.001465 | 21.450104 | 3.86628 | 15.425 | 3e-06 | 106260 | 0.001546 | 0.023798 | 0.001089 | 0.001089 | 6494.882812 | 297.231964 | 297.231964 | 106260 | 29.51667 | 0.001526 | 0.023455 | 0.012898 | 0.012898 | 6310.15625 | 3469.977783 | 3469.977783 | 20.003235 | 21.440186 | 46.40625 | 15.477 | 1e-05 | 106260 | 0.001536 | 0.023621 | 0.012989 | 0.012989 | 6303.098145 | 3466.096436 | 3466.096436
258.047058 | 3.271395 | 106320 | 29.53333 | 0.001474 | 0.022678 | 0.000746 | 0.000746 | 6635.704102 | 218.149261 | 218.149261 | 19.999664 | 21.447693 | 2.68203 | 15.425 | 3e-06 | 106320 | 0.001512 | 0.023267 | 0.000765 | 0.000765 | 6610.915039 | 217.33432 | 217.33432 | 106320 | 29.53333 | 0.001524 | 0.023448 | 0.001073 | 0.001073 | 6510.459961 | 297.944855 | 297.944855 | 19.997894 | 21.449951 | 3.86076 | 15.425 | 3e-06 | 106320 | 0.001544 | 0.023756 | 0.001087 | 0.001087 | 6496.308105 | 297.297211 | 297.297211 | 106320 | 29.53333 | 0.001523 | 0.023423 | 0.01288 | 0.01288 | 6311.562012 | 3470.750732 | 3470.750732 | 19.997894 | 21.440186 | 46.34766 | 15.477 | 1e-05 | 106320 | 0.001535 | 0.023598 | 0.012977 | 0.012977 | 6304.513672 | 3466.875 | 3466.875
258.1015395 | 3.2673 | 106380 | 29.55 | 0.001471 | 0.022644 | 0.000744 | 0.000744 | 6637.062988 | 218.193924 | 218.193924 | 19.999664 | 21.447693 | 2.6784 | 15.425 | 3e-06 | 106380 | 0.00151 | 0.023239 | 0.000764 | 0.000764 | 6612.30957 | 217.380142 | 217.380142 | 106380 | 29.55 | 0.001522 | 0.023428 | 0.001072 | 0.001072 | 6511.865234 | 298.009155 | 298.009155 | 20.003235 | 21.449951 | 3.8562 | 15.425 | 3e-06 | 106380 | 0.001541 | 0.023719 | 0.001085 | 0.001085 | 6497.731445 | 297.362335 | 297.362335 | 106380 | 29.55 | 0.001522 | 0.023402 | 0.012869 | 0.012869 | 6312.96582 | 3471.522705 | 3471.522705 | 20.001465 | 21.440186 | 46.28907 | 15.477 | 1e-05 | 106380 | 0.001532 | 0.023559 | 0.012955 | 0.012955 | 6305.927246 | 3467.652344 | 3467.652344
258.155968 | 3.2634 | 106440 | 29.56667 | 0.00147 | 0.022621 | 0.000744 | 0.000744 | 6638.42041 | 218.238541 | 218.238541 | 19.997894 | 21.447693 | 2.67516 | 15.425 | 3e-06 | 106440 | 0.001507 | 0.023189 | 0.000762 | 0.000762 | 6613.700684 | 217.425888 | 217.425888 | 106440 | 29.56667 | 0.00152 | 0.023386 | 0.00107 | 0.00107 | 6513.268555 | 298.073395 | 298.073395 | 19.997894 | 21.449951 | 3.85164 | 15.425 | 3e-06 | 106440 | 0.001539 | 0.023687 | 0.001084 | 0.001084 | 6499.152832 | 297.427399 | 297.427399 | 106440 | 29.56667 | 0.00152 | 0.023368 | 0.01285 | 0.01285 | 6314.367676 | 3472.293701 | 3472.293701 | 19.997894 | 21.440186 | 46.22316 | 15.477 | 1e-05 | 106440 | 0.001531 | 0.023536 | 0.012942 | 0.012942 | 6307.339355 | 3468.428711 | 3468.428711
258.2103195 | 3.25881 | 106500 | 29.58333 | 0.001468 | 0.022589 | 0.000743 | 0.000743 | 6639.775391 | 218.283096 | 218.283096 | 20.001465 | 21.447693 | 2.6715 | 15.425 | 3e-06 | 106500 | 0.001505 | 0.023159 | 0.000761 | 0.000761 | 6615.090332 | 217.471573 | 217.471573 | 106500 | 29.58333 | 0.001518 | 0.023361 | 0.001069 | 0.001069 | 6514.67041 | 298.137543 | 298.137543 | 19.997894 | 21.449951 | 3.84612 | 15.425 | 3e-06 | 106500 | 0.001538 | 0.023669 | 0.001083 | 0.001083 | 6500.572754 | 297.492371 | 297.492371 | 106500 | 29.58333 | 0.001518 | 0.023333 | 0.012831 | 0.012831 | 6315.768066 | 3473.063477 | 3473.063477 | 19.997894 | 21.440186 | 46.16457 | 15.477 | 1e-05 | 106500 | 0.001528 | 0.023492 | 0.012918 | 0.012918 | 6308.749023 | 3469.203857 | 3469.203857
258.264595 | 3.25425 | 106560 | 29.6 | 0.001466 | 0.022556 | 0.000742 | 0.000742 | 6641.128906 | 218.327591 | 218.327591 | 20.005035 | 21.44754 | 2.66787 | 15.425 | 3e-06 | 106560 | 0.001503 | 0.023131 | 0.00076 | 0.00076 | 6616.478027 | 217.517197 | 217.517197 | 106560 | 29.6 | 0.001516 | 0.023331 | 0.001068 | 0.001068 | 6516.070312 | 298.201599 | 298.201599 | 19.999664 | 21.449951 | 3.84063 | 15.425 | 3e-06 | 106560 | 0.001536 | 0.023637 | 0.001082 | 0.001082 | 6501.990723 | 297.557281 | 297.557281 | 106560 | 29.6 | 0.001516 | 0.023305 | 0.012816 | 0.012816 | 6317.166016 | 3473.83252 | 3473.83252 | 19.997894 | 21.440186 | 46.10595 | 15.477 | 1e-05 | 106560 | 0.001526 | 0.023455 | 0.012898 | 0.012898 | 6310.15625 | 3469.977783 | 3469.977783
258.3187945 | 3.250575 | 106620 | 29.61667 | 0.001464 | 0.022524 | 0.00074 | 0.00074 | 6642.480469 | 218.372025 | 218.372025 | 19.999664 | 21.44754 | 2.66418 | 15.425 | 3e-06 | 106620 | 0.001501 | 0.023092 | 0.000759 | 0.000759 | 6617.86377 | 217.562744 | 217.562744 | 106620 | 29.61667 | 0.001514 | 0.023299 | 0.001066 | 0.001066 | 6517.468262 | 298.265564 | 298.265564 | 19.997894 | 21.449951 | 3.83697 | 15.425 | 3e-06 | 106620 | 0.001534 | 0.023605 | 0.00108 | 0.00108 | 6503.407227 | 297.622101 | 297.622101 | 106620 | 29.61667 | 0.001514 | 0.023275 | 0.012799 | 0.012799 | 6318.5625 | 3474.600342 | 3474.600342 | 19.999664 | 21.440033 | 46.04001 | 15.477 | 1e-05 | 106620 | 0.001523 | 0.023423 | 0.01288 | 0.01288 | 6311.562012 | 3470.750732 | 3470.750732
258.3729475 | 3.246465 | 106680 | 29.63333 | 0.001462 | 0.022499 | 0.00074 | 0.00074 | 6643.830078 | 218.416397 | 218.416397 | 19.999664 | 21.44754 | 2.66052 | 15.425 | 3e-06 | 106680 | 0.001499 | 0.023064 | 0.000758 | 0.000758 | 6619.247559 | 217.608246 | 217.608246 | 106680 | 29.63333 | 0.001513 | 0.023278 | 0.001065 | 0.001065 | 6518.864746 | 298.329498 | 298.329498 | 19.997894 | 21.449829 | 3.83241 | 15.425 | 3e-06 | 106680 | 0.001532 | 0.02357 | 0.001079 | 0.001079 | 6504.821289 | 297.686798 | 297.686798 | 106680 | 29.63333 | 0.001511 | 0.023236 | 0.012778 | 0.012778 | 6319.957031 | 3475.367187 | 3475.367187 | 20.001465 | 21.440033 | 45.98145 | 15.477 | 1e-05 | 106680 | 0.001522 | 0.023402 | 0.012869 | 0.012869 | 6312.96582 | 3471.522705 | 3471.522705
258.42701 | 3.24165 | 106740 | 29.65 | 0.00146 | 0.022462 | 0.000738 | 0.000738 | 6645.178223 | 218.460709 | 218.460709 | 20.001465 | 21.447418 | 2.65731 | 15.425 | 3e-06 | 106740 | 0.001496 | 0.023028 | 0.000757 | 0.000757 | 6620.629395 | 217.653671 | 217.653671 | 106740 | 29.65 | 0.00151 | 0.023244 | 0.001064 | 0.001064 | 6520.259277 | 298.393311 | 298.393311 | 19.997894 | 21.449829 | 3.82599 | 15.425 | 3e-06 | 106740 | 0.001529 | 0.023536 | 0.001077 | 0.001077 | 6506.233398 | 297.751434 | 297.751434 | 106740 | 29.65 | 0.00151 | 0.023211 | 0.012764 | 0.012764 | 6321.349609 | 3476.133057 | 3476.133057 | 19.997894 | 21.440033 | 45.92286 | 15.477 | 1e-05 | 106740 | 0.00152 | 0.023368 | 0.01285 | 0.01285 | 6314.367676 | 3472.293701 | 3472.293701
258.4810025 | 3.23775 | 106800 | 29.66667 | 0.001458 | 0.022441 | 0.000738 | 0.000738 | 6646.524414 | 218.504974 | 218.504974 | 20.001465 | 21.44754 | 2.6541 | 15.425 | 3e-06 | 106800 | 0.001494 | 0.022998 | 0.000756 | 0.000756 | 6622.009277 | 217.69902 | 217.69902 | 106800 | 29.66667 | 0.001508 | 0.023209 | 0.001062 | 0.001062 | 6521.651855 | 298.457031 | 298.457031 | 19.999664 | 21.449829 | 3.8214 | 15.425 | 3e-06 | 106800 | 0.001528 | 0.02351 | 0.001076 | 0.001076 | 6507.644043 | 297.815979 | 297.815979 | 106800 | 29.66667 | 0.001508 | 0.023185 | 0.01275 | 0.01275 | 6322.740723 | 3476.897949 | 3476.897949 | 19.997894 | 21.440033 | 45.85692 | 15.477 | 1e-05 | 106800 | 0.001518 | 0.023333 | 0.012831 | 0.012831 | 6315.768066 | 3473.063477 | 3473.063477
258.534935 | 3.232965 | 106860 | 29.68333 | 0.001456 | 0.022409 | 0.000737 | 0.000737 | 6647.869141 | 218.549179 | 218.549179 | 19.997894 | 21.447418 | 2.64999 | 15.425 | 3e-06 | 106860 | 0.001492 | 0.022961 | 0.000755 | 0.000755 | 6623.386719 | 217.744324 | 217.744324 | 106860 | 29.68333 | 0.001506 | 0.023177 | 0.001061 | 0.001061 | 6523.04248 | 298.520691 | 298.520691 | 20.003235 | 21.449829 | 3.81594 | 15.425 | 3e-06 | 106860 | 0.001526 | 0.023478 | 0.001074 | 0.001074 | 6509.052734 | 297.880463 | 297.880463 | 106860 | 29.68333 | 0.001506 | 0.023146 | 0.012728 | 0.012728 | 6324.129395 | 3477.661621 | 3477.661621 | 20.005035 | 21.43988 | 45.79101 | 15.477 | 1e-05 | 106860 | 0.001516 | 0.023305 | 0.012816 | 0.012816 | 6317.166016 | 3473.83252 | 3473.83252
258.588768 | 3.22815 | 106920 | 29.7 | 0.001454 | 0.02237 | 0.000735 | 0.000735 | 6649.211426 | 218.593307 | 218.593307 | 19.999664 | 21.447418 | 2.64588 | 15.425 | 3e-06 | 106920 | 0.001491 | 0.022945 | 0.000754 | 0.000754 | 6624.763184 | 217.789581 | 217.789581 | 106920 | 29.7 | 0.001504 | 0.023145 | 0.001059 | 0.001059 | 6524.431152 | 298.584229 | 298.584229 | 19.999664 | 21.449677 | 3.81042 | 15.425 | 3e-06 | 106920 | 0.001524 | 0.023448 | 0.001073 | 0.001073 | 6510.459961 | 297.944855 | 297.944855 | 106920 | 29.7 | 0.001504 | 0.023118 | 0.012713 | 0.012713 | 6325.516602 | 3478.424316 | 3478.424316 | 19.999664 | 21.43988 | 45.73974 | 15.477 | 1e-05 | 106920 | 0.001514 | 0.023275 | 0.012799 | 0.012799 | 6318.5625 | 3474.600342 | 3474.600342
258.64254 | 3.224265 | 106980 | 29.71667 | 0.001452 | 0.02234 | 0.000734 | 0.000734 | 6650.551758 | 218.637375 | 218.637375 | 19.999664 | 21.447418 | 2.64177 | 15.425 | 3e-06 | 106980 | 0.001488 | 0.022903 | 0.000753 | 0.000753 | 6626.137695 | 217.834763 | 217.834763 | 106980 | 29.71667 | 0.001502 | 0.023117 | 0.001058 | 0.001058 | 6525.818359 | 298.647705 | 298.647705 | 19.999664 | 21.449677 | 3.80676 | 15.425 | 3e-06 | 106980 | 0.001522 | 0.023428 | 0.001072 | 0.001072 | 6511.865234 | 298.009155 | 298.009155 | 106980 | 29.71667 | 0.001502 | 0.023095 | 0.0127 | 0.0127 | 6326.902344 | 3479.186279 | 3479.186279 | 20.001465 | 21.43988 | 45.68115 | 15.477 | 1e-05 | 106980 | 0.001511 | 0.023236 | 0.012778 | 0.012778 | 6319.957031 | 3475.367187 | 3475.367187
258.6962435 | 3.21945 | 107040 | 29.73333 | 0.00145 | 0.02231 | 0.000733 | 0.000733 | 6651.890137 | 218.681366 | 218.681366 | 19.997894 | 21.447418 | 2.63763 | 15.425 | 3e-06 | 107040 | 0.001487 | 0.022878 | 0.000752 | 0.000752 | 6627.510254 | 217.879883 | 217.879883 | 107040 | 29.73333 | 0.001501 | 0.023092 | 0.001057 | 0.001057 | 6527.203613 | 298.711121 | 298.711121 | 19.999664 | 21.449677 | 3.80127 | 15.425 | 3e-06 | 107040 | 0.00152 | 0.023386 | 0.00107 | 0.00107 | 6513.268555 | 298.073395 | 298.073395 | 107040 | 29.73333 | 0.0015 | 0.023056 | 0.012679 | 0.012679 | 6328.285645 | 3479.947021 | 3479.947021 | 19.999664 | 21.43988 | 45.61524 | 15.477 | 1e-05 | 107040 | 0.00151 | 0.023211 | 0.012764 | 0.012764 | 6321.349609 | 3476.133057 | 3476.133057
258.749855 | 3.215325 | 107100 | 29.75 | 0.001447 | 0.022265 | 0.000732 | 0.000732 | 6653.226562 | 218.725296 | 218.725296 | 19.997894 | 21.447418 | 2.63397 | 15.425 | 3e-06 | 107100 | 0.001484 | 0.022837 | 0.000751 | 0.000751 | 6628.880859 | 217.924927 | 217.924927 | 107100 | 29.75 | 0.001498 | 0.023057 | 0.001055 | 0.001055 | 6528.587402 | 298.774414 | 298.774414 | 19.997894 | 21.449677 | 3.79668 | 15.425 | 3e-06 | 107100 | 0.001518 | 0.023361 | 0.001069 | 0.001069 | 6514.67041 | 298.137543 | 298.137543 | 107100 | 29.75 | 0.001498 | 0.023024 | 0.012661 | 0.012661 | 6329.666992 | 3480.706787 | 3480.706787 | 20.005035 | 21.43988 | 45.55665 | 15.477 | 1e-05 | 107100 | 0.001508 | 0.023185 | 0.01275 | 0.01275 | 6322.740723 | 3476.897949 | 3476.897949
258.803421 | 3.21189 | 107160 | 29.76667 | 0.001446 | 0.022244 | 0.000731 | 0.000731 | 6654.561035 | 218.769165 | 218.769165 | 19.999664 | 21.447266 | 2.63076 | 15.425 | 3e-06 | 107160 | 0.001483 | 0.022818 | 0.00075 | 0.00075 | 6630.249512 | 217.969925 | 217.969925 | 107160 | 29.76667 | 0.001496 | 0.023028 | 0.001054 | 0.001054 | 6529.969238 | 298.837677 | 298.837677 | 20.001465 | 21.449677 | 3.79302 | 15.425 | 3e-06 | 107160 | 0.001516 | 0.023331 | 0.001068 | 0.001068 | 6516.070312 | 298.201599 | 298.201599 | 107160 | 29.76667 | 0.001496 | 0.022996 | 0.012646 | 0.012646 | 6331.046875 | 3481.465576 | 3481.465576 | 19.997894 | 21.43988 | 45.50538 | 15.477 | 1e-05 | 107160 | 0.001506 | 0.023146 | 0.012728 | 0.012728 | 6324.129395 | 3477.661621 | 3477.661621
258.856918 | 3.208005 | 107220 | 29.78333 | 0.001444 | 0.022219 | 0.00073 | 0.00073 | 6655.894043 | 218.812988 | 218.812988 | 19.997894 | 21.447266 | 2.62755 | 15.425 | 3e-06 | 107220 | 0.00148 | 0.02277 | 0.000749 | 0.000749 | 6631.616211 | 218.014862 | 218.014862 | 107220 | 29.78333 | 0.001496 | 0.023018 | 0.001053 | 0.001053 | 6531.350098 | 298.900848 | 298.900848 | 19.999664 | 21.449524 | 3.78846 | 15.425 | 3e-06 | 107220 | 0.001514 | 0.023299 | 0.001066 | 0.001066 | 6517.468262 | 298.265564 | 298.265564 | 107220 | 29.78333 | 0.001495 | 0.022982 | 0.012638 | 0.012638 | 6332.425781 | 3482.223633 | 3482.223633 | 19.999664 | 21.439758 | 45.44679 | 15.477 | 1e-05 | 107220 | 0.001504 | 0.023118 | 0.012713 | 0.012713 | 6325.516602 | 3478.424316 | 3478.424316
258.9103545 | 3.203445 | 107280 | 29.8 | 0.001442 | 0.022184 | 0.000729 | 0.000729 | 6657.225098 | 218.85675 | 218.85675 | 19.997894 | 21.447266 | 2.62392 | 15.425 | 3e-06 | 107280 | 0.001478 | 0.022749 | 0.000748 | 0.000748 | 6632.980957 | 218.059723 | 218.059723 | 107280 | 29.8 | 0.001493 | 0.022979 | 0.001052 | 0.001052 | 6532.728516 | 298.963959 | 298.963959 | 19.997894 | 21.449524 | 3.78297 | 15.425 | 3e-06 | 107280 | 0.001513 | 0.023278 | 0.001065 | 0.001065 | 6518.864746 | 298.329498 | 298.329498 | 107280 | 29.8 | 0.001492 | 0.022934 | 0.012611 | 0.012611 | 6333.801758 | 3482.980469 | 3482.980469 | 19.997894 | 21.439758 | 45.38817 | 15.477 | 1e-05 | 107280 | 0.001502 | 0.023095 | 0.0127 | 0.0127 | 6326.902344 | 3479.186279 | 3479.186279
258.9636995 | 3.19839 | 107340 | 29.81667 | 0.00144 | 0.022154 | 0.000728 | 0.000728 | 6658.554199 | 218.900452 | 218.900452 | 20.001465 | 21.447266 | 2.61933 | 15.425 | 3e-06 | 107340 | 0.001476 | 0.022713 | 0.000747 | 0.000747 | 6634.34375 | 218.104523 | 218.104523 | 107340 | 29.81667 | 0.001491 | 0.022938 | 0.00105 | 0.00105 | 6534.10498 | 299.026947 | 299.026947 | 19.997894 | 21.449524 | 3.77745 | 15.425 | 3e-06 | 107340 | 0.00151 | 0.023244 | 0.001064 | 0.001064 | 6520.259277 | 298.393311 | 298.393311 | 107340 | 29.81667 | 0.001491 | 0.022915 | 0.012601 | 0.012601 | 6335.176758 | 3483.736572 | 3483.736572 | 19.997894 | 21.43988 | 45.3369 | 15.477 | 1e-05 | 107340 | 0.0015 | 0.023056 | 0.012679 | 0.012679 | 6328.285645 | 3479.947021 | 3479.947021
259.0169675 | 3.194265 | 107400 | 29.83333 | 0.001437 | 0.022111 | 0.000727 | 0.000727 | 6659.880859 | 218.944061 | 218.944061 | 19.996094 | 21.447266 | 2.61564 | 15.425 | 3e-06 | 107400 | 0.001474 | 0.022678 | 0.000746 | 0.000746 | 6635.704102 | 218.149261 | 218.149261 | 107400 | 29.83333 | 0.00149 | 0.022922 | 0.001049 | 0.001049 | 6535.480469 | 299.089874 | 299.089874 | 19.997894 | 21.449524 | 3.77289 | 15.425 | 3e-06 | 107400 | 0.001508 | 0.023209 | 0.001062 | 0.001062 | 6521.651855 | 298.457031 | 298.457031 | 107400 | 29.83333 | 0.001489 | 0.02289 | 0.012587 | 0.012587 | 6336.550293 | 3484.491699 | 3484.491699 | 20.001465 | 21.439758 | 45.28566 | 15.477 | 1e-05 | 107400 | 0.001498 | 0.023024 | 0.012661 | 0.012661 | 6329.666992 | 3480.706787 | 3480.706787
259.070175 | 3.190395 | 107460 | 29.85 | 0.001435 | 0.022088 | 0.000726 | 0.000726 | 6661.206055 | 218.98764 | 218.98764 | 20.001465 | 21.447113 | 2.61246 | 15.425 | 3e-06 | 107460 | 0.001471 | 0.022644 | 0.000744 | 0.000744 | 6637.062988 | 218.193924 | 218.193924 | 107460 | 29.85 | 0.001487 | 0.022885 | 0.001047 | 0.001047 | 6536.853516 | 299.15271 | 299.15271 | 20.001465 | 21.449402 | 3.76833 | 15.425 | 3e-06 | 107460 | 0.001506 | 0.023177 | 0.001061 | 0.001061 | 6523.04248 | 298.520691 | 298.520691 | 107460 | 29.85 | 0.001487 | 0.022858 | 0.01257 | 0.01257 | 6337.921875 | 3485.246094 | 3485.246094 | 19.997894 | 21.439758 | 45.22707 | 15.477 | 1e-05 | 107460 | 0.001496 | 0.022996 | 0.012646 | 0.012646 | 6331.046875 | 3481.465576 | 3481.465576
259.123314 | 3.186045 | 107520 | 29.86667 | 0.001434 | 0.022062 | 0.000725 | 0.000725 | 6662.529785 | 219.031143 | 219.031143 | 19.997894 | 21.447113 | 2.60835 | 15.425 | 3e-06 | 107520 | 0.00147 | 0.022621 | 0.000744 | 0.000744 | 6638.42041 | 218.238541 | 218.238541 | 107520 | 29.86667 | 0.001485 | 0.022858 | 0.001046 | 0.001046 | 6538.225098 | 299.215485 | 299.215485 | 19.997894 | 21.449402 | 3.76374 | 15.425 | 3e-06 | 107520 | 0.001504 | 0.023145 | 0.001059 | 0.001059 | 6524.431152 | 298.584229 | 298.584229 | 107520 | 29.86667 | 0.001485 | 0.022832 | 0.012556 | 0.012556 | 6339.291504 | 3485.999268 | 3485.999268 | 19.999664 | 21.439758 | 45.16845 | 15.477 | 1e-05 | 107520 | 0.001495 | 0.022982 | 0.012638 | 0.012638 | 6332.425781 | 3482.223633 | 3482.223633
259.1763765 | 3.18168 | 107580 | 29.88333 | 0.001431 | 0.022019 | 0.000724 | 0.000724 | 6663.851074 | 219.074585 | 219.074585 | 19.997894 | 21.447113 | 2.60421 | 15.425 | 3e-06 | 107580 | 0.001468 | 0.022589 | 0.000743 | 0.000743 | 6639.775391 | 218.283096 | 218.283096 | 107580 | 29.88333 | 0.001484 | 0.022835 | 0.001045 | 0.001045 | 6539.594727 | 299.278168 | 299.278168 | 19.997894 | 21.449402 | 3.75915 | 15.425 | 3e-06 | 107580 | 0.001502 | 0.023117 | 0.001058 | 0.001058 | 6525.818359 | 298.647705 | 298.647705 | 107580 | 29.88333 | 0.001483 | 0.022802 | 0.012539 | 0.012539 | 6340.659668 | 3486.751709 | 3486.751709 | 20.003235 | 21.439758 | 45.10986 | 15.477 | 1e-05 | 107580 | 0.001492 | 0.022934 | 0.012611 | 0.012611 | 6333.801758 | 3482.980469 | 3482.980469
259.22937 | 3.177105 | 107640 | 29.9 | 0.001429 | 0.021986 | 0.000723 | 0.000723 | 6665.17041 | 219.11795 | 219.11795 | 19.999664 | 21.446991 | 2.60055 | 15.425 | 3e-06 | 107640 | 0.001466 | 0.022556 | 0.000742 | 0.000742 | 6641.128906 | 218.327591 | 218.327591 | 107640 | 29.9 | 0.001481 | 0.022798 | 0.001043 | 0.001043 | 6540.962891 | 299.34079 | 299.34079 | 19.997894 | 21.449402 | 3.75366 | 15.425 | 3e-06 | 107640 | 0.001501 | 0.023092 | 0.001057 | 0.001057 | 6527.203613 | 298.711121 | 298.711121 | 107640 | 29.9 | 0.001481 | 0.022768 | 0.01252 | 0.01252 | 6342.025879 | 3487.50293 | 3487.50293 | 19.999664 | 21.439758 | 45.04395 | 15.477 | 1e-05 | 107640 | 0.001491 | 0.022915 | 0.012601 | 0.012601 | 6335.176758 | 3483.736572 | 3483.736572
259.28228 | 3.172995 | 107700 | 29.91667 | 0.001427 | 0.021961 | 0.000722 | 0.000722 | 6666.487793 | 219.16127 | 219.16127 | 20.001465 | 21.446991 | 2.59692 | 15.425 | 3e-06 | 107700 | 0.001464 | 0.022524 | 0.00074 | 0.00074 | 6642.480469 | 218.372025 | 218.372025 | 107700 | 29.91667 | 0.00148 | 0.022768 | 0.001042 | 0.001042 | 6542.329102 | 299.40329 | 299.40329 | 20.001465 | 21.449249 | 3.74907 | 15.425 | 3e-06 | 107700 | 0.001498 | 0.023057 | 0.001055 | 0.001055 | 6528.587402 | 298.774414 | 298.774414 | 107700 | 29.91667 | 0.001479 | 0.022738 | 0.012504 | 0.012504 | 6343.390137 | 3488.253174 | 3488.253174 | 20.003235 | 21.439606 | 44.98533 | 15.477 | 1e-05 | 107700 | 0.001489 | 0.02289 | 0.012587 | 0.012587 | 6336.550293 | 3484.491699 | 3484.491699
259.3351365 | 3.169095 | 107760 | 29.93333 | 0.001425 | 0.021924 | 0.000721 | 0.000721 | 6667.803223 | 219.204514 | 219.204514 | 19.997894 | 21.446991 | 2.59278 | 15.425 | 3e-06 | 107760 | 0.001462 | 0.022499 | 0.00074 | 0.00074 | 6643.830078 | 218.416397 | 218.416397 | 107760 | 29.93333 | 0.001478 | 0.022745 | 0.001041 | 0.001041 | 6543.693359 | 299.465759 | 299.465759 | 19.999664 | 21.449249 | 3.74541 | 15.425 | 3e-06 | 107760 | 0.001496 | 0.023028 | 0.001054 | 0.001054 | 6529.969238 | 298.837677 | 298.837677 | 107760 | 29.93333 | 0.001477 | 0.022708 | 0.012487 | 0.012487 | 6344.752441 | 3489.002441 | 3489.002441 | 20.001465 | 21.439606 | 44.92674 | 15.477 | 1e-05 | 107760 | 0.001487 | 0.022858 | 0.01257 | 0.01257 | 6337.921875 | 3485.246094 | 3485.246094
259.3879165 | 3.16476 | 107820 | 29.95 | 0.001423 | 0.021892 | 0.00072 | 0.00072 | 6669.116699 | 219.247696 | 219.247696 | 20.001465 | 21.446991 | 2.58957 | 15.425 | 3e-06 | 107820 | 0.00146 | 0.022462 | 0.000738 | 0.000738 | 6645.178223 | 218.460709 | 218.460709 | 107820 | 29.95 | 0.001476 | 0.022715 | 0.00104 | 0.00104 | 6545.056641 | 299.528137 | 299.528137 | 19.997894 | 21.449402 | 3.73995 | 15.425 | 3e-06 | 107820 | 0.001496 | 0.023018 | 0.001053 | 0.001053 | 6531.350098 | 298.900848 | 298.900848 | 107820 | 29.95 | 0.001476 | 0.022685 | 0.012474 | 0.012474 | 6346.113281 | 3489.750732 | 3489.750732 | 19.999664 | 21.439606 | 44.86086 | 15.477 | 1e-05 | 107820 | 0.001485 | 0.022832 | 0.012556 | 0.012556 | 6339.291504 | 3485.999268 | 3485.999268
259.4406285 | 3.16086 | 107880 | 29.96667 | 0.001421 | 0.021869 | 0.000719 | 0.000719 | 6670.429199 | 219.290833 | 219.290833 | 20.003235 | 21.446991 | 2.58636 | 15.425 | 3e-06 | 107880 | 0.001458 | 0.022441 | 0.000738 | 0.000738 | 6646.524414 | 218.504974 | 218.504974 | 107880 | 29.96667 | 0.001475 | 0.022692 | 0.001038 | 0.001038 | 6546.417969 | 299.590424 | 299.590424 | 19.997894 | 21.449249 | 3.73536 | 15.425 | 3e-06 | 107880 | 0.001493 | 0.022979 | 0.001052 | 0.001052 | 6532.728516 | 298.963959 | 298.963959 | 107880 | 29.96667 | 0.001473 | 0.022639 | 0.012449 | 0.012449 | 6347.472168 | 3490.497803 | 3490.497803 | 20.001465 | 21.439606 | 44.80959 | 15.477 | 1e-05 | 107880 | 0.001483 | 0.022802 | 0.012539 | 0.012539 | 6340.659668 | 3486.751709 | 3486.751709
259.4932785 | 3.15603 | 107940 | 29.98333 | 0.001419 | 0.021839 | 0.000718 | 0.000718 | 6671.739258 | 219.333908 | 219.333908 | 19.997894 | 21.446991 | 2.58222 | 15.425 | 3e-06 | 107940 | 0.001456 | 0.022409 | 0.000737 | 0.000737 | 6647.869141 | 218.549179 | 218.549179 | 107940 | 29.98333 | 0.001472 | 0.022655 | 0.001037 | 0.001037 | 6547.777344 | 299.652649 | 299.652649 | 20.003235 | 21.449249 | 3.72984 | 15.425 | 3e-06 | 107940 | 0.001491 | 0.022938 | 0.00105 | 0.00105 | 6534.10498 | 299.026947 | 299.026947 | 107940 | 29.98333 | 0.001472 | 0.022632 | 0.012445 | 0.012445 | 6348.830078 | 3491.244385 | 3491.244385 | 19.999664 | 21.439606 | 44.76561 | 15.477 | 1e-05 | 107940 | 0.001481 | 0.022768 | 0.01252 | 0.01252 | 6342.025879 | 3487.50293 | 3487.50293
259.5458295 | 3.15147 | 108000 | 30 | 0.001417 | 0.0218 | 0.000717 | 0.000717 | 6673.047363 | 219.376907 | 219.376907 | 20.003235 | 21.446991 | 2.57859 | 15.425 | 3e-06 | 108000 | 0.001454 | 0.02237 | 0.000735 | 0.000735 | 6649.211426 | 218.593307 | 218.593307 | 108000 | 30 | 0.00147 | 0.022618 | 0.001035 | 0.001035 | 6549.134277 | 299.714752 | 299.714752 | 19.999664 | 21.449249 | 3.72435 | 15.425 | 3e-06 | 108000 | 0.00149 | 0.022922 | 0.001049 | 0.001049 | 6535.480469 | 299.089874 | 299.089874 | 108000 | 30 | 0.00147 | 0.0226 | 0.012428 | 0.012428 | 6350.185547 | 3491.98999 | 3491.98999 | 19.997894 | 21.439606 | 44.70702 | 15.477 | 1e-05 | 108000 | 0.001479 | 0.022738 | 0.012504 | 0.012504 | 6343.390137 | 3488.253174 | 3488.253174
259.5983275 | 3.14805 | 108060 | 30.01667 | 0.001415 | 0.021773 | 0.000716 | 0.000716 | 6674.353516 | 219.419861 | 219.419861 | 19.999664 | 21.446838 | 2.57538 | 15.425 | 3e-06 | 108060 | 0.001452 | 0.02234 | 0.000734 | 0.000734 | 6650.551758 | 218.637375 | 218.637375 | 108060 | 30.01667 | 0.001469 | 0.022598 | 0.001034 | 0.001034 | 6550.490234 | 299.776794 | 299.776794 | 19.997894 | 21.449249 | 3.72072 | 15.425 | 3e-06 | 108060 | 0.001487 | 0.022885 | 0.001047 | 0.001047 | 6536.853516 | 299.15271 | 299.15271 | 108060 | 30.01667 | 0.001468 | 0.02256 | 0.012406 | 0.012406 | 6351.539551 | 3492.734619 | 3492.734619 | 20.003235 | 21.439606 | 44.64111 | 15.477 | 1e-05 | 108060 | 0.001477 | 0.022708 | 0.012487 | 0.012487 | 6344.752441 | 3489.002441 | 3489.002441
259.6507645 | 3.1437 | 108120 | 30.03333 | 0.001413 | 0.021747 | 0.000715 | 0.000715 | 6675.658691 | 219.462753 | 219.462753 | 20.003235 | 21.446838 | 2.57217 | 15.425 | 3e-06 | 108120 | 0.00145 | 0.02231 | 0.000733 | 0.000733 | 6651.890137 | 218.681366 | 218.681366 | 108120 | 30.03333 | 0.001466 | 0.022566 | 0.001033 | 0.001033 | 6551.844238 | 299.838776 | 299.838776 | 19.999664 | 21.449097 | 3.71523 | 15.425 | 3e-06 | 108120 | 0.001485 | 0.022858 | 0.001046 | 0.001046 | 6538.225098 | 299.215485 | 299.215485 | 108120 | 30.03333 | 0.001466 | 0.022533 | 0.012391 | 0.012391 | 6352.891602 | 3493.478027 | 3493.478027 | 19.997894 | 21.439453 | 44.58252 | 15.477 | 1e-05 | 108120 | 0.001476 | 0.022685 | 0.012474 | 0.012474 | 6346.113281 | 3489.750732 | 3489.750732
259.7031175 | 3.13956 | 108180 | 30.05 | 0.001412 | 0.02172 | 0.000714 | 0.000714 | 6676.961426 | 219.5056 | 219.5056 | 19.997894 | 21.446838 | 2.56851 | 15.425 | 3e-06 | 108180 | 0.001447 | 0.022265 | 0.000732 | 0.000732 | 6653.226562 | 218.725296 | 218.725296 | 108180 | 30.05 | 0.001464 | 0.022533 | 0.001031 | 0.001031 | 6553.196289 | 299.900635 | 299.900635 | 19.999664 | 21.449097 | 3.71061 | 15.425 | 3e-06 | 108180 | 0.001484 | 0.022835 | 0.001045 | 0.001045 | 6539.594727 | 299.278168 | 299.278168 | 108180 | 30.05 | 0.001464 | 0.02251 | 0.012378 | 0.012378 | 6354.242187 | 3494.220703 | 3494.220703 | 20.001465 | 21.439606 | 44.52393 | 15.477 | 1e-05 | 108180 | 0.001473 | 0.022639 | 0.012449 | 0.012449 | 6347.472168 | 3490.497803 | 3490.497803
259.7554165 | 3.1359 | 108240 | 30.06667 | 0.001409 | 0.021681 | 0.000713 | 0.000713 | 6678.262695 | 219.54837 | 219.54837 | 19.999664 | 21.446838 | 2.56485 | 15.425 | 3e-06 | 108240 | 0.001446 | 0.022244 | 0.000731 | 0.000731 | 6654.561035 | 218.769165 | 218.769165 | 108240 | 30.06667 | 0.001463 | 0.022517 | 0.00103 | 0.00103 | 6554.547363 | 299.962463 | 299.962463 | 19.997894 | 21.449097 | 3.70695 | 15.425 | 3e-06 | 108240 | 0.001481 | 0.022798 | 0.001043 | 0.001043 | 6540.962891 | 299.34079 | 299.34079 | 108240 | 30.06667 | 0.001462 | 0.022477 | 0.01236 | 0.01236 | 6355.59082 | 3494.962158 | 3494.962158 | 19.999664 | 21.439606 | 44.46534 | 15.477 | 1e-05 | 108240 | 0.001472 | 0.022632 | 0.012445 | 0.012445 | 6348.830078 | 3491.244385 | 3491.244385
259.8076475 | 3.131115 | 108300 | 30.08333 | 0.001408 | 0.021662 | 0.000712 | 0.000712 | 6679.5625 | 219.591095 | 219.591095 | 20.001465 | 21.446686 | 2.56167 | 15.425 | 3e-06 | 108300 | 0.001444 | 0.022219 | 0.00073 | 0.00073 | 6655.894043 | 218.812988 | 218.812988 | 108300 | 30.08333 | 0.001461 | 0.022481 | 0.001029 | 0.001029 | 6555.895996 | 300.0242 | 300.0242 | 19.999664 | 21.449097 | 3.70056 | 15.425 | 3e-06 | 108300 | 0.00148 | 0.022768 | 0.001042 | 0.001042 | 6542.329102 | 299.40329 | 299.40329 | 108300 | 30.08333 | 0.001461 | 0.02245 | 0.012345 | 0.012345 | 6356.9375 | 3495.702881 | 3495.702881 | 19.999664 | 21.439453 | 44.42139 | 15.477 | 1e-05 | 108300 | 0.00147 | 0.0226 | 0.012428 | 0.012428 | 6350.185547 | 3491.98999 | 3491.98999
259.859787 | 3.126525 | 108360 | 30.1 | 0.001406 | 0.021628 | 0.000711 | 0.000711 | 6680.859863 | 219.633759 | 219.633759 | 19.996094 | 21.446686 | 2.55798 | 15.425 | 3e-06 | 108360 | 0.001442 | 0.022184 | 0.000729 | 0.000729 | 6657.225098 | 218.85675 | 218.85675 | 108360 | 30.1 | 0.001459 | 0.022444 | 0.001027 | 0.001027 | 6557.242676 | 300.085815 | 300.085815 | 20.001465 | 21.449097 | 3.69507 | 15.425 | 3e-06 | 108360 | 0.001478 | 0.022745 | 0.001041 | 0.001041 | 6543.693359 | 299.465759 | 299.465759 | 108360 | 30.1 | 0.001459 | 0.022424 | 0.012331 | 0.012331 | 6358.283203 | 3496.442871 | 3496.442871 | 20.001465 | 21.439453 | 44.35545 | 15.477 | 1e-05 | 108360 | 0.001468 | 0.02256 | 0.012406 | 0.012406 | 6351.539551 | 3492.734619 | 3492.734619
259.911865 | 3.12309 | 108420 | 30.11667 | 0.001404 | 0.021596 | 0.00071 | 0.00071 | 6682.155762 | 219.676361 | 219.676361 | 19.999664 | 21.446686 | 2.55477 | 15.425 | 3e-06 | 108420 | 0.00144 | 0.022154 | 0.000728 | 0.000728 | 6658.554199 | 218.900452 | 218.900452 | 108420 | 30.11667 | 0.001457 | 0.022416 | 0.001026 | 0.001026 | 6558.587891 | 300.147369 | 300.147369 | 19.996094 | 21.448975 | 3.69141 | 15.425 | 3e-06 | 108420 | 0.001476 | 0.022715 | 0.00104 | 0.00104 | 6545.056641 | 299.528137 | 299.528137 | 108420 | 30.11667 | 0.001456 | 0.022385 | 0.01231 | 0.01231 | 6359.625977 | 3497.181396 | 3497.181396 | 20.001465 | 21.439453 | 44.28222 | 15.477 | 1e-05 | 108420 | 0.001466 | 0.022533 | 0.012391 | 0.012391 | 6352.891602 | 3493.478027 | 3493.478027
259.96389 | 3.11898 | 108480 | 30.13333 | 0.001403 | 0.021582 | 0.00071 | 0.00071 | 6683.450195 | 219.718918 | 219.718918 | 20.005035 | 21.446686 | 2.55111 | 15.425 | 3e-06 | 108480 | 0.001437 | 0.022111 | 0.000727 | 0.000727 | 6659.880859 | 218.944061 | 218.944061 | 108480 | 30.13333 | 0.001455 | 0.022389 | 0.001025 | 0.001025 | 6559.931152 | 300.208862 | 300.208862 | 19.999664 | 21.448975 | 3.68685 | 15.425 | 3e-06 | 108480 | 0.001475 | 0.022692 | 0.001038 | 0.001038 | 6546.417969 | 299.590424 | 299.590424 | 108480 | 30.13333 | 0.001455 | 0.022355 | 0.012293 | 0.012293 | 6360.967285 | 3497.918945 | 3497.918945 | 19.997894 | 21.439453 | 44.23098 | 15.477 | 1e-05 | 108480 | 0.001464 | 0.02251 | 0.012378 | 0.012378 | 6354.242187 | 3494.220703 | 3494.220703
260.015831 | 3.114855 | 108540 | 30.15 | 0.001399 | 0.021531 | 0.000708 | 0.000708 | 6684.742676 | 219.761398 | 219.761398 | 19.997894 | 21.446564 | 2.54745 | 15.425 | 3e-06 | 108540 | 0.001435 | 0.022088 | 0.000726 | 0.000726 | 6661.206055 | 218.98764 | 218.98764 | 108540 | 30.15 | 0.001453 | 0.022363 | 0.001023 | 0.001023 | 6561.272949 | 300.270264 | 300.270264 | 20.001465 | 21.448975 | 3.68226 | 15.425 | 3e-06 | 108540 | 0.001472 | 0.022655 | 0.001037 | 0.001037 | 6547.777344 | 299.652649 | 299.652649 | 108540 | 30.15 | 0.001453 | 0.022325 | 0.012277 | 0.012277 | 6362.307129 | 3498.655762 | 3498.655762 | 19.997894 | 21.439331 | 44.17236 | 15.477 | 1e-05 | 108540 | 0.001462 | 0.022477 | 0.01236 | 0.01236 | 6355.59082 | 3494.962158 | 3494.962158
260.0677185 | 3.11073 | 108600 | 30.16667 | 0.001398 | 0.021515 | 0.000707 | 0.000707 | 6686.033203 | 219.803833 | 219.803833 | 19.999664 | 21.446564 | 2.54379 | 15.425 | 3e-06 | 108600 | 0.001434 | 0.022062 | 0.000725 | 0.000725 | 6662.529785 | 219.031143 | 219.031143 | 108600 | 30.16667 | 0.001452 | 0.022343 | 0.001022 | 0.001022 | 6562.613281 | 300.331604 | 300.331604 | 19.997894 | 21.448975 | 3.67767 | 15.425 | 3e-06 | 108600 | 0.00147 | 0.022618 | 0.001035 | 0.001035 | 6549.134277 | 299.714752 | 299.714752 | 108600 | 30.16667 | 0.001451 | 0.022304 | 0.012265 | 0.012265 | 6363.64502 | 3499.391357 | 3499.391357 | 19.997894 | 21.439331 | 44.11377 | 15.477 | 1e-05 | 108600 | 0.001461 | 0.02245 | 0.012345 | 0.012345 | 6356.9375 | 3495.702881 | 3495.702881
260.119522 | 3.106845 | 108660 | 30.18333 | 0.001396 | 0.021476 | 0.000706 | 0.000706 | 6687.322266 | 219.846191 | 219.846191 | 20.001465 | 21.446564 | 2.54058 | 15.425 | 3e-06 | 108660 | 0.001431 | 0.022019 | 0.000724 | 0.000724 | 6663.851074 | 219.074585 | 219.074585 | 108660 | 30.18333 | 0.001449 | 0.022304 | 0.001021 | 0.001021 | 6563.95166 | 300.392853 | 300.392853 | 19.997894 | 21.448822 | 3.67311 | 15.425 | 3e-06 | 108660 | 0.001469 | 0.022598 | 0.001034 | 0.001034 | 6550.490234 | 299.776794 | 299.776794 | 108660 | 30.18333 | 0.001449 | 0.022263 | 0.012242 | 0.012242 | 6364.980957 | 3500.126221 | 3500.126221 | 19.999664 | 21.439331 | 44.0625 | 15.477 | 1e-05 | 108660 | 0.001459 | 0.022424 | 0.012331 | 0.012331 | 6358.283203 | 3496.442871 | 3496.442871
260.17128 | 3.103635 | 108720 | 30.2 | 0.001394 | 0.021453 | 0.000705 | 0.000705 | 6688.609375 | 219.888519 | 219.888519 | 19.999664 | 21.446564 | 2.53785 | 15.425 | 3e-06 | 108720 | 0.001429 | 0.021986 | 0.000723 | 0.000723 | 6665.17041 | 219.11795 | 219.11795 | 108720 | 30.2 | 0.001449 | 0.022292 | 0.00102 | 0.00102 | 6565.289062 | 300.454041 | 300.454041 | 20.001465 | 21.448822 | 3.66942 | 15.425 | 3e-06 | 108720 | 0.001466 | 0.022566 | 0.001033 | 0.001033 | 6551.844238 | 299.838776 | 299.838776 | 108720 | 30.2 | 0.001448 | 0.022249 | 0.012235 | 0.012235 | 6366.315918 | 3500.860107 | 3500.860107 | 20.003235 | 21.439331 | 44.01123 | 15.477 | 1e-05 | 108720 | 0.001456 | 0.022385 | 0.01231 | 0.01231 | 6359.625977 | 3497.181396 | 3497.181396
260.2229765 | 3.09951 | 108780 | 30.21667 | 0.001393 | 0.021435 | 0.000705 | 0.000705 | 6689.89502 | 219.930786 | 219.930786 | 20.001465 | 21.446411 | 2.53419 | 15.425 | 3e-06 | 108780 | 0.001427 | 0.021961 | 0.000722 | 0.000722 | 6666.487793 | 219.16127 | 219.16127 | 108780 | 30.21667 | 0.001446 | 0.022258 | 0.001019 | 0.001019 | 6566.624512 | 300.515167 | 300.515167 | 19.999664 | 21.448822 | 3.66483 | 15.425 | 3e-06 | 108780 | 0.001464 | 0.022533 | 0.001031 | 0.001031 | 6553.196289 | 299.900635 | 299.900635 | 108780 | 30.21667 | 0.001446 | 0.022224 | 0.012221 | 0.012221 | 6367.649414 | 3501.593262 | 3501.593262 | 20.001465 | 21.439331 | 43.95996 | 15.477 | 1e-05 | 108780 | 0.001455 | 0.022355 | 0.012293 | 0.012293 | 6360.967285 | 3497.918945 | 3497.918945
260.274597 | 3.095175 | 108840 | 30.23333 | 0.001391 | 0.021398 | 0.000703 | 0.000703 | 6691.179199 | 219.972992 | 219.972992 | 19.999664 | 21.446411 | 2.53098 | 15.425 | 3e-06 | 108840 | 0.001425 | 0.021924 | 0.000721 | 0.000721 | 6667.803223 | 219.204514 | 219.204514 | 108840 | 30.23333 | 0.001444 | 0.022219 | 0.001017 | 0.001017 | 6567.958008 | 300.576202 | 300.576202 | 20.003235 | 21.448822 | 3.65937 | 15.425 | 3e-06 | 108840 | 0.001463 | 0.022517 | 0.00103 | 0.00103 | 6554.547363 | 299.962463 | 299.962463 | 108840 | 30.23333 | 0.001443 | 0.022184 | 0.012199 | 0.012199 | 6368.980469 | 3502.325439 | 3502.325439 | 19.997894 | 21.439331 | 43.90137 | 15.477 | 1e-05 | 108840 | 0.001453 | 0.022325 | 0.012277 | 0.012277 | 6362.307129 | 3498.655762 | 3498.655762
260.326149 | 3.091065 | 108900 | 30.25 | 0.001389 | 0.021368 | 0.000702 | 0.000702 | 6692.461426 | 220.015152 | 220.015152 | 19.997894 | 21.446411 | 2.52732 | 15.425 | 3e-06 | 108900 | 0.001423 | 0.021892 | 0.00072 | 0.00072 | 6669.116699 | 219.247696 | 219.247696 | 108900 | 30.25 | 0.001443 | 0.022209 | 0.001016 | 0.001016 | 6569.290039 | 300.637146 | 300.637146 | 19.999664 | 21.448669 | 3.65481 | 15.425 | 3e-06 | 108900 | 0.001461 | 0.022481 | 0.001029 | 0.001029 | 6555.895996 | 300.0242 | 300.0242 | 108900 | 30.25 | 0.001442 | 0.022166 | 0.012189 | 0.012189 | 6370.310547 | 3503.056641 | 3503.056641 | 19.999664 | 21.439331 | 43.84278 | 15.477 | 1e-05 | 108900 | 0.001451 | 0.022304 | 0.012265 | 0.012265 | 6363.64502 | 3499.391357 | 3499.391357
260.3776325 | 3.087615 | 108960 | 30.26667 | 0.001387 | 0.021341 | 0.000702 | 0.000702 | 6693.741699 | 220.057236 | 220.057236 | 20.001465 | 21.446411 | 2.52411 | 15.425 | 3e-06 | 108960 | 0.001421 | 0.021869 | 0.000719 | 0.000719 | 6670.429199 | 219.290833 | 219.290833 | 108960 | 30.26667 | 0.001441 | 0.02217 | 0.001015 | 0.001015 | 6570.620605 | 300.698029 | 300.698029 | 19.997894 | 21.448669 | 3.65112 | 15.425 | 3e-06 | 108960 | 0.001459 | 0.022444 | 0.001027 | 0.001027 | 6557.242676 | 300.085815 | 300.085815 | 108960 | 30.26667 | 0.00144 | 0.022131 | 0.01217 | 0.01217 | 6371.638184 | 3503.786865 | 3503.786865 | 19.997894 | 21.439178 | 43.79148 | 15.477 | 1e-05 | 108960 | 0.001449 | 0.022263 | 0.012242 | 0.012242 | 6364.980957 | 3500.126221 | 3500.126221
260.4290695 | 3.084165 | 109020 | 30.28333 | 0.001386 | 0.021318 | 0.000701 | 0.000701 | 6695.020996 | 220.099289 | 220.099289 | 19.997894 | 21.446411 | 2.5218 | 15.425 | 3e-06 | 109020 | 0.001419 | 0.021839 | 0.000718 | 0.000718 | 6671.739258 | 219.333908 | 219.333908 | 109020 | 30.28333 | 0.001439 | 0.02215 | 0.001014 | 0.001014 | 6571.949219 | 300.75885 | 300.75885 | 19.997894 | 21.448669 | 3.64653 | 15.425 | 3e-06 | 109020 | 0.001457 | 0.022416 | 0.001026 | 0.001026 | 6558.587891 | 300.147369 | 300.147369 | 109020 | 30.28333 | 0.001438 | 0.022106 | 0.012156 | 0.012156 | 6372.964844 | 3504.516357 | 3504.516357 | 20.001465 | 21.439178 | 43.74024 | 15.477 | 1e-05 | 109020 | 0.001448 | 0.022249 | 0.012235 | 0.012235 | 6366.315918 | 3500.860107 | 3500.860107
260.480438 | 3.080295 | 109080 | 30.3 | 0.001384 | 0.021295 | 0.0007 | 0.0007 | 6696.29834 | 220.141296 | 220.141296 | 19.999664 | 21.446411 | 2.51862 | 15.425 | 3e-06 | 109080 | 0.001417 | 0.0218 | 0.000717 | 0.000717 | 6673.047363 | 219.376907 | 219.376907 | 109080 | 30.3 | 0.001438 | 0.02212 | 0.001012 | 0.001012 | 6573.276367 | 300.81958 | 300.81958 | 19.999664 | 21.448669 | 3.64197 | 15.425 | 3e-06 | 109080 | 0.001455 | 0.022389 | 0.001025 | 0.001025 | 6559.931152 | 300.208862 | 300.208862 | 109080 | 30.3 | 0.001437 | 0.022083 | 0.012143 | 0.012143 | 6374.289551 | 3505.244873 | 3505.244873 | 20.001465 | 21.439178 | 43.67433 | 15.477 | 1e-05 | 109080 | 0.001446 | 0.022224 | 0.012221 | 0.012221 | 6367.649414 | 3501.593262 | 3501.593262
260.531746 | 3.076395 | 109140 | 30.31667 | 0.001383 | 0.021272 | 0.000699 | 0.000699 | 6697.574707 | 220.183243 | 220.183243 | 19.999664 | 21.446411 | 2.51541 | 15.425 | 3e-06 | 109140 | 0.001415 | 0.021773 | 0.000716 | 0.000716 | 6674.353516 | 219.419861 | 219.419861 | 109140 | 30.31667 | 0.001435 | 0.022085 | 0.001011 | 0.001011 | 6574.602051 | 300.880249 | 300.880249 | 20.003235 | 21.448669 | 3.63738 | 15.425 | 3e-06 | 109140 | 0.001453 | 0.022363 | 0.001023 | 0.001023 | 6561.272949 | 300.270264 | 300.270264 | 109140 | 30.31667 | 0.001434 | 0.022044 | 0.012122 | 0.012122 | 6375.612305 | 3505.972168 | 3505.972168 | 20.003235 | 21.439178 | 43.61571 | 15.477 | 1e-05 | 109140 | 0.001443 | 0.022184 | 0.012199 | 0.012199 | 6368.980469 | 3502.325439 | 3502.325439
260.5829845 | 3.072285 | 109200 | 30.33333 | 0.00138 | 0.021237 | 0.000698 | 0.000698 | 6698.848633 | 220.225143 | 220.225143 | 19.997894 | 21.446259 | 2.51175 | 15.425 | 3e-06 | 109200 | 0.001413 | 0.021747 | 0.000715 | 0.000715 | 6675.658691 | 219.462753 | 219.462753 | 109200 | 30.33333 | 0.001434 | 0.022067 | 0.00101 | 0.00101 | 6575.925781 | 300.940826 | 300.940826 | 19.999664 | 21.448669 | 3.63282 | 15.425 | 3e-06 | 109200 | 0.001452 | 0.022343 | 0.001022 | 0.001022 | 6562.613281 | 300.331604 | 300.331604 | 109200 | 30.33333 | 0.001433 | 0.022018 | 0.012108 | 0.012108 | 6376.933105 | 3506.69873 | 3506.69873 | 19.997894 | 21.439178 | 43.5498 | 15.477 | 1e-05 | 109200 | 0.001442 | 0.022166 | 0.012189 | 0.012189 | 6370.310547 | 3503.056641 | 3503.056641
260.6341555 | 3.06771 | 109260 | 30.35 | 0.001378 | 0.0212 | 0.000697 | 0.000697 | 6700.121094 | 220.266968 | 220.266968 | 19.999664 | 21.446259 | 2.50809 | 15.425 | 3e-06 | 109260 | 0.001412 | 0.02172 | 0.000714 | 0.000714 | 6676.961426 | 219.5056 | 219.5056 | 109260 | 30.35 | 0.001432 | 0.022035 | 0.001008 | 0.001008 | 6577.247559 | 301.001343 | 301.001343 | 19.997894 | 21.448547 | 3.62733 | 15.425 | 3e-06 | 109260 | 0.001449 | 0.022304 | 0.001021 | 0.001021 | 6563.95166 | 300.392853 | 300.392853 | 109260 | 30.35 | 0.00143 | 0.021979 | 0.012086 | 0.012086 | 6378.252441 | 3507.423828 | 3507.423828 | 20.001465 | 21.439178 | 43.49121 | 15.477 | 1e-05 | 109260 | 0.00144 | 0.022131 | 0.01217 | 0.01217 | 6371.638184 | 3503.786865 | 3503.786865
260.6852415 | 3.06381 | 109320 | 30.36667 | 0.001377 | 0.021182 | 0.000696 | 0.000696 | 6701.39209 | 220.308746 | 220.308746 | 20.003235 | 21.446259 | 2.50488 | 15.425 | 3e-06 | 109320 | 0.001409 | 0.021681 | 0.000713 | 0.000713 | 6678.262695 | 219.54837 | 219.54837 | 109320 | 30.36667 | 0.00143 | 0.022 | 0.001007 | 0.001007 | 6578.567871 | 301.061737 | 301.061737 | 19.997894 | 21.448669 | 3.62274 | 15.425 | 3e-06 | 109320 | 0.001449 | 0.022292 | 0.00102 | 0.00102 | 6565.289062 | 300.454041 | 300.454041 | 109320 | 30.36667 | 0.001429 | 0.021958 | 0.012075 | 0.012075 | 6379.569824 | 3508.148437 | 3508.148437 | 20.001465 | 21.439178 | 43.44726 | 15.477 | 1e-05 | 109320 | 0.001438 | 0.022106 | 0.012156 | 0.012156 | 6372.964844 | 3504.516357 | 3504.516357
260.7362825 | 3.060855 | 109380 | 30.38333 | 0.001375 | 0.021154 | 0.000695 | 0.000695 | 6702.661133 | 220.350464 | 220.350464 | 19.999664 | 21.446136 | 2.5017 | 15.425 | 3e-06 | 109380 | 0.001408 | 0.021662 | 0.000712 | 0.000712 | 6679.5625 | 219.591095 | 219.591095 | 109380 | 30.38333 | 0.001428 | 0.021979 | 0.001006 | 0.001006 | 6579.886719 | 301.122101 | 301.122101 | 19.999664 | 21.448547 | 3.62001 | 15.425 | 3e-06 | 109380 | 0.001446 | 0.022258 | 0.001019 | 0.001019 | 6566.624512 | 300.515167 | 300.515167 | 109380 | 30.38333 | 0.001427 | 0.021935 | 0.012062 | 0.012062 | 6380.885742 | 3508.87207 | 3508.87207 | 19.999664 | 21.439026 | 43.38135 | 15.477 | 1e-05 | 109380 | 0.001437 | 0.022083 | 0.012143 | 0.012143 | 6374.289551 | 3505.244873 | 3505.244873
260.78727 | 3.056715 | 109440 | 30.4 | 0.001373 | 0.021124 | 0.000694 | 0.000694 | 6703.928223 | 220.392136 | 220.392136 | 19.997894 | 21.446259 | 2.49801 | 15.425 | 3e-06 | 109440 | 0.001406 | 0.021628 | 0.000711 | 0.000711 | 6680.859863 | 219.633759 | 219.633759 | 109440 | 30.4 | 0.001427 | 0.021961 | 0.001005 | 0.001005 | 6581.204102 | 301.182404 | 301.182404 | 19.997894 | 21.448547 | 3.61542 | 15.425 | 3e-06 | 109440 | 0.001444 | 0.022219 | 0.001017 | 0.001017 | 6567.958008 | 300.576202 | 300.576202 | 109440 | 30.4 | 0.001425 | 0.021896 | 0.012041 | 0.012041 | 6382.199707 | 3509.594482 | 3509.594482 | 20.005035 | 21.439026 | 43.32276 | 15.477 | 1e-05 | 109440 | 0.001434 | 0.022044 | 0.012122 | 0.012122 | 6375.612305 | 3505.972168 | 3505.972168
260.838173 | 3.05304 | 109500 | 30.41667 | 0.00137 | 0.021085 | 0.000693 | 0.000693 | 6705.193848 | 220.433731 | 220.433731 | 19.999664 | 21.446136 | 2.49435 | 15.425 | 3e-06 | 109500 | 0.001404 | 0.021596 | 0.00071 | 0.00071 | 6682.155762 | 219.676361 | 219.676361 | 109500 | 30.41667 | 0.001425 | 0.021934 | 0.001004 | 0.001004 | 6582.520508 | 301.242615 | 301.242615 | 19.999664 | 21.448547 | 3.61173 | 15.425 | 3e-06 | 109500 | 0.001443 | 0.022209 | 0.001016 | 0.001016 | 6569.290039 | 300.637146 | 300.637146 | 109500 | 30.41667 | 0.001423 | 0.021873 | 0.012028 | 0.012028 | 6383.511719 | 3510.316162 | 3510.316162 | 19.997894 | 21.439178 | 43.27149 | 15.477 | 1e-05 | 109500 | 0.001433 | 0.022018 | 0.012108 | 0.012108 | 6376.933105 | 3506.69873 | 3506.69873
260.889038 | 3.049155 | 109560 | 30.43333 | 0.001369 | 0.021065 | 0.000693 | 0.000693 | 6706.45752 | 220.475281 | 220.475281 | 19.997894 | 21.446136 | 2.49114 | 15.425 | 3e-06 | 109560 | 0.001403 | 0.021582 | 0.00071 | 0.00071 | 6683.450195 | 219.718918 | 219.718918 | 109560 | 30.43333 | 0.001424 | 0.021913 | 0.001003 | 0.001003 | 6583.834961 | 301.302795 | 301.302795 | 19.999664 | 21.448547 | 3.60717 | 15.425 | 3e-06 | 109560 | 0.001441 | 0.02217 | 0.001015 | 0.001015 | 6570.620605 | 300.698029 | 300.698029 | 109560 | 30.43333 | 0.001421 | 0.021841 | 0.01201 | 0.01201 | 6384.822266 | 3511.036865 | 3511.036865 | 19.999664 | 21.439026 | 43.2129 | 15.477 | 1e-05 | 109560 | 0.00143 | 0.021979 | 0.012086 | 0.012086 | 6378.252441 | 3507.423828 | 3507.423828
260.9398115 | 3.04413 | 109620 | 30.45 | 0.001367 | 0.021033 | 0.000691 | 0.000691 | 6707.719727 | 220.516769 | 220.516769 | 20.001465 | 21.446136 | 2.48748 | 15.425 | 3e-06 | 109620 | 0.001399 | 0.021531 | 0.000708 | 0.000708 | 6684.742676 | 219.761398 | 219.761398 | 109620 | 30.45 | 0.001422 | 0.021874 | 0.001001 | 0.001001 | 6585.147461 | 301.362854 | 301.362854 | 19.997894 | 21.448547 | 3.60078 | 15.425 | 3e-06 | 109620 | 0.001439 | 0.02215 | 0.001014 | 0.001014 | 6571.949219 | 300.75885 | 300.75885 | 109620 | 30.45 | 0.00142 | 0.021815 | 0.011996 | 0.011996 | 6386.131348 | 3511.756592 | 3511.756592 | 20.001465 | 21.439026 | 43.16163 | 15.477 | 1e-05 | 109620 | 0.001429 | 0.021958 | 0.012075 | 0.012075 | 6379.569824 | 3508.148437 | 3508.148437
260.990509 | 3.040485 | 109680 | 30.46667 | 0.001365 | 0.021003 | 0.00069 | 0.00069 | 6708.979492 | 220.558197 | 220.558197 | 19.999664 | 21.446136 | 2.48385 | 15.425 | 3e-06 | 109680 | 0.001398 | 0.021515 | 0.000707 | 0.000707 | 6686.033203 | 219.803833 | 219.803833 | 109680 | 30.46667 | 0.00142 | 0.021844 | 0.001 | 0.001 | 6586.458008 | 301.422821 | 301.422821 | 19.997894 | 21.448547 | 3.59712 | 15.425 | 3e-06 | 109680 | 0.001438 | 0.02212 | 0.001012 | 0.001012 | 6573.276367 | 300.81958 | 300.81958 | 109680 | 30.46667 | 0.001418 | 0.021792 | 0.011984 | 0.011984 | 6387.438965 | 3512.475586 | 3512.475586 | 19.997894 | 21.438904 | 43.125 | 15.477 | 1e-05 | 109680 | 0.001427 | 0.021935 | 0.012062 | 0.012062 | 6380.885742 | 3508.87207 | 3508.87207
261.041161 | 3.03681 | 109740 | 30.48333 | 0.001363 | 0.020973 | 0.000689 | 0.000689 | 6710.237793 | 220.599564 | 220.599564 | 20.001465 | 21.446136 | 2.48016 | 15.425 | 3e-06 | 109740 | 0.001396 | 0.021476 | 0.000706 | 0.000706 | 6687.322266 | 219.846191 | 219.846191 | 109740 | 30.48333 | 0.001418 | 0.021821 | 0.000999 | 0.000999 | 6587.767578 | 301.482758 | 301.482758 | 19.997894 | 21.448395 | 3.59346 | 15.425 | 3e-06 | 109740 | 0.001435 | 0.022085 | 0.001011 | 0.001011 | 6574.602051 | 300.880249 | 300.880249 | 109740 | 30.48333 | 0.001417 | 0.021772 | 0.011972 | 0.011972 | 6388.745117 | 3513.194092 | 3513.194092 | 19.997894 | 21.438904 | 43.07373 | 15.477 | 1e-05 | 109740 | 0.001425 | 0.021896 | 0.012041 | 0.012041 | 6382.199707 | 3509.594482 | 3509.594482
261.091736 | 3.03222 | 109800 | 30.5 | 0.001361 | 0.020941 | 0.000688 | 0.000688 | 6711.494629 | 220.640869 | 220.640869 | 19.997894 | 21.445984 | 2.4765 | 15.425 | 3e-06 | 109800 | 0.001394 | 0.021453 | 0.000705 | 0.000705 | 6688.609375 | 219.888519 | 219.888519 | 109800 | 30.5 | 0.001417 | 0.021798 | 0.000998 | 0.000998 | 6589.075195 | 301.542603 | 301.542603 | 19.999664 | 21.448395 | 3.58794 | 15.425 | 3e-06 | 109800 | 0.001434 | 0.022067 | 0.00101 | 0.00101 | 6575.925781 | 300.940826 | 300.940826 | 109800 | 30.5 | 0.001415 | 0.021742 | 0.011956 | 0.011956 | 6390.049805 | 3513.911377 | 3513.911377 | 20.001465 | 21.438904 | 43.01514 | 15.477 | 1e-05 | 109800 | 0.001423 | 0.021873 | 0.012028 | 0.012028 | 6383.511719 | 3510.316162 | 3510.316162
261.142235 | 3.02832 | 109860 | 30.51667 | 0.001359 | 0.020908 | 0.000687 | 0.000687 | 6712.749023 | 220.682114 | 220.682114 | 19.997894 | 21.445984 | 2.47329 | 15.425 | 3e-06 | 109860 | 0.001393 | 0.021435 | 0.000705 | 0.000705 | 6689.89502 | 219.930786 | 219.930786 | 109860 | 30.51667 | 0.001414 | 0.021761 | 0.000996 | 0.000996 | 6590.380859 | 301.602356 | 301.602356 | 19.997894 | 21.448395 | 3.58335 | 15.425 | 3e-06 | 109860 | 0.001432 | 0.022035 | 0.001008 | 0.001008 | 6577.247559 | 301.001343 | 301.001343 | 109860 | 30.51667 | 0.001413 | 0.021716 | 0.011942 | 0.011942 | 6391.352539 | 3514.62793 | 3514.62793 | 19.997894 | 21.438904 | 42.96387 | 15.477 | 1e-05 | 109860 | 0.001421 | 0.021841 | 0.01201 | 0.01201 | 6384.822266 | 3511.036865 | 3511.036865
261.19268 | 3.024435 | 109920 | 30.53333 | 0.001358 | 0.02089 | 0.000687 | 0.000687 | 6714.002441 | 220.723312 | 220.723312 | 20.003235 | 21.445984 | 2.47008 | 15.425 | 3e-06 | 109920 | 0.001391 | 0.021398 | 0.000703 | 0.000703 | 6691.179199 | 219.972992 | 219.972992 | 109920 | 30.53333 | 0.001413 | 0.021738 | 0.000995 | 0.000995 | 6591.685059 | 301.662048 | 301.662048 | 19.999664 | 21.448242 | 3.57879 | 15.425 | 3e-06 | 109920 | 0.00143 | 0.022 | 0.001007 | 0.001007 | 6578.567871 | 301.061737 | 301.061737 | 109920 | 30.53333 | 0.001411 | 0.021686 | 0.011925 | 0.011925 | 6392.653809 | 3515.343506 | 3515.343506 | 19.997894 | 21.438904 | 42.90525 | 15.477 | 1e-05 | 109920 | 0.00142 | 0.021815 | 0.011996 | 0.011996 | 6386.131348 | 3511.756592 | 3511.756592
261.2430495 | 3.02034 | 109980 | 30.55 | 0.001356 | 0.020858 | 0.000686 | 0.000686 | 6715.253906 | 220.76445 | 220.76445 | 19.997894 | 21.445984 | 2.46645 | 15.425 | 3e-06 | 109980 | 0.001389 | 0.021368 | 0.000702 | 0.000702 | 6692.461426 | 220.015152 | 220.015152 | 109980 | 30.55 | 0.001411 | 0.021713 | 0.000994 | 0.000994 | 6592.987793 | 301.721649 | 301.721649 | 19.997894 | 21.448242 | 3.57423 | 15.425 | 3e-06 | 109980 | 0.001428 | 0.021979 | 0.001006 | 0.001006 | 6579.886719 | 301.122101 | 301.122101 | 109980 | 30.55 | 0.00141 | 0.021659 | 0.01191 | 0.01191 | 6393.953613 | 3516.058105 | 3516.058105 | 20.003235 | 21.438904 | 42.85401 | 15.477 | 1e-05 | 109980 | 0.001418 | 0.021792 | 0.011984 | 0.011984 | 6387.438965 | 3512.475586 | 3512.475586
261.293358 | 3.016665 | 110040 | 30.56667 | 0.001353 | 0.020823 | 0.000685 | 0.000685 | 6716.503418 | 220.805527 | 220.805527 | 19.999664 | 21.445831 | 2.46276 | 15.425 | 3e-06 | 110040 | 0.001387 | 0.021341 | 0.000702 | 0.000702 | 6693.741699 | 220.057236 | 220.057236 | 110040 | 30.56667 | 0.001409 | 0.021681 | 0.000992 | 0.000992 | 6594.289062 | 301.781189 | 301.781189 | 20.005035 | 21.44812 | 3.57057 | 15.425 | 3e-06 | 110040 | 0.001427 | 0.021961 | 0.001005 | 0.001005 | 6581.204102 | 301.182404 | 301.182404 | 110040 | 30.56667 | 0.001409 | 0.021645 | 0.011903 | 0.011903 | 6395.251953 | 3516.771973 | 3516.771973 | 20.005035 | 21.438904 | 42.81006 | 15.477 | 1e-05 | 110040 | 0.001417 | 0.021772 | 0.011972 | 0.011972 | 6388.745117 | 3513.194092 | 3513.194092
261.343605 | 3.012765 | 110100 | 30.58333 | 0.001352 | 0.020798 | 0.000684 | 0.000684 | 6717.750977 | 220.846542 | 220.846542 | 20.001465 | 21.445831 | 2.45955 | 15.425 | 3e-06 | 110100 | 0.001386 | 0.021318 | 0.000701 | 0.000701 | 6695.020996 | 220.099289 | 220.099289 | 110100 | 30.58333 | 0.001407 | 0.021653 | 0.000991 | 0.000991 | 6595.587891 | 301.840668 | 301.840668 | 19.999664 | 21.448242 | 3.56598 | 15.425 | 3e-06 | 110100 | 0.001425 | 0.021934 | 0.001004 | 0.001004 | 6582.520508 | 301.242615 | 301.242615 | 110100 | 30.58333 | 0.001406 | 0.021606 | 0.011881 | 0.011881 | 6396.54834 | 3517.485107 | 3517.485107 | 19.997894 | 21.438904 | 42.75144 | 15.477 | 1e-05 | 110100 | 0.001415 | 0.021742 | 0.011956 | 0.011956 | 6390.049805 | 3513.911377 | 3513.911377
261.3937835 | 3.009105 | 110160 | 30.6 | 0.001349 | 0.020761 | 0.000683 | 0.000683 | 6718.99707 | 220.887512 | 220.887512 | 19.999664 | 21.445831 | 2.45682 | 15.425 | 3e-06 | 110160 | 0.001384 | 0.021295 | 0.0007 | 0.0007 | 6696.29834 | 220.141296 | 220.141296 | 110160 | 30.6 | 0.001406 | 0.021632 | 0.00099 | 0.00099 | 6596.885742 | 301.900055 | 301.900055 | 20.003235 | 21.44812 | 3.56139 | 15.425 | 3e-06 | 110160 | 0.001424 | 0.021913 | 0.001003 | 0.001003 | 6583.834961 | 301.302795 | 301.302795 | 110160 | 30.6 | 0.001405 | 0.021582 | 0.011868 | 0.011868 | 6397.843262 | 3518.197021 | 3518.197021 | 20.003235 | 21.438904 | 42.69288 | 15.477 | 1e-05 | 110160 | 0.001413 | 0.021716 | 0.011942 | 0.011942 | 6391.352539 | 3514.62793 | 3514.62793
261.4439085 | 3.00522 | 110220 | 30.61667 | 0.001349 | 0.020747 | 0.000682 | 0.000682 | 6720.241699 | 220.928436 | 220.928436 | 19.999664 | 21.445831 | 2.45361 | 15.425 | 3e-06 | 110220 | 0.001383 | 0.021272 | 0.000699 | 0.000699 | 6697.574707 | 220.183243 | 220.183243 | 110220 | 30.61667 | 0.001404 | 0.021605 | 0.000989 | 0.000989 | 6598.182129 | 301.959381 | 301.959381 | 20.001465 | 21.44812 | 3.55683 | 15.425 | 3e-06 | 110220 | 0.001422 | 0.021874 | 0.001001 | 0.001001 | 6585.147461 | 301.362854 | 301.362854 | 110220 | 30.61667 | 0.001403 | 0.021553 | 0.011852 | 0.011852 | 6399.13623 | 3518.908203 | 3518.908203 | 19.999664 | 21.438751 | 42.65625 | 15.477 | 1e-05 | 110220 | 0.001411 | 0.021686 | 0.011925 | 0.011925 | 6392.653809 | 3515.343506 | 3515.343506
261.4939575 | 3.001335 | 110280 | 30.63333 | 0.001347 | 0.020722 | 0.000681 | 0.000681 | 6721.484863 | 220.969299 | 220.969299 | 19.997894 | 21.445709 | 2.45043 | 15.425 | 3e-06 | 110280 | 0.00138 | 0.021237 | 0.000698 | 0.000698 | 6698.848633 | 220.225143 | 220.225143 | 110280 | 30.63333 | 0.001402 | 0.021573 | 0.000987 | 0.000987 | 6599.476562 | 302.018616 | 302.018616 | 20.001465 | 21.448242 | 3.55224 | 15.425 | 3e-06 | 110280 | 0.00142 | 0.021844 | 0.001 | 0.001 | 6586.458008 | 301.422821 | 301.422821 | 110280 | 30.63333 | 0.001401 | 0.021523 | 0.011835 | 0.011835 | 6400.428711 | 3519.618896 | 3519.618896 | 20.001465 | 21.438751 | 42.68556 | 15.477 | 1e-05 | 110280 | 0.00141 | 0.021659 | 0.01191 | 0.01191 | 6393.953613 | 3516.058105 | 3516.058105
261.543953 | 2.9979 | 110340 | 30.65 | 0.001345 | 0.020688 | 0.00068 | 0.00068 | 6722.726562 | 221.010117 | 221.010117 | 19.997894 | 21.445709 | 2.44722 | 15.425 | 3e-06 | 110340 | 0.001378 | 0.0212 | 0.000697 | 0.000697 | 6700.121094 | 220.266968 | 220.266968 | 110340 | 30.65 | 0.0014 | 0.021547 | 0.000986 | 0.000986 | 6600.769531 | 302.077789 | 302.077789 | 20.003235 | 21.44812 | 3.54858 | 15.425 | 3e-06 | 110340 | 0.001418 | 0.021821 | 0.000999 | 0.000999 | 6587.767578 | 301.482758 | 301.482758 | 110340 | 30.65 | 0.001405 | 0.021596 | 0.011876 | 0.011876 | 6401.724121 | 3520.331055 | 3520.331055 | 20.071503 | 21.438751 | 42.76614 | 15.477 | 1e-05 | 110340 | 0.001409 | 0.021645 | 0.011903 | 0.011903 | 6395.251953 | 3516.771973 | 3516.771973
261.5938875 | 2.994 | 110400 | 30.66667 | 0.001343 | 0.020669 | 0.00068 | 0.00068 | 6723.966309 | 221.050873 | 221.050873 | 20.001465 | 21.445709 | 2.44398 | 15.425 | 3e-06 | 110400 | 0.001377 | 0.021182 | 0.000696 | 0.000696 | 6701.39209 | 220.308746 | 220.308746 | 110400 | 30.66667 | 0.001399 | 0.021527 | 0.000985 | 0.000985 | 6602.061035 | 302.136902 | 302.136902 | 19.999664 | 21.44812 | 3.54402 | 15.425 | 3e-06 | 110400 | 0.001417 | 0.021798 | 0.000998 | 0.000998 | 6589.075195 | 301.542603 | 301.542603 | 110400 | 30.66667 | 0.001407 | 0.021619 | 0.011889 | 0.011889 | 6403.020996 | 3521.044434 | 3521.044434 | 19.983582 | 21.438751 | 42.80271 | 15.477 | 1e-05 | 110400 | 0.001406 | 0.021606 | 0.011881 | 0.011881 | 6396.54834 | 3517.485107 | 3517.485107
261.643753 | 2.99034 | 110460 | 30.68333 | 0.001341 | 0.020635 | 0.000678 | 0.000678 | 6725.20459 | 221.091583 | 221.091583 | 19.999664 | 21.445709 | 2.44125 | 15.425 | 3e-06 | 110460 | 0.001375 | 0.021154 | 0.000695 | 0.000695 | 6702.661133 | 220.350464 | 220.350464 | 110460 | 30.68333 | 0.001397 | 0.021501 | 0.000984 | 0.000984 | 6603.351074 | 302.195923 | 302.195923 | 19.999664 | 21.44812 | 3.53943 | 15.425 | 3e-06 | 110460 | 0.001414 | 0.021761 | 0.000996 | 0.000996 | 6590.380859 | 301.602356 | 301.602356 | 110460 | 30.68333 | 0.001408 | 0.021631 | 0.011895 | 0.011895 | 6404.318359 | 3521.757812 | 3521.757812 | 19.983582 | 21.438751 | 42.78807 | 15.477 | 1e-05 | 110460 | 0.001405 | 0.021582 | 0.011868 | 0.011868 | 6397.843262 | 3518.197021 | 3518.197021
261.6935655 | 2.987145 | 110520 | 30.7 | 0.00134 | 0.020619 | 0.000678 | 0.000678 | 6726.441406 | 221.132248 | 221.132248 | 19.997894 | 21.445709 | 2.43852 | 15.425 | 3e-06 | 110520 | 0.001373 | 0.021124 | 0.000694 | 0.000694 | 6703.928223 | 220.392136 | 220.392136 | 110520 | 30.7 | 0.001396 | 0.021474 | 0.000983 | 0.000983 | 6604.639648 | 302.254883 | 302.254883 | 20.001465 | 21.44812 | 3.53577 | 15.425 | 3e-06 | 110520 | 0.001413 | 0.021738 | 0.000995 | 0.000995 | 6591.685059 | 301.662048 | 301.662048 | 110520 | 30.7 | 0.001406 | 0.021608 | 0.011882 | 0.011882 | 6405.614746 | 3522.470703 | 3522.470703 | 19.992523 | 21.438629 | 42.73683 | 15.477 | 1e-05 | 110520 | 0.001403 | 0.021553 | 0.011852 | 0.011852 | 6399.13623 | 3518.908203 | 3518.908203
261.7433245 | 2.983005 | 110580 | 30.71667 | 0.001338 | 0.020587 | 0.000677 | 0.000677 | 6727.676758 | 221.172867 | 221.172867 | 20.001465 | 21.445557 | 2.43483 | 15.425 | 3e-06 | 110580 | 0.00137 | 0.021085 | 0.000693 | 0.000693 | 6705.193848 | 220.433731 | 220.433731 | 110580 | 30.71667 | 0.001394 | 0.021444 | 0.000981 | 0.000981 | 6605.92627 | 302.313782 | 302.313782 | 19.997894 | 21.44812 | 3.53118 | 15.425 | 3e-06 | 110580 | 0.001411 | 0.021713 | 0.000994 | 0.000994 | 6592.987793 | 301.721649 | 301.721649 | 110580 | 30.71667 | 0.001404 | 0.021571 | 0.011862 | 0.011862 | 6406.90918 | 3523.182373 | 3523.182373 | 19.996094 | 21.438751 | 42.66357 | 15.477 | 1e-05 | 110580 | 0.001401 | 0.021523 | 0.011835 | 0.011835 | 6400.428711 | 3519.618896 | 3519.618896
261.792999 | 2.97888 | 110640 | 30.73333 | 0.001336 | 0.020559 | 0.000676 | 0.000676 | 6728.910156 | 221.213409 | 221.213409 | 20.003235 | 21.445709 | 2.43117 | 15.425 | 3e-06 | 110640 | 0.001369 | 0.021065 | 0.000693 | 0.000693 | 6706.45752 | 220.475281 | 220.475281 | 110640 | 30.73333 | 0.001392 | 0.021416 | 0.00098 | 0.00098 | 6607.211426 | 302.372589 | 302.372589 | 20.001465 | 21.447968 | 3.52659 | 15.425 | 3e-06 | 110640 | 0.001409 | 0.021681 | 0.000992 | 0.000992 | 6594.289062 | 301.781189 | 301.781189 | 110640 | 30.73333 | 0.001401 | 0.021529 | 0.011839 | 0.011839 | 6408.200684 | 3523.892822 | 3523.892822 | 19.997894 | 21.438629 | 42.58302 | 15.477 | 1e-05 | 110640 | 0.001405 | 0.021596 | 0.011876 | 0.011876 | 6401.724121 | 3520.331055 | 3520.331055
261.8426205 | 2.975235 | 110700 | 30.75 | 0.001335 | 0.020531 | 0.000675 | 0.000675 | 6730.14209 | 221.253906 | 221.253906 | 19.997894 | 21.445557 | 2.42844 | 15.425 | 3e-06 | 110700 | 0.001367 | 0.021033 | 0.000691 | 0.000691 | 6707.719727 | 220.516769 | 220.516769 | 110700 | 30.75 | 0.001391 | 0.021398 | 0.000979 | 0.000979 | 6608.495117 | 302.431335 | 302.431335 | 19.997894 | 21.447968 | 3.52203 | 15.425 | 3e-06 | 110700 | 0.001407 | 0.021653 | 0.000991 | 0.000991 | 6595.587891 | 301.840668 | 301.840668 | 110700 | 30.75 | 0.001398 | 0.021488 | 0.011816 | 0.011816 | 6409.490234 | 3524.601807 | 3524.601807 | 19.996094 | 21.438629 | 42.49512 | 15.477 | 1e-05 | 110700 | 0.001407 | 0.021619 | 0.011889 | 0.011889 | 6403.020996 | 3521.044434 | 3521.044434
261.8921735 | 2.97135 | 110760 | 30.76667 | 0.001332 | 0.020499 | 0.000674 | 0.000674 | 6731.37207 | 221.294357 | 221.294357 | 20.001465 | 21.445557 | 2.42523 | 15.425 | 3e-06 | 110760 | 0.001365 | 0.021003 | 0.00069 | 0.00069 | 6708.979492 | 220.558197 | 220.558197 | 110760 | 30.76667 | 0.001388 | 0.021359 | 0.000977 | 0.000977 | 6609.776855 | 302.48999 | 302.48999 | 19.997894 | 21.447968 | 3.51747 | 15.425 | 3e-06 | 110760 | 0.001406 | 0.021632 | 0.00099 | 0.00099 | 6596.885742 | 301.900055 | 301.900055 | 110760 | 30.76667 | 0.001396 | 0.021446 | 0.011793 | 0.011793 | 6410.776855 | 3525.309326 | 3525.309326 | 19.990753 | 21.438629 | 42.42186 | 15.477 | 1e-05 | 110760 | 0.001408 | 0.021631 | 0.011895 | 0.011895 | 6404.318359 | 3521.757812 | 3521.757812
261.9416655 | 2.967225 | 110820 | 30.78333 | 0.001331 | 0.020481 | 0.000673 | 0.000673 | 6732.601074 | 221.334747 | 221.334747 | 19.997894 | 21.445557 | 2.42157 | 15.425 | 3e-06 | 110820 | 0.001363 | 0.020973 | 0.000689 | 0.000689 | 6710.237793 | 220.599564 | 220.599564 | 110820 | 30.78333 | 0.001387 | 0.021341 | 0.000977 | 0.000977 | 6611.057129 | 302.548584 | 302.548584 | 20.001465 | 21.447845 | 3.51288 | 15.425 | 3e-06 | 110820 | 0.001404 | 0.021605 | 0.000989 | 0.000989 | 6598.182129 | 301.959381 | 301.959381 | 110820 | 30.78333 | 0.001394 | 0.021412 | 0.011774 | 0.011774 | 6412.061523 | 3526.015869 | 3526.015869 | 19.997894 | 21.438629 | 42.34131 | 15.477 | 1e-05 | 110820 | 0.001406 | 0.021608 | 0.011882 | 0.011882 | 6405.614746 | 3522.470703 | 3522.470703
261.991081 | 2.96265 | 110880 | 30.8 | 0.001329 | 0.020446 | 0.000672 | 0.000672 | 6733.827637 | 221.375076 | 221.375076 | 19.997894 | 21.445557 | 2.41791 | 15.425 | 3e-06 | 110880 | 0.001361 | 0.020941 | 0.000688 | 0.000688 | 6711.494629 | 220.640869 | 220.640869 | 110880 | 30.8 | 0.001384 | 0.021301 | 0.000975 | 0.000975 | 6612.334961 | 302.607086 | 302.607086 | 20.001465 | 21.447845 | 3.50739 | 15.425 | 3e-06 | 110880 | 0.001402 | 0.021573 | 0.000987 | 0.000987 | 6599.476562 | 302.018616 | 302.018616 | 110880 | 30.8 | 0.00139 | 0.021359 | 0.011745 | 0.011745 | 6413.343262 | 3526.720703 | 3526.720703 | 19.997894 | 21.438629 | 42.24609 | 15.477 | 1e-05 | 110880 | 0.001404 | 0.021571 | 0.011862 | 0.011862 | 6406.90918 | 3523.182373 | 3523.182373
262.0404205 | 2.959215 | 110940 | 30.81667 | 0.001327 | 0.020417 | 0.000671 | 0.000671 | 6735.052734 | 221.415344 | 221.415344 | 19.999664 | 21.445435 | 2.4147 | 15.425 | 3e-06 | 110940 | 0.001359 | 0.020908 | 0.000687 | 0.000687 | 6712.749023 | 220.682114 | 220.682114 | 110940 | 30.81667 | 0.001383 | 0.021283 | 0.000974 | 0.000974 | 6613.612305 | 302.665497 | 302.665497 | 19.999664 | 21.447845 | 3.50373 | 15.425 | 3e-06 | 110940 | 0.0014 | 0.021547 | 0.000986 | 0.000986 | 6600.769531 | 302.077789 | 302.077789 | 110940 | 30.81667 | 0.001388 | 0.02132 | 0.011724 | 0.011724 | 6414.622559 | 3527.424072 | 3527.424072 | 20.001465 | 21.438629 | 42.17286 | 15.477 | 1e-05 | 110940 | 0.001401 | 0.021529 | 0.011839 | 0.011839 | 6408.200684 | 3523.892822 | 3523.892822
262.0897215 | 2.95647 | 111000 | 30.83333 | 0.001325 | 0.020389 | 0.00067 | 0.00067 | 6736.276367 | 221.455566 | 221.455566 | 19.997894 | 21.445557 | 2.41197 | 15.425 | 3e-06 | 111000 | 0.001358 | 0.02089 | 0.000687 | 0.000687 | 6714.002441 | 220.723312 | 220.723312 | 111000 | 30.83333 | 0.001382 | 0.02126 | 0.000973 | 0.000973 | 6614.887695 | 302.723877 | 302.723877 | 19.999664 | 21.447845 | 3.50097 | 15.425 | 3e-06 | 111000 | 0.001399 | 0.021527 | 0.000985 | 0.000985 | 6602.061035 | 302.136902 | 302.136902 | 111000 | 30.83333 | 0.001386 | 0.02129 | 0.011707 | 0.011707 | 6415.899902 | 3528.126465 | 3528.126465 | 19.999664 | 21.438629 | 42.09963 | 15.477 | 1e-05 | 111000 | 0.001398 | 0.021488 | 0.011816 | 0.011816 | 6409.490234 | 3524.601807 | 3524.601807
262.1389695 | 2.95281 | 111060 | 30.85 | 0.001324 | 0.020368 | 0.00067 | 0.00067 | 6737.498535 | 221.495743 | 221.495743 | 20.003235 | 21.445435 | 2.40921 | 15.425 | 3e-06 | 111060 | 0.001356 | 0.020858 | 0.000686 | 0.000686 | 6715.253906 | 220.76445 | 220.76445 | 111060 | 30.85 | 0.00138 | 0.02123 | 0.000972 | 0.000972 | 6616.161621 | 302.782196 | 302.782196 | 19.999664 | 21.447845 | 3.49641 | 15.425 | 3e-06 | 111060 | 0.001397 | 0.021501 | 0.000984 | 0.000984 | 6603.351074 | 302.195923 | 302.195923 | 111060 | 30.85 | 0.001383 | 0.021241 | 0.011681 | 0.011681 | 6417.174316 | 3528.827393 | 3528.827393 | 20.001465 | 21.438477 | 42.02637 | 15.477 | 1e-05 | 111060 | 0.001396 | 0.021446 | 0.011793 | 0.011793 | 6410.776855 | 3525.309326 | 3525.309326
262.1881485 | 2.94915 | 111120 | 30.86667 | 0.001323 | 0.020348 | 0.000669 | 0.000669 | 6738.71875 | 221.535873 | 221.535873 | 19.999664 | 21.445435 | 2.40555 | 15.425 | 3e-06 | 111120 | 0.001353 | 0.020823 | 0.000685 | 0.000685 | 6716.503418 | 220.805527 | 220.805527 | 111120 | 30.86667 | 0.001379 | 0.021216 | 0.000971 | 0.000971 | 6617.43457 | 302.840424 | 302.840424 | 19.999664 | 21.447693 | 3.49275 | 15.425 | 3e-06 | 111120 | 0.001396 | 0.021474 | 0.000983 | 0.000983 | 6604.639648 | 302.254883 | 302.254883 | 111120 | 30.86667 | 0.001381 | 0.021218 | 0.011668 | 0.011668 | 6418.447266 | 3529.527344 | 3529.527344 | 19.997894 | 21.438477 | 41.97507 | 15.477 | 1e-05 | 111120 | 0.001394 | 0.021412 | 0.011774 | 0.011774 | 6412.061523 | 3526.015869 | 3526.015869
262.2372745 | 2.94525 | 111180 | 30.88333 | 0.00132 | 0.020302 | 0.000667 | 0.000667 | 6739.9375 | 221.575928 | 221.575928 | 20.001465 | 21.445435 | 2.40144 | 15.425 | 3e-06 | 111180 | 0.001352 | 0.020798 | 0.000684 | 0.000684 | 6717.750977 | 220.846542 | 220.846542 | 111180 | 30.88333 | 0.001377 | 0.021191 | 0.00097 | 0.00097 | 6618.706055 | 302.898621 | 302.898621 | 19.997894 | 21.447693 | 3.48906 | 15.425 | 3e-06 | 111180 | 0.001394 | 0.021444 | 0.000981 | 0.000981 | 6605.92627 | 302.313782 | 302.313782 | 111180 | 30.88333 | 0.001379 | 0.021188 | 0.011651 | 0.011651 | 6419.71875 | 3530.226562 | 3530.226562 | 19.999664 | 21.438477 | 41.92383 | 15.477 | 1e-05 | 111180 | 0.00139 | 0.021359 | 0.011745 | 0.011745 | 6413.343262 | 3526.720703 | 3526.720703
262.2863235 | 2.941125 | 111240 | 30.9 | 0.001318 | 0.020283 | 0.000667 | 0.000667 | 6741.154297 | 221.615921 | 221.615921 | 19.997894 | 21.445435 | 2.39868 | 15.425 | 3e-06 | 111240 | 0.001349 | 0.020761 | 0.000683 | 0.000683 | 6718.99707 | 220.887512 | 220.887512 | 111240 | 30.9 | 0.001375 | 0.021161 | 0.000968 | 0.000968 | 6619.975586 | 302.956726 | 302.956726 | 19.999664 | 21.447693 | 3.48357 | 15.425 | 3e-06 | 111240 | 0.001392 | 0.021416 | 0.00098 | 0.00098 | 6607.211426 | 302.372589 | 302.372589 | 111240 | 30.9 | 0.001378 | 0.021167 | 0.01164 | 0.01164 | 6420.98877 | 3530.924805 | 3530.924805 | 19.997894 | 21.438477 | 41.86524 | 15.477 | 1e-05 | 111240 | 0.001388 | 0.02132 | 0.011724 | 0.011724 | 6414.622559 | 3527.424072 | 3527.424072
262.335312 | 2.93793 | 111300 | 30.91667 | 0.001316 | 0.020249 | 0.000666 | 0.000666 | 6742.369141 | 221.655884 | 221.655884 | 19.997894 | 21.445282 | 2.39595 | 15.425 | 3e-06 | 111300 | 0.001349 | 0.020747 | 0.000682 | 0.000682 | 6720.241699 | 220.928436 | 220.928436 | 111300 | 30.91667 | 0.001373 | 0.021124 | 0.000967 | 0.000967 | 6621.243164 | 303.01474 | 303.01474 | 19.999664 | 21.447693 | 3.47991 | 15.425 | 3e-06 | 111300 | 0.001391 | 0.021398 | 0.000979 | 0.000979 | 6608.495117 | 302.431335 | 302.431335 | 111300 | 30.91667 | 0.001376 | 0.021135 | 0.011622 | 0.011622 | 6422.256836 | 3531.62207 | 3531.62207 | 19.997894 | 21.438477 | 41.7993 | 15.477 | 1e-05 | 111300 | 0.001386 | 0.02129 | 0.011707 | 0.011707 | 6415.899902 | 3528.126465 | 3528.126465
262.3842545 | 2.93448 | 111360 | 30.93333 | 0.001316 | 0.02024 | 0.000665 | 0.000665 | 6743.583496 | 221.695786 | 221.695786 | 20.001465 | 21.445282 | 2.39271 | 15.425 | 3e-06 | 111360 | 0.001347 | 0.020722 | 0.000681 | 0.000681 | 6721.484863 | 220.969299 | 220.969299 | 111360 | 30.93333 | 0.001372 | 0.021113 | 0.000966 | 0.000966 | 6622.509766 | 303.072723 | 303.072723 | 20.003235 | 21.447693 | 3.47625 | 15.425 | 3e-06 | 111360 | 0.001388 | 0.021359 | 0.000977 | 0.000977 | 6609.776855 | 302.48999 | 302.48999 | 111360 | 30.93333 | 0.001373 | 0.021094 | 0.011599 | 0.011599 | 6423.522461 | 3532.318115 | 3532.318115 | 19.997894 | 21.438477 | 41.74074 | 15.477 | 1e-05 | 111360 | 0.001383 | 0.021241 | 0.011681 | 0.011681 | 6417.174316 | 3528.827393 | 3528.827393
262.433128 | 2.9313 | 111420 | 30.95 | 0.001313 | 0.020198 | 0.000664 | 0.000664 | 6744.79541 | 221.735641 | 221.735641 | 19.997894 | 21.445129 | 2.38998 | 15.425 | 3e-06 | 111420 | 0.001345 | 0.020688 | 0.00068 | 0.00068 | 6722.726562 | 221.010117 | 221.010117 | 111420 | 30.95 | 0.001371 | 0.02109 | 0.000965 | 0.000965 | 6623.775391 | 303.130615 | 303.130615 | 20.001465 | 21.44754 | 3.47262 | 15.425 | 3e-06 | 111420 | 0.001387 | 0.021341 | 0.000977 | 0.000977 | 6611.057129 | 302.548584 | 302.548584 | 111420 | 30.95 | 0.001371 | 0.021068 | 0.011585 | 0.011585 | 6424.786621 | 3533.013428 | 3533.013428 | 19.999664 | 21.438324 | 41.68215 | 15.477 | 1e-05 | 111420 | 0.001381 | 0.021218 | 0.011668 | 0.011668 | 6418.447266 | 3529.527344 | 3529.527344
262.4819645 | 2.927415 | 111480 | 30.96667 | 0.001312 | 0.020182 | 0.000663 | 0.000663 | 6746.006348 | 221.775452 | 221.775452 | 19.997894 | 21.445282 | 2.3868 | 15.425 | 3e-06 | 111480 | 0.001343 | 0.020669 | 0.00068 | 0.00068 | 6723.966309 | 221.050873 | 221.050873 | 111480 | 30.96667 | 0.001369 | 0.021069 | 0.000964 | 0.000964 | 6625.039551 | 303.188477 | 303.188477 | 19.999664 | 21.447693 | 3.46803 | 15.425 | 3e-06 | 111480 | 0.001384 | 0.021301 | 0.000975 | 0.000975 | 6612.334961 | 302.607086 | 302.607086 | 111480 | 30.96667 | 0.00137 | 0.021043 | 0.011572 | 0.011572 | 6426.049316 | 3533.70752 | 3533.70752 | 19.999664 | 21.438324 | 41.63085 | 15.477 | 1e-05 | 111480 | 0.001379 | 0.021188 | 0.011651 | 0.011651 | 6419.71875 | 3530.226562 | 3530.226562
262.5307085 | 2.923035 | 111540 | 30.98333 | 0.00131 | 0.020157 | 0.000663 | 0.000663 | 6747.21582 | 221.815201 | 221.815201 | 20.001465 | 21.445282 | 2.38356 | 15.425 | 3e-06 | 111540 | 0.001341 | 0.020635 | 0.000678 | 0.000678 | 6725.20459 | 221.091583 | 221.091583 | 111540 | 30.98333 | 0.001367 | 0.021033 | 0.000963 | 0.000963 | 6626.30127 | 303.246216 | 303.246216 | 19.997894 | 21.447693 | 3.46251 | 15.425 | 3e-06 | 111540 | 0.001383 | 0.021283 | 0.000974 | 0.000974 | 6613.612305 | 302.665497 | 302.665497 | 111540 | 30.98333 | 0.001368 | 0.021015 | 0.011556 | 0.011556 | 6427.310059 | 3534.401123 | 3534.401123 | 20.001465 | 21.438324 | 41.5869 | 15.477 | 1e-05 | 111540 | 0.001378 | 0.021167 | 0.01164 | 0.01164 | 6420.98877 | 3530.924805 | 3530.924805
262.579399 | 2.91984 | 111600 | 31 | 0.001309 | 0.020131 | 0.000662 | 0.000662 | 6748.42334 | 221.854904 | 221.854904 | 19.999664 | 21.445282 | 2.38083 | 15.425 | 3e-06 | 111600 | 0.00134 | 0.020619 | 0.000678 | 0.000678 | 6726.441406 | 221.132248 | 221.132248 | 111600 | 31 | 0.001365 | 0.021007 | 0.000961 | 0.000961 | 6627.562012 | 303.303894 | 303.303894 | 19.999664 | 21.44754 | 3.45885 | 15.425 | 3e-06 | 111600 | 0.001382 | 0.02126 | 0.000973 | 0.000973 | 6614.887695 | 302.723877 | 302.723877 | 111600 | 31 | 0.001366 | 0.020992 | 0.011544 | 0.011544 | 6428.569824 | 3535.09375 | 3535.09375 | 19.999664 | 21.438324 | 41.52831 | 15.477 | 1e-05 | 111600 | 0.001376 | 0.021135 | 0.011622 | 0.011622 | 6422.256836 | 3531.62207 | 3531.62207
262.6280365 | 2.915955 | 111660 | 31.01667 | 0.001307 | 0.020099 | 0.000661 | 0.000661 | 6749.629883 | 221.894562 | 221.894562 | 20.003235 | 21.445129 | 2.37762 | 15.425 | 3e-06 | 111660 | 0.001338 | 0.020587 | 0.000677 | 0.000677 | 6727.676758 | 221.172867 | 221.172867 | 111660 | 31.01667 | 0.001363 | 0.020977 | 0.00096 | 0.00096 | 6628.820312 | 303.361511 | 303.361511 | 20.005035 | 21.44754 | 3.45429 | 15.425 | 3e-06 | 111660 | 0.00138 | 0.02123 | 0.000972 | 0.000972 | 6616.161621 | 302.782196 | 302.782196 | 111660 | 31.01667 | 0.001365 | 0.020967 | 0.01153 | 0.01153 | 6429.827637 | 3535.7854 | 3535.7854 | 19.997894 | 21.438324 | 41.47704 | 15.477 | 1e-05 | 111660 | 0.001373 | 0.021094 | 0.011599 | 0.011599 | 6423.522461 | 3532.318115 | 3532.318115
262.6765975 | 2.91228 | 111720 | 31.03333 | 0.001305 | 0.020079 | 0.00066 | 0.00066 | 6750.834473 | 221.934158 | 221.934158 | 20.001465 | 21.445129 | 2.37486 | 15.425 | 3e-06 | 111720 | 0.001336 | 0.020559 | 0.000676 | 0.000676 | 6728.910156 | 221.213409 | 221.213409 | 111720 | 31.03333 | 0.001362 | 0.02095 | 0.000959 | 0.000959 | 6630.077637 | 303.419037 | 303.419037 | 19.999664 | 21.447418 | 3.4497 | 15.425 | 3e-06 | 111720 | 0.001379 | 0.021216 | 0.000971 | 0.000971 | 6617.43457 | 302.840424 | 302.840424 | 111720 | 31.03333 | 0.001363 | 0.020939 | 0.011514 | 0.011514 | 6431.083984 | 3536.476318 | 3536.476318 | 19.997894 | 21.438202 | 41.41848 | 15.477 | 1e-05 | 111720 | 0.001371 | 0.021068 | 0.011585 | 0.011585 | 6424.786621 | 3533.013428 | 3533.013428
262.7251125 | 2.90841 | 111780 | 31.05 | 0.001304 | 0.020053 | 0.000659 | 0.000659 | 6752.037598 | 221.973724 | 221.973724 | 19.999664 | 21.445129 | 2.37168 | 15.425 | 3e-06 | 111780 | 0.001335 | 0.020531 | 0.000675 | 0.000675 | 6730.14209 | 221.253906 | 221.253906 | 111780 | 31.05 | 0.00136 | 0.020927 | 0.000958 | 0.000958 | 6631.333008 | 303.476501 | 303.476501 | 19.997894 | 21.44754 | 3.44514 | 15.425 | 3e-06 | 111780 | 0.001377 | 0.021191 | 0.00097 | 0.00097 | 6618.706055 | 302.898621 | 302.898621 | 111780 | 31.05 | 0.001361 | 0.020904 | 0.011495 | 0.011495 | 6432.338379 | 3537.166016 | 3537.166016 | 19.999664 | 21.438202 | 41.36721 | 15.477 | 1e-05 | 111780 | 0.00137 | 0.021043 | 0.011572 | 0.011572 | 6426.049316 | 3533.70752 | 3533.70752
262.7735445 | 2.904975 | 111840 | 31.06667 | 0.001302 | 0.020023 | 0.000658 | 0.000658 | 6753.23877 | 222.013214 | 222.013214 | 20.001465 | 21.445129 | 2.36847 | 15.425 | 3e-06 | 111840 | 0.001332 | 0.020499 | 0.000674 | 0.000674 | 6731.37207 | 221.294357 | 221.294357 | 111840 | 31.06667 | 0.001359 | 0.020901 | 0.000957 | 0.000957 | 6632.586914 | 303.533875 | 303.533875 | 20.001465 | 21.447418 | 3.44148 | 15.425 | 3e-06 | 111840 | 0.001375 | 0.021161 | 0.000968 | 0.000968 | 6619.975586 | 302.956726 | 302.956726 | 111840 | 31.06667 | 0.00136 | 0.020886 | 0.011485 | 0.011485 | 6433.591309 | 3537.855225 | 3537.855225 | 20.001465 | 21.438202 | 41.31591 | 15.477 | 1e-05 | 111840 | 0.001368 | 0.021015 | 0.011556 | 0.011556 | 6427.310059 | 3534.401123 | 3534.401123
262.821945 | 2.901525 | 111900 | 31.08333 | 0.0013 | 0.02 | 0.000658 | 0.000658 | 6754.438965 | 222.052673 | 222.052673 | 19.997894 | 21.445007 | 2.36526 | 15.425 | 3e-06 | 111900 | 0.001331 | 0.020481 | 0.000673 | 0.000673 | 6732.601074 | 221.334747 | 221.334747 | 111900 | 31.08333 | 0.001357 | 0.020876 | 0.000955 | 0.000955 | 6633.839844 | 303.591217 | 303.591217 | 19.997894 | 21.44754 | 3.43779 | 15.425 | 3e-06 | 111900 | 0.001373 | 0.021124 | 0.000967 | 0.000967 | 6621.243164 | 303.01474 | 303.01474 | 111900 | 31.08333 | 0.001358 | 0.020858 | 0.01147 | 0.01147 | 6434.842773 | 3538.543213 | 3538.543213 | 19.999664 | 21.438202 | 41.25732 | 15.477 | 1e-05 | 111900 | 0.001366 | 0.020992 | 0.011544 | 0.011544 | 6428.569824 | 3535.09375 | 3535.09375
262.870262 | 2.898105 | 111960 | 31.1 | 0.001298 | 0.019971 | 0.000657 | 0.000657 | 6755.637207 | 222.092056 | 222.092056 | 20.001465 | 21.445129 | 2.36208 | 15.425 | 3e-06 | 111960 | 0.001329 | 0.020446 | 0.000672 | 0.000672 | 6733.827637 | 221.375076 | 221.375076 | 111960 | 31.1 | 0.001356 | 0.020858 | 0.000955 | 0.000955 | 6635.091309 | 303.648468 | 303.648468 | 19.999664 | 21.447266 | 3.43413 | 15.425 | 3e-06 | 111960 | 0.001372 | 0.021113 | 0.000966 | 0.000966 | 6622.509766 | 303.072723 | 303.072723 | 111960 | 31.1 | 0.001356 | 0.020824 | 0.011451 | 0.011451 | 6436.092285 | 3539.230469 | 3539.230469 | 20.001465 | 21.438202 | 41.21337 | 15.477 | 1e-05 | 111960 | 0.001365 | 0.020967 | 0.01153 | 0.01153 | 6429.827637 | 3535.7854 | 3535.7854
262.9185485 | 2.895585 | 112020 | 31.11667 | 0.001297 | 0.019945 | 0.000656 | 0.000656 | 6756.833984 | 222.131409 | 222.131409 | 19.997894 | 21.445007 | 2.35977 | 15.425 | 3e-06 | 112020 | 0.001327 | 0.020417 | 0.000671 | 0.000671 | 6735.052734 | 221.415344 | 221.415344 | 112020 | 31.11667 | 0.001354 | 0.020837 | 0.000954 | 0.000954 | 6636.341309 | 303.705688 | 303.705688 | 20.001465 | 21.447418 | 3.4314 | 15.425 | 3e-06 | 112020 | 0.001371 | 0.02109 | 0.000965 | 0.000965 | 6623.775391 | 303.130615 | 303.130615 | 112020 | 31.11667 | 0.001354 | 0.020805 | 0.011441 | 0.011441 | 6437.34082 | 3539.916992 | 3539.916992 | 19.997894 | 21.438049 | 41.1621 | 15.477 | 1e-05 | 112020 | 0.001363 | 0.020939 | 0.011514 | 0.011514 | 6431.083984 | 3536.476318 | 3536.476318
262.9667815 | 2.89215 | 112080 | 31.13333 | 0.001296 | 0.019932 | 0.000655 | 0.000655 | 6758.029785 | 222.170715 | 222.170715 | 19.997894 | 21.445007 | 2.35746 | 15.425 | 3e-06 | 112080 | 0.001325 | 0.020389 | 0.00067 | 0.00067 | 6736.276367 | 221.455566 | 221.455566 | 112080 | 31.13333 | 0.001353 | 0.020814 | 0.000953 | 0.000953 | 6637.590332 | 303.762848 | 303.762848 | 19.999664 | 21.447418 | 3.42684 | 15.425 | 3e-06 | 112080 | 0.001369 | 0.021069 | 0.000964 | 0.000964 | 6625.039551 | 303.188477 | 303.188477 | 112080 | 31.13333 | 0.001353 | 0.020787 | 0.011431 | 0.011431 | 6438.587891 | 3540.602539 | 3540.602539 | 20.001465 | 21.438049 | 41.11086 | 15.477 | 1e-05 | 112080 | 0.001361 | 0.020904 | 0.011495 | 0.011495 | 6432.338379 | 3537.166016 | 3537.166016
263.0149535 | 2.88759 | 112140 | 31.15 | 0.001294 | 0.019909 | 0.000654 | 0.000654 | 6759.224121 | 222.209991 | 222.209991 | 20.005035 | 21.445007 | 2.35476 | 15.425 | 3e-06 | 112140 | 0.001324 | 0.020368 | 0.00067 | 0.00067 | 6737.498535 | 221.495743 | 221.495743 | 112140 | 31.15 | 0.001351 | 0.020782 | 0.000951 | 0.000951 | 6638.836914 | 303.819916 | 303.819916 | 20.005035 | 21.447418 | 3.42042 | 15.425 | 3e-06 | 112140 | 0.001367 | 0.021033 | 0.000963 | 0.000963 | 6626.30127 | 303.246216 | 303.246216 | 112140 | 31.15 | 0.001351 | 0.020752 | 0.011412 | 0.011412 | 6439.833008 | 3541.287354 | 3541.287354 | 19.997894 | 21.438049 | 41.05956 | 15.477 | 1e-05 | 112140 | 0.00136 | 0.020886 | 0.011485 | 0.011485 | 6433.591309 | 3537.855225 | 3537.855225
263.0630345 | 2.88369 | 112200 | 31.16667 | 0.001293 | 0.019886 | 0.000654 | 0.000654 | 6760.41748 | 222.249207 | 222.249207 | 20.001465 | 21.445007 | 2.35155 | 15.425 | 3e-06 | 112200 | 0.001323 | 0.020348 | 0.000669 | 0.000669 | 6738.71875 | 221.535873 | 221.535873 | 112200 | 31.16667 | 0.001348 | 0.020745 | 0.000949 | 0.000949 | 6640.082031 | 303.876862 | 303.876862 | 19.999664 | 21.447418 | 3.41583 | 15.425 | 3e-06 | 112200 | 0.001365 | 0.021007 | 0.000961 | 0.000961 | 6627.562012 | 303.303894 | 303.303894 | 112200 | 31.16667 | 0.001349 | 0.020725 | 0.011397 | 0.011397 | 6441.076172 | 3541.971191 | 3541.971191 | 19.999664 | 21.438049 | 41.00097 | 15.477 | 1e-05 | 112200 | 0.001358 | 0.020858 | 0.01147 | 0.01147 | 6434.842773 | 3538.543213 | 3538.543213
263.1110765 | 2.881155 | 112260 | 31.18333 | 0.001291 | 0.019856 | 0.000653 | 0.000653 | 6761.608887 | 222.288376 | 222.288376 | 20.003235 | 21.444855 | 2.34924 | 15.425 | 3e-06 | 112260 | 0.00132 | 0.020302 | 0.000667 | 0.000667 | 6739.9375 | 221.575928 | 221.575928 | 112260 | 31.18333 | 0.001347 | 0.020722 | 0.000948 | 0.000948 | 6641.325195 | 303.933777 | 303.933777 | 19.997894 | 21.447266 | 3.41307 | 15.425 | 3e-06 | 112260 | 0.001363 | 0.020977 | 0.00096 | 0.00096 | 6628.820312 | 303.361511 | 303.361511 | 112260 | 31.18333 | 0.001347 | 0.020695 | 0.01138 | 0.01138 | 6442.318359 | 3542.654053 | 3542.654053 | 20.005035 | 21.438049 | 40.94238 | 15.477 | 1e-05 | 112260 | 0.001356 | 0.020824 | 0.011451 | 0.011451 | 6436.092285 | 3539.230469 | 3539.230469
263.159073 | 2.877945 | 112320 | 31.2 | 0.00129 | 0.01984 | 0.000652 | 0.000652 | 6762.799316 | 222.327515 | 222.327515 | 20.003235 | 21.445007 | 2.34648 | 15.425 | 3e-06 | 112320 | 0.001318 | 0.020283 | 0.000667 | 0.000667 | 6741.154297 | 221.615921 | 221.615921 | 112320 | 31.2 | 0.001346 | 0.020708 | 0.000948 | 0.000948 | 6642.567871 | 303.990631 | 303.990631 | 19.999664 | 21.447113 | 3.40941 | 15.425 | 3e-06 | 112320 | 0.001362 | 0.02095 | 0.000959 | 0.000959 | 6630.077637 | 303.419037 | 303.419037 | 112320 | 31.2 | 0.001346 | 0.020672 | 0.011367 | 0.011367 | 6443.558594 | 3543.335937 | 3543.335937 | 19.997894 | 21.437897 | 40.89111 | 15.477 | 1e-05 | 112320 | 0.001354 | 0.020805 | 0.011441 | 0.011441 | 6437.34082 | 3539.916992 | 3539.916992
263.207008 | 2.87451 | 112380 | 31.21667 | 0.001288 | 0.019817 | 0.000651 | 0.000651 | 6763.988281 | 222.366592 | 222.366592 | 19.997894 | 21.445007 | 2.34327 | 15.425 | 3e-06 | 112380 | 0.001316 | 0.020249 | 0.000666 | 0.000666 | 6742.369141 | 221.655884 | 221.655884 | 112380 | 31.21667 | 0.001344 | 0.020683 | 0.000947 | 0.000947 | 6643.808594 | 304.047424 | 304.047424 | 19.999664 | 21.447266 | 3.40575 | 15.425 | 3e-06 | 112380 | 0.00136 | 0.020927 | 0.000958 | 0.000958 | 6631.333008 | 303.476501 | 303.476501 | 112380 | 31.21667 | 0.001344 | 0.020644 | 0.011352 | 0.011352 | 6444.796875 | 3544.01709 | 3544.01709 | 19.997894 | 21.438049 | 40.83987 | 15.477 | 1e-05 | 112380 | 0.001353 | 0.020787 | 0.011431 | 0.011431 | 6438.587891 | 3540.602539 | 3540.602539
263.25489 | 2.87088 | 112440 | 31.23333 | 0.001286 | 0.019784 | 0.00065 | 0.00065 | 6765.175293 | 222.405624 | 222.405624 | 19.999664 | 21.444855 | 2.34057 | 15.425 | 3e-06 | 112440 | 0.001316 | 0.02024 | 0.000665 | 0.000665 | 6743.583496 | 221.695786 | 221.695786 | 112440 | 31.23333 | 0.001343 | 0.020658 | 0.000945 | 0.000945 | 6645.04834 | 304.104156 | 304.104156 | 19.999664 | 21.447266 | 3.40119 | 15.425 | 3e-06 | 112440 | 0.001359 | 0.020901 | 0.000957 | 0.000957 | 6632.586914 | 303.533875 | 303.533875 | 112440 | 31.23333 | 0.001342 | 0.020612 | 0.011334 | 0.011334 | 6446.033691 | 3544.697266 | 3544.697266 | 19.997894 | 21.437897 | 40.78857 | 15.477 | 1e-05 | 112440 | 0.001351 | 0.020752 | 0.011412 | 0.011412 | 6439.833008 | 3541.287354 | 3541.287354
263.302704 | 2.866995 | 112500 | 31.25 | 0.001285 | 0.019766 | 0.00065 | 0.00065 | 6766.361328 | 222.444611 | 222.444611 | 20.001465 | 21.444855 | 2.33736 | 15.425 | 3e-06 | 112500 | 0.001313 | 0.020198 | 0.000664 | 0.000664 | 6744.79541 | 221.735641 | 221.735641 | 112500 | 31.25 | 0.001341 | 0.02063 | 0.000944 | 0.000944 | 6646.286133 | 304.160797 | 304.160797 | 19.997894 | 21.447266 | 3.39663 | 15.425 | 3e-06 | 112500 | 0.001357 | 0.020876 | 0.000955 | 0.000955 | 6633.839844 | 303.591217 | 303.591217 | 112500 | 31.25 | 0.001341 | 0.020593 | 0.011324 | 0.011324 | 6447.269531 | 3545.376709 | 3545.376709 | 19.997894 | 21.437897 | 40.7373 | 15.477 | 1e-05 | 112500 | 0.001349 | 0.020725 | 0.011397 | 0.011397 | 6441.076172 | 3541.971191 | 3541.971191
263.3504565 | 2.86308 | 112560 | 31.26667 | 0.001283 | 0.019734 | 0.000649 | 0.000649 | 6767.544922 | 222.483536 | 222.483536 | 19.999664 | 21.444855 | 2.33322 | 15.425 | 3e-06 | 112560 | 0.001312 | 0.020182 | 0.000663 | 0.000663 | 6746.006348 | 221.775452 | 221.775452 | 112560 | 31.26667 | 0.001339 | 0.020605 | 0.000943 | 0.000943 | 6647.522461 | 304.217377 | 304.217377 | 19.997894 | 21.447113 | 3.39294 | 15.425 | 3e-06 | 112560 | 0.001356 | 0.020858 | 0.000955 | 0.000955 | 6635.091309 | 303.648468 | 303.648468 | 112560 | 31.26667 | 0.001339 | 0.020565 | 0.011309 | 0.011309 | 6448.503418 | 3546.055176 | 3546.055176 | 19.997894 | 21.437897 | 40.68603 | 15.477 | 1e-05 | 112560 | 0.001347 | 0.020695 | 0.01138 | 0.01138 | 6442.318359 | 3542.654053 | 3542.654053
263.39814 | 2.85918 | 112620 | 31.28333 | 0.00128 | 0.019697 | 0.000648 | 0.000648 | 6768.727051 | 222.522385 | 222.522385 | 20.001465 | 21.444855 | 2.32908 | 15.425 | 3e-06 | 112620 | 0.00131 | 0.020157 | 0.000663 | 0.000663 | 6747.21582 | 221.815201 | 221.815201 | 112620 | 31.28333 | 0.001338 | 0.020587 | 0.000942 | 0.000942 | 6648.757324 | 304.273895 | 304.273895 | 19.999664 | 21.447266 | 3.38928 | 15.425 | 3e-06 | 112620 | 0.001354 | 0.020837 | 0.000954 | 0.000954 | 6636.341309 | 303.705688 | 303.705688 | 112620 | 31.28333 | 0.001337 | 0.020538 | 0.011294 | 0.011294 | 6449.73584 | 3546.73291 | 3546.73291 | 20.001465 | 21.437897 | 40.6494 | 15.477 | 1e-05 | 112620 | 0.001346 | 0.020672 | 0.011367 | 0.011367 | 6443.558594 | 3543.335937 | 3543.335937
263.4457625 | 2.85576 | 112680 | 31.3 | 0.001278 | 0.019665 | 0.000646 | 0.000646 | 6769.906738 | 222.561172 | 222.561172 | 19.999664 | 21.444855 | 2.3259 | 15.425 | 3e-06 | 112680 | 0.001309 | 0.020131 | 0.000662 | 0.000662 | 6748.42334 | 221.854904 | 221.854904 | 112680 | 31.3 | 0.001336 | 0.020559 | 0.000941 | 0.000941 | 6649.991211 | 304.330353 | 304.330353 | 19.997894 | 21.447113 | 3.38562 | 15.425 | 3e-06 | 112680 | 0.001353 | 0.020814 | 0.000953 | 0.000953 | 6637.590332 | 303.762848 | 303.762848 | 112680 | 31.3 | 0.001337 | 0.020531 | 0.01129 | 0.01129 | 6450.967285 | 3547.410156 | 3547.410156 | 20.001465 | 21.437897 | 40.60548 | 15.477 | 1e-05 | 112680 | 0.001344 | 0.020644 | 0.011352 | 0.011352 | 6444.796875 | 3544.01709 | 3544.01709
263.493332 | 2.8521 | 112740 | 31.31667 | 0.001277 | 0.019637 | 0.000646 | 0.000646 | 6771.085449 | 222.599915 | 222.599915 | 19.997894 | 21.444702 | 2.32317 | 15.425 | 3e-06 | 112740 | 0.001307 | 0.020099 | 0.000661 | 0.000661 | 6749.629883 | 221.894562 | 221.894562 | 112740 | 31.31667 | 0.001335 | 0.020531 | 0.00094 | 0.00094 | 6651.223145 | 304.386749 | 304.386749 | 19.999664 | 21.447113 | 3.38103 | 15.425 | 3e-06 | 112740 | 0.001351 | 0.020782 | 0.000951 | 0.000951 | 6638.836914 | 303.819916 | 303.819916 | 112740 | 31.31667 | 0.001334 | 0.020492 | 0.011268 | 0.011268 | 6452.196777 | 3548.086426 | 3548.086426 | 19.997894 | 21.437775 | 40.54689 | 15.477 | 1e-05 | 112740 | 0.001342 | 0.020612 | 0.011334 | 0.011334 | 6446.033691 | 3544.697266 | 3544.697266
263.5408325 | 2.84889 | 112800 | 31.33333 | 0.001275 | 0.019619 | 0.000645 | 0.000645 | 6772.262207 | 222.638611 | 222.638611 | 19.997894 | 21.444702 | 2.32038 | 15.425 | 3e-06 | 112800 | 0.001305 | 0.020079 | 0.00066 | 0.00066 | 6750.834473 | 221.934158 | 221.934158 | 112800 | 31.33333 | 0.001334 | 0.020518 | 0.000939 | 0.000939 | 6652.454102 | 304.443054 | 304.443054 | 20.005035 | 21.446991 | 3.3774 | 15.425 | 3e-06 | 112800 | 0.001348 | 0.020745 | 0.000949 | 0.000949 | 6640.082031 | 303.876862 | 303.876862 | 112800 | 31.33333 | 0.001333 | 0.020471 | 0.011257 | 0.011257 | 6453.425293 | 3548.761719 | 3548.761719 | 20.003235 | 21.437775 | 40.49559 | 15.477 | 1e-05 | 112800 | 0.001341 | 0.020593 | 0.011324 | 0.011324 | 6447.269531 | 3545.376709 | 3545.376709
263.588295 | 2.84592 | 112860 | 31.35 | 0.001274 | 0.019591 | 0.000644 | 0.000644 | 6773.437988 | 222.677261 | 222.677261 | 19.997894 | 21.444702 | 2.3172 | 15.425 | 3e-06 | 112860 | 0.001304 | 0.020053 | 0.000659 | 0.000659 | 6752.037598 | 221.973724 | 221.973724 | 112860 | 31.35 | 0.001332 | 0.02049 | 0.000938 | 0.000938 | 6653.683594 | 304.499329 | 304.499329 | 20.001465 | 21.447113 | 3.37464 | 15.425 | 3e-06 | 112860 | 0.001347 | 0.020722 | 0.000948 | 0.000948 | 6641.325195 | 303.933777 | 303.933777 | 112860 | 31.35 | 0.001331 | 0.020441 | 0.011241 | 0.011241 | 6454.651367 | 3549.436279 | 3549.436279 | 19.997894 | 21.437775 | 40.44432 | 15.477 | 1e-05 | 112860 | 0.001339 | 0.020565 | 0.011309 | 0.011309 | 6448.503418 | 3546.055176 | 3546.055176
263.6356965 | 2.841795 | 112920 | 31.36667 | 0.001272 | 0.019571 | 0.000643 | 0.000643 | 6774.611816 | 222.715851 | 222.715851 | 19.997894 | 21.44458 | 2.31354 | 15.425 | 3e-06 | 112920 | 0.001302 | 0.020023 | 0.000658 | 0.000658 | 6753.23877 | 222.013214 | 222.013214 | 112920 | 31.36667 | 0.00133 | 0.020467 | 0.000937 | 0.000937 | 6654.911621 | 304.555542 | 304.555542 | 19.999664 | 21.446991 | 3.37005 | 15.425 | 3e-06 | 112920 | 0.001346 | 0.020708 | 0.000948 | 0.000948 | 6642.567871 | 303.990631 | 303.990631 | 112920 | 31.36667 | 0.001329 | 0.020416 | 0.011227 | 0.011227 | 6455.876465 | 3550.109863 | 3550.109863 | 20.001465 | 21.437775 | 40.38576 | 15.477 | 1e-05 | 112920 | 0.001337 | 0.020538 | 0.011294 | 0.011294 | 6449.73584 | 3546.73291 | 3546.73291
263.6830215 | 2.83836 | 112980 | 31.38333 | 0.00127 | 0.019529 | 0.000642 | 0.000642 | 6775.783691 | 222.754379 | 222.754379 | 19.997894 | 21.444702 | 2.31033 | 15.425 | 3e-06 | 112980 | 0.0013 | 0.02 | 0.000658 | 0.000658 | 6754.438965 | 222.052673 | 222.052673 | 112980 | 31.38333 | 0.001329 | 0.020444 | 0.000936 | 0.000936 | 6656.138184 | 304.611664 | 304.611664 | 19.999664 | 21.446991 | 3.36639 | 15.425 | 3e-06 | 112980 | 0.001344 | 0.020683 | 0.000947 | 0.000947 | 6643.808594 | 304.047424 | 304.047424 | 112980 | 31.38333 | 0.001327 | 0.020388 | 0.011211 | 0.011211 | 6457.099609 | 3550.782471 | 3550.782471 | 19.999664 | 21.437775 | 40.33449 | 15.477 | 1e-05 | 112980 | 0.001337 | 0.020531 | 0.01129 | 0.01129 | 6450.967285 | 3547.410156 | 3547.410156
263.7303085 | 2.835165 | 113040 | 31.4 | 0.001269 | 0.019513 | 0.000641 | 0.000641 | 6776.95459 | 222.792862 | 222.792862 | 20.001465 | 21.44458 | 2.3076 | 15.425 | 3e-06 | 113040 | 0.001298 | 0.019971 | 0.000657 | 0.000657 | 6755.637207 | 222.092056 | 222.092056 | 113040 | 31.4 | 0.001328 | 0.020423 | 0.000935 | 0.000935 | 6657.363281 | 304.667755 | 304.667755 | 19.997894 | 21.446991 | 3.36273 | 15.425 | 3e-06 | 113040 | 0.001343 | 0.020658 | 0.000945 | 0.000945 | 6645.04834 | 304.104156 | 304.104156 | 113040 | 31.4 | 0.001326 | 0.020365 | 0.011199 | 0.011199 | 6458.321777 | 3551.454346 | 3551.454346 | 20.001465 | 21.437775 | 40.28319 | 15.477 | 1e-05 | 113040 | 0.001334 | 0.020492 | 0.011268 | 0.011268 | 6452.196777 | 3548.086426 | 3548.086426
263.777527 | 2.83104 | 113100 | 31.41667 | 0.001266 | 0.019479 | 0.00064 | 0.00064 | 6778.123535 | 222.831299 | 222.831299 | 19.999664 | 21.44458 | 2.30391 | 15.425 | 3e-06 | 113100 | 0.001297 | 0.019945 | 0.000656 | 0.000656 | 6756.833984 | 222.131409 | 222.131409 | 113100 | 31.41667 | 0.001326 | 0.020394 | 0.000933 | 0.000933 | 6658.586914 | 304.723755 | 304.723755 | 19.997894 | 21.446991 | 3.35817 | 15.425 | 3e-06 | 113100 | 0.001341 | 0.02063 | 0.000944 | 0.000944 | 6646.286133 | 304.160797 | 304.160797 | 113100 | 31.41667 | 0.001324 | 0.02033 | 0.01118 | 0.01118 | 6459.541504 | 3552.125244 | 3552.125244 | 20.003235 | 21.437775 | 40.23924 | 15.477 | 1e-05 | 113100 | 0.001333 | 0.020471 | 0.011257 | 0.011257 | 6453.425293 | 3548.761719 | 3548.761719
263.8246765 | 2.826915 | 113160 | 31.43333 | 0.001265 | 0.019456 | 0.00064 | 0.00064 | 6779.290527 | 222.869659 | 222.869659 | 19.997894 | 21.44458 | 2.30025 | 15.425 | 3e-06 | 113160 | 0.001296 | 0.019932 | 0.000655 | 0.000655 | 6758.029785 | 222.170715 | 222.170715 | 113160 | 31.43333 | 0.001324 | 0.020371 | 0.000932 | 0.000932 | 6659.80957 | 304.779694 | 304.779694 | 20.003235 | 21.446991 | 3.35358 | 15.425 | 3e-06 | 113160 | 0.001339 | 0.020605 | 0.000943 | 0.000943 | 6647.522461 | 304.217377 | 304.217377 | 113160 | 31.43333 | 0.001323 | 0.020323 | 0.011176 | 0.011176 | 6460.760742 | 3552.795654 | 3552.795654 | 20.001465 | 21.437622 | 40.19532 | 15.477 | 1e-05 | 113160 | 0.001331 | 0.020441 | 0.011241 | 0.011241 | 6454.651367 | 3549.436279 | 3549.436279
263.8717575 | 2.823945 | 113220 | 31.45 | 0.001262 | 0.019419 | 0.000638 | 0.000638 | 6780.456055 | 222.907974 | 222.907974 | 20.003235 | 21.44458 | 2.298 | 15.425 | 3e-06 | 113220 | 0.001294 | 0.019909 | 0.000654 | 0.000654 | 6759.224121 | 222.209991 | 222.209991 | 113220 | 31.45 | 0.001323 | 0.020348 | 0.000931 | 0.000931 | 6661.030273 | 304.835541 | 304.835541 | 19.997894 | 21.446838 | 3.34989 | 15.425 | 3e-06 | 113220 | 0.001338 | 0.020587 | 0.000942 | 0.000942 | 6648.757324 | 304.273895 | 304.273895 | 113220 | 31.45 | 0.001321 | 0.020284 | 0.011154 | 0.011154 | 6461.978027 | 3553.465088 | 3553.465088 | 19.997894 | 21.437622 | 40.14405 | 15.477 | 1e-05 | 113220 | 0.001329 | 0.020416 | 0.011227 | 0.011227 | 6455.876465 | 3550.109863 | 3550.109863
263.918808 | 2.82075 | 113280 | 31.46667 | 0.001262 | 0.019407 | 0.000638 | 0.000638 | 6781.620117 | 222.946259 | 222.946259 | 19.999664 | 21.44458 | 2.29524 | 15.425 | 3e-06 | 113280 | 0.001293 | 0.019886 | 0.000654 | 0.000654 | 6760.41748 | 222.249207 | 222.249207 | 113280 | 31.46667 | 0.001321 | 0.020325 | 0.00093 | 0.00093 | 6662.249512 | 304.891357 | 304.891357 | 19.997894 | 21.446991 | 3.34626 | 15.425 | 3e-06 | 113280 | 0.001336 | 0.020559 | 0.000941 | 0.000941 | 6649.991211 | 304.330353 | 304.330353 | 113280 | 31.46667 | 0.00132 | 0.020268 | 0.011145 | 0.011145 | 6463.193848 | 3554.133789 | 3554.133789 | 19.999664 | 21.437622 | 40.09278 | 15.477 | 1e-05 | 113280 | 0.001327 | 0.020388 | 0.011211 | 0.011211 | 6457.099609 | 3550.782471 | 3550.782471
263.9657825 | 2.81685 | 113340 | 31.48333 | 0.00126 | 0.019382 | 0.000637 | 0.000637 | 6782.783203 | 222.984482 | 222.984482 | 19.999664 | 21.44458 | 2.292 | 15.425 | 3e-06 | 113340 | 0.001291 | 0.019856 | 0.000653 | 0.000653 | 6761.608887 | 222.288376 | 222.288376 | 113340 | 31.48333 | 0.001319 | 0.020299 | 0.000929 | 0.000929 | 6663.467773 | 304.947083 | 304.947083 | 19.999664 | 21.446838 | 3.3417 | 15.425 | 3e-06 | 113340 | 0.001335 | 0.020531 | 0.00094 | 0.00094 | 6651.223145 | 304.386749 | 304.386749 | 113340 | 31.48333 | 0.001318 | 0.020238 | 0.011129 | 0.011129 | 6464.408691 | 3554.801514 | 3554.801514 | 20.003235 | 21.437622 | 40.05615 | 15.477 | 1e-05 | 113340 | 0.001326 | 0.020365 | 0.011199 | 0.011199 | 6458.321777 | 3551.454346 | 3551.454346
264.012703 | 2.813865 | 113400 | 31.5 | 0.001258 | 0.019355 | 0.000636 | 0.000636 | 6783.944336 | 223.022659 | 223.022659 | 20.005035 | 21.444427 | 2.28972 | 15.425 | 3e-06 | 113400 | 0.00129 | 0.01984 | 0.000652 | 0.000652 | 6762.799316 | 222.327515 | 222.327515 | 113400 | 31.5 | 0.001318 | 0.020272 | 0.000928 | 0.000928 | 6664.683594 | 305.002747 | 305.002747 | 19.999664 | 21.446838 | 3.33801 | 15.425 | 3e-06 | 113400 | 0.001334 | 0.020518 | 0.000939 | 0.000939 | 6652.454102 | 304.443054 | 304.443054 | 113400 | 31.5 | 0.001317 | 0.020233 | 0.011126 | 0.011126 | 6465.62207 | 3555.468994 | 3555.468994 | 20.001465 | 21.437622 | 40.0122 | 15.477 | 1e-05 | 113400 | 0.001324 | 0.02033 | 0.01118 | 0.01118 | 6459.541504 | 3552.125244 | 3552.125244
264.059578 | 2.810205 | 113460 | 31.51667 | 0.001257 | 0.019339 | 0.000636 | 0.000636 | 6785.104492 | 223.060806 | 223.060806 | 19.997894 | 21.44458 | 2.28699 | 15.425 | 3e-06 | 113460 | 0.001288 | 0.019817 | 0.000651 | 0.000651 | 6763.988281 | 222.366592 | 222.366592 | 113460 | 31.51667 | 0.001316 | 0.02024 | 0.000926 | 0.000926 | 6665.898437 | 305.05835 | 305.05835 | 19.999664 | 21.446686 | 3.33342 | 15.425 | 3e-06 | 113460 | 0.001332 | 0.02049 | 0.000938 | 0.000938 | 6653.683594 | 304.499329 | 304.499329 | 113460 | 31.51667 | 0.001315 | 0.020194 | 0.011105 | 0.011105 | 6466.833984 | 3556.135254 | 3556.135254 | 19.999664 | 21.437622 | 39.95361 | 15.477 | 1e-05 | 113460 | 0.001323 | 0.020323 | 0.011176 | 0.011176 | 6460.760742 | 3552.795654 | 3552.795654
264.1063765 | 2.80677 | 113520 | 31.53333 | 0.001255 | 0.019306 | 0.000635 | 0.000635 | 6786.263184 | 223.098892 | 223.098892 | 19.999664 | 21.444427 | 2.28378 | 15.425 | 3e-06 | 113520 | 0.001286 | 0.019784 | 0.00065 | 0.00065 | 6765.175293 | 222.405624 | 222.405624 | 113520 | 31.53333 | 0.001315 | 0.020228 | 0.000926 | 0.000926 | 6667.111816 | 305.113861 | 305.113861 | 19.997894 | 21.446686 | 3.32976 | 15.425 | 3e-06 | 113520 | 0.00133 | 0.020467 | 0.000937 | 0.000937 | 6654.911621 | 304.555542 | 304.555542 | 113520 | 31.53333 | 0.001313 | 0.020171 | 0.011092 | 0.011092 | 6468.043945 | 3556.800781 | 3556.800781 | 20.003235 | 21.437622 | 39.89502 | 15.477 | 1e-05 | 113520 | 0.001321 | 0.020284 | 0.011154 | 0.011154 | 6461.978027 | 3553.465088 | 3553.465088
264.153137 | 2.802885 | 113580 | 31.55 | 0.001254 | 0.019283 | 0.000634 | 0.000634 | 6787.419922 | 223.136932 | 223.136932 | 19.999664 | 21.444427 | 2.28057 | 15.425 | 3e-06 | 113580 | 0.001285 | 0.019766 | 0.00065 | 0.00065 | 6766.361328 | 222.444611 | 222.444611 | 113580 | 31.55 | 0.001313 | 0.020198 | 0.000924 | 0.000924 | 6668.32373 | 305.169342 | 305.169342 | 20.003235 | 21.446838 | 3.3252 | 15.425 | 3e-06 | 113580 | 0.001329 | 0.020444 | 0.000936 | 0.000936 | 6656.138184 | 304.611664 | 304.611664 | 113580 | 31.55 | 0.001311 | 0.020132 | 0.011071 | 0.011071 | 6469.251953 | 3557.465088 | 3557.465088 | 19.999664 | 21.437469 | 39.83643 | 15.477 | 1e-05 | 113580 | 0.00132 | 0.020268 | 0.011145 | 0.011145 | 6463.193848 | 3554.133789 | 3554.133789
264.199806 | 2.79855 | 113640 | 31.56667 | 0.001252 | 0.01926 | 0.000633 | 0.000633 | 6788.575684 | 223.174911 | 223.174911 | 19.999664 | 21.444427 | 2.27739 | 15.425 | 3e-06 | 113640 | 0.001283 | 0.019734 | 0.000649 | 0.000649 | 6767.544922 | 222.483536 | 222.483536 | 113640 | 31.56667 | 0.001311 | 0.020166 | 0.000923 | 0.000923 | 6669.533691 | 305.224701 | 305.224701 | 19.999664 | 21.446686 | 3.31971 | 15.425 | 3e-06 | 113640 | 0.001328 | 0.020423 | 0.000935 | 0.000935 | 6657.363281 | 304.667755 | 304.667755 | 113640 | 31.56667 | 0.00131 | 0.020113 | 0.01106 | 0.01106 | 6470.458984 | 3558.128662 | 3558.128662 | 19.999664 | 21.437469 | 39.80712 | 15.477 | 1e-05 | 113640 | 0.001318 | 0.020238 | 0.011129 | 0.011129 | 6464.408691 | 3554.801514 | 3554.801514
264.246422 | 2.79603 | 113700 | 31.58333 | 0.00125 | 0.019226 | 0.000632 | 0.000632 | 6789.729492 | 223.212845 | 223.212845 | 19.997894 | 21.444427 | 2.27511 | 15.425 | 3e-06 | 113700 | 0.00128 | 0.019697 | 0.000648 | 0.000648 | 6768.727051 | 222.522385 | 222.522385 | 113700 | 31.58333 | 0.001309 | 0.020136 | 0.000922 | 0.000922 | 6670.742187 | 305.279999 | 305.279999 | 19.997894 | 21.446686 | 3.31695 | 15.425 | 3e-06 | 113700 | 0.001326 | 0.020394 | 0.000933 | 0.000933 | 6658.586914 | 304.723755 | 304.723755 | 113700 | 31.58333 | 0.001309 | 0.020104 | 0.011055 | 0.011055 | 6471.665039 | 3558.791992 | 3558.791992 | 19.997894 | 21.437469 | 39.77784 | 15.477 | 1e-05 | 113700 | 0.001317 | 0.020233 | 0.011126 | 0.011126 | 6465.62207 | 3555.468994 | 3555.468994
264.293007 | 2.792805 | 113760 | 31.6 | 0.001249 | 0.019214 | 0.000632 | 0.000632 | 6790.882324 | 223.250748 | 223.250748 | 19.999664 | 21.444427 | 2.27232 | 15.425 | 3e-06 | 113760 | 0.001278 | 0.019665 | 0.000646 | 0.000646 | 6769.906738 | 222.561172 | 222.561172 | 113760 | 31.6 | 0.001308 | 0.020122 | 0.000921 | 0.000921 | 6671.949219 | 305.335266 | 305.335266 | 20.001465 | 21.446564 | 3.31329 | 15.425 | 3e-06 | 113760 | 0.001324 | 0.020371 | 0.000932 | 0.000932 | 6659.80957 | 304.779694 | 304.779694 | 113760 | 31.6 | 0.001308 | 0.020081 | 0.011043 | 0.011043 | 6472.870117 | 3559.45459 | 3559.45459 | 20.001465 | 21.437622 | 39.72657 | 15.477 | 1e-05 | 113760 | 0.001315 | 0.020194 | 0.011105 | 0.011105 | 6466.833984 | 3556.135254 | 3556.135254
264.3395155 | 2.789385 | 113820 | 31.61667 | 0.001248 | 0.019189 | 0.000631 | 0.000631 | 6792.033691 | 223.288589 | 223.288589 | 19.997894 | 21.444427 | 2.27004 | 15.425 | 3e-06 | 113820 | 0.001277 | 0.019637 | 0.000646 | 0.000646 | 6771.085449 | 222.599915 | 222.599915 | 113820 | 31.61667 | 0.001306 | 0.020097 | 0.00092 | 0.00092 | 6673.155273 | 305.390442 | 305.390442 | 20.003235 | 21.446686 | 3.30873 | 15.425 | 3e-06 | 113820 | 0.001323 | 0.020348 | 0.000931 | 0.000931 | 6661.030273 | 304.835541 | 304.835541 | 113820 | 31.61667 | 0.001306 | 0.020056 | 0.011029 | 0.011029 | 6474.073242 | 3560.116211 | 3560.116211 | 19.997894 | 21.437469 | 39.6753 | 15.477 | 1e-05 | 113820 | 0.001313 | 0.020171 | 0.011092 | 0.011092 | 6468.043945 | 3556.800781 | 3556.800781
264.3859865 | 2.78664 | 113880 | 31.63333 | 0.001246 | 0.019173 | 0.00063 | 0.00063 | 6793.184082 | 223.326416 | 223.326416 | 20.001465 | 21.444275 | 2.26731 | 15.425 | 3e-06 | 113880 | 0.001275 | 0.019619 | 0.000645 | 0.000645 | 6772.262207 | 222.638611 | 222.638611 | 113880 | 31.63333 | 0.001305 | 0.020074 | 0.000919 | 0.000919 | 6674.359863 | 305.445557 | 305.445557 | 20.003235 | 21.446564 | 3.30597 | 15.425 | 3e-06 | 113880 | 0.001321 | 0.020325 | 0.00093 | 0.00093 | 6662.249512 | 304.891357 | 304.891357 | 113880 | 31.63333 | 0.001304 | 0.020033 | 0.011016 | 0.011016 | 6475.275391 | 3560.7771 | 3560.7771 | 19.999664 | 21.437469 | 39.62403 | 15.477 | 1e-05 | 113880 | 0.001311 | 0.020132 | 0.011071 | 0.011071 | 6469.251953 | 3557.465088 | 3557.465088
264.4324035 | 2.78343 | 113940 | 31.65 | 0.001245 | 0.019143 | 0.000629 | 0.000629 | 6794.33252 | 223.364166 | 223.364166 | 20.003235 | 21.444275 | 2.26365 | 15.425 | 3e-06 | 113940 | 0.001274 | 0.019591 | 0.000644 | 0.000644 | 6773.437988 | 222.677261 | 222.677261 | 113940 | 31.65 | 0.001304 | 0.02006 | 0.000918 | 0.000918 | 6675.562988 | 305.500641 | 305.500641 | 19.997894 | 21.446564 | 3.30321 | 15.425 | 3e-06 | 113940 | 0.001319 | 0.020299 | 0.000929 | 0.000929 | 6663.467773 | 304.947083 | 304.947083 | 113940 | 31.65 | 0.001302 | 0.019998 | 0.010997 | 0.010997 | 6476.475098 | 3561.437012 | 3561.437012 | 20.001465 | 21.437347 | 39.58008 | 15.477 | 1e-05 | 113940 | 0.00131 | 0.020113 | 0.01106 | 0.01106 | 6470.458984 | 3558.128662 | 3558.128662
264.4787675 | 2.78022 | 114000 | 31.66667 | 0.001243 | 0.019118 | 0.000629 | 0.000629 | 6795.479492 | 223.401871 | 223.401871 | 19.997894 | 21.444275 | 2.26089 | 15.425 | 3e-06 | 114000 | 0.001272 | 0.019571 | 0.000643 | 0.000643 | 6774.611816 | 222.715851 | 222.715851 | 114000 | 31.66667 | 0.001303 | 0.020037 | 0.000917 | 0.000917 | 6676.765625 | 305.555664 | 305.555664 | 20.003235 | 21.446686 | 3.29955 | 15.425 | 3e-06 | 114000 | 0.001318 | 0.020272 | 0.000928 | 0.000928 | 6664.683594 | 305.002747 | 305.002747 | 114000 | 31.66667 | 0.001301 | 0.019982 | 0.010988 | 0.010988 | 6477.674316 | 3562.096436 | 3562.096436 | 20.003235 | 21.437347 | 39.54345 | 15.477 | 1e-05 | 114000 | 0.001309 | 0.020104 | 0.011055 | 0.011055 | 6471.665039 | 3558.791992 | 3558.791992
264.5250775 | 2.77701 | 114060 | 31.68333 | 0.001241 | 0.019086 | 0.000627 | 0.000627 | 6796.624512 | 223.439529 | 223.439529 | 19.999664 | 21.444275 | 2.25813 | 15.425 | 3e-06 | 114060 | 0.00127 | 0.019529 | 0.000642 | 0.000642 | 6775.783691 | 222.754379 | 222.754379 | 114060 | 31.68333 | 0.001301 | 0.020014 | 0.000916 | 0.000916 | 6677.966309 | 305.610626 | 305.610626 | 19.999664 | 21.446411 | 3.29589 | 15.425 | 3e-06 | 114060 | 0.001316 | 0.02024 | 0.000926 | 0.000926 | 6665.898437 | 305.05835 | 305.05835 | 114060 | 31.68333 | 0.0013 | 0.019966 | 0.010979 | 0.010979 | 6478.87207 | 3562.755127 | 3562.755127 | 19.996094 | 21.437469 | 39.48486 | 15.477 | 1e-05 | 114060 | 0.001308 | 0.020081 | 0.011043 | 0.011043 | 6472.870117 | 3559.45459 | 3559.45459
264.5713345 | 2.773365 | 114120 | 31.7 | 0.00124 | 0.019067 | 0.000627 | 0.000627 | 6797.768555 | 223.477142 | 223.477142 | 19.997894 | 21.444153 | 2.2554 | 15.425 | 3e-06 | 114120 | 0.001269 | 0.019513 | 0.000641 | 0.000641 | 6776.95459 | 222.792862 | 222.792862 | 114120 | 31.7 | 0.0013 | 0.019996 | 0.000915 | 0.000915 | 6679.166016 | 305.665527 | 305.665527 | 20.001465 | 21.446564 | 3.29133 | 15.425 | 3e-06 | 114120 | 0.001315 | 0.020228 | 0.000926 | 0.000926 | 6667.111816 | 305.113861 | 305.113861 | 114120 | 31.7 | 0.001297 | 0.019922 | 0.010955 | 0.010955 | 6480.067383 | 3563.412598 | 3563.412598 | 20.001465 | 21.437347 | 39.42627 | 15.477 | 1e-05 | 114120 | 0.001306 | 0.020056 | 0.011029 | 0.011029 | 6474.073242 | 3560.116211 | 3560.116211
264.617523 | 2.76903 | 114180 | 31.71667 | 0.001238 | 0.019047 | 0.000626 | 0.000626 | 6798.911621 | 223.514709 | 223.514709 | 19.997894 | 21.444275 | 2.25222 | 15.425 | 3e-06 | 114180 | 0.001266 | 0.019479 | 0.00064 | 0.00064 | 6778.123535 | 222.831299 | 222.831299 | 114180 | 31.71667 | 0.001297 | 0.019959 | 0.000913 | 0.000913 | 6680.36377 | 305.720337 | 305.720337 | 19.999664 | 21.446564 | 3.28584 | 15.425 | 3e-06 | 114180 | 0.001313 | 0.020198 | 0.000924 | 0.000924 | 6668.32373 | 305.169342 | 305.169342 | 114180 | 31.71667 | 0.001297 | 0.019913 | 0.01095 | 0.01095 | 6481.262207 | 3564.069336 | 3564.069336 | 19.999664 | 21.437347 | 39.375 | 15.477 | 1e-05 | 114180 | 0.001304 | 0.020033 | 0.011016 | 0.011016 | 6475.275391 | 3560.7771 | 3560.7771
264.6636355 | 2.765805 | 114240 | 31.73333 | 0.001236 | 0.019019 | 0.000625 | 0.000625 | 6800.052734 | 223.552216 | 223.552216 | 19.997894 | 21.444153 | 2.24946 | 15.425 | 3e-06 | 114240 | 0.001265 | 0.019456 | 0.00064 | 0.00064 | 6779.290527 | 222.869659 | 222.869659 | 114240 | 31.73333 | 0.001296 | 0.019934 | 0.000912 | 0.000912 | 6681.55957 | 305.775055 | 305.775055 | 19.999664 | 21.446411 | 3.28215 | 15.425 | 3e-06 | 114240 | 0.001311 | 0.020166 | 0.000923 | 0.000923 | 6669.533691 | 305.224701 | 305.224701 | 114240 | 31.73333 | 0.001294 | 0.019871 | 0.010927 | 0.010927 | 6482.45459 | 3564.725098 | 3564.725098 | 19.999664 | 21.437347 | 39.33105 | 15.477 | 1e-05 | 114240 | 0.001302 | 0.019998 | 0.010997 | 0.010997 | 6476.475098 | 3561.437012 | 3561.437012
264.7097165 | 2.76306 | 114300 | 31.75 | 0.001235 | 0.018996 | 0.000624 | 0.000624 | 6801.192383 | 223.589691 | 223.589691 | 20.005035 | 21.444153 | 2.2467 | 15.425 | 3e-06 | 114300 | 0.001262 | 0.019419 | 0.000638 | 0.000638 | 6780.456055 | 222.907974 | 222.907974 | 114300 | 31.75 | 0.001295 | 0.019918 | 0.000912 | 0.000912 | 6682.754883 | 305.829742 | 305.829742 | 19.997894 | 21.446411 | 3.27942 | 15.425 | 3e-06 | 114300 | 0.001309 | 0.020136 | 0.000922 | 0.000922 | 6670.742187 | 305.279999 | 305.279999 | 114300 | 31.75 | 0.001293 | 0.01986 | 0.010921 | 0.010921 | 6483.645996 | 3565.380371 | 3565.380371 | 20.003235 | 21.437347 | 39.2871 | 15.477 | 1e-05 | 114300 | 0.001301 | 0.019982 | 0.010988 | 0.010988 | 6477.674316 | 3562.096436 | 3562.096436
264.7557375 | 2.759175 | 114360 | 31.76667 | 0.001234 | 0.018973 | 0.000624 | 0.000624 | 6802.330566 | 223.627106 | 223.627106 | 19.997894 | 21.444153 | 2.24349 | 15.425 | 3e-06 | 114360 | 0.001262 | 0.019407 | 0.000638 | 0.000638 | 6781.620117 | 222.946259 | 222.946259 | 114360 | 31.76667 | 0.001293 | 0.019895 | 0.00091 | 0.00091 | 6683.948242 | 305.884369 | 305.884369 | 19.997894 | 21.446411 | 3.27486 | 15.425 | 3e-06 | 114360 | 0.001308 | 0.020122 | 0.000921 | 0.000921 | 6671.949219 | 305.335266 | 305.335266 | 114360 | 31.76667 | 0.001292 | 0.019834 | 0.010907 | 0.010907 | 6484.835937 | 3566.034668 | 3566.034668 | 19.999664 | 21.437347 | 39.23583 | 15.477 | 1e-05 | 114360 | 0.0013 | 0.019966 | 0.010979 | 0.010979 | 6478.87207 | 3562.755127 | 3562.755127
264.801689 | 2.75595 | 114420 | 31.78333 | 0.001231 | 0.018941 | 0.000623 | 0.000623 | 6803.467285 | 223.664474 | 223.664474 | 19.997894 | 21.444153 | 2.24073 | 15.425 | 3e-06 | 114420 | 0.00126 | 0.019382 | 0.000637 | 0.000637 | 6782.783203 | 222.984482 | 222.984482 | 114420 | 31.78333 | 0.001291 | 0.019858 | 0.000909 | 0.000909 | 6685.140137 | 305.938904 | 305.938904 | 19.999664 | 21.446411 | 3.27117 | 15.425 | 3e-06 | 114420 | 0.001306 | 0.020097 | 0.00092 | 0.00092 | 6673.155273 | 305.390442 | 305.390442 | 114420 | 31.78333 | 0.00129 | 0.019807 | 0.010892 | 0.010892 | 6486.024414 | 3566.688232 | 3566.688232 | 19.999664 | 21.437195 | 39.18456 | 15.477 | 1e-05 | 114420 | 0.001297 | 0.019922 | 0.010955 | 0.010955 | 6480.067383 | 3563.412598 | 3563.412598
264.8476025 | 2.752995 | 114480 | 31.8 | 0.00123 | 0.01892 | 0.000622 | 0.000622 | 6804.602539 | 223.701797 | 223.701797 | 19.999664 | 21.444153 | 2.23755 | 15.425 | 3e-06 | 114480 | 0.001258 | 0.019355 | 0.000636 | 0.000636 | 6783.944336 | 223.022659 | 223.022659 | 114480 | 31.8 | 0.00129 | 0.019851 | 0.000908 | 0.000908 | 6686.331055 | 305.993408 | 305.993408 | 19.997894 | 21.446259 | 3.26844 | 15.425 | 3e-06 | 114480 | 0.001305 | 0.020074 | 0.000919 | 0.000919 | 6674.359863 | 305.445557 | 305.445557 | 114480 | 31.8 | 0.001288 | 0.019781 | 0.010878 | 0.010878 | 6487.211426 | 3567.34082 | 3567.34082 | 20.005035 | 21.437195 | 39.14064 | 15.477 | 1e-05 | 114480 | 0.001297 | 0.019913 | 0.01095 | 0.01095 | 6481.262207 | 3564.069336 | 3564.069336
264.8934555 | 2.74911 | 114540 | 31.81667 | 0.001228 | 0.01889 | 0.000621 | 0.000621 | 6805.73584 | 223.739059 | 223.739059 | 19.999664 | 21.444 | 2.23437 | 15.425 | 3e-06 | 114540 | 0.001257 | 0.019339 | 0.000636 | 0.000636 | 6785.104492 | 223.060806 | 223.060806 | 114540 | 31.81667 | 0.001289 | 0.019821 | 0.000907 | 0.000907 | 6687.52002 | 306.047852 | 306.047852 | 19.997894 | 21.446259 | 3.26385 | 15.425 | 3e-06 | 114540 | 0.001304 | 0.02006 | 0.000918 | 0.000918 | 6675.562988 | 305.500641 | 305.500641 | 114540 | 31.81667 | 0.001287 | 0.019758 | 0.010865 | 0.010865 | 6488.396973 | 3567.99292 | 3567.99292 | 19.999664 | 21.437195 | 39.09669 | 15.477 | 1e-05 | 114540 | 0.001294 | 0.019871 | 0.010927 | 0.010927 | 6482.45459 | 3564.725098 | 3564.725098
264.9392395 | 2.745435 | 114600 | 31.83333 | 0.001227 | 0.01887 | 0.00062 | 0.00062 | 6806.868164 | 223.776276 | 223.776276 | 19.997894 | 21.444 | 2.23161 | 15.425 | 3e-06 | 114600 | 0.001255 | 0.019306 | 0.000635 | 0.000635 | 6786.263184 | 223.098892 | 223.098892 | 114600 | 31.83333 | 0.001287 | 0.019796 | 0.000906 | 0.000906 | 6688.708008 | 306.102203 | 306.102203 | 19.997894 | 21.446259 | 3.25926 | 15.425 | 3e-06 | 114600 | 0.001303 | 0.020037 | 0.000917 | 0.000917 | 6676.765625 | 305.555664 | 305.555664 | 114600 | 31.83333 | 0.001286 | 0.019742 | 0.010856 | 0.010856 | 6489.581055 | 3568.644043 | 3568.644043 | 19.999664 | 21.437195 | 39.04542 | 15.477 | 1e-05 | 114600 | 0.001293 | 0.01986 | 0.010921 | 0.010921 | 6483.645996 | 3565.380371 | 3565.380371
264.98497 | 2.742 | 114660 | 31.85 | 0.001225 | 0.018844 | 0.00062 | 0.00062 | 6807.999023 | 223.813446 | 223.813446 | 19.999664 | 21.444 | 2.2293 | 15.425 | 3e-06 | 114660 | 0.001254 | 0.019283 | 0.000634 | 0.000634 | 6787.419922 | 223.136932 | 223.136932 | 114660 | 31.85 | 0.001285 | 0.019771 | 0.000905 | 0.000905 | 6689.894043 | 306.156494 | 306.156494 | 19.997894 | 21.446411 | 3.2547 | 15.425 | 3e-06 | 114660 | 0.001301 | 0.020014 | 0.000916 | 0.000916 | 6677.966309 | 305.610626 | 305.610626 | 114660 | 31.85 | 0.001283 | 0.019708 | 0.010837 | 0.010837 | 6490.763672 | 3569.294434 | 3569.294434 | 19.999664 | 21.437042 | 39.00147 | 15.477 | 1e-05 | 114660 | 0.001292 | 0.019834 | 0.010907 | 0.010907 | 6484.835937 | 3566.034668 | 3566.034668
265.0306395 | 2.73858 | 114720 | 31.86667 | 0.001224 | 0.018831 | 0.000619 | 0.000619 | 6809.128418 | 223.850586 | 223.850586 | 20.005035 | 21.444 | 2.22702 | 15.425 | 3e-06 | 114720 | 0.001252 | 0.01926 | 0.000633 | 0.000633 | 6788.575684 | 223.174911 | 223.174911 | 114720 | 31.86667 | 0.001284 | 0.019745 | 0.000904 | 0.000904 | 6691.078613 | 306.210693 | 306.210693 | 20.001465 | 21.446259 | 3.25014 | 15.425 | 3e-06 | 114720 | 0.0013 | 0.019996 | 0.000915 | 0.000915 | 6679.166016 | 305.665527 | 305.665527 | 114720 | 31.86667 | 0.001282 | 0.019687 | 0.010826 | 0.010826 | 6491.945312 | 3569.944092 | 3569.944092 | 19.997894 | 21.437042 | 38.95752 | 15.477 | 1e-05 | 114720 | 0.00129 | 0.019807 | 0.010892 | 0.010892 | 6486.024414 | 3566.688232 | 3566.688232
265.076256 | 2.73582 | 114780 | 31.88333 | 0.001222 | 0.018798 | 0.000618 | 0.000618 | 6810.256348 | 223.88768 | 223.88768 | 19.999664 | 21.443848 | 2.22426 | 15.425 | 3e-06 | 114780 | 0.00125 | 0.019226 | 0.000632 | 0.000632 | 6789.729492 | 223.212845 | 223.212845 | 114780 | 31.88333 | 0.001281 | 0.019706 | 0.000902 | 0.000902 | 6692.261719 | 306.264832 | 306.264832 | 19.997894 | 21.446259 | 3.24738 | 15.425 | 3e-06 | 114780 | 0.001297 | 0.019959 | 0.000913 | 0.000913 | 6680.36377 | 305.720337 | 305.720337 | 114780 | 31.88333 | 0.001281 | 0.019671 | 0.010817 | 0.010817 | 6493.125488 | 3570.593018 | 3570.593018 | 20.003235 | 21.437042 | 38.92089 | 15.477 | 1e-05 | 114780 | 0.001288 | 0.019781 | 0.010878 | 0.010878 | 6487.211426 | 3567.34082 | 3567.34082
265.1218335 | 2.7333 | 114840 | 31.9 | 0.001221 | 0.018785 | 0.000618 | 0.000618 | 6811.383789 | 223.924728 | 223.924728 | 19.999664 | 21.444 | 2.22198 | 15.425 | 3e-06 | 114840 | 0.001249 | 0.019214 | 0.000632 | 0.000632 | 6790.882324 | 223.250748 | 223.250748 | 114840 | 31.9 | 0.001281 | 0.019709 | 0.000902 | 0.000902 | 6693.443848 | 306.318939 | 306.318939 | 19.996094 | 21.446259 | 3.24462 | 15.425 | 3e-06 | 114840 | 0.001296 | 0.019934 | 0.000912 | 0.000912 | 6681.55957 | 305.775055 | 305.775055 | 114840 | 31.9 | 0.00128 | 0.019652 | 0.010807 | 0.010807 | 6494.304199 | 3571.241455 | 3571.241455 | 19.997894 | 21.437042 | 38.88426 | 15.477 | 1e-05 | 114840 | 0.001287 | 0.019758 | 0.010865 | 0.010865 | 6488.396973 | 3567.99292 | 3567.99292
265.167366 | 2.730105 | 114900 | 31.91667 | 0.00122 | 0.018766 | 0.000617 | 0.000617 | 6812.509277 | 223.961746 | 223.961746 | 20.005035 | 21.443848 | 2.21925 | 15.425 | 3e-06 | 114900 | 0.001248 | 0.019189 | 0.000631 | 0.000631 | 6792.033691 | 223.288589 | 223.288589 | 114900 | 31.91667 | 0.00128 | 0.019683 | 0.000901 | 0.000901 | 6694.625 | 306.372986 | 306.372986 | 20.001465 | 21.446259 | 3.24096 | 15.425 | 3e-06 | 114900 | 0.001295 | 0.019918 | 0.000912 | 0.000912 | 6682.754883 | 305.829742 | 305.829742 | 114900 | 31.91667 | 0.001278 | 0.019629 | 0.010794 | 0.010794 | 6495.481934 | 3571.88916 | 3571.88916 | 20.005035 | 21.437042 | 38.83302 | 15.477 | 1e-05 | 114900 | 0.001286 | 0.019742 | 0.010856 | 0.010856 | 6489.581055 | 3568.644043 | 3568.644043
265.212837 | 2.72643 | 114960 | 31.93333 | 0.001218 | 0.018741 | 0.000616 | 0.000616 | 6813.633789 | 223.998703 | 223.998703 | 19.997894 | 21.444 | 2.21649 | 15.425 | 3e-06 | 114960 | 0.001246 | 0.019173 | 0.00063 | 0.00063 | 6793.184082 | 223.326416 | 223.326416 | 114960 | 31.93333 | 0.001278 | 0.01966 | 0.0009 | 0.0009 | 6695.804199 | 306.426971 | 306.426971 | 19.997894 | 21.446259 | 3.23637 | 15.425 | 3e-06 | 114960 | 0.001293 | 0.019895 | 0.00091 | 0.00091 | 6683.948242 | 305.884369 | 305.884369 | 114960 | 31.93333 | 0.001277 | 0.019604 | 0.01078 | 0.01078 | 6496.658203 | 3572.535889 | 3572.535889 | 19.997894 | 21.43692 | 38.78175 | 15.477 | 1e-05 | 114960 | 0.001283 | 0.019708 | 0.010837 | 0.010837 | 6490.763672 | 3569.294434 | 3569.294434
265.258247 | 2.723475 | 115020 | 31.95 | 0.001217 | 0.018718 | 0.000615 | 0.000615 | 6814.756836 | 224.035629 | 224.035629 | 20.001465 | 21.443848 | 2.21421 | 15.425 | 3e-06 | 115020 | 0.001245 | 0.019143 | 0.000629 | 0.000629 | 6794.33252 | 223.364166 | 223.364166 | 115020 | 31.95 | 0.001276 | 0.019635 | 0.000899 | 0.000899 | 6696.982422 | 306.480865 | 306.480865 | 19.997894 | 21.446259 | 3.23274 | 15.425 | 3e-06 | 115020 | 0.001291 | 0.019858 | 0.000909 | 0.000909 | 6685.140137 | 305.938904 | 305.938904 | 115020 | 31.95 | 0.001275 | 0.019576 | 0.010765 | 0.010765 | 6497.833008 | 3573.181885 | 3573.181885 | 19.997894 | 21.437042 | 38.73045 | 15.477 | 1e-05 | 115020 | 0.001282 | 0.019687 | 0.010826 | 0.010826 | 6491.945312 | 3569.944092 | 3569.944092
265.3036195 | 2.72049 | 115080 | 31.96667 | 0.001215 | 0.018695 | 0.000615 | 0.000615 | 6815.878906 | 224.07251 | 224.07251 | 19.997894 | 21.443848 | 2.211 | 15.425 | 3e-06 | 115080 | 0.001243 | 0.019118 | 0.000629 | 0.000629 | 6795.479492 | 223.401871 | 223.401871 | 115080 | 31.96667 | 0.001275 | 0.01961 | 0.000897 | 0.000897 | 6698.15918 | 306.534729 | 306.534729 | 19.999664 | 21.446136 | 3.22998 | 15.425 | 3e-06 | 115080 | 0.00129 | 0.019851 | 0.000908 | 0.000908 | 6686.331055 | 305.993408 | 305.993408 | 115080 | 31.96667 | 0.001273 | 0.019553 | 0.010752 | 0.010752 | 6499.005859 | 3573.826904 | 3573.826904 | 19.997894 | 21.43692 | 38.67186 | 15.477 | 1e-05 | 115080 | 0.001281 | 0.019671 | 0.010817 | 0.010817 | 6493.125488 | 3570.593018 | 3570.593018
265.34893 | 2.71728 | 115140 | 31.98333 | 0.001214 | 0.01867 | 0.000614 | 0.000614 | 6816.999023 | 224.109329 | 224.109329 | 20.001465 | 21.443848 | 2.20824 | 15.425 | 3e-06 | 115140 | 0.001241 | 0.019086 | 0.000627 | 0.000627 | 6796.624512 | 223.439529 | 223.439529 | 115140 | 31.98333 | 0.001274 | 0.019596 | 0.000897 | 0.000897 | 6699.334961 | 306.588531 | 306.588531 | 19.997894 | 21.446259 | 3.22632 | 15.425 | 3e-06 | 115140 | 0.001289 | 0.019821 | 0.000907 | 0.000907 | 6687.52002 | 306.047852 | 306.047852 | 115140 | 31.98333 | 0.001272 | 0.019525 | 0.010737 | 0.010737 | 6500.177246 | 3574.470947 | 3574.470947 | 20.001465 | 21.43692 | 38.62062 | 15.477 | 1e-05 | 115140 | 0.00128 | 0.019652 | 0.010807 | 0.010807 | 6494.304199 | 3571.241455 | 3571.241455
265.3941955 | 2.71431 | 115200 | 32 | 0.001213 | 0.018654 | 0.000613 | 0.000613 | 6818.118164 | 224.146118 | 224.146118 | 19.999664 | 21.443848 | 2.20596 | 15.425 | 3e-06 | 115200 | 0.00124 | 0.019067 | 0.000627 | 0.000627 | 6797.768555 | 223.477142 | 223.477142 | 115200 | 32 | 0.001273 | 0.019575 | 0.000896 | 0.000896 | 6700.509277 | 306.642273 | 306.642273 | 20.003235 | 21.446136 | 3.22266 | 15.425 | 3e-06 | 115200 | 0.001287 | 0.019796 | 0.000906 | 0.000906 | 6688.708008 | 306.102203 | 306.102203 | 115200 | 32 | 0.001269 | 0.019488 | 0.010717 | 0.010717 | 6501.347168 | 3575.114258 | 3575.114258 | 19.999664 | 21.43692 | 38.56935 | 15.477 | 1e-05 | 115200 | 0.001278 | 0.019629 | 0.010794 | 0.010794 | 6495.481934 | 3571.88916 | 3571.88916
265.439407 | 2.71134 | 115260 | 32.01667 | 0.001211 | 0.018628 | 0.000612 | 0.000612 | 6819.23584 | 224.182861 | 224.182861 | 20.001465 | 21.443726 | 2.20368 | 15.425 | 3e-06 | 115260 | 0.001238 | 0.019047 | 0.000626 | 0.000626 | 6798.911621 | 223.514709 | 223.514709 | 115260 | 32.01667 | 0.001271 | 0.019545 | 0.000894 | 0.000894 | 6701.682129 | 306.695953 | 306.695953 | 19.999664 | 21.446136 | 3.219 | 15.425 | 3e-06 | 115260 | 0.001285 | 0.019771 | 0.000905 | 0.000905 | 6689.894043 | 306.156494 | 306.156494 | 115260 | 32.01667 | 0.001268 | 0.01947 | 0.010707 | 0.010707 | 6502.515137 | 3575.756592 | 3575.756592 | 20.003235 | 21.436768 | 38.52537 | 15.477 | 1e-05 | 115260 | 0.001277 | 0.019604 | 0.01078 | 0.01078 | 6496.658203 | 3572.535889 | 3572.535889
265.4845735 | 2.70792 | 115320 | 32.03333 | 0.00121 | 0.018603 | 0.000612 | 0.000612 | 6820.352051 | 224.219574 | 224.219574 | 20.001465 | 21.443726 | 2.2014 | 15.425 | 3e-06 | 115320 | 0.001236 | 0.019019 | 0.000625 | 0.000625 | 6800.052734 | 223.552216 | 223.552216 | 115320 | 32.03333 | 0.001269 | 0.019525 | 0.000894 | 0.000894 | 6702.853516 | 306.749573 | 306.749573 | 20.003235 | 21.445984 | 3.21444 | 15.425 | 3e-06 | 115320 | 0.001284 | 0.019745 | 0.000904 | 0.000904 | 6691.078613 | 306.210693 | 306.210693 | 115320 | 32.03333 | 0.001267 | 0.019454 | 0.010698 | 0.010698 | 6503.682129 | 3576.398437 | 3576.398437 | 19.997894 | 21.43692 | 38.48145 | 15.477 | 1e-05 | 115320 | 0.001275 | 0.019576 | 0.010765 | 0.010765 | 6497.833008 | 3573.181885 | 3573.181885
265.529671 | 2.70492 | 115380 | 32.05 | 0.001209 | 0.018596 | 0.000611 | 0.000611 | 6821.467773 | 224.256241 | 224.256241 | 19.997894 | 21.443726 | 2.19909 | 15.425 | 3e-06 | 115380 | 0.001235 | 0.018996 | 0.000624 | 0.000624 | 6801.192383 | 223.589691 | 223.589691 | 115380 | 32.05 | 0.001268 | 0.019504 | 0.000893 | 0.000893 | 6704.023926 | 306.803101 | 306.803101 | 19.999664 | 21.445984 | 3.21075 | 15.425 | 3e-06 | 115380 | 0.001281 | 0.019706 | 0.000902 | 0.000902 | 6692.261719 | 306.264832 | 306.264832 | 115380 | 32.05 | 0.001265 | 0.019424 | 0.010681 | 0.010681 | 6504.847656 | 3577.039307 | 3577.039307 | 19.997894 | 21.436768 | 38.43018 | 15.477 | 1e-05 | 115380 | 0.001273 | 0.019553 | 0.010752 | 0.010752 | 6499.005859 | 3573.826904 | 3573.826904
265.5747375 | 2.701725 | 115440 | 32.06667 | 0.001207 | 0.018569 | 0.00061 | 0.00061 | 6822.582031 | 224.292877 | 224.292877 | 19.997894 | 21.443726 | 2.19636 | 15.425 | 3e-06 | 115440 | 0.001234 | 0.018973 | 0.000624 | 0.000624 | 6802.330566 | 223.627106 | 223.627106 | 115440 | 32.06667 | 0.001266 | 0.019474 | 0.000891 | 0.000891 | 6705.192383 | 306.856598 | 306.856598 | 19.999664 | 21.446136 | 3.20709 | 15.425 | 3e-06 | 115440 | 0.001281 | 0.019709 | 0.000902 | 0.000902 | 6693.443848 | 306.318939 | 306.318939 | 115440 | 32.06667 | 0.001264 | 0.019405 | 0.010671 | 0.010671 | 6506.012207 | 3577.679443 | 3577.679443 | 20.003235 | 21.436768 | 38.39355 | 15.477 | 1e-05 | 115440 | 0.001272 | 0.019525 | 0.010737 | 0.010737 | 6500.177246 | 3574.470947 | 3574.470947
265.6197285 | 2.697825 | 115500 | 32.08333 | 0.001206 | 0.01855 | 0.00061 | 0.00061 | 6823.694824 | 224.329453 | 224.329453 | 20.001465 | 21.443726 | 2.19315 | 15.425 | 3e-06 | 115500 | 0.001231 | 0.018941 | 0.000623 | 0.000623 | 6803.467285 | 223.664474 | 223.664474 | 115500 | 32.08333 | 0.001265 | 0.01946 | 0.000891 | 0.000891 | 6706.359863 | 306.910004 | 306.910004 | 20.005035 | 21.445984 | 3.2025 | 15.425 | 3e-06 | 115500 | 0.00128 | 0.019683 | 0.000901 | 0.000901 | 6694.625 | 306.372986 | 306.372986 | 115500 | 32.08333 | 0.001262 | 0.01938 | 0.010657 | 0.010657 | 6507.174805 | 3578.319092 | 3578.319092 | 19.997894 | 21.436615 | 38.34963 | 15.477 | 1e-05 | 115500 | 0.001269 | 0.019488 | 0.010717 | 0.010717 | 6501.347168 | 3575.114258 | 3575.114258
265.664665 | 2.695305 | 115560 | 32.1 | 0.001204 | 0.018516 | 0.000609 | 0.000609 | 6824.806152 | 224.365982 | 224.365982 | 19.997894 | 21.443726 | 2.19084 | 15.425 | 3e-06 | 115560 | 0.00123 | 0.01892 | 0.000622 | 0.000622 | 6804.602539 | 223.701797 | 223.701797 | 115560 | 32.1 | 0.001263 | 0.019424 | 0.000889 | 0.000889 | 6707.525391 | 306.963348 | 306.963348 | 19.997894 | 21.445984 | 3.19977 | 15.425 | 3e-06 | 115560 | 0.001278 | 0.01966 | 0.0009 | 0.0009 | 6695.804199 | 306.426971 | 306.426971 | 115560 | 32.1 | 0.001261 | 0.019362 | 0.010647 | 0.010647 | 6508.336914 | 3578.957764 | 3578.957764 | 20.001465 | 21.436615 | 38.31297 | 15.477 | 1e-05 | 115560 | 0.001268 | 0.01947 | 0.010707 | 0.010707 | 6502.515137 | 3575.756592 | 3575.756592
265.709572 | 2.69235 | 115620 | 32.11667 | 0.001203 | 0.018504 | 0.000608 | 0.000608 | 6825.916016 | 224.402481 | 224.402481 | 20.001465 | 21.443726 | 2.18766 | 15.425 | 3e-06 | 115620 | 0.001228 | 0.01889 | 0.000621 | 0.000621 | 6805.73584 | 223.739059 | 223.739059 | 115620 | 32.11667 | 0.001262 | 0.019412 | 0.000888 | 0.000888 | 6708.689941 | 307.016663 | 307.016663 | 20.001465 | 21.445984 | 3.19704 | 15.425 | 3e-06 | 115620 | 0.001276 | 0.019635 | 0.000899 | 0.000899 | 6696.982422 | 306.480865 | 306.480865 | 115620 | 32.11667 | 0.00126 | 0.01935 | 0.010641 | 0.010641 | 6509.497559 | 3579.596191 | 3579.596191 | 20.001465 | 21.436768 | 38.27637 | 15.477 | 1e-05 | 115620 | 0.001267 | 0.019454 | 0.010698 | 0.010698 | 6503.682129 | 3576.398437 | 3576.398437
265.75441 | 2.6889 | 115680 | 32.13333 | 0.0012 | 0.01846 | 0.000607 | 0.000607 | 6827.023926 | 224.438904 | 224.438904 | 19.999664 | 21.443726 | 2.18445 | 15.425 | 3e-06 | 115680 | 0.001227 | 0.01887 | 0.00062 | 0.00062 | 6806.868164 | 223.776276 | 223.776276 | 115680 | 32.13333 | 0.001261 | 0.019394 | 0.000888 | 0.000888 | 6709.853516 | 307.069916 | 307.069916 | 20.003235 | 21.445831 | 3.19335 | 15.425 | 3e-06 | 115680 | 0.001275 | 0.01961 | 0.000897 | 0.000897 | 6698.15918 | 306.534729 | 306.534729 | 115680 | 32.13333 | 0.001258 | 0.019315 | 0.010622 | 0.010622 | 6510.656738 | 3580.233643 | 3580.233643 | 19.999664 | 21.436615 | 38.21778 | 15.477 | 1e-05 | 115680 | 0.001265 | 0.019424 | 0.010681 | 0.010681 | 6504.847656 | 3577.039307 | 3577.039307
265.799202 | 2.68638 | 115740 | 32.15 | 0.0012 | 0.018454 | 0.000607 | 0.000607 | 6828.130859 | 224.475296 | 224.475296 | 19.997894 | 21.443573 | 2.18214 | 15.425 | 3e-06 | 115740 | 0.001225 | 0.018844 | 0.00062 | 0.00062 | 6807.999023 | 223.813446 | 223.813446 | 115740 | 32.15 | 0.00126 | 0.019378 | 0.000887 | 0.000887 | 6711.016113 | 307.123108 | 307.123108 | 19.999664 | 21.445831 | 3.19062 | 15.425 | 3e-06 | 115740 | 0.001274 | 0.019596 | 0.000897 | 0.000897 | 6699.334961 | 306.588531 | 306.588531 | 115740 | 32.15 | 0.001257 | 0.019297 | 0.010611 | 0.010611 | 6511.814453 | 3580.870117 | 3580.870117 | 19.997894 | 21.436615 | 38.16648 | 15.477 | 1e-05 | 115740 | 0.001264 | 0.019405 | 0.010671 | 0.010671 | 6506.012207 | 3577.679443 | 3577.679443
265.843956 | 2.68296 | 115800 | 32.16667 | 0.001198 | 0.018424 | 0.000606 | 0.000606 | 6829.236328 | 224.511642 | 224.511642 | 20.001465 | 21.443573 | 2.17896 | 15.425 | 3e-06 | 115800 | 0.001224 | 0.018831 | 0.000619 | 0.000619 | 6809.128418 | 223.850586 | 223.850586 | 115800 | 32.16667 | 0.001258 | 0.019355 | 0.000886 | 0.000886 | 6712.177734 | 307.17627 | 307.17627 | 20.001465 | 21.445831 | 3.18696 | 15.425 | 3e-06 | 115800 | 0.001273 | 0.019575 | 0.000896 | 0.000896 | 6700.509277 | 306.642273 | 306.642273 | 115800 | 32.16667 | 0.001255 | 0.019267 | 0.010595 | 0.010595 | 6512.970215 | 3581.505859 | 3581.505859 | 19.999664 | 21.436493 | 38.12988 | 15.477 | 1e-05 | 115800 | 0.001262 | 0.01938 | 0.010657 | 0.010657 | 6507.174805 | 3578.319092 | 3578.319092
265.888634 | 2.67906 | 115860 | 32.18333 | 0.001196 | 0.018396 | 0.000605 | 0.000605 | 6830.340332 | 224.547928 | 224.547928 | 19.999664 | 21.443573 | 2.17575 | 15.425 | 3e-06 | 115860 | 0.001222 | 0.018798 | 0.000618 | 0.000618 | 6810.256348 | 223.88768 | 223.88768 | 115860 | 32.18333 | 0.001257 | 0.019332 | 0.000885 | 0.000885 | 6713.337402 | 307.22934 | 307.22934 | 19.997894 | 21.445709 | 3.18237 | 15.425 | 3e-06 | 115860 | 0.001271 | 0.019545 | 0.000894 | 0.000894 | 6701.682129 | 306.695953 | 306.695953 | 115860 | 32.18333 | 0.001254 | 0.019249 | 0.010585 | 0.010585 | 6514.125488 | 3582.141113 | 3582.141113 | 19.997894 | 21.436615 | 38.08596 | 15.477 | 1e-05 | 115860 | 0.001261 | 0.019362 | 0.010647 | 0.010647 | 6508.336914 | 3578.957764 | 3578.957764
265.933258 | 2.67654 | 115920 | 32.2 | 0.001195 | 0.018375 | 0.000604 | 0.000604 | 6831.442871 | 224.584167 | 224.584167 | 19.997894 | 21.443573 | 2.17347 | 15.425 | 3e-06 | 115920 | 0.001221 | 0.018785 | 0.000618 | 0.000618 | 6811.383789 | 223.924728 | 223.924728 | 115920 | 32.2 | 0.001255 | 0.019309 | 0.000884 | 0.000884 | 6714.496094 | 307.282349 | 307.282349 | 19.997894 | 21.445831 | 3.17961 | 15.425 | 3e-06 | 115920 | 0.001269 | 0.019525 | 0.000894 | 0.000894 | 6702.853516 | 306.749573 | 306.749573 | 115920 | 32.2 | 0.001252 | 0.019228 | 0.010573 | 0.010573 | 6515.278809 | 3582.775391 | 3582.775391 | 20.003235 | 21.436493 | 38.03469 | 15.477 | 1e-05 | 115920 | 0.00126 | 0.01935 | 0.010641 | 0.010641 | 6509.497559 | 3579.596191 | 3579.596191
265.977852 | 2.67357 | 115980 | 32.21667 | 0.001194 | 0.018357 | 0.000603 | 0.000603 | 6832.543945 | 224.620377 | 224.620377 | 19.999664 | 21.44342 | 2.17119 | 15.425 | 3e-06 | 115980 | 0.00122 | 0.018766 | 0.000617 | 0.000617 | 6812.509277 | 223.961746 | 223.961746 | 115980 | 32.21667 | 0.001254 | 0.019283 | 0.000882 | 0.000882 | 6715.652832 | 307.335327 | 307.335327 | 19.997894 | 21.445831 | 3.17595 | 15.425 | 3e-06 | 115980 | 0.001268 | 0.019504 | 0.000893 | 0.000893 | 6704.023926 | 306.803101 | 306.803101 | 115980 | 32.21667 | 0.001251 | 0.019205 | 0.010561 | 0.010561 | 6516.431152 | 3583.408936 | 3583.408936 | 19.997894 | 21.436493 | 37.99071 | 15.477 | 1e-05 | 115980 | 0.001258 | 0.019315 | 0.010622 | 0.010622 | 6510.656738 | 3580.233643 | 3580.233643
266.022377 | 2.670135 | 116040 | 32.23333 | 0.001192 | 0.018332 | 0.000603 | 0.000603 | 6833.644043 | 224.65654 | 224.65654 | 20.001465 | 21.44342 | 2.16795 | 15.425 | 3e-06 | 116040 | 0.001218 | 0.018741 | 0.000616 | 0.000616 | 6813.633789 | 223.998703 | 223.998703 | 116040 | 32.23333 | 0.001253 | 0.01927 | 0.000882 | 0.000882 | 6716.809082 | 307.388214 | 307.388214 | 20.003235 | 21.445831 | 3.17232 | 15.425 | 3e-06 | 116040 | 0.001266 | 0.019474 | 0.000891 | 0.000891 | 6705.192383 | 306.856598 | 306.856598 | 116040 | 32.23333 | 0.001249 | 0.019175 | 0.010544 | 0.010544 | 6517.581543 | 3584.041748 | 3584.041748 | 19.999664 | 21.436493 | 37.94676 | 15.477 | 1e-05 | 116040 | 0.001257 | 0.019297 | 0.010611 | 0.010611 | 6511.814453 | 3580.870117 | 3580.870117
266.0668565 | 2.66739 | 116100 | 32.25 | 0.00119 | 0.018306 | 0.000602 | 0.000602 | 6834.742187 | 224.692642 | 224.692642 | 19.997894 | 21.44342 | 2.16522 | 15.425 | 3e-06 | 116100 | 0.001217 | 0.018718 | 0.000615 | 0.000615 | 6814.756836 | 224.035629 | 224.035629 | 116100 | 32.25 | 0.001251 | 0.019249 | 0.000881 | 0.000881 | 6717.963867 | 307.441071 | 307.441071 | 19.997894 | 21.445831 | 3.16956 | 15.425 | 3e-06 | 116100 | 0.001265 | 0.01946 | 0.000891 | 0.000891 | 6706.359863 | 306.910004 | 306.910004 | 116100 | 32.25 | 0.001248 | 0.019156 | 0.010534 | 0.010534 | 6518.730957 | 3584.673828 | 3584.673828 | 20.001465 | 21.436493 | 37.89552 | 15.477 | 1e-05 | 116100 | 0.001255 | 0.019267 | 0.010595 | 0.010595 | 6512.970215 | 3581.505859 | 3581.505859
266.11129 | 2.66418 | 116160 | 32.26667 | 0.001189 | 0.018283 | 0.000601 | 0.000601 | 6835.839355 | 224.728714 | 224.728714 | 20.001465 | 21.44342 | 2.16249 | 15.425 | 3e-06 | 116160 | 0.001215 | 0.018695 | 0.000615 | 0.000615 | 6815.878906 | 224.07251 | 224.07251 | 116160 | 32.26667 | 0.00125 | 0.019224 | 0.00088 | 0.00088 | 6719.117676 | 307.493866 | 307.493866 | 19.999664 | 21.445709 | 3.16587 | 15.425 | 3e-06 | 116160 | 0.001263 | 0.019424 | 0.000889 | 0.000889 | 6707.525391 | 306.963348 | 306.963348 | 116160 | 32.26667 | 0.001246 | 0.019129 | 0.010519 | 0.010519 | 6519.878906 | 3585.304932 | 3585.304932 | 20.001465 | 21.43634 | 37.84425 | 15.477 | 1e-05 | 116160 | 0.001254 | 0.019249 | 0.010585 | 0.010585 | 6514.125488 | 3582.141113 | 3582.141113
266.1556625 | 2.660985 | 116220 | 32.28333 | 0.001187 | 0.018261 | 0.0006 | 0.0006 | 6836.935059 | 224.764725 | 224.764725 | 19.997894 | 21.44342 | 2.15973 | 15.425 | 3e-06 | 116220 | 0.001214 | 0.01867 | 0.000614 | 0.000614 | 6816.999023 | 224.109329 | 224.109329 | 116220 | 32.28333 | 0.001249 | 0.019212 | 0.000879 | 0.000879 | 6720.27002 | 307.5466 | 307.5466 | 19.997894 | 21.445709 | 3.16224 | 15.425 | 3e-06 | 116220 | 0.001262 | 0.019412 | 0.000888 | 0.000888 | 6708.689941 | 307.016663 | 307.016663 | 116220 | 32.28333 | 0.001245 | 0.01911 | 0.010509 | 0.010509 | 6521.025391 | 3585.935303 | 3585.935303 | 19.999664 | 21.43634 | 37.80027 | 15.477 | 1e-05 | 116220 | 0.001252 | 0.019228 | 0.010573 | 0.010573 | 6515.278809 | 3582.775391 | 3582.775391
266.1999895 | 2.658465 | 116280 | 32.3 | 0.001186 | 0.018235 | 0.000599 | 0.000599 | 6838.029297 | 224.800705 | 224.800705 | 20.003235 | 21.44342 | 2.15742 | 15.425 | 3e-06 | 116280 | 0.001213 | 0.018654 | 0.000613 | 0.000613 | 6818.118164 | 224.146118 | 224.146118 | 116280 | 32.3 | 0.001247 | 0.01918 | 0.000878 | 0.000878 | 6721.420898 | 307.599274 | 307.599274 | 19.997894 | 21.445709 | 3.15951 | 15.425 | 3e-06 | 116280 | 0.001261 | 0.019394 | 0.000888 | 0.000888 | 6709.853516 | 307.069916 | 307.069916 | 116280 | 32.3 | 0.001243 | 0.019076 | 0.01049 | 0.01049 | 6522.169922 | 3586.564941 | 3586.564941 | 20.005035 | 21.436493 | 37.75635 | 15.477 | 1e-05 | 116280 | 0.001251 | 0.019205 | 0.010561 | 0.010561 | 6516.431152 | 3583.408936 | 3583.408936
266.244278 | 2.655705 | 116340 | 32.31667 | 0.001184 | 0.018217 | 0.000599 | 0.000599 | 6839.12207 | 224.836639 | 224.836639 | 19.997894 | 21.44342 | 2.15469 | 15.425 | 3e-06 | 116340 | 0.001211 | 0.018628 | 0.000612 | 0.000612 | 6819.23584 | 224.182861 | 224.182861 | 116340 | 32.31667 | 0.001246 | 0.019166 | 0.000877 | 0.000877 | 6722.570801 | 307.651917 | 307.651917 | 19.999664 | 21.445709 | 3.15672 | 15.425 | 3e-06 | 116340 | 0.00126 | 0.019378 | 0.000887 | 0.000887 | 6711.016113 | 307.123108 | 307.123108 | 116340 | 32.31667 | 0.001242 | 0.019066 | 0.010485 | 0.010485 | 6523.313965 | 3587.193848 | 3587.193848 | 19.999664 | 21.436188 | 37.71975 | 15.477 | 1e-05 | 116340 | 0.001249 | 0.019175 | 0.010544 | 0.010544 | 6517.581543 | 3584.041748 | 3584.041748
266.288513 | 2.65206 | 116400 | 32.33333 | 0.001183 | 0.018194 | 0.000598 | 0.000598 | 6840.213867 | 224.872528 | 224.872528 | 19.999664 | 21.44342 | 2.15196 | 15.425 | 3e-06 | 116400 | 0.00121 | 0.018603 | 0.000612 | 0.000612 | 6820.352051 | 224.219574 | 224.219574 | 116400 | 32.33333 | 0.001245 | 0.01915 | 0.000876 | 0.000876 | 6723.719727 | 307.704498 | 307.704498 | 19.997894 | 21.445709 | 3.15216 | 15.425 | 3e-06 | 116400 | 0.001258 | 0.019355 | 0.000886 | 0.000886 | 6712.177734 | 307.17627 | 307.17627 | 116400 | 32.33333 | 0.001241 | 0.019043 | 0.010472 | 0.010472 | 6524.456543 | 3587.822266 | 3587.822266 | 20.003235 | 21.43634 | 37.67577 | 15.477 | 1e-05 | 116400 | 0.001248 | 0.019156 | 0.010534 | 0.010534 | 6518.730957 | 3584.673828 | 3584.673828
266.33268 | 2.648175 | 116460 | 32.35 | 0.001182 | 0.018173 | 0.000597 | 0.000597 | 6841.304199 | 224.908371 | 224.908371 | 20.003235 | 21.44342 | 2.14875 | 15.425 | 3e-06 | 116460 | 0.001209 | 0.018596 | 0.000611 | 0.000611 | 6821.467773 | 224.256241 | 224.256241 | 116460 | 32.35 | 0.001243 | 0.01912 | 0.000875 | 0.000875 | 6724.867187 | 307.756989 | 307.756989 | 19.997894 | 21.445709 | 3.1476 | 15.425 | 3e-06 | 116460 | 0.001257 | 0.019332 | 0.000885 | 0.000885 | 6713.337402 | 307.22934 | 307.22934 | 116460 | 32.35 | 0.001239 | 0.019018 | 0.010458 | 0.010458 | 6525.597656 | 3588.449707 | 3588.449707 | 19.999664 | 21.43634 | 37.6245 | 15.477 | 1e-05 | 116460 | 0.001246 | 0.019129 | 0.010519 | 0.010519 | 6519.878906 | 3585.304932 | 3585.304932
266.3767855 | 2.6454 | 116520 | 32.36667 | 0.00118 | 0.018143 | 0.000596 | 0.000596 | 6842.393066 | 224.944153 | 224.944153 | 19.997894 | 21.443298 | 2.14599 | 15.425 | 3e-06 | 116520 | 0.001207 | 0.018569 | 0.00061 | 0.00061 | 6822.582031 | 224.292877 | 224.292877 | 116520 | 32.36667 | 0.001242 | 0.019097 | 0.000874 | 0.000874 | 6726.013184 | 307.809418 | 307.809418 | 20.001465 | 21.445709 | 3.14481 | 15.425 | 3e-06 | 116520 | 0.001255 | 0.019309 | 0.000884 | 0.000884 | 6714.496094 | 307.282349 | 307.282349 | 116520 | 32.36667 | 0.001237 | 0.018993 | 0.010444 | 0.010444 | 6526.737305 | 3589.076416 | 3589.076416 | 19.999664 | 21.436188 | 37.57323 | 15.477 | 1e-05 | 116520 | 0.001245 | 0.01911 | 0.010509 | 0.010509 | 6521.025391 | 3585.935303 | 3585.935303
266.42086 | 2.642895 | 116580 | 32.38333 | 0.001179 | 0.018129 | 0.000596 | 0.000596 | 6843.480469 | 224.979904 | 224.979904 | 19.999664 | 21.443298 | 2.14371 | 15.425 | 3e-06 | 116580 | 0.001206 | 0.01855 | 0.00061 | 0.00061 | 6823.694824 | 224.329453 | 224.329453 | 116580 | 32.38333 | 0.00124 | 0.019076 | 0.000873 | 0.000873 | 6727.157715 | 307.861816 | 307.861816 | 19.997894 | 21.445557 | 3.14208 | 15.425 | 3e-06 | 116580 | 0.001254 | 0.019283 | 0.000882 | 0.000882 | 6715.652832 | 307.335327 | 307.335327 | 116580 | 32.38333 | 0.001236 | 0.018967 | 0.01043 | 0.01043 | 6527.875 | 3589.702148 | 3589.702148 | 19.999664 | 21.436188 | 37.52196 | 15.477 | 1e-05 | 116580 | 0.001243 | 0.019076 | 0.01049 | 0.01049 | 6522.169922 | 3586.564941 | 3586.564941
266.464882 | 2.639475 | 116640 | 32.4 | 0.001176 | 0.018093 | 0.000595 | 0.000595 | 6844.565918 | 225.01561 | 225.01561 | 19.997894 | 21.443298 | 2.1405 | 15.425 | 3e-06 | 116640 | 0.001204 | 0.018516 | 0.000609 | 0.000609 | 6824.806152 | 224.365982 | 224.365982 | 116640 | 32.4 | 0.001239 | 0.019065 | 0.000872 | 0.000872 | 6728.30127 | 307.914154 | 307.914154 | 19.999664 | 21.445557 | 3.13845 | 15.425 | 3e-06 | 116640 | 0.001253 | 0.01927 | 0.000882 | 0.000882 | 6716.809082 | 307.388214 | 307.388214 | 116640 | 32.4 | 0.001234 | 0.018946 | 0.010419 | 0.010419 | 6529.011719 | 3590.327148 | 3590.327148 | 20.001465 | 21.436188 | 37.47804 | 15.477 | 1e-05 | 116640 | 0.001242 | 0.019066 | 0.010485 | 0.010485 | 6523.313965 | 3587.193848 | 3587.193848
266.5088425 | 2.635575 | 116700 | 32.41667 | 0.001175 | 0.018077 | 0.000594 | 0.000594 | 6845.650391 | 225.051254 | 225.051254 | 20.001465 | 21.443146 | 2.13729 | 15.425 | 3e-06 | 116700 | 0.001203 | 0.018504 | 0.000608 | 0.000608 | 6825.916016 | 224.402481 | 224.402481 | 116700 | 32.41667 | 0.001237 | 0.019033 | 0.000871 | 0.000871 | 6729.443359 | 307.966431 | 307.966431 | 20.003235 | 21.445557 | 3.13386 | 15.425 | 3e-06 | 116700 | 0.001251 | 0.019249 | 0.000881 | 0.000881 | 6717.963867 | 307.441071 | 307.441071 | 116700 | 32.41667 | 0.001232 | 0.018919 | 0.010403 | 0.010403 | 6530.146973 | 3590.951416 | 3590.951416 | 20.001465 | 21.436066 | 37.44141 | 15.477 | 1e-05 | 116700 | 0.001241 | 0.019043 | 0.010472 | 0.010472 | 6524.456543 | 3587.822266 | 3587.822266
266.5527345 | 2.631915 | 116760 | 32.43333 | 0.001173 | 0.01804 | 0.000593 | 0.000593 | 6846.733398 | 225.086853 | 225.086853 | 20.003235 | 21.443146 | 2.13456 | 15.425 | 3e-06 | 116760 | 0.0012 | 0.01846 | 0.000607 | 0.000607 | 6827.023926 | 224.438904 | 224.438904 | 116760 | 32.43333 | 0.001236 | 0.019014 | 0.00087 | 0.00087 | 6730.583984 | 308.018616 | 308.018616 | 19.999664 | 21.445557 | 3.12927 | 15.425 | 3e-06 | 116760 | 0.00125 | 0.019224 | 0.00088 | 0.00088 | 6719.117676 | 307.493866 | 307.493866 | 116760 | 32.43333 | 0.001232 | 0.018905 | 0.010396 | 0.010396 | 6531.28125 | 3591.575195 | 3591.575195 | 20.001465 | 21.436188 | 37.40478 | 15.477 | 1e-05 | 116760 | 0.001239 | 0.019018 | 0.010458 | 0.010458 | 6525.597656 | 3588.449707 | 3588.449707
266.596573 | 2.62893 | 116820 | 32.45 | 0.001172 | 0.018028 | 0.000593 | 0.000593 | 6847.814941 | 225.122406 | 225.122406 | 19.999664 | 21.443146 | 2.13225 | 15.425 | 3e-06 | 116820 | 0.0012 | 0.018454 | 0.000607 | 0.000607 | 6828.130859 | 224.475296 | 224.475296 | 116820 | 32.45 | 0.001234 | 0.018975 | 0.000868 | 0.000868 | 6731.723145 | 308.07074 | 308.07074 | 19.997894 | 21.445435 | 3.12561 | 15.425 | 3e-06 | 116820 | 0.001249 | 0.019212 | 0.000879 | 0.000879 | 6720.27002 | 307.5466 | 307.5466 | 116820 | 32.45 | 0.00123 | 0.018882 | 0.010383 | 0.010383 | 6532.414551 | 3592.198242 | 3592.198242 | 20.005035 | 21.436066 | 37.36818 | 15.477 | 1e-05 | 116820 | 0.001237 | 0.018993 | 0.010444 | 0.010444 | 6526.737305 | 3589.076416 | 3589.076416
266.6403655 | 2.626185 | 116880 | 32.46667 | 0.001171 | 0.018008 | 0.000592 | 0.000592 | 6848.89502 | 225.157928 | 225.157928 | 19.997894 | 21.443146 | 2.12952 | 15.425 | 3e-06 | 116880 | 0.001198 | 0.018424 | 0.000606 | 0.000606 | 6829.236328 | 224.511642 | 224.511642 | 116880 | 32.46667 | 0.001233 | 0.018966 | 0.000868 | 0.000868 | 6732.86084 | 308.122803 | 308.122803 | 19.999664 | 21.445435 | 3.12285 | 15.425 | 3e-06 | 116880 | 0.001247 | 0.01918 | 0.000878 | 0.000878 | 6721.420898 | 307.599274 | 307.599274 | 116880 | 32.46667 | 0.001229 | 0.018868 | 0.010376 | 0.010376 | 6533.546387 | 3592.820801 | 3592.820801 | 19.997894 | 21.436066 | 37.32423 | 15.477 | 1e-05 | 116880 | 0.001236 | 0.018967 | 0.01043 | 0.01043 | 6527.875 | 3589.702148 | 3589.702148
266.6841125 | 2.62323 | 116940 | 32.48333 | 0.001169 | 0.01798 | 0.000591 | 0.000591 | 6849.974121 | 225.19339 | 225.19339 | 20.003235 | 21.443146 | 2.12634 | 15.425 | 3e-06 | 116940 | 0.001196 | 0.018396 | 0.000605 | 0.000605 | 6830.340332 | 224.547928 | 224.547928 | 116940 | 32.48333 | 0.001231 | 0.018941 | 0.000867 | 0.000867 | 6733.997559 | 308.174835 | 308.174835 | 20.003235 | 21.445435 | 3.12012 | 15.425 | 3e-06 | 116940 | 0.001246 | 0.019166 | 0.000877 | 0.000877 | 6722.570801 | 307.651917 | 307.651917 | 116940 | 32.48333 | 0.001228 | 0.018843 | 0.010362 | 0.010362 | 6534.677246 | 3593.442383 | 3593.442383 | 19.997894 | 21.436066 | 37.2876 | 15.477 | 1e-05 | 116940 | 0.001234 | 0.018946 | 0.010419 | 0.010419 | 6529.011719 | 3590.327148 | 3590.327148
266.7278065 | 2.619555 | 117000 | 32.5 | 0.001168 | 0.017955 | 0.00059 | 0.00059 | 6851.05127 | 225.228806 | 225.228806 | 19.997894 | 21.443146 | 2.12355 | 15.425 | 3e-06 | 117000 | 0.001195 | 0.018375 | 0.000604 | 0.000604 | 6831.442871 | 224.584167 | 224.584167 | 117000 | 32.5 | 0.001231 | 0.018929 | 0.000866 | 0.000866 | 6735.132812 | 308.226807 | 308.226807 | 20.003235 | 21.445435 | 3.11556 | 15.425 | 3e-06 | 117000 | 0.001245 | 0.01915 | 0.000876 | 0.000876 | 6723.719727 | 307.704498 | 307.704498 | 117000 | 32.5 | 0.001227 | 0.018827 | 0.010353 | 0.010353 | 6535.806641 | 3594.063721 | 3594.063721 | 20.001465 | 21.436066 | 37.25097 | 15.477 | 1e-05 | 117000 | 0.001232 | 0.018919 | 0.010403 | 0.010403 | 6530.146973 | 3590.951416 | 3590.951416
266.771431 | 2.61657 | 117060 | 32.51667 | 0.001166 | 0.017934 | 0.00059 | 0.00059 | 6852.127441 | 225.264175 | 225.264175 | 19.999664 | 21.443024 | 2.12127 | 15.425 | 3e-06 | 117060 | 0.001194 | 0.018357 | 0.000603 | 0.000603 | 6832.543945 | 224.620377 | 224.620377 | 117060 | 32.51667 | 0.001229 | 0.018902 | 0.000865 | 0.000865 | 6736.26709 | 308.278687 | 308.278687 | 19.999664 | 21.445435 | 3.11187 | 15.425 | 3e-06 | 117060 | 0.001243 | 0.01912 | 0.000875 | 0.000875 | 6724.867187 | 307.756989 | 307.756989 | 117060 | 32.51667 | 0.001225 | 0.018808 | 0.010343 | 0.010343 | 6536.935059 | 3594.684082 | 3594.684082 | 20.001465 | 21.436066 | 37.1997 | 15.477 | 1e-05 | 117060 | 0.001232 | 0.018905 | 0.010396 | 0.010396 | 6531.28125 | 3591.575195 | 3591.575195
266.8150255 | 2.61384 | 117120 | 32.53333 | 0.001165 | 0.017916 | 0.000589 | 0.000589 | 6853.202148 | 225.299515 | 225.299515 | 19.997894 | 21.443024 | 2.11947 | 15.425 | 3e-06 | 117120 | 0.001192 | 0.018332 | 0.000603 | 0.000603 | 6833.644043 | 224.65654 | 224.65654 | 117120 | 32.53333 | 0.001227 | 0.018872 | 0.000864 | 0.000864 | 6737.399414 | 308.330536 | 308.330536 | 19.999664 | 21.445282 | 3.10821 | 15.425 | 3e-06 | 117120 | 0.001242 | 0.019097 | 0.000874 | 0.000874 | 6726.013184 | 307.809418 | 307.809418 | 117120 | 32.53333 | 0.001223 | 0.018773 | 0.010324 | 0.010324 | 6538.061523 | 3595.303711 | 3595.303711 | 20.001465 | 21.436066 | 37.14843 | 15.477 | 1e-05 | 117120 | 0.00123 | 0.018882 | 0.010383 | 0.010383 | 6532.414551 | 3592.198242 | 3592.198242
266.858559 | 2.61015 | 117180 | 32.55 | 0.001164 | 0.017895 | 0.000588 | 0.000588 | 6854.275879 | 225.334824 | 225.334824 | 20.001465 | 21.443024 | 2.11668 | 15.425 | 3e-06 | 117180 | 0.00119 | 0.018306 | 0.000602 | 0.000602 | 6834.742187 | 224.692642 | 224.692642 | 117180 | 32.55 | 0.001226 | 0.018858 | 0.000863 | 0.000863 | 6738.530762 | 308.382294 | 308.382294 | 20.001465 | 21.445435 | 3.10362 | 15.425 | 3e-06 | 117180 | 0.00124 | 0.019076 | 0.000873 | 0.000873 | 6727.157715 | 307.861816 | 307.861816 | 117180 | 32.55 | 0.001222 | 0.018755 | 0.010313 | 0.010313 | 6539.186523 | 3595.922363 | 3595.922363 | 19.999664 | 21.435913 | 37.09716 | 15.477 | 1e-05 | 117180 | 0.001229 | 0.018868 | 0.010376 | 0.010376 | 6533.546387 | 3592.820801 | 3592.820801
266.9020305 | 2.60718 | 117240 | 32.56667 | 0.001162 | 0.017877 | 0.000588 | 0.000588 | 6855.348633 | 225.370071 | 225.370071 | 20.001465 | 21.443024 | 2.11347 | 15.425 | 3e-06 | 117240 | 0.001189 | 0.018283 | 0.000601 | 0.000601 | 6835.839355 | 224.728714 | 224.728714 | 117240 | 32.56667 | 0.001224 | 0.018828 | 0.000862 | 0.000862 | 6739.660645 | 308.43399 | 308.43399 | 20.001465 | 21.445435 | 3.10089 | 15.425 | 3e-06 | 117240 | 0.001239 | 0.019065 | 0.000872 | 0.000872 | 6728.30127 | 307.914154 | 307.914154 | 117240 | 32.56667 | 0.00122 | 0.018725 | 0.010297 | 0.010297 | 6540.310547 | 3596.540283 | 3596.540283 | 20.001465 | 21.435913 | 37.05324 | 15.477 | 1e-05 | 117240 | 0.001228 | 0.018843 | 0.010362 | 0.010362 | 6534.677246 | 3593.442383 | 3593.442383
266.945465 | 2.604 | 117300 | 32.58333 | 0.00116 | 0.01784 | 0.000586 | 0.000586 | 6856.418945 | 225.405273 | 225.405273 | 20.003235 | 21.443024 | 2.11077 | 15.425 | 3e-06 | 117300 | 0.001187 | 0.018261 | 0.0006 | 0.0006 | 6836.935059 | 224.764725 | 224.764725 | 117300 | 32.58333 | 0.001223 | 0.018808 | 0.000861 | 0.000861 | 6740.789062 | 308.485657 | 308.485657 | 19.997894 | 21.445282 | 3.09723 | 15.425 | 3e-06 | 117300 | 0.001237 | 0.019033 | 0.000871 | 0.000871 | 6729.443359 | 307.966431 | 307.966431 | 117300 | 32.58333 | 0.001219 | 0.018709 | 0.010288 | 0.010288 | 6541.432617 | 3597.157471 | 3597.157471 | 19.999664 | 21.435913 | 37.00929 | 15.477 | 1e-05 | 117300 | 0.001227 | 0.018827 | 0.010353 | 0.010353 | 6535.806641 | 3594.063721 | 3594.063721
266.9888305 | 2.601015 | 117360 | 32.6 | 0.001159 | 0.017828 | 0.000586 | 0.000586 | 6857.48877 | 225.44043 | 225.44043 | 19.997894 | 21.443024 | 2.10846 | 15.425 | 3e-06 | 117360 | 0.001186 | 0.018235 | 0.000599 | 0.000599 | 6838.029297 | 224.800705 | 224.800705 | 117360 | 32.6 | 0.001222 | 0.018791 | 0.00086 | 0.00086 | 6741.916504 | 308.537231 | 308.537231 | 20.001465 | 21.445282 | 3.09357 | 15.425 | 3e-06 | 117360 | 0.001236 | 0.019014 | 0.00087 | 0.00087 | 6730.583984 | 308.018616 | 308.018616 | 117360 | 32.6 | 0.001217 | 0.018679 | 0.010272 | 0.010272 | 6542.553711 | 3597.773926 | 3597.773926 | 19.999664 | 21.435913 | 36.95799 | 15.477 | 1e-05 | 117360 | 0.001225 | 0.018808 | 0.010343 | 0.010343 | 6536.935059 | 3594.684082 | 3594.684082
267.0321655 | 2.598495 | 117420 | 32.61667 | 0.001158 | 0.017808 | 0.000585 | 0.000585 | 6858.557129 | 225.475555 | 225.475555 | 20.003235 | 21.443024 | 2.10615 | 15.425 | 3e-06 | 117420 | 0.001184 | 0.018217 | 0.000599 | 0.000599 | 6839.12207 | 224.836639 | 224.836639 | 117420 | 32.61667 | 0.00122 | 0.018768 | 0.000859 | 0.000859 | 6743.04248 | 308.588776 | 308.588776 | 19.997894 | 21.445282 | 3.09084 | 15.425 | 3e-06 | 117420 | 0.001234 | 0.018975 | 0.000868 | 0.000868 | 6731.723145 | 308.07074 | 308.07074 | 117420 | 32.61667 | 0.001216 | 0.018658 | 0.01026 | 0.01026 | 6543.672852 | 3598.389404 | 3598.389404 | 20.001465 | 21.435791 | 36.90672 | 15.477 | 1e-05 | 117420 | 0.001223 | 0.018773 | 0.010324 | 0.010324 | 6538.061523 | 3595.303711 | 3595.303711
267.075447 | 2.595525 | 117480 | 32.63333 | 0.001156 | 0.017782 | 0.000585 | 0.000585 | 6859.624023 | 225.510635 | 225.510635 | 19.997894 | 21.442871 | 2.1039 | 15.425 | 3e-06 | 117480 | 0.001183 | 0.018194 | 0.000598 | 0.000598 | 6840.213867 | 224.872528 | 224.872528 | 117480 | 32.63333 | 0.001219 | 0.018745 | 0.000858 | 0.000858 | 6744.16748 | 308.640259 | 308.640259 | 19.997894 | 21.445282 | 3.08715 | 15.425 | 3e-06 | 117480 | 0.001233 | 0.018966 | 0.000868 | 0.000868 | 6732.86084 | 308.122803 | 308.122803 | 117480 | 32.63333 | 0.001214 | 0.018628 | 0.010244 | 0.010244 | 6544.790527 | 3599.00415 | 3599.00415 | 19.997894 | 21.435791 | 36.85548 | 15.477 | 1e-05 | 117480 | 0.001222 | 0.018755 | 0.010313 | 0.010313 | 6539.186523 | 3595.922363 | 3595.922363
267.118683 | 2.59254 | 117540 | 32.65 | 0.001155 | 0.017769 | 0.000584 | 0.000584 | 6860.69043 | 225.545685 | 225.545685 | 20.003235 | 21.442871 | 2.10159 | 15.425 | 3e-06 | 117540 | 0.001182 | 0.018173 | 0.000597 | 0.000597 | 6841.304199 | 224.908371 | 224.908371 | 117540 | 32.65 | 0.001218 | 0.018729 | 0.000857 | 0.000857 | 6745.291016 | 308.691681 | 308.691681 | 19.999664 | 21.445282 | 3.08349 | 15.425 | 3e-06 | 117540 | 0.001231 | 0.018941 | 0.000867 | 0.000867 | 6733.997559 | 308.174835 | 308.174835 | 117540 | 32.65 | 0.001213 | 0.01861 | 0.010234 | 0.010234 | 6545.907227 | 3599.61792 | 3599.61792 | 19.997894 | 21.435791 | 36.80421 | 15.477 | 1e-05 | 117540 | 0.00122 | 0.018725 | 0.010297 | 0.010297 | 6540.310547 | 3596.540283 | 3596.540283
267.161865 | 2.589795 | 117600 | 32.66667 | 0.001154 | 0.017748 | 0.000583 | 0.000583 | 6861.755371 | 225.580688 | 225.580688 | 19.997894 | 21.442871 | 2.09976 | 15.425 | 3e-06 | 117600 | 0.00118 | 0.018143 | 0.000596 | 0.000596 | 6842.393066 | 224.944153 | 224.944153 | 117600 | 32.66667 | 0.001217 | 0.018713 | 0.000856 | 0.000856 | 6746.414062 | 308.743042 | 308.743042 | 19.997894 | 21.445282 | 3.07983 | 15.425 | 3e-06 | 117600 | 0.001231 | 0.018929 | 0.000866 | 0.000866 | 6735.132812 | 308.226807 | 308.226807 | 117600 | 32.66667 | 0.00121 | 0.018575 | 0.010215 | 0.010215 | 6547.021973 | 3600.230957 | 3600.230957 | 20.001465 | 21.435638 | 36.76758 | 15.477 | 1e-05 | 117600 | 0.001219 | 0.018709 | 0.010288 | 0.010288 | 6541.432617 | 3597.157471 | 3597.157471
267.2050095 | 2.586825 | 117660 | 32.68333 | 0.001153 | 0.017732 | 0.000583 | 0.000583 | 6862.818848 | 225.615677 | 225.615677 | 20.003235 | 21.442871 | 2.09748 | 15.425 | 3e-06 | 117660 | 0.001179 | 0.018129 | 0.000596 | 0.000596 | 6843.480469 | 224.979904 | 224.979904 | 117660 | 32.68333 | 0.001215 | 0.018681 | 0.000855 | 0.000855 | 6747.534668 | 308.794342 | 308.794342 | 20.001465 | 21.445282 | 3.07617 | 15.425 | 3e-06 | 117660 | 0.001229 | 0.018902 | 0.000865 | 0.000865 | 6736.26709 | 308.278687 | 308.278687 | 117660 | 32.68333 | 0.00121 | 0.018568 | 0.010211 | 0.010211 | 6548.135742 | 3600.843506 | 3600.843506 | 20.001465 | 21.435791 | 36.73095 | 15.477 | 1e-05 | 117660 | 0.001217 | 0.018679 | 0.010272 | 0.010272 | 6542.553711 | 3597.773926 | 3597.773926
267.2480925 | 2.583855 | 117720 | 32.7 | 0.001152 | 0.017716 | 0.000582 | 0.000582 | 6863.881836 | 225.650604 | 225.650604 | 19.997894 | 21.442871 | 2.09427 | 15.425 | 3e-06 | 117720 | 0.001176 | 0.018093 | 0.000595 | 0.000595 | 6844.565918 | 225.01561 | 225.01561 | 117720 | 32.7 | 0.001213 | 0.01866 | 0.000854 | 0.000854 | 6748.654785 | 308.845581 | 308.845581 | 19.999664 | 21.445007 | 3.07344 | 15.425 | 3e-06 | 117720 | 0.001227 | 0.018872 | 0.000864 | 0.000864 | 6737.399414 | 308.330536 | 308.330536 | 117720 | 32.7 | 0.001208 | 0.018541 | 0.010196 | 0.010196 | 6549.248535 | 3601.455322 | 3601.455322 | 20.001465 | 21.435638 | 36.69432 | 15.477 | 1e-05 | 117720 | 0.001216 | 0.018658 | 0.01026 | 0.01026 | 6543.672852 | 3598.389404 | 3598.389404
267.291138 | 2.58111 | 117780 | 32.71667 | 0.00115 | 0.017679 | 0.000581 | 0.000581 | 6864.942871 | 225.685486 | 225.685486 | 19.999664 | 21.442871 | 2.09154 | 15.425 | 3e-06 | 117780 | 0.001175 | 0.018077 | 0.000594 | 0.000594 | 6845.650391 | 225.051254 | 225.051254 | 117780 | 32.71667 | 0.001212 | 0.018644 | 0.000853 | 0.000853 | 6749.773437 | 308.89679 | 308.89679 | 19.997894 | 21.445129 | 3.07068 | 15.425 | 3e-06 | 117780 | 0.001226 | 0.018858 | 0.000863 | 0.000863 | 6738.530762 | 308.382294 | 308.382294 | 117780 | 32.71667 | 0.001207 | 0.018531 | 0.01019 | 0.01019 | 6550.359863 | 3602.06665 | 3602.06665 | 20.001465 | 21.435791 | 36.65772 | 15.477 | 1e-05 | 117780 | 0.001214 | 0.018628 | 0.010244 | 0.010244 | 6544.790527 | 3599.00415 | 3599.00415
267.3341295 | 2.57835 | 117840 | 32.73333 | 0.001149 | 0.017665 | 0.000581 | 0.000581 | 6866.002441 | 225.720322 | 225.720322 | 20.005035 | 21.442719 | 2.08878 | 15.425 | 3e-06 | 117840 | 0.001173 | 0.01804 | 0.000593 | 0.000593 | 6846.733398 | 225.086853 | 225.086853 | 117840 | 32.73333 | 0.001211 | 0.018628 | 0.000853 | 0.000853 | 6750.891113 | 308.947937 | 308.947937 | 19.999664 | 21.445129 | 3.06792 | 15.425 | 3e-06 | 117840 | 0.001224 | 0.018828 | 0.000862 | 0.000862 | 6739.660645 | 308.43399 | 308.43399 | 117840 | 32.73333 | 0.001205 | 0.018499 | 0.010173 | 0.010173 | 6551.470215 | 3602.677246 | 3602.677246 | 19.997894 | 21.435638 | 36.60645 | 15.477 | 1e-05 | 117840 | 0.001213 | 0.01861 | 0.010234 | 0.010234 | 6545.907227 | 3599.61792 | 3599.61792
267.377083 | 2.575605 | 117900 | 32.75 | 0.001147 | 0.017633 | 0.00058 | 0.00058 | 6867.060547 | 225.755112 | 225.755112 | 19.999664 | 21.442719 | 2.08602 | 15.425 | 3e-06 | 117900 | 0.001172 | 0.018028 | 0.000593 | 0.000593 | 6847.814941 | 225.122406 | 225.122406 | 117900 | 32.75 | 0.00121 | 0.018617 | 0.000852 | 0.000852 | 6752.007812 | 308.999054 | 308.999054 | 19.999664 | 21.445129 | 3.06519 | 15.425 | 3e-06 | 117900 | 0.001223 | 0.018808 | 0.000861 | 0.000861 | 6740.789062 | 308.485657 | 308.485657 | 117900 | 32.75 | 0.001204 | 0.018485 | 0.010165 | 0.010165 | 6552.579102 | 3603.286865 | 3603.286865 | 20.001465 | 21.435638 | 36.56982 | 15.477 | 1e-05 | 117900 | 0.00121 | 0.018575 | 0.010215 | 0.010215 | 6547.021973 | 3600.230957 | 3600.230957
267.419983 | 2.572395 | 117960 | 32.76667 | 0.001145 | 0.017615 | 0.000579 | 0.000579 | 6868.117676 | 225.789856 | 225.789856 | 19.999664 | 21.442719 | 2.08326 | 15.425 | 3e-06 | 117960 | 0.001171 | 0.018008 | 0.000592 | 0.000592 | 6848.89502 | 225.157928 | 225.157928 | 117960 | 32.76667 | 0.001209 | 0.018589 | 0.000851 | 0.000851 | 6753.123047 | 309.05011 | 309.05011 | 20.001465 | 21.445007 | 3.06153 | 15.425 | 3e-06 | 117960 | 0.001222 | 0.018791 | 0.00086 | 0.00086 | 6741.916504 | 308.537231 | 308.537231 | 117960 | 32.76667 | 0.001203 | 0.018462 | 0.010152 | 0.010152 | 6553.687012 | 3603.89624 | 3603.89624 | 19.997894 | 21.435638 | 36.53322 | 15.477 | 1e-05 | 117960 | 0.00121 | 0.018568 | 0.010211 | 0.010211 | 6548.135742 | 3600.843506 | 3600.843506
267.4628295 | 2.569425 | 118020 | 32.78333 | 0.001144 | 0.017594 | 0.000578 | 0.000578 | 6869.17334 | 225.824554 | 225.824554 | 19.997894 | 21.442719 | 2.08098 | 15.425 | 3e-06 | 118020 | 0.001169 | 0.01798 | 0.000591 | 0.000591 | 6849.974121 | 225.19339 | 225.19339 | 118020 | 32.78333 | 0.001208 | 0.018575 | 0.00085 | 0.00085 | 6754.237793 | 309.101105 | 309.101105 | 19.999664 | 21.445007 | 3.05787 | 15.425 | 3e-06 | 118020 | 0.00122 | 0.018768 | 0.000859 | 0.000859 | 6743.04248 | 308.588776 | 308.588776 | 118020 | 32.78333 | 0.001201 | 0.018439 | 0.01014 | 0.01014 | 6554.793457 | 3604.504639 | 3604.504639 | 20.001465 | 21.435638 | 36.48195 | 15.477 | 1e-05 | 118020 | 0.001208 | 0.018541 | 0.010196 | 0.010196 | 6549.248535 | 3601.455322 | 3601.455322
267.5056305 | 2.566905 | 118080 | 32.8 | 0.001143 | 0.017573 | 0.000578 | 0.000578 | 6870.227539 | 225.859222 | 225.859222 | 19.997894 | 21.442719 | 2.07963 | 15.425 | 3e-06 | 118080 | 0.001168 | 0.017955 | 0.00059 | 0.00059 | 6851.05127 | 225.228806 | 225.228806 | 118080 | 32.8 | 0.001206 | 0.018552 | 0.000849 | 0.000849 | 6755.351074 | 309.152039 | 309.152039 | 20.001465 | 21.445007 | 3.05418 | 15.425 | 3e-06 | 118080 | 0.001219 | 0.018745 | 0.000858 | 0.000858 | 6744.16748 | 308.640259 | 308.640259 | 118080 | 32.8 | 0.0012 | 0.018423 | 0.010131 | 0.010131 | 6555.898926 | 3605.112305 | 3605.112305 | 19.999664 | 21.435486 | 36.45264 | 15.477 | 1e-05 | 118080 | 0.001207 | 0.018531 | 0.01019 | 0.01019 | 6550.359863 | 3602.06665 | 3602.06665
267.548393 | 2.56371 | 118140 | 32.81667 | 0.001142 | 0.017566 | 0.000577 | 0.000577 | 6871.28125 | 225.893875 | 225.893875 | 20.001465 | 21.442719 | 2.0769 | 15.425 | 3e-06 | 118140 | 0.001166 | 0.017934 | 0.00059 | 0.00059 | 6852.127441 | 225.264175 | 225.264175 | 118140 | 32.81667 | 0.001205 | 0.018529 | 0.000848 | 0.000848 | 6756.462402 | 309.202911 | 309.202911 | 19.997894 | 21.445007 | 3.05052 | 15.425 | 3e-06 | 118140 | 0.001218 | 0.018729 | 0.000857 | 0.000857 | 6745.291016 | 308.691681 | 308.691681 | 118140 | 32.81667 | 0.001199 | 0.018407 | 0.010122 | 0.010122 | 6557.00293 | 3605.719727 | 3605.719727 | 19.997894 | 21.435638 | 36.41601 | 15.477 | 1e-05 | 118140 | 0.001205 | 0.018499 | 0.010173 | 0.010173 | 6551.470215 | 3602.677246 | 3602.677246
267.5910875 | 2.560515 | 118200 | 32.83333 | 0.00114 | 0.017532 | 0.000576 | 0.000576 | 6872.333496 | 225.928452 | 225.928452 | 19.999664 | 21.442719 | 2.07414 | 15.425 | 3e-06 | 118200 | 0.001165 | 0.017916 | 0.000589 | 0.000589 | 6853.202148 | 225.299515 | 225.299515 | 118200 | 32.83333 | 0.001203 | 0.018502 | 0.000847 | 0.000847 | 6757.572754 | 309.253723 | 309.253723 | 19.999664 | 21.445007 | 3.04689 | 15.425 | 3e-06 | 118200 | 0.001217 | 0.018713 | 0.000856 | 0.000856 | 6746.414062 | 308.743042 | 308.743042 | 118200 | 32.83333 | 0.001198 | 0.018379 | 0.010107 | 0.010107 | 6558.105957 | 3606.326172 | 3606.326172 | 19.997894 | 21.435638 | 36.36474 | 15.477 | 1e-05 | 118200 | 0.001204 | 0.018485 | 0.010165 | 0.010165 | 6552.579102 | 3603.286865 | 3603.286865
267.6337435 | 2.55798 | 118260 | 32.85 | 0.001139 | 0.017518 | 0.000576 | 0.000576 | 6873.384277 | 225.963013 | 225.963013 | 19.999664 | 21.442596 | 2.07183 | 15.425 | 3e-06 | 118260 | 0.001164 | 0.017895 | 0.000588 | 0.000588 | 6854.275879 | 225.334824 | 225.334824 | 118260 | 32.85 | 0.001202 | 0.018486 | 0.000846 | 0.000846 | 6758.682129 | 309.304474 | 309.304474 | 19.997894 | 21.444855 | 3.04413 | 15.425 | 3e-06 | 118260 | 0.001215 | 0.018681 | 0.000855 | 0.000855 | 6747.534668 | 308.794342 | 308.794342 | 118260 | 32.85 | 0.001196 | 0.018361 | 0.010097 | 0.010097 | 6559.20752 | 3606.931885 | 3606.931885 | 20.003235 | 21.435486 | 36.32811 | 15.477 | 1e-05 | 118260 | 0.001203 | 0.018462 | 0.010152 | 0.010152 | 6553.687012 | 3603.89624 | 3603.89624
267.6763535 | 2.554545 | 118320 | 32.86667 | 0.001138 | 0.017493 | 0.000575 | 0.000575 | 6874.434082 | 225.997513 | 225.997513 | 20.003235 | 21.442596 | 2.06862 | 15.425 | 3e-06 | 118320 | 0.001162 | 0.017877 | 0.000588 | 0.000588 | 6855.348633 | 225.370071 | 225.370071 | 118320 | 32.86667 | 0.001201 | 0.018467 | 0.000845 | 0.000845 | 6759.790039 | 309.355194 | 309.355194 | 19.997894 | 21.444855 | 3.04047 | 15.425 | 3e-06 | 118320 | 0.001213 | 0.01866 | 0.000854 | 0.000854 | 6748.654785 | 308.845581 | 308.845581 | 118320 | 32.86667 | 0.001195 | 0.01834 | 0.010085 | 0.010085 | 6560.308105 | 3607.537109 | 3607.537109 | 19.997894 | 21.435486 | 36.29151 | 15.477 | 1e-05 | 118320 | 0.001201 | 0.018439 | 0.01014 | 0.01014 | 6554.793457 | 3604.504639 | 3604.504639
267.718895 | 2.551575 | 118380 | 32.88333 | 0.001136 | 0.017468 | 0.000574 | 0.000574 | 6875.482422 | 226.031967 | 226.031967 | 20.001465 | 21.442596 | 2.06634 | 15.425 | 3e-06 | 118380 | 0.00116 | 0.01784 | 0.000586 | 0.000586 | 6856.418945 | 225.405273 | 225.405273 | 118380 | 32.88333 | 0.001199 | 0.018442 | 0.000844 | 0.000844 | 6760.896484 | 309.405823 | 309.405823 | 20.001465 | 21.444855 | 3.03681 | 15.425 | 3e-06 | 118380 | 0.001212 | 0.018644 | 0.000853 | 0.000853 | 6749.773437 | 308.89679 | 308.89679 | 118380 | 32.88333 | 0.001194 | 0.018328 | 0.010079 | 0.010079 | 6561.407715 | 3608.141602 | 3608.141602 | 20.005035 | 21.435364 | 36.24756 | 15.477 | 1e-05 | 118380 | 0.0012 | 0.018423 | 0.010131 | 0.010131 | 6555.898926 | 3605.112305 | 3605.112305
267.761406 | 2.549055 | 118440 | 32.9 | 0.001135 | 0.017456 | 0.000574 | 0.000574 | 6876.529297 | 226.066391 | 226.066391 | 19.997894 | 21.442444 | 2.06406 | 15.425 | 3e-06 | 118440 | 0.001159 | 0.017828 | 0.000586 | 0.000586 | 6857.48877 | 225.44043 | 225.44043 | 118440 | 32.9 | 0.001198 | 0.018424 | 0.000843 | 0.000843 | 6762.001953 | 309.456421 | 309.456421 | 19.997894 | 21.444855 | 3.03405 | 15.425 | 3e-06 | 118440 | 0.001211 | 0.018628 | 0.000853 | 0.000853 | 6750.891113 | 308.947937 | 308.947937 | 118440 | 32.9 | 0.001192 | 0.018296 | 0.010061 | 0.010061 | 6562.505371 | 3608.745361 | 3608.745361 | 19.997894 | 21.435486 | 36.20361 | 15.477 | 1e-05 | 118440 | 0.001199 | 0.018407 | 0.010122 | 0.010122 | 6557.00293 | 3605.719727 | 3605.719727
267.8038635 | 2.54562 | 118500 | 32.91667 | 0.001133 | 0.017422 | 0.000573 | 0.000573 | 6877.574707 | 226.100769 | 226.100769 | 20.001465 | 21.442596 | 2.06085 | 15.425 | 3e-06 | 118500 | 0.001158 | 0.017808 | 0.000585 | 0.000585 | 6858.557129 | 225.475555 | 225.475555 | 118500 | 32.91667 | 0.001197 | 0.018408 | 0.000842 | 0.000842 | 6763.106445 | 309.506958 | 309.506958 | 19.997894 | 21.444855 | 3.03039 | 15.425 | 3e-06 | 118500 | 0.00121 | 0.018617 | 0.000852 | 0.000852 | 6752.007812 | 308.999054 | 308.999054 | 118500 | 32.91667 | 0.001191 | 0.01828 | 0.010052 | 0.010052 | 6563.602051 | 3609.348389 | 3609.348389 | 19.999664 | 21.435364 | 36.15969 | 15.477 | 1e-05 | 118500 | 0.001198 | 0.018379 | 0.010107 | 0.010107 | 6558.105957 | 3606.326172 | 3606.326172
267.84626 | 2.542425 | 118560 | 32.93333 | 0.001132 | 0.017401 | 0.000572 | 0.000572 | 6878.618652 | 226.135086 | 226.135086 | 19.997894 | 21.442596 | 2.05812 | 15.425 | 3e-06 | 118560 | 0.001156 | 0.017782 | 0.000585 | 0.000585 | 6859.624023 | 225.510635 | 225.510635 | 118560 | 32.93333 | 0.001195 | 0.018382 | 0.000841 | 0.000841 | 6764.209473 | 309.557434 | 309.557434 | 19.997894 | 21.444855 | 3.02673 | 15.425 | 3e-06 | 118560 | 0.001209 | 0.018589 | 0.000851 | 0.000851 | 6753.123047 | 309.05011 | 309.05011 | 118560 | 32.93333 | 0.00119 | 0.018255 | 0.010038 | 0.010038 | 6564.697266 | 3609.950684 | 3609.950684 | 19.997894 | 21.435364 | 36.10839 | 15.477 | 1e-05 | 118560 | 0.001196 | 0.018361 | 0.010097 | 0.010097 | 6559.20752 | 3606.931885 | 3606.931885
267.888611 | 2.53944 | 118620 | 32.95 | 0.00113 | 0.01738 | 0.000571 | 0.000571 | 6879.661621 | 226.169373 | 226.169373 | 19.997894 | 21.442596 | 2.05581 | 15.425 | 3e-06 | 118620 | 0.001155 | 0.017769 | 0.000584 | 0.000584 | 6860.69043 | 225.545685 | 225.545685 | 118620 | 32.95 | 0.001194 | 0.018357 | 0.00084 | 0.00084 | 6765.310547 | 309.607849 | 309.607849 | 20.003235 | 21.444855 | 3.02307 | 15.425 | 3e-06 | 118620 | 0.001208 | 0.018575 | 0.00085 | 0.00085 | 6754.237793 | 309.101105 | 309.101105 | 118620 | 32.95 | 0.001187 | 0.018222 | 0.01002 | 0.01002 | 6565.791016 | 3610.552002 | 3610.552002 | 19.999664 | 21.435211 | 36.06444 | 15.477 | 1e-05 | 118620 | 0.001195 | 0.01834 | 0.010085 | 0.010085 | 6560.308105 | 3607.537109 | 3607.537109
267.930908 | 2.536695 | 118680 | 32.96667 | 0.001129 | 0.017362 | 0.000571 | 0.000571 | 6880.703125 | 226.203613 | 226.203613 | 20.003235 | 21.442444 | 2.05305 | 15.425 | 3e-06 | 118680 | 0.001154 | 0.017748 | 0.000583 | 0.000583 | 6861.755371 | 225.580688 | 225.580688 | 118680 | 32.96667 | 0.001193 | 0.018341 | 0.000839 | 0.000839 | 6766.411133 | 309.658203 | 309.658203 | 20.003235 | 21.444702 | 3.02034 | 15.425 | 3e-06 | 118680 | 0.001206 | 0.018552 | 0.000849 | 0.000849 | 6755.351074 | 309.152039 | 309.152039 | 118680 | 32.96667 | 0.001187 | 0.018213 | 0.010015 | 0.010015 | 6566.883301 | 3611.152832 | 3611.152832 | 19.999664 | 21.435364 | 36.02784 | 15.477 | 1e-05 | 118680 | 0.001194 | 0.018328 | 0.010079 | 0.010079 | 6561.407715 | 3608.141602 | 3608.141602
267.9731675 | 2.53419 | 118740 | 32.98333 | 0.001127 | 0.017334 | 0.00057 | 0.00057 | 6881.743652 | 226.237808 | 226.237808 | 19.997894 | 21.442444 | 2.0508 | 15.425 | 3e-06 | 118740 | 0.001153 | 0.017732 | 0.000583 | 0.000583 | 6862.818848 | 225.615677 | 225.615677 | 118740 | 32.98333 | 0.001191 | 0.018325 | 0.000839 | 0.000839 | 6767.510742 | 309.708527 | 309.708527 | 20.005035 | 21.444855 | 3.01758 | 15.425 | 3e-06 | 118740 | 0.001205 | 0.018529 | 0.000848 | 0.000848 | 6756.462402 | 309.202911 | 309.202911 | 118740 | 32.98333 | 0.001185 | 0.018181 | 0.009998 | 0.009998 | 6567.974609 | 3611.75293 | 3611.75293 | 19.997894 | 21.435364 | 35.97657 | 15.477 | 1e-05 | 118740 | 0.001192 | 0.018296 | 0.010061 | 0.010061 | 6562.505371 | 3608.745361 | 3608.745361
268.015381 | 2.530965 | 118800 | 33 | 0.001127 | 0.017323 | 0.000569 | 0.000569 | 6882.782715 | 226.271973 | 226.271973 | 19.997894 | 21.442444 | 2.04804 | 15.425 | 3e-06 | 118800 | 0.001152 | 0.017716 | 0.000582 | 0.000582 | 6863.881836 | 225.650604 | 225.650604 | 118800 | 33 | 0.00119 | 0.018302 | 0.000838 | 0.000838 | 6768.608887 | 309.758789 | 309.758789 | 20.001465 | 21.444702 | 3.01389 | 15.425 | 3e-06 | 118800 | 0.001203 | 0.018502 | 0.000847 | 0.000847 | 6757.572754 | 309.253723 | 309.253723 | 118800 | 33 | 0.001184 | 0.018165 | 0.009989 | 0.009989 | 6569.064453 | 3612.352051 | 3612.352051 | 20.001465 | 21.435211 | 35.93994 | 15.477 | 1e-05 | 118800 | 0.001191 | 0.01828 | 0.010052 | 0.010052 | 6563.602051 | 3609.348389 | 3609.348389
268.057533 | 2.527305 | 118860 | 33.01667 | 0.001124 | 0.017286 | 0.000568 | 0.000568 | 6883.819824 | 226.306076 | 226.306076 | 19.999664 | 21.442444 | 2.04528 | 15.425 | 3e-06 | 118860 | 0.00115 | 0.017679 | 0.000581 | 0.000581 | 6864.942871 | 225.685486 | 225.685486 | 118860 | 33.01667 | 0.001189 | 0.018281 | 0.000837 | 0.000837 | 6769.705566 | 309.80899 | 309.80899 | 19.997894 | 21.444855 | 3.00933 | 15.425 | 3e-06 | 118860 | 0.001202 | 0.018486 | 0.000846 | 0.000846 | 6758.682129 | 309.304474 | 309.304474 | 118860 | 33.01667 | 0.001183 | 0.018146 | 0.009979 | 0.009979 | 6570.15332 | 3612.950928 | 3612.950928 | 20.001465 | 21.435211 | 35.91063 | 15.477 | 1e-05 | 118860 | 0.00119 | 0.018255 | 0.010038 | 0.010038 | 6564.697266 | 3609.950684 | 3609.950684
268.0996245 | 2.524125 | 118920 | 33.03333 | 0.001123 | 0.017272 | 0.000568 | 0.000568 | 6884.856445 | 226.340149 | 226.340149 | 20.001465 | 21.442444 | 2.04255 | 15.425 | 3e-06 | 118920 | 0.001149 | 0.017665 | 0.000581 | 0.000581 | 6866.002441 | 225.720322 | 225.720322 | 118920 | 33.03333 | 0.001187 | 0.018258 | 0.000836 | 0.000836 | 6770.80127 | 309.8591 | 309.8591 | 20.001465 | 21.444702 | 3.0057 | 15.425 | 3e-06 | 118920 | 0.001201 | 0.018467 | 0.000845 | 0.000845 | 6759.790039 | 309.355194 | 309.355194 | 118920 | 33.03333 | 0.001182 | 0.01813 | 0.00997 | 0.00997 | 6571.240723 | 3613.549072 | 3613.549072 | 20.001465 | 21.435211 | 35.86668 | 15.477 | 1e-05 | 118920 | 0.001187 | 0.018222 | 0.01002 | 0.01002 | 6565.791016 | 3610.552002 | 3610.552002
268.1416705 | 2.521365 | 118980 | 33.05 | 0.001122 | 0.017247 | 0.000567 | 0.000567 | 6885.891113 | 226.374161 | 226.374161 | 20.001465 | 21.442291 | 2.03979 | 15.425 | 3e-06 | 118980 | 0.001147 | 0.017633 | 0.00058 | 0.00058 | 6867.060547 | 225.755112 | 225.755112 | 118980 | 33.05 | 0.001186 | 0.018235 | 0.000835 | 0.000835 | 6771.89502 | 309.90918 | 309.90918 | 20.005035 | 21.444702 | 3.00294 | 15.425 | 3e-06 | 118980 | 0.001199 | 0.018442 | 0.000844 | 0.000844 | 6760.896484 | 309.405823 | 309.405823 | 118980 | 33.05 | 0.00118 | 0.018105 | 0.009956 | 0.009956 | 6572.327148 | 3614.146484 | 3614.146484 | 19.999664 | 21.435211 | 35.82276 | 15.477 | 1e-05 | 118980 | 0.001187 | 0.018213 | 0.010015 | 0.010015 | 6566.883301 | 3611.152832 | 3611.152832
268.18367 | 2.517915 | 119040 | 33.06667 | 0.00112 | 0.017226 | 0.000566 | 0.000566 | 6886.924316 | 226.408142 | 226.408142 | 19.997894 | 21.442291 | 2.03658 | 15.425 | 3e-06 | 119040 | 0.001145 | 0.017615 | 0.000579 | 0.000579 | 6868.117676 | 225.789856 | 225.789856 | 119040 | 33.06667 | 0.001184 | 0.018215 | 0.000834 | 0.000834 | 6772.988281 | 309.959198 | 309.959198 | 19.997894 | 21.444702 | 2.99925 | 15.425 | 3e-06 | 119040 | 0.001198 | 0.018424 | 0.000843 | 0.000843 | 6762.001953 | 309.456421 | 309.456421 | 119040 | 33.06667 | 0.001179 | 0.018084 | 0.009944 | 0.009944 | 6573.412109 | 3614.743164 | 3614.743164 | 19.997894 | 21.435211 | 35.77149 | 15.477 | 1e-05 | 119040 | 0.001185 | 0.018181 | 0.009998 | 0.009998 | 6567.974609 | 3611.75293 | 3611.75293
268.225601 | 2.51496 | 119100 | 33.08333 | 0.001118 | 0.017189 | 0.000565 | 0.000565 | 6887.956055 | 226.442047 | 226.442047 | 20.001465 | 21.442291 | 2.0334 | 15.425 | 3e-06 | 119100 | 0.001144 | 0.017594 | 0.000578 | 0.000578 | 6869.17334 | 225.824554 | 225.824554 | 119100 | 33.08333 | 0.001183 | 0.018198 | 0.000833 | 0.000833 | 6774.080078 | 310.009155 | 310.009155 | 19.999664 | 21.444702 | 2.99652 | 15.425 | 3e-06 | 119100 | 0.001197 | 0.018408 | 0.000842 | 0.000842 | 6763.106445 | 309.506958 | 309.506958 | 119100 | 33.08333 | 0.001177 | 0.018059 | 0.00993 | 0.00993 | 6574.495605 | 3615.338867 | 3615.338867 | 20.003235 | 21.435059 | 35.72754 | 15.477 | 1e-05 | 119100 | 0.001184 | 0.018165 | 0.009989 | 0.009989 | 6569.064453 | 3612.352051 | 3612.352051
268.267502 | 2.51244 | 119160 | 33.1 | 0.001117 | 0.017178 | 0.000565 | 0.000565 | 6888.986328 | 226.475922 | 226.475922 | 19.997894 | 21.442291 | 2.03109 | 15.425 | 3e-06 | 119160 | 0.001143 | 0.017573 | 0.000578 | 0.000578 | 6870.227539 | 225.859222 | 225.859222 | 119160 | 33.1 | 0.001182 | 0.018175 | 0.000832 | 0.000832 | 6775.17041 | 310.059082 | 310.059082 | 20.003235 | 21.44458 | 2.99379 | 15.425 | 3e-06 | 119160 | 0.001195 | 0.018382 | 0.000841 | 0.000841 | 6764.209473 | 309.557434 | 309.557434 | 119160 | 33.1 | 0.001176 | 0.018038 | 0.009919 | 0.009919 | 6575.578125 | 3615.934082 | 3615.934082 | 19.997894 | 21.435059 | 35.69091 | 15.477 | 1e-05 | 119160 | 0.001183 | 0.018146 | 0.009979 | 0.009979 | 6570.15332 | 3612.950928 | 3612.950928
268.309349 | 2.509215 | 119220 | 33.11667 | 0.001115 | 0.017143 | 0.000564 | 0.000564 | 6890.015137 | 226.50975 | 226.50975 | 20.003235 | 21.442291 | 2.02833 | 15.425 | 3e-06 | 119220 | 0.001142 | 0.017566 | 0.000577 | 0.000577 | 6871.28125 | 225.893875 | 225.893875 | 119220 | 33.11667 | 0.001181 | 0.018162 | 0.000831 | 0.000831 | 6776.260254 | 310.108948 | 310.108948 | 19.997894 | 21.44458 | 2.9901 | 15.425 | 3e-06 | 119220 | 0.001194 | 0.018357 | 0.00084 | 0.00084 | 6765.310547 | 309.607849 | 309.607849 | 119220 | 33.11667 | 0.001175 | 0.018024 | 0.009911 | 0.009911 | 6576.65918 | 3616.528564 | 3616.528564 | 20.001465 | 21.435059 | 35.65431 | 15.477 | 1e-05 | 119220 | 0.001182 | 0.01813 | 0.00997 | 0.00997 | 6571.240723 | 3613.549072 | 3613.549072
268.3511425 | 2.506035 | 119280 | 33.13333 | 0.001114 | 0.017127 | 0.000563 | 0.000563 | 6891.042969 | 226.543533 | 226.543533 | 19.997894 | 21.442291 | 2.02653 | 15.425 | 3e-06 | 119280 | 0.00114 | 0.017532 | 0.000576 | 0.000576 | 6872.333496 | 225.928452 | 225.928452 | 119280 | 33.13333 | 0.001179 | 0.018139 | 0.00083 | 0.00083 | 6777.348633 | 310.158752 | 310.158752 | 19.999664 | 21.444427 | 2.98554 | 15.425 | 3e-06 | 119280 | 0.001193 | 0.018341 | 0.000839 | 0.000839 | 6766.411133 | 309.658203 | 309.658203 | 119280 | 33.13333 | 0.001173 | 0.017994 | 0.009895 | 0.009895 | 6577.739258 | 3617.122559 | 3617.122559 | 19.999664 | 21.435059 | 35.61036 | 15.477 | 1e-05 | 119280 | 0.00118 | 0.018105 | 0.009956 | 0.009956 | 6572.327148 | 3614.146484 | 3614.146484
268.3928835 | 2.503755 | 119340 | 33.15 | 0.001113 | 0.017116 | 0.000563 | 0.000563 | 6892.069824 | 226.577301 | 226.577301 | 19.999664 | 21.442291 | 2.0247 | 15.425 | 3e-06 | 119340 | 0.001139 | 0.017518 | 0.000576 | 0.000576 | 6873.384277 | 225.963013 | 225.963013 | 119340 | 33.15 | 0.001177 | 0.018109 | 0.000829 | 0.000829 | 6778.435059 | 310.208466 | 310.208466 | 20.003235 | 21.44458 | 2.98281 | 15.425 | 3e-06 | 119340 | 0.001191 | 0.018325 | 0.000839 | 0.000839 | 6767.510742 | 309.708527 | 309.708527 | 119340 | 33.15 | 0.001172 | 0.017978 | 0.009886 | 0.009886 | 6578.817871 | 3617.715576 | 3617.715576 | 19.997894 | 21.435059 | 35.55906 | 15.477 | 1e-05 | 119340 | 0.001179 | 0.018084 | 0.009944 | 0.009944 | 6573.412109 | 3614.743164 | 3614.743164
268.434601 | 2.50122 | 119400 | 33.16667 | 0.001112 | 0.017102 | 0.000562 | 0.000562 | 6893.095703 | 226.611023 | 226.611023 | 20.001465 | 21.442169 | 2.02149 | 15.425 | 3e-06 | 119400 | 0.001138 | 0.017493 | 0.000575 | 0.000575 | 6874.434082 | 225.997513 | 225.997513 | 119400 | 33.16667 | 0.001177 | 0.018102 | 0.000828 | 0.000828 | 6779.521484 | 310.258179 | 310.258179 | 19.997894 | 21.44458 | 2.98095 | 15.425 | 3e-06 | 119400 | 0.00119 | 0.018302 | 0.000838 | 0.000838 | 6768.608887 | 309.758789 | 309.758789 | 119400 | 33.16667 | 0.00117 | 0.017952 | 0.009872 | 0.009872 | 6579.89502 | 3618.307861 | 3618.307861 | 20.001465 | 21.434937 | 35.52978 | 15.477 | 1e-05 | 119400 | 0.001177 | 0.018059 | 0.00993 | 0.00993 | 6574.495605 | 3615.338867 | 3615.338867
268.4762575 | 2.49756 | 119460 | 33.18333 | 0.00111 | 0.017061 | 0.000561 | 0.000561 | 6894.119629 | 226.644684 | 226.644684 | 19.994324 | 21.442169 | 2.01783 | 15.425 | 3e-06 | 119460 | 0.001136 | 0.017468 | 0.000574 | 0.000574 | 6875.482422 | 226.031967 | 226.031967 | 119460 | 33.18333 | 0.001176 | 0.018088 | 0.000828 | 0.000828 | 6780.606445 | 310.307831 | 310.307831 | 20.001465 | 21.44458 | 2.97729 | 15.425 | 3e-06 | 119460 | 0.001189 | 0.018281 | 0.000837 | 0.000837 | 6769.705566 | 309.80899 | 309.80899 | 119460 | 33.18333 | 0.001169 | 0.017941 | 0.009866 | 0.009866 | 6580.971191 | 3618.899902 | 3618.899902 | 20.001465 | 21.434937 | 35.5005 | 15.477 | 1e-05 | 119460 | 0.001176 | 0.018038 | 0.009919 | 0.009919 | 6575.578125 | 3615.934082 | 3615.934082
268.517853 | 2.494575 | 119520 | 33.2 | 0.001108 | 0.017038 | 0.00056 | 0.00056 | 6895.14209 | 226.678284 | 226.678284 | 20.001465 | 21.442169 | 2.01552 | 15.425 | 3e-06 | 119520 | 0.001135 | 0.017456 | 0.000574 | 0.000574 | 6876.529297 | 226.066391 | 226.066391 | 119520 | 33.2 | 0.001174 | 0.018054 | 0.000826 | 0.000826 | 6781.689941 | 310.357422 | 310.357422 | 19.997894 | 21.44458 | 2.97363 | 15.425 | 3e-06 | 119520 | 0.001187 | 0.018258 | 0.000836 | 0.000836 | 6770.80127 | 309.8591 | 309.8591 | 119520 | 33.2 | 0.001168 | 0.017925 | 0.009857 | 0.009857 | 6582.046387 | 3619.491211 | 3619.491211 | 19.999664 | 21.434937 | 35.44191 | 15.477 | 1e-05 | 119520 | 0.001175 | 0.018024 | 0.009911 | 0.009911 | 6576.65918 | 3616.528564 | 3616.528564
268.55941 | 2.491365 | 119580 | 33.21667 | 0.001107 | 0.017019 | 0.00056 | 0.00056 | 6896.163086 | 226.711868 | 226.711868 | 19.997894 | 21.442169 | 2.01369 | 15.425 | 3e-06 | 119580 | 0.001133 | 0.017422 | 0.000573 | 0.000573 | 6877.574707 | 226.100769 | 226.100769 | 119580 | 33.21667 | 0.001173 | 0.018035 | 0.000825 | 0.000825 | 6782.771973 | 310.406952 | 310.406952 | 20.001465 | 21.44458 | 2.96904 | 15.425 | 3e-06 | 119580 | 0.001186 | 0.018235 | 0.000835 | 0.000835 | 6771.89502 | 309.90918 | 309.90918 | 119580 | 33.21667 | 0.001166 | 0.017886 | 0.009835 | 0.009835 | 6583.120117 | 3620.081299 | 3620.081299 | 19.999664 | 21.434784 | 35.39061 | 15.477 | 1e-05 | 119580 | 0.001173 | 0.017994 | 0.009895 | 0.009895 | 6577.739258 | 3617.122559 | 3617.122559
268.6008985 | 2.48886 | 119640 | 33.23333 | 0.001106 | 0.017012 | 0.000559 | 0.000559 | 6897.183594 | 226.745407 | 226.745407 | 20.003235 | 21.442169 | 2.01141 | 15.425 | 3e-06 | 119640 | 0.001132 | 0.017401 | 0.000572 | 0.000572 | 6878.618652 | 226.135086 | 226.135086 | 119640 | 33.23333 | 0.001171 | 0.018012 | 0.000824 | 0.000824 | 6783.852539 | 310.45639 | 310.45639 | 19.997894 | 21.44458 | 2.96631 | 15.425 | 3e-06 | 119640 | 0.001184 | 0.018215 | 0.000834 | 0.000834 | 6772.988281 | 309.959198 | 309.959198 | 119640 | 33.23333 | 0.001165 | 0.017867 | 0.009825 | 0.009825 | 6584.191895 | 3620.670898 | 3620.670898 | 19.999664 | 21.434937 | 35.34666 | 15.477 | 1e-05 | 119640 | 0.001172 | 0.017978 | 0.009886 | 0.009886 | 6578.817871 | 3617.715576 | 3617.715576
268.642372 | 2.48727 | 119700 | 33.25 | 0.001104 | 0.016983 | 0.000558 | 0.000558 | 6898.202637 | 226.778915 | 226.778915 | 19.999664 | 21.442169 | 2.00913 | 15.425 | 3e-06 | 119700 | 0.00113 | 0.01738 | 0.000571 | 0.000571 | 6879.661621 | 226.169373 | 226.169373 | 119700 | 33.25 | 0.001171 | 0.018005 | 0.000824 | 0.000824 | 6784.933105 | 310.505829 | 310.505829 | 19.999664 | 21.444427 | 2.96541 | 15.425 | 3e-06 | 119700 | 0.001183 | 0.018198 | 0.000833 | 0.000833 | 6774.080078 | 310.009155 | 310.009155 | 119700 | 33.25 | 0.001163 | 0.017844 | 0.009813 | 0.009813 | 6585.262695 | 3621.259521 | 3621.259521 | 19.999664 | 21.434784 | 35.30274 | 15.477 | 1e-05 | 119700 | 0.00117 | 0.017952 | 0.009872 | 0.009872 | 6579.89502 | 3618.307861 | 3618.307861
268.6838075 | 2.484525 | 119760 | 33.26667 | 0.001103 | 0.016966 | 0.000558 | 0.000558 | 6899.220703 | 226.812378 | 226.812378 | 20.001465 | 21.442169 | 2.0064 | 15.425 | 3e-06 | 119760 | 0.001129 | 0.017362 | 0.000571 | 0.000571 | 6880.703125 | 226.203613 | 226.203613 | 119760 | 33.26667 | 0.00117 | 0.017989 | 0.000823 | 0.000823 | 6786.012207 | 310.555237 | 310.555237 | 19.999664 | 21.444427 | 2.96265 | 15.425 | 3e-06 | 119760 | 0.001182 | 0.018175 | 0.000832 | 0.000832 | 6775.17041 | 310.059082 | 310.059082 | 119760 | 33.26667 | 0.001161 | 0.017819 | 0.009799 | 0.009799 | 6586.331543 | 3621.847656 | 3621.847656 | 19.997894 | 21.434784 | 35.26614 | 15.477 | 1e-05 | 119760 | 0.001169 | 0.017941 | 0.009866 | 0.009866 | 6580.971191 | 3618.899902 | 3618.899902
268.7251895 | 2.48061 | 119820 | 33.28333 | 0.001102 | 0.016943 | 0.000557 | 0.000557 | 6900.237305 | 226.845795 | 226.845795 | 19.997894 | 21.442017 | 2.00316 | 15.425 | 3e-06 | 119820 | 0.001127 | 0.017334 | 0.00057 | 0.00057 | 6881.743652 | 226.237808 | 226.237808 | 119820 | 33.28333 | 0.001169 | 0.017971 | 0.000822 | 0.000822 | 6787.090332 | 310.604584 | 310.604584 | 19.999664 | 21.444427 | 2.95806 | 15.425 | 3e-06 | 119820 | 0.001181 | 0.018162 | 0.000831 | 0.000831 | 6776.260254 | 310.108948 | 310.108948 | 119820 | 33.28333 | 0.001161 | 0.017805 | 0.009791 | 0.009791 | 6587.399902 | 3622.435059 | 3622.435059 | 20.003235 | 21.434784 | 35.22951 | 15.477 | 1e-05 | 119820 | 0.001168 | 0.017925 | 0.009857 | 0.009857 | 6582.046387 | 3619.491211 | 3619.491211
268.7664945 | 2.47695 | 119880 | 33.3 | 0.0011 | 0.016907 | 0.000556 | 0.000556 | 6901.251465 | 226.87915 | 226.87915 | 19.997894 | 21.442017 | 1.9995 | 15.425 | 3e-06 | 119880 | 0.001127 | 0.017323 | 0.000569 | 0.000569 | 6882.782715 | 226.271973 | 226.271973 | 119880 | 33.3 | 0.001167 | 0.017941 | 0.000821 | 0.000821 | 6788.166992 | 310.653839 | 310.653839 | 19.997894 | 21.444427 | 2.9544 | 15.425 | 3e-06 | 119880 | 0.001179 | 0.018139 | 0.00083 | 0.00083 | 6777.348633 | 310.158752 | 310.158752 | 119880 | 33.3 | 0.001159 | 0.017786 | 0.009781 | 0.009781 | 6588.467285 | 3623.021973 | 3623.021973 | 19.997894 | 21.434784 | 35.19285 | 15.477 | 1e-05 | 119880 | 0.001166 | 0.017886 | 0.009835 | 0.009835 | 6583.120117 | 3620.081299 | 3620.081299
268.8077545 | 2.47422 | 119940 | 33.31667 | 0.001098 | 0.016879 | 0.000555 | 0.000555 | 6902.264648 | 226.912445 | 226.912445 | 20.005035 | 21.442017 | 1.99677 | 15.425 | 3e-06 | 119940 | 0.001124 | 0.017286 | 0.000568 | 0.000568 | 6883.819824 | 226.306076 | 226.306076 | 119940 | 33.31667 | 0.001165 | 0.017923 | 0.00082 | 0.00082 | 6789.242187 | 310.703064 | 310.703064 | 19.999664 | 21.444427 | 2.95167 | 15.425 | 3e-06 | 119940 | 0.001177 | 0.018109 | 0.000829 | 0.000829 | 6778.435059 | 310.208466 | 310.208466 | 119940 | 33.31667 | 0.001158 | 0.01777 | 0.009772 | 0.009772 | 6589.533203 | 3623.608154 | 3623.608154 | 19.997894 | 21.434631 | 35.14893 | 15.477 | 1e-05 | 119940 | 0.001165 | 0.017867 | 0.009825 | 0.009825 | 6584.191895 | 3620.670898 | 3620.670898
268.8489685 | 2.4717 | 120000 | 33.33333 | 0.001097 | 0.016863 | 0.000554 | 0.000554 | 6903.276367 | 226.945709 | 226.945709 | 19.997894 | 21.442017 | 1.99449 | 15.425 | 3e-06 | 120000 | 0.001123 | 0.017272 | 0.000568 | 0.000568 | 6884.856445 | 226.340149 | 226.340149 | 120000 | 33.33333 | 0.001165 | 0.017911 | 0.00082 | 0.00082 | 6790.316895 | 310.752228 | 310.752228 | 19.996094 | 21.444427 | 2.94891 | 15.425 | 3e-06 | 120000 | 0.001177 | 0.018102 | 0.000828 | 0.000828 | 6779.521484 | 310.258179 | 310.258179 | 120000 | 33.33333 | 0.001157 | 0.017745 | 0.009758 | 0.009758 | 6590.598145 | 3624.193604 | 3624.193604 | 19.999664 | 21.434631 | 35.11965 | 15.477 | 1e-05 | 120000 | 0.001163 | 0.017844 | 0.009813 | 0.009813 | 6585.262695 | 3621.259521 | 3621.259521
268.8901445 | 2.46894 | 120060 | 33.35 | 0.001095 | 0.016842 | 0.000554 | 0.000554 | 6904.286621 | 226.978928 | 226.978928 | 20.003235 | 21.442017 | 1.99173 | 15.425 | 3e-06 | 120060 | 0.001122 | 0.017247 | 0.000567 | 0.000567 | 6885.891113 | 226.374161 | 226.374161 | 120060 | 33.35 | 0.001164 | 0.017895 | 0.000819 | 0.000819 | 6791.390625 | 310.801361 | 310.801361 | 20.003235 | 21.444427 | 2.94615 | 15.425 | 3e-06 | 120060 | 0.001176 | 0.018088 | 0.000828 | 0.000828 | 6780.606445 | 310.307831 | 310.307831 | 120060 | 33.35 | 0.001156 | 0.017731 | 0.00975 | 0.00975 | 6591.662109 | 3624.778809 | 3624.778809 | 19.997894 | 21.434631 | 35.09031 | 15.477 | 1e-05 | 120060 | 0.001161 | 0.017819 | 0.009799 | 0.009799 | 6586.331543 | 3621.847656 | 3621.847656
268.9312665 | 2.466195 | 120120 | 33.36667 | 0.001094 | 0.016819 | 0.000553 | 0.000553 | 6905.295898 | 227.0121 | 227.0121 | 19.997894 | 21.441864 | 1.98897 | 15.425 | 3e-06 | 120120 | 0.00112 | 0.017226 | 0.000566 | 0.000566 | 6886.924316 | 226.408142 | 226.408142 | 120120 | 33.36667 | 0.001162 | 0.01787 | 0.000818 | 0.000818 | 6792.462891 | 310.850433 | 310.850433 | 20.001465 | 21.444275 | 2.94342 | 15.425 | 3e-06 | 120120 | 0.001174 | 0.018054 | 0.000826 | 0.000826 | 6781.689941 | 310.357422 | 310.357422 | 120120 | 33.36667 | 0.001155 | 0.017722 | 0.009745 | 0.009745 | 6592.725098 | 3625.363281 | 3625.363281 | 19.999664 | 21.434631 | 35.04636 | 15.477 | 1e-05 | 120120 | 0.001161 | 0.017805 | 0.009791 | 0.009791 | 6587.399902 | 3622.435059 | 3622.435059
268.972351 | 2.46324 | 120180 | 33.38333 | 0.001092 | 0.016792 | 0.000552 | 0.000552 | 6906.303223 | 227.045227 | 227.045227 | 19.997894 | 21.442017 | 1.98579 | 15.425 | 3e-06 | 120180 | 0.001118 | 0.017189 | 0.000565 | 0.000565 | 6887.956055 | 226.442047 | 226.442047 | 120180 | 33.38333 | 0.001161 | 0.017856 | 0.000817 | 0.000817 | 6793.53418 | 310.899475 | 310.899475 | 19.997894 | 21.444275 | 2.94069 | 15.425 | 3e-06 | 120180 | 0.001173 | 0.018035 | 0.000825 | 0.000825 | 6782.771973 | 310.406952 | 310.406952 | 120180 | 33.38333 | 0.001153 | 0.017685 | 0.009725 | 0.009725 | 6593.786133 | 3625.947021 | 3625.947021 | 20.003235 | 21.434631 | 34.99512 | 15.477 | 1e-05 | 120180 | 0.001159 | 0.017786 | 0.009781 | 0.009781 | 6588.467285 | 3623.021973 | 3623.021973
269.0133745 | 2.46048 | 120240 | 33.4 | 0.001091 | 0.016769 | 0.000551 | 0.000551 | 6907.30957 | 227.078293 | 227.078293 | 19.997894 | 21.442017 | 1.98303 | 15.425 | 3e-06 | 120240 | 0.001117 | 0.017178 | 0.000565 | 0.000565 | 6888.986328 | 226.475922 | 226.475922 | 120240 | 33.4 | 0.00116 | 0.017842 | 0.000817 | 0.000817 | 6794.60498 | 310.948456 | 310.948456 | 20.005035 | 21.444275 | 2.93793 | 15.425 | 3e-06 | 120240 | 0.001171 | 0.018012 | 0.000824 | 0.000824 | 6783.852539 | 310.45639 | 310.45639 | 120240 | 33.4 | 0.001151 | 0.017664 | 0.009714 | 0.009714 | 6594.846191 | 3626.529785 | 3626.529785 | 19.997894 | 21.434631 | 34.95852 | 15.477 | 1e-05 | 120240 | 0.001158 | 0.01777 | 0.009772 | 0.009772 | 6589.533203 | 3623.608154 | 3623.608154
269.054367 | 2.45796 | 120300 | 33.41667 | 0.001089 | 0.016743 | 0.00055 | 0.00055 | 6908.314453 | 227.111328 | 227.111328 | 20.001465 | 21.441864 | 1.98075 | 15.425 | 3e-06 | 120300 | 0.001115 | 0.017143 | 0.000564 | 0.000564 | 6890.015137 | 226.50975 | 226.50975 | 120300 | 33.41667 | 0.001159 | 0.017828 | 0.000816 | 0.000816 | 6795.674316 | 310.997406 | 310.997406 | 19.999664 | 21.444275 | 2.93517 | 15.425 | 3e-06 | 120300 | 0.001171 | 0.018005 | 0.000824 | 0.000824 | 6784.933105 | 310.505829 | 310.505829 | 120300 | 33.41667 | 0.001151 | 0.01766 | 0.009711 | 0.009711 | 6595.905762 | 3627.112305 | 3627.112305 | 20.005035 | 21.434631 | 34.92189 | 15.477 | 1e-05 | 120300 | 0.001157 | 0.017745 | 0.009758 | 0.009758 | 6590.598145 | 3624.193604 | 3624.193604
269.0953065 | 2.45475 | 120360 | 33.43333 | 0.001088 | 0.016727 | 0.00055 | 0.00055 | 6909.317871 | 227.144318 | 227.144318 | 19.997894 | 21.442017 | 1.97799 | 15.425 | 3e-06 | 120360 | 0.001114 | 0.017127 | 0.000563 | 0.000563 | 6891.042969 | 226.543533 | 226.543533 | 120360 | 33.43333 | 0.001158 | 0.017801 | 0.000815 | 0.000815 | 6796.742676 | 311.046295 | 311.046295 | 19.999664 | 21.444275 | 2.93151 | 15.425 | 3e-06 | 120360 | 0.00117 | 0.017989 | 0.000823 | 0.000823 | 6786.012207 | 310.555237 | 310.555237 | 120360 | 33.43333 | 0.001149 | 0.01762 | 0.009689 | 0.009689 | 6596.962891 | 3627.693848 | 3627.693848 | 19.999664 | 21.434631 | 34.87791 | 15.477 | 1e-05 | 120360 | 0.001156 | 0.017731 | 0.00975 | 0.00975 | 6591.662109 | 3624.778809 | 3624.778809
269.136192 | 2.45154 | 120420 | 33.45 | 0.001086 | 0.016698 | 0.000549 | 0.000549 | 6910.319824 | 227.177261 | 227.177261 | 19.997894 | 21.441864 | 1.97523 | 15.425 | 3e-06 | 120420 | 0.001113 | 0.017116 | 0.000563 | 0.000563 | 6892.069824 | 226.577301 | 226.577301 | 120420 | 33.45 | 0.001156 | 0.017782 | 0.000814 | 0.000814 | 6797.80957 | 311.095123 | 311.095123 | 19.999664 | 21.444275 | 2.92785 | 15.425 | 3e-06 | 120420 | 0.001169 | 0.017971 | 0.000822 | 0.000822 | 6787.090332 | 310.604584 | 310.604584 | 120420 | 33.45 | 0.001148 | 0.017613 | 0.009686 | 0.009686 | 6598.019531 | 3628.274902 | 3628.274902 | 19.999664 | 21.434509 | 34.84131 | 15.477 | 1e-05 | 120420 | 0.001155 | 0.017722 | 0.009745 | 0.009745 | 6592.725098 | 3625.363281 | 3625.363281
269.1770245 | 2.44905 | 120480 | 33.46667 | 0.001085 | 0.016681 | 0.000548 | 0.000548 | 6911.320801 | 227.210159 | 227.210159 | 20.001465 | 21.441864 | 1.97298 | 15.425 | 3e-06 | 120480 | 0.001112 | 0.017102 | 0.000562 | 0.000562 | 6893.095703 | 226.611023 | 226.611023 | 120480 | 33.46667 | 0.001155 | 0.017759 | 0.000813 | 0.000813 | 6798.875 | 311.14389 | 311.14389 | 20.005035 | 21.444275 | 2.92512 | 15.425 | 3e-06 | 120480 | 0.001167 | 0.017941 | 0.000821 | 0.000821 | 6788.166992 | 310.653839 | 310.653839 | 120480 | 33.46667 | 0.001147 | 0.01759 | 0.009673 | 0.009673 | 6599.075195 | 3628.855225 | 3628.855225 | 19.997894 | 21.434509 | 34.80471 | 15.477 | 1e-05 | 120480 | 0.001153 | 0.017685 | 0.009725 | 0.009725 | 6593.786133 | 3625.947021 | 3625.947021
269.217827 | 2.446755 | 120540 | 33.48333 | 0.001084 | 0.016663 | 0.000548 | 0.000548 | 6912.320312 | 227.243027 | 227.243027 | 19.997894 | 21.441864 | 1.97115 | 15.425 | 3e-06 | 120540 | 0.00111 | 0.017061 | 0.000561 | 0.000561 | 6894.119629 | 226.644684 | 226.644684 | 120540 | 33.48333 | 0.001154 | 0.017748 | 0.000812 | 0.000812 | 6799.939941 | 311.192627 | 311.192627 | 19.997894 | 21.444275 | 2.92236 | 15.425 | 3e-06 | 120540 | 0.001165 | 0.017923 | 0.00082 | 0.00082 | 6789.242187 | 310.703064 | 310.703064 | 120540 | 33.48333 | 0.001145 | 0.017567 | 0.00966 | 0.00966 | 6600.129395 | 3629.435059 | 3629.435059 | 20.001465 | 21.434509 | 34.76805 | 15.477 | 1e-05 | 120540 | 0.001151 | 0.017664 | 0.009714 | 0.009714 | 6594.846191 | 3626.529785 | 3626.529785
269.258583 | 2.44353 | 120600 | 33.5 | 0.001083 | 0.016649 | 0.000547 | 0.000547 | 6913.319336 | 227.275864 | 227.275864 | 19.999664 | 21.441864 | 1.96929 | 15.425 | 3e-06 | 120600 | 0.001108 | 0.017038 | 0.00056 | 0.00056 | 6895.14209 | 226.678284 | 226.678284 | 120600 | 33.5 | 0.001153 | 0.017725 | 0.000811 | 0.000811 | 6801.003418 | 311.241302 | 311.241302 | 19.999664 | 21.444153 | 2.91777 | 15.425 | 3e-06 | 120600 | 0.001165 | 0.017911 | 0.00082 | 0.00082 | 6790.316895 | 310.752228 | 310.752228 | 120600 | 33.5 | 0.001145 | 0.01756 | 0.009657 | 0.009657 | 6601.182617 | 3630.01416 | 3630.01416 | 19.997894 | 21.434509 | 34.7241 | 15.477 | 1e-05 | 120600 | 0.001151 | 0.01766 | 0.009711 | 0.009711 | 6595.905762 | 3627.112305 | 3627.112305
269.299278 | 2.440335 | 120660 | 33.51667 | 0.001081 | 0.016626 | 0.000547 | 0.000547 | 6914.316895 | 227.30867 | 227.30867 | 20.003235 | 21.441864 | 1.96653 | 15.425 | 3e-06 | 120660 | 0.001107 | 0.017019 | 0.00056 | 0.00056 | 6896.163086 | 226.711868 | 226.711868 | 120660 | 33.51667 | 0.001151 | 0.017702 | 0.00081 | 0.00081 | 6802.06543 | 311.289886 | 311.289886 | 19.997894 | 21.444153 | 2.91414 | 15.425 | 3e-06 | 120660 | 0.001164 | 0.017895 | 0.000819 | 0.000819 | 6791.390625 | 310.801361 | 310.801361 | 120660 | 33.51667 | 0.001143 | 0.01753 | 0.00964 | 0.00964 | 6602.234863 | 3630.592529 | 3630.592529 | 19.999664 | 21.434509 | 34.68018 | 15.477 | 1e-05 | 120660 | 0.001149 | 0.01762 | 0.009689 | 0.009689 | 6596.962891 | 3627.693848 | 3627.693848
269.3399275 | 2.43759 | 120720 | 33.53333 | 0.00108 | 0.016603 | 0.000546 | 0.000546 | 6915.312988 | 227.341415 | 227.341415 | 19.999664 | 21.441864 | 1.9638 | 15.425 | 3e-06 | 120720 | 0.001106 | 0.017012 | 0.000559 | 0.000559 | 6897.183594 | 226.745407 | 226.745407 | 120720 | 33.53333 | 0.001149 | 0.017677 | 0.000809 | 0.000809 | 6803.125977 | 311.33844 | 311.33844 | 20.003235 | 21.444153 | 2.91138 | 15.425 | 3e-06 | 120720 | 0.001162 | 0.01787 | 0.000818 | 0.000818 | 6792.462891 | 310.850433 | 310.850433 | 120720 | 33.53333 | 0.001141 | 0.017503 | 0.009625 | 0.009625 | 6603.285156 | 3631.170166 | 3631.170166 | 19.999664 | 21.434357 | 34.64355 | 15.477 | 1e-05 | 120720 | 0.001148 | 0.017613 | 0.009686 | 0.009686 | 6598.019531 | 3628.274902 | 3628.274902
269.380531 | 2.435535 | 120780 | 33.55 | 0.001079 | 0.016587 | 0.000545 | 0.000545 | 6916.308594 | 227.37413 | 227.37413 | 20.001465 | 21.441742 | 1.96245 | 15.425 | 3e-06 | 120780 | 0.001104 | 0.016983 | 0.000558 | 0.000558 | 6898.202637 | 226.778915 | 226.778915 | 120780 | 33.55 | 0.001148 | 0.017661 | 0.000808 | 0.000808 | 6804.186035 | 311.386932 | 311.386932 | 19.997894 | 21.444153 | 2.90862 | 15.425 | 3e-06 | 120780 | 0.001161 | 0.017856 | 0.000817 | 0.000817 | 6793.53418 | 310.899475 | 310.899475 | 120780 | 33.55 | 0.00114 | 0.017489 | 0.009617 | 0.009617 | 6604.333984 | 3631.747314 | 3631.747314 | 19.999664 | 21.434357 | 34.5996 | 15.477 | 1e-05 | 120780 | 0.001147 | 0.01759 | 0.009673 | 0.009673 | 6599.075195 | 3628.855225 | 3628.855225
269.421112 | 2.43348 | 120840 | 33.56667 | 0.001078 | 0.016573 | 0.000545 | 0.000545 | 6917.302734 | 227.40683 | 227.40683 | 19.999664 | 21.441742 | 1.96107 | 15.425 | 3e-06 | 120840 | 0.001103 | 0.016966 | 0.000558 | 0.000558 | 6899.220703 | 226.812378 | 226.812378 | 120840 | 33.56667 | 0.001148 | 0.017647 | 0.000808 | 0.000808 | 6805.244629 | 311.435394 | 311.435394 | 20.001465 | 21.444153 | 2.90589 | 15.425 | 3e-06 | 120840 | 0.00116 | 0.017842 | 0.000817 | 0.000817 | 6794.60498 | 310.948456 | 310.948456 | 120840 | 33.56667 | 0.001139 | 0.017466 | 0.009605 | 0.009605 | 6605.382324 | 3632.323486 | 3632.323486 | 19.997894 | 21.434357 | 34.55568 | 15.477 | 1e-05 | 120840 | 0.001145 | 0.017567 | 0.00966 | 0.00966 | 6600.129395 | 3629.435059 | 3629.435059
269.461647 | 2.43072 | 120900 | 33.58333 | 0.001078 | 0.016567 | 0.000545 | 0.000545 | 6918.296875 | 227.439499 | 227.439499 | 19.997894 | 21.441742 | 1.95921 | 15.425 | 3e-06 | 120900 | 0.001102 | 0.016943 | 0.000557 | 0.000557 | 6900.237305 | 226.845795 | 226.845795 | 120900 | 33.58333 | 0.001147 | 0.017633 | 0.000807 | 0.000807 | 6806.302246 | 311.483795 | 311.483795 | 19.999664 | 21.444153 | 2.90223 | 15.425 | 3e-06 | 120900 | 0.001159 | 0.017828 | 0.000816 | 0.000816 | 6795.674316 | 310.997406 | 310.997406 | 120900 | 33.58333 | 0.001137 | 0.017445 | 0.009593 | 0.009593 | 6606.428711 | 3632.89917 | 3632.89917 | 19.997894 | 21.434357 | 34.52637 | 15.477 | 1e-05 | 120900 | 0.001145 | 0.01756 | 0.009657 | 0.009657 | 6601.182617 | 3630.01416 | 3630.01416
269.502136 | 2.428215 | 120960 | 33.6 | 0.001076 | 0.016544 | 0.000544 | 0.000544 | 6919.289551 | 227.472137 | 227.472137 | 20.003235 | 21.441742 | 1.95786 | 15.425 | 3e-06 | 120960 | 0.0011 | 0.016907 | 0.000556 | 0.000556 | 6901.251465 | 226.87915 | 226.87915 | 120960 | 33.6 | 0.001145 | 0.017603 | 0.000806 | 0.000806 | 6807.358887 | 311.532135 | 311.532135 | 20.001465 | 21.444 | 2.89857 | 15.425 | 3e-06 | 120960 | 0.001158 | 0.017801 | 0.000815 | 0.000815 | 6796.742676 | 311.046295 | 311.046295 | 120960 | 33.6 | 0.001137 | 0.017436 | 0.009588 | 0.009588 | 6607.475098 | 3633.474365 | 3633.474365 | 19.997894 | 21.434357 | 34.48974 | 15.477 | 1e-05 | 120960 | 0.001143 | 0.01753 | 0.00964 | 0.00964 | 6602.234863 | 3630.592529 | 3630.592529
269.5425875 | 2.42616 | 121020 | 33.61667 | 0.001075 | 0.016534 | 0.000544 | 0.000544 | 6920.281738 | 227.504761 | 227.504761 | 19.997894 | 21.441589 | 1.95651 | 15.425 | 3e-06 | 121020 | 0.001098 | 0.016879 | 0.000555 | 0.000555 | 6902.264648 | 226.912445 | 226.912445 | 121020 | 33.61667 | 0.001144 | 0.017585 | 0.000805 | 0.000805 | 6808.414062 | 311.580414 | 311.580414 | 19.999664 | 21.444 | 2.89581 | 15.425 | 3e-06 | 121020 | 0.001156 | 0.017782 | 0.000814 | 0.000814 | 6797.80957 | 311.095123 | 311.095123 | 121020 | 33.61667 | 0.001135 | 0.017406 | 0.009572 | 0.009572 | 6608.519531 | 3634.048828 | 3634.048828 | 19.999664 | 21.434204 | 34.45314 | 15.477 | 1e-05 | 121020 | 0.001141 | 0.017503 | 0.009625 | 0.009625 | 6603.285156 | 3631.170166 | 3631.170166
269.583008 | 2.42454 | 121080 | 33.63333 | 0.001075 | 0.016525 | 0.000543 | 0.000543 | 6921.272949 | 227.537354 | 227.537354 | 20.001465 | 21.441589 | 1.9551 | 15.425 | 3e-06 | 121080 | 0.001097 | 0.016863 | 0.000554 | 0.000554 | 6903.276367 | 226.945709 | 226.945709 | 121080 | 33.63333 | 0.001142 | 0.017566 | 0.000804 | 0.000804 | 6809.467773 | 311.628662 | 311.628662 | 19.997894 | 21.444153 | 2.89398 | 15.425 | 3e-06 | 121080 | 0.001155 | 0.017759 | 0.000813 | 0.000813 | 6798.875 | 311.14389 | 311.14389 | 121080 | 33.63333 | 0.001134 | 0.017401 | 0.009569 | 0.009569 | 6609.563477 | 3634.622803 | 3634.622803 | 20.001465 | 21.434204 | 34.40919 | 15.477 | 1e-05 | 121080 | 0.00114 | 0.017489 | 0.009617 | 0.009617 | 6604.333984 | 3631.747314 | 3631.747314
269.6234055 | 2.422035 | 121140 | 33.65 | 0.001074 | 0.016518 | 0.000543 | 0.000543 | 6922.263672 | 227.569931 | 227.569931 | 20.003235 | 21.441589 | 1.95282 | 15.425 | 3e-06 | 121140 | 0.001095 | 0.016842 | 0.000554 | 0.000554 | 6904.286621 | 226.978928 | 226.978928 | 121140 | 33.65 | 0.001142 | 0.017557 | 0.000803 | 0.000803 | 6810.521484 | 311.67688 | 311.67688 | 19.997894 | 21.444 | 2.89125 | 15.425 | 3e-06 | 121140 | 0.001154 | 0.017748 | 0.000812 | 0.000812 | 6799.939941 | 311.192627 | 311.192627 | 121140 | 33.65 | 0.001132 | 0.017364 | 0.009549 | 0.009549 | 6610.605469 | 3635.195801 | 3635.195801 | 19.997894 | 21.434204 | 34.35057 | 15.477 | 1e-05 | 121140 | 0.001139 | 0.017466 | 0.009605 | 0.009605 | 6605.382324 | 3632.323486 | 3632.323486
269.6637425 | 2.419275 | 121200 | 33.66667 | 0.001072 | 0.016486 | 0.000542 | 0.000542 | 6923.253418 | 227.602448 | 227.602448 | 20.001465 | 21.441589 | 1.95006 | 15.425 | 3e-06 | 121200 | 0.001094 | 0.016819 | 0.000553 | 0.000553 | 6905.295898 | 227.0121 | 227.0121 | 121200 | 33.66667 | 0.001141 | 0.017548 | 0.000803 | 0.000803 | 6811.574219 | 311.725037 | 311.725037 | 19.999664 | 21.444 | 2.88849 | 15.425 | 3e-06 | 121200 | 0.001153 | 0.017725 | 0.000811 | 0.000811 | 6801.003418 | 311.241302 | 311.241302 | 121200 | 33.66667 | 0.001131 | 0.017341 | 0.009536 | 0.009536 | 6611.645508 | 3635.767822 | 3635.767822 | 20.001465 | 21.434204 | 34.30662 | 15.477 | 1e-05 | 121200 | 0.001137 | 0.017445 | 0.009593 | 0.009593 | 6606.428711 | 3632.89917 | 3632.89917
269.704048 | 2.416755 | 121260 | 33.68333 | 0.001071 | 0.01647 | 0.000541 | 0.000541 | 6924.241699 | 227.634933 | 227.634933 | 20.005035 | 21.441589 | 1.94868 | 15.425 | 3e-06 | 121260 | 0.001092 | 0.016792 | 0.000552 | 0.000552 | 6906.303223 | 227.045227 | 227.045227 | 121260 | 33.68333 | 0.001139 | 0.017518 | 0.000802 | 0.000802 | 6812.625 | 311.773163 | 311.773163 | 19.997894 | 21.444 | 2.88483 | 15.425 | 3e-06 | 121260 | 0.001151 | 0.017702 | 0.00081 | 0.00081 | 6802.06543 | 311.289886 | 311.289886 | 121260 | 33.68333 | 0.001129 | 0.017318 | 0.009523 | 0.009523 | 6612.685059 | 3636.339355 | 3636.339355 | 20.003235 | 21.434204 | 34.27002 | 15.477 | 1e-05 | 121260 | 0.001137 | 0.017436 | 0.009588 | 0.009588 | 6607.475098 | 3633.474365 | 3633.474365
269.744301 | 2.414025 | 121320 | 33.7 | 0.001071 | 0.016465 | 0.000541 | 0.000541 | 6925.229004 | 227.667404 | 227.667404 | 19.999664 | 21.441589 | 1.94688 | 15.425 | 3e-06 | 121320 | 0.001091 | 0.016769 | 0.000551 | 0.000551 | 6907.30957 | 227.078293 | 227.078293 | 121320 | 33.7 | 0.001138 | 0.017497 | 0.000801 | 0.000801 | 6813.675293 | 311.821198 | 311.821198 | 19.999664 | 21.444 | 2.88117 | 15.425 | 3e-06 | 121320 | 0.001149 | 0.017677 | 0.000809 | 0.000809 | 6803.125977 | 311.33844 | 311.33844 | 121320 | 33.7 | 0.001128 | 0.017302 | 0.009514 | 0.009514 | 6613.723145 | 3636.910156 | 3636.910156 | 19.999664 | 21.434082 | 34.23342 | 15.477 | 1e-05 | 121320 | 0.001135 | 0.017406 | 0.009572 | 0.009572 | 6608.519531 | 3634.048828 | 3634.048828
269.7845155 | 2.410815 | 121380 | 33.71667 | 0.001069 | 0.016431 | 0.00054 | 0.00054 | 6926.215332 | 227.699829 | 227.699829 | 20.003235 | 21.441437 | 1.94322 | 15.425 | 3e-06 | 121380 | 0.001089 | 0.016743 | 0.00055 | 0.00055 | 6908.314453 | 227.111328 | 227.111328 | 121380 | 33.71667 | 0.001137 | 0.017479 | 0.0008 | 0.0008 | 6814.723633 | 311.869202 | 311.869202 | 20.001465 | 21.444 | 2.87841 | 15.425 | 3e-06 | 121380 | 0.001148 | 0.017661 | 0.000808 | 0.000808 | 6804.186035 | 311.386932 | 311.386932 | 121380 | 33.71667 | 0.001127 | 0.017288 | 0.009507 | 0.009507 | 6614.760254 | 3637.480469 | 3637.480469 | 19.997894 | 21.434082 | 34.19679 | 15.477 | 1e-05 | 121380 | 0.001134 | 0.017401 | 0.009569 | 0.009569 | 6609.563477 | 3634.622803 | 3634.622803
269.8246615 | 2.40669 | 121440 | 33.73333 | 0.001067 | 0.016408 | 0.000539 | 0.000539 | 6927.199707 | 227.732178 | 227.732178 | 19.997894 | 21.441437 | 1.93956 | 15.425 | 3e-06 | 121440 | 0.001088 | 0.016727 | 0.00055 | 0.00055 | 6909.317871 | 227.144318 | 227.144318 | 121440 | 33.73333 | 0.001135 | 0.017461 | 0.000799 | 0.000799 | 6815.771484 | 311.917145 | 311.917145 | 19.997894 | 21.443848 | 2.87382 | 15.425 | 3e-06 | 121440 | 0.001148 | 0.017647 | 0.000808 | 0.000808 | 6805.244629 | 311.435394 | 311.435394 | 121440 | 33.73333 | 0.001125 | 0.017261 | 0.009492 | 0.009492 | 6615.795898 | 3638.050049 | 3638.050049 | 19.997894 | 21.434082 | 34.15281 | 15.477 | 1e-05 | 121440 | 0.001132 | 0.017364 | 0.009549 | 0.009549 | 6610.605469 | 3635.195801 | 3635.195801
269.8647385 | 2.403015 | 121500 | 33.75 | 0.001065 | 0.016373 | 0.000538 | 0.000538 | 6928.182129 | 227.764481 | 227.764481 | 19.997894 | 21.441437 | 1.93587 | 15.425 | 3e-06 | 121500 | 0.001086 | 0.016698 | 0.000549 | 0.000549 | 6910.319824 | 227.177261 | 227.177261 | 121500 | 33.75 | 0.001134 | 0.017438 | 0.000798 | 0.000798 | 6816.817383 | 311.964996 | 311.964996 | 19.999664 | 21.443848 | 2.87016 | 15.425 | 3e-06 | 121500 | 0.001147 | 0.017633 | 0.000807 | 0.000807 | 6806.302246 | 311.483795 | 311.483795 | 121500 | 33.75 | 0.001124 | 0.01724 | 0.00948 | 0.00948 | 6616.830566 | 3638.618896 | 3638.618896 | 20.001465 | 21.434082 | 34.12353 | 15.477 | 1e-05 | 121500 | 0.001131 | 0.017341 | 0.009536 | 0.009536 | 6611.645508 | 3635.767822 | 3635.767822
269.904762 | 2.400285 | 121560 | 33.76667 | 0.001063 | 0.016341 | 0.000537 | 0.000537 | 6929.162598 | 227.796707 | 227.796707 | 19.997894 | 21.441437 | 1.93221 | 15.425 | 3e-06 | 121560 | 0.001085 | 0.016681 | 0.000548 | 0.000548 | 6911.320801 | 227.210159 | 227.210159 | 121560 | 33.76667 | 0.001132 | 0.017408 | 0.000797 | 0.000797 | 6817.862305 | 312.012817 | 312.012817 | 19.997894 | 21.443848 | 2.86836 | 15.425 | 3e-06 | 121560 | 0.001145 | 0.017603 | 0.000806 | 0.000806 | 6807.358887 | 311.532135 | 311.532135 | 121560 | 33.76667 | 0.001123 | 0.017231 | 0.009475 | 0.009475 | 6617.864258 | 3639.1875 | 3639.1875 | 20.001465 | 21.434082 | 34.08693 | 15.477 | 1e-05 | 121560 | 0.001129 | 0.017318 | 0.009523 | 0.009523 | 6612.685059 | 3636.339355 | 3636.339355
269.944748 | 2.397315 | 121620 | 33.78333 | 0.001061 | 0.016309 | 0.000536 | 0.000536 | 6930.141113 | 227.828888 | 227.828888 | 19.997894 | 21.441437 | 1.92903 | 15.425 | 3e-06 | 121620 | 0.001084 | 0.016663 | 0.000548 | 0.000548 | 6912.320312 | 227.243027 | 227.243027 | 121620 | 33.78333 | 0.001132 | 0.017401 | 0.000796 | 0.000796 | 6818.90625 | 312.060608 | 312.060608 | 19.997894 | 21.443726 | 2.8656 | 15.425 | 3e-06 | 121620 | 0.001144 | 0.017585 | 0.000805 | 0.000805 | 6808.414062 | 311.580414 | 311.580414 | 121620 | 33.78333 | 0.001122 | 0.017212 | 0.009465 | 0.009465 | 6618.896973 | 3639.755127 | 3639.755127 | 19.999664 | 21.434082 | 34.04298 | 15.477 | 1e-05 | 121620 | 0.001128 | 0.017302 | 0.009514 | 0.009514 | 6613.723145 | 3636.910156 | 3636.910156
269.9846725 | 2.39364 | 121680 | 33.8 | 0.001059 | 0.016288 | 0.000535 | 0.000535 | 6931.118164 | 227.861008 | 227.861008 | 20.001465 | 21.441437 | 1.92534 | 15.425 | 3e-06 | 121680 | 0.001083 | 0.016649 | 0.000547 | 0.000547 | 6913.319336 | 227.275864 | 227.275864 | 121680 | 33.8 | 0.00113 | 0.017382 | 0.000795 | 0.000795 | 6819.949219 | 312.108337 | 312.108337 | 19.997894 | 21.443848 | 2.86194 | 15.425 | 3e-06 | 121680 | 0.001142 | 0.017566 | 0.000804 | 0.000804 | 6809.467773 | 311.628662 | 311.628662 | 121680 | 33.8 | 0.00112 | 0.017182 | 0.009449 | 0.009449 | 6619.927734 | 3640.322266 | 3640.322266 | 19.997894 | 21.434082 | 34.00635 | 15.477 | 1e-05 | 121680 | 0.001127 | 0.017288 | 0.009507 | 0.009507 | 6614.760254 | 3637.480469 | 3637.480469
270.024536 | 2.39022 | 121740 | 33.81667 | 0.001057 | 0.016254 | 0.000534 | 0.000534 | 6932.093262 | 227.893066 | 227.893066 | 20.003235 | 21.441437 | 1.92123 | 15.425 | 3e-06 | 121740 | 0.001081 | 0.016626 | 0.000547 | 0.000547 | 6914.316895 | 227.30867 | 227.30867 | 121740 | 33.81667 | 0.00113 | 0.017369 | 0.000795 | 0.000795 | 6820.991211 | 312.156006 | 312.156006 | 19.997894 | 21.443848 | 2.85921 | 15.425 | 3e-06 | 121740 | 0.001142 | 0.017557 | 0.000803 | 0.000803 | 6810.521484 | 311.67688 | 311.67688 | 121740 | 33.81667 | 0.00112 | 0.017171 | 0.009442 | 0.009442 | 6620.958008 | 3640.888672 | 3640.888672 | 19.997894 | 21.434082 | 33.96972 | 15.477 | 1e-05 | 121740 | 0.001125 | 0.017261 | 0.009492 | 0.009492 | 6615.795898 | 3638.050049 | 3638.050049
270.0643465 | 2.386785 | 121800 | 33.83333 | 0.001055 | 0.016215 | 0.000533 | 0.000533 | 6933.066406 | 227.925049 | 227.925049 | 19.999664 | 21.441437 | 1.91712 | 15.425 | 3e-06 | 121800 | 0.00108 | 0.016603 | 0.000546 | 0.000546 | 6915.312988 | 227.341415 | 227.341415 | 121800 | 33.83333 | 0.001128 | 0.017346 | 0.000794 | 0.000794 | 6822.032227 | 312.203644 | 312.203644 | 20.003235 | 21.443726 | 2.85645 | 15.425 | 3e-06 | 121800 | 0.001141 | 0.017548 | 0.000803 | 0.000803 | 6811.574219 | 311.725037 | 311.725037 | 121800 | 33.83333 | 0.001118 | 0.017154 | 0.009433 | 0.009433 | 6621.987305 | 3641.45459 | 3641.45459 | 20.001465 | 21.433929 | 33.94044 | 15.477 | 1e-05 | 121800 | 0.001124 | 0.01724 | 0.00948 | 0.00948 | 6616.830566 | 3638.618896 | 3638.618896
270.1040955 | 2.38266 | 121860 | 33.85 | 0.001052 | 0.016173 | 0.000532 | 0.000532 | 6934.037109 | 227.95697 | 227.95697 | 19.999664 | 21.441315 | 1.91346 | 15.425 | 3e-06 | 121860 | 0.001079 | 0.016587 | 0.000545 | 0.000545 | 6916.308594 | 227.37413 | 227.37413 | 121860 | 33.85 | 0.001127 | 0.017325 | 0.000793 | 0.000793 | 6823.071289 | 312.251221 | 312.251221 | 19.999664 | 21.443726 | 2.85186 | 15.425 | 3e-06 | 121860 | 0.001139 | 0.017518 | 0.000802 | 0.000802 | 6812.625 | 311.773163 | 311.773163 | 121860 | 33.85 | 0.001117 | 0.017131 | 0.009421 | 0.009421 | 6623.015137 | 3642.02002 | 3642.02002 | 19.997894 | 21.433929 | 33.89649 | 15.477 | 1e-05 | 121860 | 0.001123 | 0.017231 | 0.009475 | 0.009475 | 6617.864258 | 3639.1875 | 3639.1875
270.1437685 | 2.379225 | 121920 | 33.86667 | 0.001051 | 0.016162 | 0.000531 | 0.000531 | 6935.006348 | 227.988831 | 227.988831 | 19.999664 | 21.441315 | 1.91025 | 15.425 | 3e-06 | 121920 | 0.001078 | 0.016573 | 0.000545 | 0.000545 | 6917.302734 | 227.40683 | 227.40683 | 121920 | 33.86667 | 0.001125 | 0.017297 | 0.000792 | 0.000792 | 6824.109375 | 312.298706 | 312.298706 | 20.003235 | 21.443726 | 2.8482 | 15.425 | 3e-06 | 121920 | 0.001138 | 0.017497 | 0.000801 | 0.000801 | 6813.675293 | 311.821198 | 311.821198 | 121920 | 33.86667 | 0.001116 | 0.017111 | 0.009409 | 0.009409 | 6624.041992 | 3642.584473 | 3642.584473 | 19.997894 | 21.433929 | 33.85986 | 15.477 | 1e-05 | 121920 | 0.001122 | 0.017212 | 0.009465 | 0.009465 | 6618.896973 | 3639.755127 | 3639.755127
270.183403 | 2.376705 | 121980 | 33.88333 | 0.001049 | 0.016123 | 0.00053 | 0.00053 | 6935.974121 | 228.020645 | 228.020645 | 20.001465 | 21.441315 | 1.90704 | 15.425 | 3e-06 | 121980 | 0.001078 | 0.016567 | 0.000545 | 0.000545 | 6918.296875 | 227.439499 | 227.439499 | 121980 | 33.88333 | 0.001123 | 0.017274 | 0.000791 | 0.000791 | 6825.145996 | 312.346161 | 312.346161 | 19.997894 | 21.443726 | 2.84637 | 15.425 | 3e-06 | 121980 | 0.001137 | 0.017479 | 0.0008 | 0.0008 | 6814.723633 | 311.869202 | 311.869202 | 121980 | 33.88333 | 0.001115 | 0.017097 | 0.009402 | 0.009402 | 6625.067871 | 3643.148682 | 3643.148682 | 19.999664 | 21.433929 | 33.83055 | 15.477 | 1e-05 | 121980 | 0.00112 | 0.017182 | 0.009449 | 0.009449 | 6619.927734 | 3640.322266 | 3640.322266
270.222992 | 2.37396 | 122040 | 33.9 | 0.001047 | 0.016095 | 0.000529 | 0.000529 | 6936.939453 | 228.052399 | 228.052399 | 19.997894 | 21.441315 | 1.90338 | 15.425 | 3e-06 | 122040 | 0.001076 | 0.016544 | 0.000544 | 0.000544 | 6919.289551 | 227.472137 | 227.472137 | 122040 | 33.9 | 0.001123 | 0.01727 | 0.00079 | 0.00079 | 6826.182129 | 312.393585 | 312.393585 | 19.999664 | 21.443726 | 2.84454 | 15.425 | 3e-06 | 122040 | 0.001135 | 0.017461 | 0.000799 | 0.000799 | 6815.771484 | 311.917145 | 311.917145 | 122040 | 33.9 | 0.001114 | 0.017081 | 0.009393 | 0.009393 | 6626.092773 | 3643.712158 | 3643.712158 | 19.999664 | 21.433929 | 33.80127 | 15.477 | 1e-05 | 122040 | 0.00112 | 0.017171 | 0.009442 | 0.009442 | 6620.958008 | 3640.888672 | 3640.888672
270.262535 | 2.370525 | 122100 | 33.91667 | 0.001045 | 0.016072 | 0.000528 | 0.000528 | 6937.903809 | 228.084091 | 228.084091 | 20.003235 | 21.441315 | 1.89924 | 15.425 | 3e-06 | 122100 | 0.001075 | 0.016534 | 0.000544 | 0.000544 | 6920.281738 | 227.504761 | 227.504761 | 122100 | 33.91667 | 0.001123 | 0.017268 | 0.00079 | 0.00079 | 6827.218262 | 312.440979 | 312.440979 | 20.001465 | 21.443726 | 2.84181 | 15.425 | 3e-06 | 122100 | 0.001134 | 0.017438 | 0.000798 | 0.000798 | 6816.817383 | 311.964996 | 311.964996 | 122100 | 33.91667 | 0.001113 | 0.017069 | 0.009386 | 0.009386 | 6627.116699 | 3644.275391 | 3644.275391 | 19.999664 | 21.433929 | 33.75732 | 15.477 | 1e-05 | 122100 | 0.001118 | 0.017154 | 0.009433 | 0.009433 | 6621.987305 | 3641.45459 | 3641.45459
270.3020095 | 2.36733 | 122160 | 33.93333 | 0.001042 | 0.016026 | 0.000527 | 0.000527 | 6938.865723 | 228.115707 | 228.115707 | 19.997894 | 21.441315 | 1.89561 | 15.425 | 3e-06 | 122160 | 0.001075 | 0.016525 | 0.000543 | 0.000543 | 6921.272949 | 227.537354 | 227.537354 | 122160 | 33.93333 | 0.001121 | 0.017245 | 0.000789 | 0.000789 | 6828.25293 | 312.488312 | 312.488312 | 20.001465 | 21.443573 | 2.83905 | 15.425 | 3e-06 | 122160 | 0.001132 | 0.017408 | 0.000797 | 0.000797 | 6817.862305 | 312.012817 | 312.012817 | 122160 | 33.93333 | 0.001111 | 0.017037 | 0.009369 | 0.009369 | 6628.138672 | 3644.837402 | 3644.837402 | 19.997894 | 21.433777 | 33.70605 | 15.477 | 1e-05 | 122160 | 0.001117 | 0.017131 | 0.009421 | 0.009421 | 6623.015137 | 3642.02002 | 3642.02002
270.341446 | 2.36481 | 122220 | 33.95 | 0.001041 | 0.016008 | 0.000526 | 0.000526 | 6939.826172 | 228.147278 | 228.147278 | 19.997894 | 21.441315 | 1.89333 | 15.425 | 3e-06 | 122220 | 0.001074 | 0.016518 | 0.000543 | 0.000543 | 6922.263672 | 227.569931 | 227.569931 | 122220 | 33.95 | 0.00112 | 0.017219 | 0.000788 | 0.000788 | 6829.286133 | 312.535614 | 312.535614 | 19.997894 | 21.443726 | 2.83629 | 15.425 | 3e-06 | 122220 | 0.001132 | 0.017401 | 0.000796 | 0.000796 | 6818.90625 | 312.060608 | 312.060608 | 122220 | 33.95 | 0.001109 | 0.017014 | 0.009356 | 0.009356 | 6629.159668 | 3645.398926 | 3645.398926 | 20.003235 | 21.433777 | 33.67677 | 15.477 | 1e-05 | 122220 | 0.001116 | 0.017111 | 0.009409 | 0.009409 | 6624.041992 | 3642.584473 | 3642.584473
270.3808365 | 2.361825 | 122280 | 33.96667 | 0.00104 | 0.01599 | 0.000526 | 0.000526 | 6940.785156 | 228.178818 | 228.178818 | 19.997894 | 21.441162 | 1.89009 | 15.425 | 3e-06 | 122280 | 0.001072 | 0.016486 | 0.000542 | 0.000542 | 6923.253418 | 227.602448 | 227.602448 | 122280 | 33.96667 | 0.001119 | 0.017205 | 0.000787 | 0.000787 | 6830.318359 | 312.582855 | 312.582855 | 19.997894 | 21.443573 | 2.83356 | 15.425 | 3e-06 | 122280 | 0.00113 | 0.017382 | 0.000795 | 0.000795 | 6819.949219 | 312.108337 | 312.108337 | 122280 | 33.96667 | 0.001109 | 0.017005 | 0.009351 | 0.009351 | 6630.179687 | 3645.959961 | 3645.959961 | 19.999664 | 21.433777 | 33.63282 | 15.477 | 1e-05 | 122280 | 0.001115 | 0.017097 | 0.009402 | 0.009402 | 6625.067871 | 3643.148682 | 3643.148682
270.4201735 | 2.35863 | 122340 | 33.98333 | 0.001038 | 0.015953 | 0.000524 | 0.000524 | 6941.742676 | 228.210281 | 228.210281 | 19.999664 | 21.441162 | 1.88643 | 15.425 | 3e-06 | 122340 | 0.001071 | 0.01647 | 0.000541 | 0.000541 | 6924.241699 | 227.634933 | 227.634933 | 122340 | 33.98333 | 0.001118 | 0.017192 | 0.000787 | 0.000787 | 6831.349609 | 312.630066 | 312.630066 | 20.001465 | 21.443573 | 2.83083 | 15.425 | 3e-06 | 122340 | 0.00113 | 0.017369 | 0.000795 | 0.000795 | 6820.991211 | 312.156006 | 312.156006 | 122340 | 33.98333 | 0.001107 | 0.016979 | 0.009337 | 0.009337 | 6631.19873 | 3646.52002 | 3646.52002 | 19.997894 | 21.433777 | 33.59619 | 15.477 | 1e-05 | 122340 | 0.001114 | 0.017081 | 0.009393 | 0.009393 | 6626.092773 | 3643.712158 | 3643.712158
270.4594575 | 2.355885 | 122400 | 34 | 0.001036 | 0.015928 | 0.000524 | 0.000524 | 6942.698242 | 228.241699 | 228.241699 | 19.997894 | 21.441162 | 1.8837 | 15.425 | 3e-06 | 122400 | 0.001071 | 0.016465 | 0.000541 | 0.000541 | 6925.229004 | 227.667404 | 227.667404 | 122400 | 34 | 0.001117 | 0.017171 | 0.000786 | 0.000786 | 6832.379883 | 312.677216 | 312.677216 | 20.005035 | 21.443573 | 2.82807 | 15.425 | 3e-06 | 122400 | 0.001128 | 0.017346 | 0.000794 | 0.000794 | 6822.032227 | 312.203644 | 312.203644 | 122400 | 34 | 0.001106 | 0.016968 | 0.009331 | 0.009331 | 6632.216797 | 3647.079834 | 3647.079834 | 20.003235 | 21.433777 | 33.56688 | 15.477 | 1e-05 | 122400 | 0.001113 | 0.017069 | 0.009386 | 0.009386 | 6627.116699 | 3644.275391 | 3644.275391
270.498703 | 2.353365 | 122460 | 34.01667 | 0.001034 | 0.015902 | 0.000523 | 0.000523 | 6943.652344 | 228.273071 | 228.273071 | 19.997894 | 21.441162 | 1.88142 | 15.425 | 3e-06 | 122460 | 0.001069 | 0.016431 | 0.00054 | 0.00054 | 6926.215332 | 227.699829 | 227.699829 | 122460 | 34.01667 | 0.001116 | 0.017162 | 0.000785 | 0.000785 | 6833.409668 | 312.724335 | 312.724335 | 19.997894 | 21.443573 | 2.82531 | 15.425 | 3e-06 | 122460 | 0.001127 | 0.017325 | 0.000793 | 0.000793 | 6823.071289 | 312.251221 | 312.251221 | 122460 | 34.01667 | 0.001105 | 0.016945 | 0.009318 | 0.009318 | 6633.233398 | 3647.638916 | 3647.638916 | 19.999664 | 21.433777 | 33.53028 | 15.477 | 1e-05 | 122460 | 0.001111 | 0.017037 | 0.009369 | 0.009369 | 6628.138672 | 3644.837402 | 3644.837402
270.537903 | 2.350845 | 122520 | 34.03333 | 0.001034 | 0.015888 | 0.000522 | 0.000522 | 6944.605957 | 228.304413 | 228.304413 | 20.001465 | 21.441162 | 1.87914 | 15.425 | 3e-06 | 122520 | 0.001067 | 0.016408 | 0.000539 | 0.000539 | 6927.199707 | 227.732178 | 227.732178 | 122520 | 34.03333 | 0.001114 | 0.017137 | 0.000784 | 0.000784 | 6834.437988 | 312.771393 | 312.771393 | 20.005035 | 21.44342 | 2.82255 | 15.425 | 3e-06 | 122520 | 0.001125 | 0.017297 | 0.000792 | 0.000792 | 6824.109375 | 312.298706 | 312.298706 | 122520 | 34.03333 | 0.001104 | 0.016926 | 0.009308 | 0.009308 | 6634.249023 | 3648.19751 | 3648.19751 | 19.999664 | 21.433777 | 33.49365 | 15.477 | 1e-05 | 122520 | 0.001109 | 0.017014 | 0.009356 | 0.009356 | 6629.159668 | 3645.398926 | 3645.398926
270.5770645 | 2.348325 | 122580 | 34.05 | 0.001032 | 0.015868 | 0.000522 | 0.000522 | 6945.557617 | 228.335709 | 228.335709 | 19.997894 | 21.441162 | 1.87683 | 15.425 | 3e-06 | 122580 | 0.001065 | 0.016373 | 0.000538 | 0.000538 | 6928.182129 | 227.764481 | 227.764481 | 122580 | 34.05 | 0.001114 | 0.017125 | 0.000784 | 0.000784 | 6835.465332 | 312.81842 | 312.81842 | 19.999664 | 21.443573 | 2.81982 | 15.425 | 3e-06 | 122580 | 0.001123 | 0.017274 | 0.000791 | 0.000791 | 6825.145996 | 312.346161 | 312.346161 | 122580 | 34.05 | 0.001103 | 0.01691 | 0.009299 | 0.009299 | 6635.263672 | 3648.755371 | 3648.755371 | 19.999664 | 21.433777 | 33.46434 | 15.477 | 1e-05 | 122580 | 0.001109 | 0.017005 | 0.009351 | 0.009351 | 6630.179687 | 3645.959961 | 3645.959961
270.6161805 | 2.34534 | 122640 | 34.06667 | 0.001031 | 0.015847 | 0.000521 | 0.000521 | 6946.508789 | 228.366974 | 228.366974 | 19.997894 | 21.441162 | 1.87452 | 15.425 | 3e-06 | 122640 | 0.001063 | 0.016341 | 0.000537 | 0.000537 | 6929.162598 | 227.796707 | 227.796707 | 122640 | 34.06667 | 0.001112 | 0.017104 | 0.000783 | 0.000783 | 6836.491699 | 312.865387 | 312.865387 | 20.003235 | 21.443573 | 2.81616 | 15.425 | 3e-06 | 122640 | 0.001123 | 0.01727 | 0.00079 | 0.00079 | 6826.182129 | 312.393585 | 312.393585 | 122640 | 34.06667 | 0.001102 | 0.016896 | 0.009291 | 0.009291 | 6636.277344 | 3649.312988 | 3649.312988 | 19.997894 | 21.433655 | 33.42774 | 15.477 | 1e-05 | 122640 | 0.001107 | 0.016979 | 0.009337 | 0.009337 | 6631.19873 | 3646.52002 | 3646.52002
270.6552425 | 2.342595 | 122700 | 34.08333 | 0.00103 | 0.015826 | 0.00052 | 0.00052 | 6947.458008 | 228.398193 | 228.398193 | 20.005035 | 21.441162 | 1.87179 | 15.425 | 3e-06 | 122700 | 0.001061 | 0.016309 | 0.000536 | 0.000536 | 6930.141113 | 227.828888 | 227.828888 | 122700 | 34.08333 | 0.001111 | 0.017081 | 0.000782 | 0.000782 | 6837.516602 | 312.912292 | 312.912292 | 19.997894 | 21.44342 | 2.8134 | 15.425 | 3e-06 | 122700 | 0.001123 | 0.017268 | 0.00079 | 0.00079 | 6827.218262 | 312.440979 | 312.440979 | 122700 | 34.08333 | 0.001101 | 0.016878 | 0.009281 | 0.009281 | 6637.290039 | 3649.869629 | 3649.869629 | 20.005035 | 21.433655 | 33.38379 | 15.477 | 1e-05 | 122700 | 0.001106 | 0.016968 | 0.009331 | 0.009331 | 6632.216797 | 3647.079834 | 3647.079834
270.694267 | 2.340105 | 122760 | 34.1 | 0.001028 | 0.015806 | 0.00052 | 0.00052 | 6948.40625 | 228.429367 | 228.429367 | 20.001465 | 21.44104 | 1.86861 | 15.425 | 3e-06 | 122760 | 0.001059 | 0.016288 | 0.000535 | 0.000535 | 6931.118164 | 227.861008 | 227.861008 | 122760 | 34.1 | 0.00111 | 0.017074 | 0.000781 | 0.000781 | 6838.541016 | 312.959167 | 312.959167 | 20.001465 | 21.44342 | 2.8116 | 15.425 | 3e-06 | 122760 | 0.001121 | 0.017245 | 0.000789 | 0.000789 | 6828.25293 | 312.488312 | 312.488312 | 122760 | 34.1 | 0.001099 | 0.016852 | 0.009267 | 0.009267 | 6638.30127 | 3650.425781 | 3650.425781 | 19.997894 | 21.433655 | 33.35448 | 15.477 | 1e-05 | 122760 | 0.001105 | 0.016945 | 0.009318 | 0.009318 | 6633.233398 | 3647.638916 | 3647.638916
270.733246 | 2.33781 | 122820 | 34.11667 | 0.001026 | 0.015776 | 0.000519 | 0.000519 | 6949.353027 | 228.46048 | 228.46048 | 19.999664 | 21.44104 | 1.86585 | 15.425 | 3e-06 | 122820 | 0.001057 | 0.016254 | 0.000534 | 0.000534 | 6932.093262 | 227.893066 | 227.893066 | 122820 | 34.11667 | 0.00111 | 0.017065 | 0.000781 | 0.000781 | 6839.564941 | 313.006012 | 313.006012 | 19.997894 | 21.443573 | 2.80977 | 15.425 | 3e-06 | 122820 | 0.00112 | 0.017219 | 0.000788 | 0.000788 | 6829.286133 | 312.535614 | 312.535614 | 122820 | 34.11667 | 0.001098 | 0.016839 | 0.00926 | 0.00926 | 6639.311523 | 3650.981445 | 3650.981445 | 20.001465 | 21.433655 | 33.31788 | 15.477 | 1e-05 | 122820 | 0.001104 | 0.016926 | 0.009308 | 0.009308 | 6634.249023 | 3648.19751 | 3648.19751
270.772194 | 2.33481 | 122880 | 34.13333 | 0.001025 | 0.015757 | 0.000518 | 0.000518 | 6950.29834 | 228.491562 | 228.491562 | 19.999664 | 21.44104 | 1.86354 | 15.425 | 3e-06 | 122880 | 0.001055 | 0.016215 | 0.000533 | 0.000533 | 6933.066406 | 227.925049 | 227.925049 | 122880 | 34.13333 | 0.001108 | 0.017042 | 0.00078 | 0.00078 | 6840.587402 | 313.052826 | 313.052826 | 20.001465 | 21.44342 | 2.80608 | 15.425 | 3e-06 | 122880 | 0.001119 | 0.017205 | 0.000787 | 0.000787 | 6830.318359 | 312.582855 | 312.582855 | 122880 | 34.13333 | 0.001097 | 0.016822 | 0.009251 | 0.009251 | 6640.320801 | 3651.536377 | 3651.536377 | 19.997894 | 21.433502 | 33.27393 | 15.477 | 1e-05 | 122880 | 0.001103 | 0.01691 | 0.009299 | 0.009299 | 6635.263672 | 3648.755371 | 3648.755371
270.811073 | 2.331615 | 122940 | 34.15 | 0.001024 | 0.015734 | 0.000517 | 0.000517 | 6951.242676 | 228.522598 | 228.522598 | 20.001465 | 21.44104 | 1.86081 | 15.425 | 3e-06 | 122940 | 0.001052 | 0.016173 | 0.000532 | 0.000532 | 6934.037109 | 227.95697 | 227.95697 | 122940 | 34.15 | 0.001107 | 0.017017 | 0.000779 | 0.000779 | 6841.608398 | 313.099548 | 313.099548 | 19.999664 | 21.44342 | 2.80242 | 15.425 | 3e-06 | 122940 | 0.001118 | 0.017192 | 0.000787 | 0.000787 | 6831.349609 | 312.630066 | 312.630066 | 122940 | 34.15 | 0.001095 | 0.016797 | 0.009237 | 0.009237 | 6641.328613 | 3652.090576 | 3652.090576 | 19.999664 | 21.433655 | 33.2373 | 15.477 | 1e-05 | 122940 | 0.001102 | 0.016896 | 0.009291 | 0.009291 | 6636.277344 | 3649.312988 | 3649.312988
270.8499145 | 2.329575 | 123000 | 34.16667 | 0.001022 | 0.015714 | 0.000517 | 0.000517 | 6952.185547 | 228.553589 | 228.553589 | 20.005035 | 21.44104 | 1.85853 | 15.425 | 3e-06 | 123000 | 0.001051 | 0.016162 | 0.000531 | 0.000531 | 6935.006348 | 227.988831 | 227.988831 | 123000 | 34.16667 | 0.001106 | 0.017006 | 0.000778 | 0.000778 | 6842.628906 | 313.14624 | 313.14624 | 20.001465 | 21.44342 | 2.80062 | 15.425 | 3e-06 | 123000 | 0.001117 | 0.017171 | 0.000786 | 0.000786 | 6832.379883 | 312.677216 | 312.677216 | 123000 | 34.16667 | 0.001094 | 0.016781 | 0.009228 | 0.009228 | 6642.335449 | 3652.644287 | 3652.644287 | 19.999664 | 21.433502 | 33.2007 | 15.477 | 1e-05 | 123000 | 0.001101 | 0.016878 | 0.009281 | 0.009281 | 6637.290039 | 3649.869629 | 3649.869629
270.8887255 | 2.32635 | 123060 | 34.18333 | 0.001021 | 0.015688 | 0.000516 | 0.000516 | 6953.126953 | 228.584549 | 228.584549 | 19.999664 | 21.440887 | 1.85577 | 15.425 | 3e-06 | 123060 | 0.001049 | 0.016123 | 0.00053 | 0.00053 | 6935.974121 | 228.020645 | 228.020645 | 123060 | 34.18333 | 0.001105 | 0.016992 | 0.000778 | 0.000778 | 6843.648437 | 313.192902 | 313.192902 | 19.999664 | 21.443298 | 2.79693 | 15.425 | 3e-06 | 123060 | 0.001116 | 0.017162 | 0.000785 | 0.000785 | 6833.409668 | 312.724335 | 312.724335 | 123060 | 34.18333 | 0.001093 | 0.01676 | 0.009216 | 0.009216 | 6643.34082 | 3653.197266 | 3653.197266 | 20.001465 | 21.433502 | 33.14943 | 15.477 | 1e-05 | 123060 | 0.001099 | 0.016852 | 0.009267 | 0.009267 | 6638.30127 | 3650.425781 | 3650.425781
270.9274595 | 2.322915 | 123120 | 34.2 | 0.001019 | 0.015665 | 0.000515 | 0.000515 | 6954.066895 | 228.615448 | 228.615448 | 20.001465 | 21.44104 | 1.85256 | 15.425 | 3e-06 | 123120 | 0.001047 | 0.016095 | 0.000529 | 0.000529 | 6936.939453 | 228.052399 | 228.052399 | 123120 | 34.2 | 0.001103 | 0.016964 | 0.000776 | 0.000776 | 6844.666016 | 313.239471 | 313.239471 | 20.003235 | 21.44342 | 2.79327 | 15.425 | 3e-06 | 123120 | 0.001114 | 0.017137 | 0.000784 | 0.000784 | 6834.437988 | 312.771393 | 312.771393 | 123120 | 34.2 | 0.001091 | 0.016735 | 0.009202 | 0.009202 | 6644.345215 | 3653.749268 | 3653.749268 | 20.005035 | 21.433502 | 33.10545 | 15.477 | 1e-05 | 123120 | 0.001098 | 0.016839 | 0.00926 | 0.00926 | 6639.311523 | 3650.981445 | 3650.981445
270.966156 | 2.32065 | 123180 | 34.21667 | 0.001018 | 0.015643 | 0.000514 | 0.000514 | 6955.005371 | 228.646301 | 228.646301 | 19.997894 | 21.44104 | 1.84983 | 15.425 | 3e-06 | 123180 | 0.001045 | 0.016072 | 0.000528 | 0.000528 | 6937.903809 | 228.084091 | 228.084091 | 123180 | 34.21667 | 0.001102 | 0.016948 | 0.000776 | 0.000776 | 6845.683105 | 313.286011 | 313.286011 | 19.999664 | 21.443298 | 2.79147 | 15.425 | 3e-06 | 123180 | 0.001114 | 0.017125 | 0.000784 | 0.000784 | 6835.465332 | 312.81842 | 312.81842 | 123180 | 34.21667 | 0.00109 | 0.016709 | 0.009189 | 0.009189 | 6645.347656 | 3654.300781 | 3654.300781 | 19.997894 | 21.43335 | 33.06882 | 15.477 | 1e-05 | 123180 | 0.001097 | 0.016822 | 0.009251 | 0.009251 | 6640.320801 | 3651.536377 | 3651.536377
271.0048145 | 2.31858 | 123240 | 34.23333 | 0.001016 | 0.015617 | 0.000513 | 0.000513 | 6955.942383 | 228.677109 | 228.677109 | 19.997894 | 21.44104 | 1.84755 | 15.425 | 3e-06 | 123240 | 0.001042 | 0.016026 | 0.000527 | 0.000527 | 6938.865723 | 228.115707 | 228.115707 | 123240 | 34.23333 | 0.001101 | 0.016934 | 0.000775 | 0.000775 | 6846.699219 | 313.33252 | 313.33252 | 19.997894 | 21.443298 | 2.78961 | 15.425 | 3e-06 | 123240 | 0.001112 | 0.017104 | 0.000783 | 0.000783 | 6836.491699 | 312.865387 | 312.865387 | 123240 | 34.23333 | 0.001089 | 0.016698 | 0.009182 | 0.009182 | 6646.349609 | 3654.851562 | 3654.851562 | 20.001465 | 21.433502 | 33.03957 | 15.477 | 1e-05 | 123240 | 0.001095 | 0.016797 | 0.009237 | 0.009237 | 6641.328613 | 3652.090576 | 3652.090576
271.043442 | 2.31582 | 123300 | 34.25 | 0.001015 | 0.015603 | 0.000513 | 0.000513 | 6956.878418 | 228.707886 | 228.707886 | 19.997894 | 21.440887 | 1.84479 | 15.425 | 3e-06 | 123300 | 0.001041 | 0.016008 | 0.000526 | 0.000526 | 6939.826172 | 228.147278 | 228.147278 | 123300 | 34.25 | 0.001101 | 0.016925 | 0.000775 | 0.000775 | 6847.714844 | 313.378998 | 313.378998 | 19.997894 | 21.443298 | 2.78685 | 15.425 | 3e-06 | 123300 | 0.001111 | 0.017081 | 0.000782 | 0.000782 | 6837.516602 | 312.912292 | 312.912292 | 123300 | 34.25 | 0.001088 | 0.016684 | 0.009175 | 0.009175 | 6647.350586 | 3655.4021 | 3655.4021 | 19.999664 | 21.43335 | 33.01758 | 15.477 | 1e-05 | 123300 | 0.001094 | 0.016781 | 0.009228 | 0.009228 | 6642.335449 | 3652.644287 | 3652.644287
271.0820085 | 2.31261 | 123360 | 34.26667 | 0.001013 | 0.015574 | 0.000512 | 0.000512 | 6957.812988 | 228.738602 | 228.738602 | 19.999664 | 21.440887 | 1.84203 | 15.425 | 3e-06 | 123360 | 0.00104 | 0.01599 | 0.000526 | 0.000526 | 6940.785156 | 228.178818 | 228.178818 | 123360 | 34.26667 | 0.0011 | 0.016907 | 0.000774 | 0.000774 | 6848.729004 | 313.425415 | 313.425415 | 19.997894 | 21.443298 | 2.78319 | 15.425 | 3e-06 | 123360 | 0.00111 | 0.017074 | 0.000781 | 0.000781 | 6838.541016 | 312.959167 | 312.959167 | 123360 | 34.26667 | 0.001087 | 0.016666 | 0.009164 | 0.009164 | 6648.350586 | 3655.952148 | 3655.952148 | 20.003235 | 21.43335 | 32.98827 | 15.477 | 1e-05 | 123360 | 0.001093 | 0.01676 | 0.009216 | 0.009216 | 6643.34082 | 3653.197266 | 3653.197266
271.120529 | 2.310105 | 123420 | 34.28333 | 0.001012 | 0.015555 | 0.000511 | 0.000511 | 6958.746094 | 228.769287 | 228.769287 | 19.997894 | 21.440887 | 1.83975 | 15.425 | 3e-06 | 123420 | 0.001038 | 0.015953 | 0.000524 | 0.000524 | 6941.742676 | 228.210281 | 228.210281 | 123420 | 34.28333 | 0.001098 | 0.016888 | 0.000773 | 0.000773 | 6849.742187 | 313.471771 | 313.471771 | 19.997894 | 21.443298 | 2.78046 | 15.425 | 3e-06 | 123420 | 0.00111 | 0.017065 | 0.000781 | 0.000781 | 6839.564941 | 313.006012 | 313.006012 | 123420 | 34.28333 | 0.001086 | 0.016656 | 0.009159 | 0.009159 | 6649.350098 | 3656.501709 | 3656.501709 | 19.997894 | 21.43335 | 32.95899 | 15.477 | 1e-05 | 123420 | 0.001091 | 0.016735 | 0.009202 | 0.009202 | 6644.345215 | 3653.749268 | 3653.749268
271.159012 | 2.307135 | 123480 | 34.3 | 0.001011 | 0.015539 | 0.000511 | 0.000511 | 6959.678223 | 228.799927 | 228.799927 | 20.001465 | 21.440887 | 1.83747 | 15.425 | 3e-06 | 123480 | 0.001036 | 0.015928 | 0.000524 | 0.000524 | 6942.698242 | 228.241699 | 228.241699 | 123480 | 34.3 | 0.001097 | 0.016865 | 0.000772 | 0.000772 | 6850.754395 | 313.518097 | 313.518097 | 19.997894 | 21.443298 | 2.7768 | 15.425 | 3e-06 | 123480 | 0.001108 | 0.017042 | 0.00078 | 0.00078 | 6840.587402 | 313.052826 | 313.052826 | 123480 | 34.3 | 0.001086 | 0.016645 | 0.009153 | 0.009153 | 6650.348633 | 3657.050781 | 3657.050781 | 20.003235 | 21.433228 | 32.92236 | 15.477 | 1e-05 | 123480 | 0.00109 | 0.016709 | 0.009189 | 0.009189 | 6645.347656 | 3654.300781 | 3654.300781
271.1974335 | 2.303685 | 123540 | 34.31667 | 0.001009 | 0.015509 | 0.00051 | 0.00051 | 6960.609375 | 228.830536 | 228.830536 | 19.997894 | 21.440735 | 1.83516 | 15.425 | 3e-06 | 123540 | 0.001034 | 0.015902 | 0.000523 | 0.000523 | 6943.652344 | 228.273071 | 228.273071 | 123540 | 34.31667 | 0.001095 | 0.016835 | 0.00077 | 0.00077 | 6851.764648 | 313.564331 | 313.564331 | 19.999664 | 21.443298 | 2.77221 | 15.425 | 3e-06 | 123540 | 0.001107 | 0.017017 | 0.000779 | 0.000779 | 6841.608398 | 313.099548 | 313.099548 | 123540 | 34.31667 | 0.001084 | 0.016622 | 0.00914 | 0.00914 | 6651.346191 | 3657.599121 | 3657.599121 | 19.999664 | 21.43335 | 32.89308 | 15.477 | 1e-05 | 123540 | 0.001089 | 0.016698 | 0.009182 | 0.009182 | 6646.349609 | 3654.851562 | 3654.851562
271.2358015 | 2.30118 | 123600 | 34.33333 | 0.001009 | 0.015502 | 0.00051 | 0.00051 | 6961.539062 | 228.861099 | 228.861099 | 19.997894 | 21.440887 | 1.83288 | 15.425 | 3e-06 | 123600 | 0.001034 | 0.015888 | 0.000522 | 0.000522 | 6944.605957 | 228.304413 | 228.304413 | 123600 | 34.33333 | 0.001094 | 0.016819 | 0.00077 | 0.00077 | 6852.773437 | 313.610504 | 313.610504 | 19.997894 | 21.443146 | 2.76948 | 15.425 | 3e-06 | 123600 | 0.001106 | 0.017006 | 0.000778 | 0.000778 | 6842.628906 | 313.14624 | 313.14624 | 123600 | 34.33333 | 0.001083 | 0.01661 | 0.009134 | 0.009134 | 6652.342773 | 3658.147217 | 3658.147217 | 19.999664 | 21.43335 | 32.87109 | 15.477 | 1e-05 | 123600 | 0.001088 | 0.016684 | 0.009175 | 0.009175 | 6647.350586 | 3655.4021 | 3655.4021
271.2741395 | 2.298435 | 123660 | 34.35 | 0.001007 | 0.015475 | 0.000509 | 0.000509 | 6962.467773 | 228.891632 | 228.891632 | 19.997894 | 21.440887 | 1.83015 | 15.425 | 3e-06 | 123660 | 0.001032 | 0.015868 | 0.000522 | 0.000522 | 6945.557617 | 228.335709 | 228.335709 | 123660 | 34.35 | 0.001093 | 0.016801 | 0.000769 | 0.000769 | 6853.781738 | 313.656647 | 313.656647 | 19.997894 | 21.443298 | 2.76672 | 15.425 | 3e-06 | 123660 | 0.001105 | 0.016992 | 0.000778 | 0.000778 | 6843.648437 | 313.192902 | 313.192902 | 123660 | 34.35 | 0.001082 | 0.016596 | 0.009126 | 0.009126 | 6653.338379 | 3658.694824 | 3658.694824 | 20.005035 | 21.43335 | 32.82714 | 15.477 | 1e-05 | 123660 | 0.001087 | 0.016666 | 0.009164 | 0.009164 | 6648.350586 | 3655.952148 | 3655.952148
271.312416 | 2.29545 | 123720 | 34.36667 | 0.001005 | 0.015447 | 0.000508 | 0.000508 | 6963.394531 | 228.922104 | 228.922104 | 20.003235 | 21.440735 | 1.82694 | 15.425 | 3e-06 | 123720 | 0.001031 | 0.015847 | 0.000521 | 0.000521 | 6946.508789 | 228.366974 | 228.366974 | 123720 | 34.36667 | 0.001092 | 0.016787 | 0.000768 | 0.000768 | 6854.789062 | 313.702728 | 313.702728 | 20.005035 | 21.443146 | 2.76396 | 15.425 | 3e-06 | 123720 | 0.001103 | 0.016964 | 0.000776 | 0.000776 | 6844.666016 | 313.239471 | 313.239471 | 123720 | 34.36667 | 0.00108 | 0.016566 | 0.00911 | 0.00911 | 6654.33252 | 3659.241455 | 3659.241455 | 19.997894 | 21.433228 | 32.7759 | 15.477 | 1e-05 | 123720 | 0.001086 | 0.016656 | 0.009159 | 0.009159 | 6649.350098 | 3656.501709 | 3656.501709
271.3506545 | 2.29317 | 123780 | 34.38333 | 0.001004 | 0.015426 | 0.000507 | 0.000507 | 6964.320312 | 228.95253 | 228.95253 | 19.997894 | 21.440735 | 1.82418 | 15.425 | 3e-06 | 123780 | 0.00103 | 0.015826 | 0.00052 | 0.00052 | 6947.458008 | 228.398193 | 228.398193 | 123780 | 34.38333 | 0.001091 | 0.016773 | 0.000768 | 0.000768 | 6855.79541 | 313.748779 | 313.748779 | 19.999664 | 21.443146 | 2.76216 | 15.425 | 3e-06 | 123780 | 0.001102 | 0.016948 | 0.000776 | 0.000776 | 6845.683105 | 313.286011 | 313.286011 | 123780 | 34.38333 | 0.001079 | 0.016543 | 0.009097 | 0.009097 | 6655.325195 | 3659.787354 | 3659.787354 | 19.999664 | 21.433228 | 32.73927 | 15.477 | 1e-05 | 123780 | 0.001086 | 0.016645 | 0.009153 | 0.009153 | 6650.348633 | 3657.050781 | 3657.050781
271.388855 | 2.29065 | 123840 | 34.4 | 0.001002 | 0.015403 | 0.000506 | 0.000506 | 6965.244141 | 228.98291 | 228.98291 | 20.003235 | 21.440735 | 1.8219 | 15.425 | 3e-06 | 123840 | 0.001028 | 0.015806 | 0.00052 | 0.00052 | 6948.40625 | 228.429367 | 228.429367 | 123840 | 34.4 | 0.00109 | 0.016755 | 0.000767 | 0.000767 | 6856.800781 | 313.7948 | 313.7948 | 19.999664 | 21.443024 | 2.7594 | 15.425 | 3e-06 | 123840 | 0.001101 | 0.016934 | 0.000775 | 0.000775 | 6846.699219 | 313.33252 | 313.33252 | 123840 | 34.4 | 0.001078 | 0.016534 | 0.009092 | 0.009092 | 6656.316895 | 3660.332764 | 3660.332764 | 19.997894 | 21.43335 | 32.70261 | 15.477 | 1e-05 | 123840 | 0.001084 | 0.016622 | 0.00914 | 0.00914 | 6651.346191 | 3657.599121 | 3657.599121
271.4270095 | 2.28813 | 123900 | 34.41667 | 0.001001 | 0.015385 | 0.000506 | 0.000506 | 6966.16748 | 229.01326 | 229.01326 | 19.997894 | 21.440735 | 1.81962 | 15.425 | 3e-06 | 123900 | 0.001026 | 0.015776 | 0.000519 | 0.000519 | 6949.353027 | 228.46048 | 228.46048 | 123900 | 34.41667 | 0.001089 | 0.016741 | 0.000766 | 0.000766 | 6857.805176 | 313.840759 | 313.840759 | 20.003235 | 21.443146 | 2.75664 | 15.425 | 3e-06 | 123900 | 0.001101 | 0.016925 | 0.000775 | 0.000775 | 6847.714844 | 313.378998 | 313.378998 | 123900 | 34.41667 | 0.001077 | 0.016511 | 0.009079 | 0.009079 | 6657.307617 | 3660.877441 | 3660.877441 | 19.999664 | 21.433228 | 32.67333 | 15.477 | 1e-05 | 123900 | 0.001083 | 0.01661 | 0.009134 | 0.009134 | 6652.342773 | 3658.147217 | 3658.147217
271.465126 | 2.285385 | 123960 | 34.43333 | 0.001 | 0.015364 | 0.000505 | 0.000505 | 6967.089355 | 229.043564 | 229.043564 | 20.003235 | 21.440735 | 1.81686 | 15.425 | 3e-06 | 123960 | 0.001025 | 0.015757 | 0.000518 | 0.000518 | 6950.29834 | 228.491562 | 228.491562 | 123960 | 34.43333 | 0.001088 | 0.016727 | 0.000766 | 0.000766 | 6858.808594 | 313.886688 | 313.886688 | 20.005035 | 21.443146 | 2.75391 | 15.425 | 3e-06 | 123960 | 0.0011 | 0.016907 | 0.000774 | 0.000774 | 6848.729004 | 313.425415 | 313.425415 | 123960 | 34.43333 | 0.001076 | 0.0165 | 0.009073 | 0.009073 | 6658.297363 | 3661.421875 | 3661.421875 | 19.999664 | 21.433228 | 32.64405 | 15.477 | 1e-05 | 123960 | 0.001082 | 0.016596 | 0.009126 | 0.009126 | 6653.338379 | 3658.694824 | 3658.694824
271.503189 | 2.282415 | 124020 | 34.45 | 0.000998 | 0.015341 | 0.000504 | 0.000504 | 6968.009766 | 229.073822 | 229.073822 | 19.997894 | 21.440735 | 1.81365 | 15.425 | 3e-06 | 124020 | 0.001024 | 0.015734 | 0.000517 | 0.000517 | 6951.242676 | 228.522598 | 228.522598 | 124020 | 34.45 | 0.001087 | 0.016709 | 0.000765 | 0.000765 | 6859.811035 | 313.932556 | 313.932556 | 19.999664 | 21.443146 | 2.75118 | 15.425 | 3e-06 | 124020 | 0.001098 | 0.016888 | 0.000773 | 0.000773 | 6849.742187 | 313.471771 | 313.471771 | 124020 | 34.45 | 0.001075 | 0.016474 | 0.009059 | 0.009059 | 6659.286133 | 3661.965576 | 3661.965576 | 19.997894 | 21.433228 | 32.6001 | 15.477 | 1e-05 | 124020 | 0.00108 | 0.016566 | 0.00911 | 0.00911 | 6654.33252 | 3659.241455 | 3659.241455
271.5412065 | 2.279895 | 124080 | 34.46667 | 0.000996 | 0.015309 | 0.000503 | 0.000503 | 6968.928711 | 229.104019 | 229.104019 | 19.999664 | 21.440735 | 1.81137 | 15.425 | 3e-06 | 124080 | 0.001022 | 0.015714 | 0.000517 | 0.000517 | 6952.185547 | 228.553589 | 228.553589 | 124080 | 34.46667 | 0.001086 | 0.016691 | 0.000764 | 0.000764 | 6860.8125 | 313.978394 | 313.978394 | 19.997894 | 21.443146 | 2.74842 | 15.425 | 3e-06 | 124080 | 0.001097 | 0.016865 | 0.000772 | 0.000772 | 6850.754395 | 313.518097 | 313.518097 | 124080 | 34.46667 | 0.001074 | 0.016463 | 0.009053 | 0.009053 | 6660.273926 | 3662.508545 | 3662.508545 | 20.001465 | 21.433228 | 32.55615 | 15.477 | 1e-05 | 124080 | 0.001079 | 0.016543 | 0.009097 | 0.009097 | 6655.325195 | 3659.787354 | 3659.787354
271.5791855 | 2.277375 | 124140 | 34.48333 | 0.000996 | 0.015302 | 0.000503 | 0.000503 | 6969.846191 | 229.134201 | 229.134201 | 19.999664 | 21.440613 | 1.80909 | 15.425 | 3e-06 | 124140 | 0.001021 | 0.015688 | 0.000516 | 0.000516 | 6953.126953 | 228.584549 | 228.584549 | 124140 | 34.48333 | 0.001084 | 0.016672 | 0.000763 | 0.000763 | 6861.812988 | 314.02417 | 314.02417 | 20.003235 | 21.443146 | 2.74566 | 15.425 | 3e-06 | 124140 | 0.001095 | 0.016835 | 0.00077 | 0.00077 | 6851.764648 | 313.564331 | 313.564331 | 124140 | 34.48333 | 0.001072 | 0.016433 | 0.009036 | 0.009036 | 6661.259766 | 3663.050781 | 3663.050781 | 19.999664 | 21.433228 | 32.52684 | 15.477 | 1e-05 | 124140 | 0.001078 | 0.016534 | 0.009092 | 0.009092 | 6656.316895 | 3660.332764 | 3660.332764
271.617119 | 2.27394 | 124200 | 34.5 | 0.000993 | 0.015268 | 0.000502 | 0.000502 | 6970.762695 | 229.164322 | 229.164322 | 19.999664 | 21.440613 | 1.80588 | 15.425 | 3e-06 | 124200 | 0.001019 | 0.015665 | 0.000515 | 0.000515 | 6954.066895 | 228.615448 | 228.615448 | 124200 | 34.5 | 0.001083 | 0.016652 | 0.000762 | 0.000762 | 6862.812012 | 314.069916 | 314.069916 | 19.999664 | 21.443024 | 2.742 | 15.425 | 3e-06 | 124200 | 0.001094 | 0.016819 | 0.00077 | 0.00077 | 6852.773437 | 313.610504 | 313.610504 | 124200 | 34.5 | 0.001072 | 0.01643 | 0.009035 | 0.009035 | 6662.245605 | 3663.592773 | 3663.592773 | 19.997894 | 21.433075 | 32.49756 | 15.477 | 1e-05 | 124200 | 0.001077 | 0.016511 | 0.009079 | 0.009079 | 6657.307617 | 3660.877441 | 3660.877441
271.6549835 | 2.27097 | 124260 | 34.51667 | 0.000992 | 0.015249 | 0.000501 | 0.000501 | 6971.677734 | 229.194397 | 229.194397 | 19.997894 | 21.440613 | 1.8036 | 15.425 | 3e-06 | 124260 | 0.001018 | 0.015643 | 0.000514 | 0.000514 | 6955.005371 | 228.646301 | 228.646301 | 124260 | 34.51667 | 0.001082 | 0.016631 | 0.000761 | 0.000761 | 6863.810059 | 314.11557 | 314.11557 | 20.001465 | 21.443024 | 2.73834 | 15.425 | 3e-06 | 124260 | 0.001093 | 0.016801 | 0.000769 | 0.000769 | 6853.781738 | 313.656647 | 313.656647 | 124260 | 34.51667 | 0.00107 | 0.0164 | 0.009019 | 0.009019 | 6663.229492 | 3664.134033 | 3664.134033 | 20.005035 | 21.433075 | 32.46096 | 15.477 | 1e-05 | 124260 | 0.001076 | 0.0165 | 0.009073 | 0.009073 | 6658.297363 | 3661.421875 | 3661.421875
271.692818 | 2.26845 | 124320 | 34.53333 | 0.000991 | 0.015229 | 0.000501 | 0.000501 | 6972.591309 | 229.224442 | 229.224442 | 19.999664 | 21.440613 | 1.80129 | 15.425 | 3e-06 | 124320 | 0.001016 | 0.015617 | 0.000513 | 0.000513 | 6955.942383 | 228.677109 | 228.677109 | 124320 | 34.53333 | 0.00108 | 0.016612 | 0.00076 | 0.00076 | 6864.806641 | 314.161194 | 314.161194 | 19.997894 | 21.443024 | 2.73561 | 15.425 | 3e-06 | 124320 | 0.001092 | 0.016787 | 0.000768 | 0.000768 | 6854.789062 | 313.702728 | 313.702728 | 124320 | 34.53333 | 0.001069 | 0.016391 | 0.009014 | 0.009014 | 6664.212891 | 3664.674805 | 3664.674805 | 20.001465 | 21.433075 | 32.42433 | 15.477 | 1e-05 | 124320 | 0.001075 | 0.016474 | 0.009059 | 0.009059 | 6659.286133 | 3661.965576 | 3661.965576
271.7305985 | 2.265225 | 124380 | 34.55 | 0.000989 | 0.015208 | 0.0005 | 0.0005 | 6973.503906 | 229.25444 | 229.25444 | 20.001465 | 21.440613 | 1.79853 | 15.425 | 3e-06 | 124380 | 0.001015 | 0.015603 | 0.000513 | 0.000513 | 6956.878418 | 228.707886 | 228.707886 | 124380 | 34.55 | 0.001079 | 0.016596 | 0.00076 | 0.00076 | 6865.802246 | 314.206757 | 314.206757 | 19.999664 | 21.443024 | 2.73192 | 15.425 | 3e-06 | 124380 | 0.001091 | 0.016773 | 0.000768 | 0.000768 | 6855.79541 | 313.748779 | 313.748779 | 124380 | 34.55 | 0.001068 | 0.016368 | 0.009001 | 0.009001 | 6665.195312 | 3665.214844 | 3665.214844 | 19.999664 | 21.433075 | 32.3877 | 15.477 | 1e-05 | 124380 | 0.001074 | 0.016463 | 0.009053 | 0.009053 | 6660.273926 | 3662.508545 | 3662.508545
271.7683255 | 2.26227 | 124440 | 34.56667 | 0.000988 | 0.015187 | 0.000499 | 0.000499 | 6974.415039 | 229.284393 | 229.284393 | 20.003235 | 21.44046 | 1.79628 | 15.425 | 3e-06 | 124440 | 0.001013 | 0.015574 | 0.000512 | 0.000512 | 6957.812988 | 228.738602 | 228.738602 | 124440 | 34.56667 | 0.001078 | 0.016573 | 0.000758 | 0.000758 | 6866.796875 | 314.252258 | 314.252258 | 19.997894 | 21.442871 | 2.72826 | 15.425 | 3e-06 | 124440 | 0.00109 | 0.016755 | 0.000767 | 0.000767 | 6856.800781 | 313.7948 | 313.7948 | 124440 | 34.56667 | 0.001066 | 0.01635 | 0.008991 | 0.008991 | 6666.17627 | 3665.754395 | 3665.754395 | 20.005035 | 21.433075 | 32.35839 | 15.477 | 1e-05 | 124440 | 0.001072 | 0.016433 | 0.009036 | 0.009036 | 6661.259766 | 3663.050781 | 3663.050781
271.8060075 | 2.259765 | 124500 | 34.58333 | 0.000987 | 0.015167 | 0.000499 | 0.000499 | 6975.325195 | 229.314316 | 229.314316 | 20.003235 | 21.44046 | 1.794 | 15.425 | 3e-06 | 124500 | 0.001012 | 0.015555 | 0.000511 | 0.000511 | 6958.746094 | 228.769287 | 228.769287 | 124500 | 34.58333 | 0.001076 | 0.01655 | 0.000757 | 0.000757 | 6867.790039 | 314.297699 | 314.297699 | 20.001465 | 21.443024 | 2.72553 | 15.425 | 3e-06 | 124500 | 0.001089 | 0.016741 | 0.000766 | 0.000766 | 6857.805176 | 313.840759 | 313.840759 | 124500 | 34.58333 | 0.001066 | 0.01634 | 0.008986 | 0.008986 | 6667.156738 | 3666.293457 | 3666.293457 | 19.997894 | 21.433075 | 32.32176 | 15.477 | 1e-05 | 124500 | 0.001072 | 0.01643 | 0.009035 | 0.009035 | 6662.245605 | 3663.592773 | 3663.592773
271.843651 | 2.257695 | 124560 | 34.6 | 0.000985 | 0.015146 | 0.000498 | 0.000498 | 6976.233887 | 229.344193 | 229.344193 | 19.999664 | 21.44046 | 1.79169 | 15.425 | 3e-06 | 124560 | 0.001011 | 0.015539 | 0.000511 | 0.000511 | 6959.678223 | 228.799927 | 228.799927 | 124560 | 34.6 | 0.001076 | 0.016537 | 0.000757 | 0.000757 | 6868.782227 | 314.343109 | 314.343109 | 19.997894 | 21.443024 | 2.7237 | 15.425 | 3e-06 | 124560 | 0.001088 | 0.016727 | 0.000766 | 0.000766 | 6858.808594 | 313.886688 | 313.886688 | 124560 | 34.6 | 0.001064 | 0.016317 | 0.008973 | 0.008973 | 6668.135742 | 3666.831787 | 3666.831787 | 20.001465 | 21.433075 | 32.28516 | 15.477 | 1e-05 | 124560 | 0.00107 | 0.0164 | 0.009019 | 0.009019 | 6663.229492 | 3664.134033 | 3664.134033
271.881264 | 2.255625 | 124620 | 34.61667 | 0.000985 | 0.015137 | 0.000498 | 0.000498 | 6977.14209 | 229.374039 | 229.374039 | 19.999664 | 21.44046 | 1.79031 | 15.425 | 3e-06 | 124620 | 0.001009 | 0.015509 | 0.00051 | 0.00051 | 6960.609375 | 228.830536 | 228.830536 | 124620 | 34.61667 | 0.001075 | 0.016521 | 0.000756 | 0.000756 | 6869.773437 | 314.388489 | 314.388489 | 19.999664 | 21.442871 | 2.72094 | 15.425 | 3e-06 | 124620 | 0.001087 | 0.016709 | 0.000765 | 0.000765 | 6859.811035 | 313.932556 | 313.932556 | 124620 | 34.61667 | 0.001063 | 0.016301 | 0.008964 | 0.008964 | 6669.11377 | 3667.369629 | 3667.369629 | 20.001465 | 21.432953 | 32.25585 | 15.477 | 1e-05 | 124620 | 0.001069 | 0.016391 | 0.009014 | 0.009014 | 6664.212891 | 3664.674805 | 3664.674805
271.9188385 | 2.253555 | 124680 | 34.63333 | 0.000983 | 0.015114 | 0.000497 | 0.000497 | 6978.048828 | 229.40387 | 229.40387 | 19.999664 | 21.44046 | 1.78893 | 15.425 | 3e-06 | 124680 | 0.001009 | 0.015502 | 0.00051 | 0.00051 | 6961.539062 | 228.861099 | 228.861099 | 124680 | 34.63333 | 0.001074 | 0.016507 | 0.000755 | 0.000755 | 6870.763672 | 314.433807 | 314.433807 | 20.001465 | 21.442871 | 2.71818 | 15.425 | 3e-06 | 124680 | 0.001086 | 0.016691 | 0.000764 | 0.000764 | 6860.8125 | 313.978394 | 313.978394 | 124680 | 34.63333 | 0.001062 | 0.016283 | 0.008954 | 0.008954 | 6670.09082 | 3667.906982 | 3667.906982 | 20.003235 | 21.432953 | 32.22657 | 15.477 | 1e-05 | 124680 | 0.001068 | 0.016368 | 0.009001 | 0.009001 | 6665.195312 | 3665.214844 | 3665.214844
271.9563825 | 2.251515 | 124740 | 34.65 | 0.000983 | 0.015116 | 0.000497 | 0.000497 | 6978.955566 | 229.43367 | 229.43367 | 19.997894 | 21.44046 | 1.78755 | 15.425 | 3e-06 | 124740 | 0.001007 | 0.015475 | 0.000509 | 0.000509 | 6962.467773 | 228.891632 | 228.891632 | 124740 | 34.65 | 0.001073 | 0.016491 | 0.000755 | 0.000755 | 6871.75293 | 314.479095 | 314.479095 | 19.997894 | 21.443024 | 2.71548 | 15.425 | 3e-06 | 124740 | 0.001084 | 0.016672 | 0.000763 | 0.000763 | 6861.812988 | 314.02417 | 314.02417 | 124740 | 34.65 | 0.001061 | 0.016271 | 0.008948 | 0.008948 | 6671.066895 | 3668.443848 | 3668.443848 | 19.997894 | 21.432953 | 32.18994 | 15.477 | 1e-05 | 124740 | 0.001066 | 0.01635 | 0.008991 | 0.008991 | 6666.17627 | 3665.754395 | 3665.754395
271.993889 | 2.24901 | 124800 | 34.66667 | 0.000982 | 0.015093 | 0.000496 | 0.000496 | 6979.861328 | 229.463455 | 229.463455 | 19.999664 | 21.44046 | 1.7862 | 15.425 | 3e-06 | 124800 | 0.001005 | 0.015447 | 0.000508 | 0.000508 | 6963.394531 | 228.922104 | 228.922104 | 124800 | 34.66667 | 0.001071 | 0.016472 | 0.000754 | 0.000754 | 6872.741211 | 314.524323 | 314.524323 | 19.999664 | 21.442871 | 2.71182 | 15.425 | 3e-06 | 124800 | 0.001083 | 0.016652 | 0.000762 | 0.000762 | 6862.812012 | 314.069916 | 314.069916 | 124800 | 34.66667 | 0.00106 | 0.016248 | 0.008935 | 0.008935 | 6672.041992 | 3668.97998 | 3668.97998 | 19.997894 | 21.432953 | 32.14599 | 15.477 | 1e-05 | 124800 | 0.001066 | 0.01634 | 0.008986 | 0.008986 | 6667.156738 | 3666.293457 | 3666.293457
272.0313495 | 2.246475 | 124860 | 34.68333 | 0.000982 | 0.015086 | 0.000496 | 0.000496 | 6980.766602 | 229.49321 | 229.49321 | 20.003235 | 21.44046 | 1.78482 | 15.425 | 3e-06 | 124860 | 0.001004 | 0.015426 | 0.000507 | 0.000507 | 6964.320312 | 228.95253 | 228.95253 | 124860 | 34.68333 | 0.00107 | 0.016449 | 0.000753 | 0.000753 | 6873.728516 | 314.569489 | 314.569489 | 19.999664 | 21.442719 | 2.70813 | 15.425 | 3e-06 | 124860 | 0.001082 | 0.016631 | 0.000761 | 0.000761 | 6863.810059 | 314.11557 | 314.11557 | 124860 | 34.68333 | 0.001059 | 0.01623 | 0.008925 | 0.008925 | 6673.015625 | 3669.515381 | 3669.515381 | 19.997894 | 21.432953 | 32.10939 | 15.477 | 1e-05 | 124860 | 0.001064 | 0.016317 | 0.008973 | 0.008973 | 6668.135742 | 3666.831787 | 3666.831787
272.0687715 | 2.24418 | 124920 | 34.7 | 0.000981 | 0.015077 | 0.000496 | 0.000496 | 6981.671387 | 229.522949 | 229.522949 | 20.001465 | 21.440308 | 1.78299 | 15.425 | 3e-06 | 124920 | 0.001002 | 0.015403 | 0.000506 | 0.000506 | 6965.244141 | 228.98291 | 228.98291 | 124920 | 34.7 | 0.001068 | 0.016424 | 0.000752 | 0.000752 | 6874.713867 | 314.614594 | 314.614594 | 19.997894 | 21.442871 | 2.70537 | 15.425 | 3e-06 | 124920 | 0.00108 | 0.016612 | 0.00076 | 0.00076 | 6864.806641 | 314.161194 | 314.161194 | 124920 | 34.7 | 0.001058 | 0.016211 | 0.008915 | 0.008915 | 6673.988281 | 3670.050293 | 3670.050293 | 20.001465 | 21.432953 | 32.08008 | 15.477 | 1e-05 | 124920 | 0.001063 | 0.016301 | 0.008964 | 0.008964 | 6669.11377 | 3667.369629 | 3667.369629
272.1061555 | 2.24166 | 124980 | 34.71667 | 0.00098 | 0.015056 | 0.000495 | 0.000495 | 6982.574707 | 229.552643 | 229.552643 | 19.999664 | 21.440308 | 1.78071 | 15.425 | 3e-06 | 124980 | 0.001001 | 0.015385 | 0.000506 | 0.000506 | 6966.16748 | 229.01326 | 229.01326 | 124980 | 34.71667 | 0.001068 | 0.016419 | 0.000751 | 0.000751 | 6875.699219 | 314.659668 | 314.659668 | 19.996094 | 21.442871 | 2.70261 | 15.425 | 3e-06 | 124980 | 0.001079 | 0.016596 | 0.00076 | 0.00076 | 6865.802246 | 314.206757 | 314.206757 | 124980 | 34.71667 | 0.001057 | 0.016202 | 0.00891 | 0.00891 | 6674.960449 | 3670.584717 | 3670.584717 | 19.999664 | 21.432953 | 32.05077 | 15.477 | 1e-05 | 124980 | 0.001062 | 0.016283 | 0.008954 | 0.008954 | 6670.09082 | 3667.906982 | 3667.906982
272.1434935 | 2.239365 | 125040 | 34.73333 | 0.000978 | 0.015038 | 0.000494 | 0.000494 | 6983.477051 | 229.582306 | 229.582306 | 19.997894 | 21.440308 | 1.77885 | 15.425 | 3e-06 | 125040 | 0.001 | 0.015364 | 0.000505 | 0.000505 | 6967.089355 | 229.043564 | 229.043564 | 125040 | 34.73333 | 0.001067 | 0.016399 | 0.00075 | 0.00075 | 6876.683105 | 314.704681 | 314.704681 | 20.005035 | 21.442871 | 2.69988 | 15.425 | 3e-06 | 125040 | 0.001078 | 0.016573 | 0.000758 | 0.000758 | 6866.796875 | 314.252258 | 314.252258 | 125040 | 34.73333 | 0.001055 | 0.016179 | 0.008897 | 0.008897 | 6675.931152 | 3671.118652 | 3671.118652 | 20.003235 | 21.4328 | 32.02149 | 15.477 | 1e-05 | 125040 | 0.001061 | 0.016271 | 0.008948 | 0.008948 | 6671.066895 | 3668.443848 | 3668.443848
272.180801 | 2.237325 | 125100 | 34.75 | 0.000978 | 0.015024 | 0.000494 | 0.000494 | 6984.378418 | 229.611938 | 229.611938 | 19.997894 | 21.440308 | 1.7775 | 15.425 | 3e-06 | 125100 | 0.000998 | 0.015341 | 0.000504 | 0.000504 | 6968.009766 | 229.073822 | 229.073822 | 125100 | 34.75 | 0.001065 | 0.016378 | 0.00075 | 0.00075 | 6877.665527 | 314.749664 | 314.749664 | 19.997894 | 21.442719 | 2.69715 | 15.425 | 3e-06 | 125100 | 0.001076 | 0.01655 | 0.000757 | 0.000757 | 6867.790039 | 314.297699 | 314.297699 | 125100 | 34.75 | 0.001055 | 0.016165 | 0.008889 | 0.008889 | 6676.900879 | 3671.6521 | 3671.6521 | 19.999664 | 21.432953 | 31.98486 | 15.477 | 1e-05 | 125100 | 0.00106 | 0.016248 | 0.008935 | 0.008935 | 6672.041992 | 3668.97998 | 3668.97998
272.218071 | 2.23437 | 125160 | 34.76667 | 0.000977 | 0.015015 | 0.000494 | 0.000494 | 6985.279297 | 229.641556 | 229.641556 | 19.997894 | 21.440308 | 1.77615 | 15.425 | 3e-06 | 125160 | 0.000996 | 0.015309 | 0.000503 | 0.000503 | 6968.928711 | 229.104019 | 229.104019 | 125160 | 34.76667 | 0.001064 | 0.016357 | 0.000749 | 0.000749 | 6878.646973 | 314.794586 | 314.794586 | 19.997894 | 21.442719 | 2.69259 | 15.425 | 3e-06 | 125160 | 0.001076 | 0.016537 | 0.000757 | 0.000757 | 6868.782227 | 314.343109 | 314.343109 | 125160 | 34.76667 | 0.001054 | 0.016149 | 0.00888 | 0.00888 | 6677.870117 | 3672.184814 | 3672.184814 | 19.997894 | 21.432953 | 31.94823 | 15.477 | 1e-05 | 125160 | 0.001059 | 0.01623 | 0.008925 | 0.008925 | 6673.015625 | 3669.515381 | 3669.515381
272.25528 | 2.232285 | 125220 | 34.78333 | 0.000976 | 0.014994 | 0.000493 | 0.000493 | 6986.179199 | 229.671143 | 229.671143 | 20.001465 | 21.440308 | 1.77474 | 15.425 | 3e-06 | 125220 | 0.000996 | 0.015302 | 0.000503 | 0.000503 | 6969.846191 | 229.134201 | 229.134201 | 125220 | 34.78333 | 0.001062 | 0.016332 | 0.000747 | 0.000747 | 6879.626953 | 314.839417 | 314.839417 | 19.997894 | 21.442871 | 2.68983 | 15.425 | 3e-06 | 125220 | 0.001075 | 0.016521 | 0.000756 | 0.000756 | 6869.773437 | 314.388489 | 314.388489 | 125220 | 34.78333 | 0.001052 | 0.016131 | 0.00887 | 0.00887 | 6678.837891 | 3672.717041 | 3672.717041 | 20.005035 | 21.4328 | 31.91895 | 15.477 | 1e-05 | 125220 | 0.001058 | 0.016211 | 0.008915 | 0.008915 | 6673.988281 | 3670.050293 | 3670.050293
272.2924805 | 2.23113 | 125280 | 34.8 | 0.000976 | 0.014997 | 0.000493 | 0.000493 | 6987.078613 | 229.700714 | 229.700714 | 20.005035 | 21.440308 | 1.77336 | 15.425 | 3e-06 | 125280 | 0.000993 | 0.015268 | 0.000502 | 0.000502 | 6970.762695 | 229.164322 | 229.164322 | 125280 | 34.8 | 0.001062 | 0.016327 | 0.000747 | 0.000747 | 6880.606445 | 314.884247 | 314.884247 | 19.997894 | 21.442719 | 2.6889 | 15.425 | 3e-06 | 125280 | 0.001074 | 0.016507 | 0.000755 | 0.000755 | 6870.763672 | 314.433807 | 314.433807 | 125280 | 34.8 | 0.001051 | 0.016117 | 0.008863 | 0.008863 | 6679.804687 | 3673.248779 | 3673.248779 | 19.997894 | 21.4328 | 31.88964 | 15.477 | 1e-05 | 125280 | 0.001057 | 0.016202 | 0.00891 | 0.00891 | 6674.960449 | 3670.584717 | 3670.584717
272.329651 | 2.2293 | 125340 | 34.81667 | 0.000974 | 0.014971 | 0.000492 | 0.000492 | 6987.977051 | 229.730255 | 229.730255 | 19.997894 | 21.440308 | 1.77246 | 15.425 | 3e-06 | 125340 | 0.000992 | 0.015249 | 0.000501 | 0.000501 | 6971.677734 | 229.194397 | 229.194397 | 125340 | 34.81667 | 0.001061 | 0.016309 | 0.000746 | 0.000746 | 6881.585449 | 314.929047 | 314.929047 | 19.997894 | 21.442596 | 2.68614 | 15.425 | 3e-06 | 125340 | 0.001073 | 0.016491 | 0.000755 | 0.000755 | 6871.75293 | 314.479095 | 314.479095 | 125340 | 34.81667 | 0.00105 | 0.016098 | 0.008852 | 0.008852 | 6680.770508 | 3673.780029 | 3673.780029 | 20.001465 | 21.432953 | 31.85304 | 15.477 | 1e-05 | 125340 | 0.001055 | 0.016179 | 0.008897 | 0.008897 | 6675.931152 | 3671.118652 | 3671.118652
272.3667905 | 2.227935 | 125400 | 34.83333 | 0.000974 | 0.014976 | 0.000492 | 0.000492 | 6988.875488 | 229.759796 | 229.759796 | 19.996094 | 21.440186 | 1.77246 | 15.425 | 3e-06 | 125400 | 0.000991 | 0.015229 | 0.000501 | 0.000501 | 6972.591309 | 229.224442 | 229.224442 | 125400 | 34.83333 | 0.00106 | 0.016293 | 0.000746 | 0.000746 | 6882.562988 | 314.973785 | 314.973785 | 20.005035 | 21.442596 | 2.68341 | 15.425 | 3e-06 | 125400 | 0.001071 | 0.016472 | 0.000754 | 0.000754 | 6872.741211 | 314.524323 | 314.524323 | 125400 | 34.83333 | 0.001049 | 0.016084 | 0.008845 | 0.008845 | 6681.73584 | 3674.310547 | 3674.310547 | 20.003235 | 21.4328 | 31.82373 | 15.477 | 1e-05 | 125400 | 0.001055 | 0.016165 | 0.008889 | 0.008889 | 6676.900879 | 3671.6521 | 3671.6521
272.4039155 | 2.226795 | 125460 | 34.85 | 0.000974 | 0.014974 | 0.000492 | 0.000492 | 6989.774414 | 229.789337 | 229.789337 | 19.997894 | 21.440186 | 1.77291 | 15.425 | 3e-06 | 125460 | 0.000989 | 0.015208 | 0.0005 | 0.0005 | 6973.503906 | 229.25444 | 229.25444 | 125460 | 34.85 | 0.001059 | 0.016281 | 0.000745 | 0.000745 | 6883.539551 | 315.018494 | 315.018494 | 19.999664 | 21.442719 | 2.68068 | 15.425 | 3e-06 | 125460 | 0.00107 | 0.016449 | 0.000753 | 0.000753 | 6873.728516 | 314.569489 | 314.569489 | 125460 | 34.85 | 0.001048 | 0.016068 | 0.008836 | 0.008836 | 6682.699707 | 3674.84082 | 3674.84082 | 19.999664 | 21.4328 | 31.79442 | 15.477 | 1e-05 | 125460 | 0.001054 | 0.016149 | 0.00888 | 0.00888 | 6677.870117 | 3672.184814 | 3672.184814
272.441017 | 2.226105 | 125520 | 34.86667 | 0.000975 | 0.014987 | 0.000493 | 0.000493 | 6990.67334 | 229.818893 | 229.818893 | 20.003235 | 21.440186 | 1.77429 | 15.425 | 3e-06 | 125520 | 0.000988 | 0.015187 | 0.000499 | 0.000499 | 6974.415039 | 229.284393 | 229.284393 | 125520 | 34.86667 | 0.001058 | 0.016265 | 0.000744 | 0.000744 | 6884.515625 | 315.063141 | 315.063141 | 19.999664 | 21.442596 | 2.67792 | 15.425 | 3e-06 | 125520 | 0.001068 | 0.016424 | 0.000752 | 0.000752 | 6874.713867 | 314.614594 | 314.614594 | 125520 | 34.86667 | 0.001047 | 0.016052 | 0.008827 | 0.008827 | 6683.663086 | 3675.370361 | 3675.370361 | 19.999664 | 21.4328 | 31.7505 | 15.477 | 1e-05 | 125520 | 0.001052 | 0.016131 | 0.00887 | 0.00887 | 6678.837891 | 3672.717041 | 3672.717041
272.478119 | 2.225655 | 125580 | 34.88333 | 0.000976 | 0.015001 | 0.000493 | 0.000493 | 6991.573242 | 229.84848 | 229.84848 | 20.001465 | 21.440186 | 1.77522 | 15.425 | 3e-06 | 125580 | 0.000987 | 0.015167 | 0.000499 | 0.000499 | 6975.325195 | 229.314316 | 229.314316 | 125580 | 34.88333 | 0.001057 | 0.016252 | 0.000744 | 0.000744 | 6885.490723 | 315.107758 | 315.107758 | 20.001465 | 21.442596 | 2.67609 | 15.425 | 3e-06 | 125580 | 0.001068 | 0.016419 | 0.000751 | 0.000751 | 6875.699219 | 314.659668 | 314.659668 | 125580 | 34.88333 | 0.001046 | 0.016027 | 0.008813 | 0.008813 | 6684.624512 | 3675.89917 | 3675.89917 | 19.999664 | 21.4328 | 31.71387 | 15.477 | 1e-05 | 125580 | 0.001051 | 0.016117 | 0.008863 | 0.008863 | 6679.804687 | 3673.248779 | 3673.248779
272.5152055 | 2.2245 | 125640 | 34.9 | 0.000976 | 0.014994 | 0.000493 | 0.000493 | 6992.473145 | 229.878067 | 229.878067 | 19.997894 | 21.440186 | 1.77567 | 15.425 | 3e-06 | 125640 | 0.000985 | 0.015146 | 0.000498 | 0.000498 | 6976.233887 | 229.344193 | 229.344193 | 125640 | 34.9 | 0.001056 | 0.016233 | 0.000743 | 0.000743 | 6886.464844 | 315.152344 | 315.152344 | 20.005035 | 21.442719 | 2.67333 | 15.425 | 3e-06 | 125640 | 0.001067 | 0.016399 | 0.00075 | 0.00075 | 6876.683105 | 314.704681 | 314.704681 | 125640 | 34.9 | 0.001045 | 0.016013 | 0.008806 | 0.008806 | 6685.585449 | 3676.42749 | 3676.42749 | 19.999664 | 21.4328 | 31.67724 | 15.477 | 1e-05 | 125640 | 0.00105 | 0.016098 | 0.008852 | 0.008852 | 6680.770508 | 3673.780029 | 3673.780029
272.552269 | 2.223585 | 125700 | 34.91667 | 0.000976 | 0.015008 | 0.000493 | 0.000493 | 6993.373535 | 229.907669 | 229.907669 | 20.001465 | 21.440186 | 1.77657 | 15.425 | 3e-06 | 125700 | 0.000985 | 0.015137 | 0.000498 | 0.000498 | 6977.14209 | 229.374039 | 229.374039 | 125700 | 34.91667 | 0.001055 | 0.016213 | 0.000742 | 0.000742 | 6887.4375 | 315.196869 | 315.196869 | 19.997894 | 21.442596 | 2.6706 | 15.425 | 3e-06 | 125700 | 0.001065 | 0.016378 | 0.00075 | 0.00075 | 6877.665527 | 314.749664 | 314.749664 | 125700 | 34.91667 | 0.001043 | 0.015992 | 0.008794 | 0.008794 | 6686.544922 | 3676.955078 | 3676.955078 | 20.003235 | 21.4328 | 31.64064 | 15.477 | 1e-05 | 125700 | 0.001049 | 0.016084 | 0.008845 | 0.008845 | 6681.73584 | 3674.310547 | 3674.310547
272.589325 | 2.223135 | 125760 | 34.93333 | 0.000977 | 0.015017 | 0.000494 | 0.000494 | 6994.274902 | 229.937286 | 229.937286 | 20.003235 | 21.440186 | 1.7775 | 15.425 | 3e-06 | 125760 | 0.000983 | 0.015114 | 0.000497 | 0.000497 | 6978.048828 | 229.40387 | 229.40387 | 125760 | 34.93333 | 0.001055 | 0.016215 | 0.000742 | 0.000742 | 6888.410156 | 315.241364 | 315.241364 | 20.003235 | 21.442596 | 2.66877 | 15.425 | 3e-06 | 125760 | 0.001064 | 0.016357 | 0.000749 | 0.000749 | 6878.646973 | 314.794586 | 314.794586 | 125760 | 34.93333 | 0.001042 | 0.015974 | 0.008784 | 0.008784 | 6687.503418 | 3677.482178 | 3677.482178 | 19.999664 | 21.432648 | 31.61133 | 15.477 | 1e-05 | 125760 | 0.001048 | 0.016068 | 0.008836 | 0.008836 | 6682.699707 | 3674.84082 | 3674.84082
272.6263735 | 2.22129 | 125820 | 34.95 | 0.000978 | 0.015027 | 0.000494 | 0.000494 | 6995.17627 | 229.966919 | 229.966919 | 19.997894 | 21.440186 | 1.7775 | 15.425 | 3e-06 | 125820 | 0.000983 | 0.015116 | 0.000497 | 0.000497 | 6978.955566 | 229.43367 | 229.43367 | 125820 | 34.95 | 0.001053 | 0.016183 | 0.000741 | 0.000741 | 6889.381348 | 315.285828 | 315.285828 | 19.999664 | 21.442596 | 2.66508 | 15.425 | 3e-06 | 125820 | 0.001062 | 0.016332 | 0.000747 | 0.000747 | 6879.626953 | 314.839417 | 314.839417 | 125820 | 34.95 | 0.001041 | 0.015958 | 0.008775 | 0.008775 | 6688.460937 | 3678.008789 | 3678.008789 | 19.997894 | 21.432648 | 31.58202 | 15.477 | 1e-05 | 125820 | 0.001047 | 0.016052 | 0.008827 | 0.008827 | 6683.663086 | 3675.370361 | 3675.370361
272.663368 | 2.218545 | 125880 | 34.96667 | 0.000977 | 0.015017 | 0.000494 | 0.000494 | 6996.077148 | 229.996536 | 229.996536 | 20.001465 | 21.440033 | 1.77567 | 15.425 | 3e-06 | 125880 | 0.000982 | 0.015093 | 0.000496 | 0.000496 | 6979.861328 | 229.463455 | 229.463455 | 125880 | 34.96667 | 0.001051 | 0.016157 | 0.000739 | 0.000739 | 6890.351074 | 315.3302 | 315.3302 | 20.001465 | 21.442596 | 2.66142 | 15.425 | 3e-06 | 125880 | 0.001062 | 0.016327 | 0.000747 | 0.000747 | 6880.606445 | 314.884247 | 314.884247 | 125880 | 34.96667 | 0.001041 | 0.015948 | 0.00877 | 0.00877 | 6689.41748 | 3678.534912 | 3678.534912 | 19.997894 | 21.432648 | 31.54542 | 15.477 | 1e-05 | 125880 | 0.001046 | 0.016027 | 0.008813 | 0.008813 | 6684.624512 | 3675.89917 | 3675.89917
272.700325 | 2.21628 | 125940 | 34.98333 | 0.000975 | 0.01499 | 0.000493 | 0.000493 | 6996.976562 | 230.026108 | 230.026108 | 19.999664 | 21.440186 | 1.77294 | 15.425 | 3e-06 | 125940 | 0.000982 | 0.015086 | 0.000496 | 0.000496 | 6980.766602 | 229.49321 | 229.49321 | 125940 | 34.98333 | 0.001051 | 0.01615 | 0.000739 | 0.000739 | 6891.319824 | 315.374542 | 315.374542 | 19.997894 | 21.442444 | 2.65962 | 15.425 | 3e-06 | 125940 | 0.001061 | 0.016309 | 0.000746 | 0.000746 | 6881.585449 | 314.929047 | 314.929047 | 125940 | 34.98333 | 0.001039 | 0.015923 | 0.008756 | 0.008756 | 6690.373047 | 3679.060303 | 3679.060303 | 20.003235 | 21.432648 | 31.50879 | 15.477 | 1e-05 | 125940 | 0.001045 | 0.016013 | 0.008806 | 0.008806 | 6685.585449 | 3676.42749 | 3676.42749
272.737244 | 2.21421 | 126000 | 35 | 0.000974 | 0.014974 | 0.000492 | 0.000492 | 6997.875 | 230.055634 | 230.055634 | 20.005035 | 21.440033 | 1.77063 | 15.425 | 3e-06 | 126000 | 0.000981 | 0.015077 | 0.000496 | 0.000496 | 6981.671387 | 229.522949 | 229.522949 | 126000 | 35 | 0.00105 | 0.016141 | 0.000739 | 0.000739 | 6892.288086 | 315.418854 | 315.418854 | 20.003235 | 21.442596 | 2.65779 | 15.425 | 3e-06 | 126000 | 0.00106 | 0.016293 | 0.000746 | 0.000746 | 6882.562988 | 314.973785 | 314.973785 | 126000 | 35 | 0.001038 | 0.015911 | 0.00875 | 0.00875 | 6691.327637 | 3679.585205 | 3679.585205 | 19.999664 | 21.432648 | 31.47948 | 15.477 | 1e-05 | 126000 | 0.001043 | 0.015992 | 0.008794 | 0.008794 | 6686.544922 | 3676.955078 | 3676.955078
272.774132 | 2.21145 | 126060 | 35.01667 | 0.000973 | 0.014953 | 0.000492 | 0.000492 | 6998.771973 | 230.085129 | 230.085129 | 19.997894 | 21.440033 | 1.76787 | 15.425 | 3e-06 | 126060 | 0.00098 | 0.015056 | 0.000495 | 0.000495 | 6982.574707 | 229.552643 | 229.552643 | 126060 | 35.01667 | 0.001049 | 0.016123 | 0.000738 | 0.000738 | 6893.255859 | 315.463135 | 315.463135 | 19.999664 | 21.442444 | 2.65503 | 15.425 | 3e-06 | 126060 | 0.001059 | 0.016281 | 0.000745 | 0.000745 | 6883.539551 | 315.018494 | 315.018494 | 126060 | 35.01667 | 0.001037 | 0.015893 | 0.00874 | 0.00874 | 6692.28125 | 3680.109619 | 3680.109619 | 19.999664 | 21.432648 | 31.4502 | 15.477 | 1e-05 | 126060 | 0.001042 | 0.015974 | 0.008784 | 0.008784 | 6687.503418 | 3677.482178 | 3677.482178
272.810959 | 2.20779 | 126120 | 35.03333 | 0.000971 | 0.014916 | 0.00049 | 0.00049 | 6999.666992 | 230.114563 | 230.114563 | 19.999664 | 21.440033 | 1.76421 | 15.425 | 3e-06 | 126120 | 0.000978 | 0.015038 | 0.000494 | 0.000494 | 6983.477051 | 229.582306 | 229.582306 | 126120 | 35.03333 | 0.001048 | 0.016105 | 0.000737 | 0.000737 | 6894.22168 | 315.507355 | 315.507355 | 19.999664 | 21.442444 | 2.65137 | 15.425 | 3e-06 | 126120 | 0.001058 | 0.016265 | 0.000744 | 0.000744 | 6884.515625 | 315.063141 | 315.063141 | 126120 | 35.03333 | 0.001036 | 0.015875 | 0.008729 | 0.008729 | 6693.233887 | 3680.633545 | 3680.633545 | 19.999664 | 21.432648 | 31.42089 | 15.477 | 1e-05 | 126120 | 0.001041 | 0.015958 | 0.008775 | 0.008775 | 6688.460937 | 3678.008789 | 3678.008789
272.847725 | 2.205045 | 126180 | 35.05 | 0.000969 | 0.014898 | 0.00049 | 0.00049 | 7000.560547 | 230.143936 | 230.143936 | 20.001465 | 21.43988 | 1.76148 | 15.425 | 3e-06 | 126180 | 0.000978 | 0.015024 | 0.000494 | 0.000494 | 6984.378418 | 229.611938 | 229.611938 | 126180 | 35.05 | 0.001046 | 0.016086 | 0.000736 | 0.000736 | 6895.187012 | 315.551514 | 315.551514 | 20.003235 | 21.442444 | 2.64861 | 15.425 | 3e-06 | 126180 | 0.001057 | 0.016252 | 0.000744 | 0.000744 | 6885.490723 | 315.107758 | 315.107758 | 126180 | 35.05 | 0.001035 | 0.015868 | 0.008726 | 0.008726 | 6694.186035 | 3681.156982 | 3681.156982 | 20.001465 | 21.432648 | 31.39893 | 15.477 | 1e-05 | 126180 | 0.001041 | 0.015948 | 0.00877 | 0.00877 | 6689.41748 | 3678.534912 | 3678.534912
272.8844605 | 2.202525 | 126240 | 35.06667 | 0.000968 | 0.01487 | 0.000489 | 0.000489 | 7001.453125 | 230.173279 | 230.173279 | 19.997894 | 21.440033 | 1.7592 | 15.425 | 3e-06 | 126240 | 0.000977 | 0.015015 | 0.000494 | 0.000494 | 6985.279297 | 229.641556 | 229.641556 | 126240 | 35.06667 | 0.001045 | 0.01607 | 0.000735 | 0.000735 | 6896.151367 | 315.595642 | 315.595642 | 19.997894 | 21.442444 | 2.64585 | 15.425 | 3e-06 | 126240 | 0.001056 | 0.016233 | 0.000743 | 0.000743 | 6886.464844 | 315.152344 | 315.152344 | 126240 | 35.06667 | 0.001035 | 0.015861 | 0.008722 | 0.008722 | 6695.137207 | 3681.680176 | 3681.680176 | 19.997894 | 21.432526 | 31.37697 | 15.477 | 1e-05 | 126240 | 0.001039 | 0.015923 | 0.008756 | 0.008756 | 6690.373047 | 3679.060303 | 3679.060303
272.9211425 | 2.199555 | 126300 | 35.08333 | 0.000967 | 0.014859 | 0.000488 | 0.000488 | 7002.344238 | 230.202576 | 230.202576 | 19.999664 | 21.440033 | 1.75599 | 15.425 | 3e-06 | 126300 | 0.000976 | 0.014994 | 0.000493 | 0.000493 | 6986.179199 | 229.671143 | 229.671143 | 126300 | 35.08333 | 0.001044 | 0.016052 | 0.000735 | 0.000735 | 6897.114258 | 315.639709 | 315.639709 | 19.999664 | 21.442444 | 2.64312 | 15.425 | 3e-06 | 126300 | 0.001055 | 0.016213 | 0.000742 | 0.000742 | 6887.4375 | 315.196869 | 315.196869 | 126300 | 35.08333 | 0.001033 | 0.015838 | 0.008709 | 0.008709 | 6696.087891 | 3682.202881 | 3682.202881 | 19.999664 | 21.432526 | 31.33299 | 15.477 | 1e-05 | 126300 | 0.001038 | 0.015911 | 0.00875 | 0.00875 | 6691.327637 | 3679.585205 | 3679.585205
272.957779 | 2.195445 | 126360 | 35.1 | 0.000964 | 0.014817 | 0.000487 | 0.000487 | 7003.233398 | 230.231812 | 230.231812 | 19.997894 | 21.43988 | 1.7514 | 15.425 | 3e-06 | 126360 | 0.000976 | 0.014997 | 0.000493 | 0.000493 | 6987.078613 | 229.700714 | 229.700714 | 126360 | 35.1 | 0.001043 | 0.016031 | 0.000734 | 0.000734 | 6898.076172 | 315.683746 | 315.683746 | 19.999664 | 21.442444 | 2.63949 | 15.425 | 3e-06 | 126360 | 0.001055 | 0.016215 | 0.000742 | 0.000742 | 6888.410156 | 315.241364 | 315.241364 | 126360 | 35.1 | 0.001032 | 0.015819 | 0.008699 | 0.008699 | 6697.036621 | 3682.724609 | 3682.724609 | 19.999664 | 21.432526 | 31.28907 | 15.477 | 1e-05 | 126360 | 0.001037 | 0.015893 | 0.00874 | 0.00874 | 6692.28125 | 3680.109619 | 3680.109619
272.994324 | 2.19177 | 126420 | 35.11667 | 0.000962 | 0.014783 | 0.000486 | 0.000486 | 7004.120605 | 230.260956 | 230.260956 | 19.999664 | 21.43988 | 1.74681 | 15.425 | 3e-06 | 126420 | 0.000974 | 0.014971 | 0.000492 | 0.000492 | 6987.977051 | 229.730255 | 229.730255 | 126420 | 35.11667 | 0.001042 | 0.016013 | 0.000733 | 0.000733 | 6899.037109 | 315.727692 | 315.727692 | 20.001465 | 21.442444 | 2.63673 | 15.425 | 3e-06 | 126420 | 0.001053 | 0.016183 | 0.000741 | 0.000741 | 6889.381348 | 315.285828 | 315.285828 | 126420 | 35.11667 | 0.001031 | 0.015796 | 0.008686 | 0.008686 | 6697.984863 | 3683.24585 | 3683.24585 | 19.997894 | 21.432526 | 31.25979 | 15.477 | 1e-05 | 126420 | 0.001036 | 0.015875 | 0.008729 | 0.008729 | 6693.233887 | 3680.633545 | 3680.633545
273.030838 | 2.188785 | 126480 | 35.13333 | 0.000959 | 0.014744 | 0.000485 | 0.000485 | 7005.004883 | 230.290039 | 230.290039 | 19.997894 | 21.43988 | 1.7427 | 15.425 | 3e-06 | 126480 | 0.000974 | 0.014976 | 0.000492 | 0.000492 | 6988.875488 | 229.759796 | 229.759796 | 126480 | 35.13333 | 0.001041 | 0.016001 | 0.000732 | 0.000732 | 6899.99707 | 315.771637 | 315.771637 | 19.999664 | 21.442444 | 2.63487 | 15.425 | 3e-06 | 126480 | 0.001051 | 0.016157 | 0.000739 | 0.000739 | 6890.351074 | 315.3302 | 315.3302 | 126480 | 35.13333 | 0.00103 | 0.01578 | 0.008677 | 0.008677 | 6698.931641 | 3683.766602 | 3683.766602 | 20.001465 | 21.432526 | 31.22313 | 15.477 | 1e-05 | 126480 | 0.001035 | 0.015868 | 0.008726 | 0.008726 | 6694.186035 | 3681.156982 | 3681.156982
273.0672835 | 2.184675 | 126540 | 35.15 | 0.000957 | 0.014705 | 0.000483 | 0.000483 | 7005.887207 | 230.319046 | 230.319046 | 19.997894 | 21.43988 | 1.73814 | 15.425 | 3e-06 | 126540 | 0.000974 | 0.014974 | 0.000492 | 0.000492 | 6989.774414 | 229.789337 | 229.789337 | 126540 | 35.15 | 0.00104 | 0.01598 | 0.000731 | 0.000731 | 6900.956055 | 315.815521 | 315.815521 | 19.999664 | 21.442291 | 2.63121 | 15.425 | 3e-06 | 126540 | 0.001051 | 0.01615 | 0.000739 | 0.000739 | 6891.319824 | 315.374542 | 315.374542 | 126540 | 35.15 | 0.001029 | 0.015766 | 0.00867 | 0.00867 | 6699.877441 | 3684.286621 | 3684.286621 | 19.997894 | 21.432373 | 31.19382 | 15.477 | 1e-05 | 126540 | 0.001035 | 0.015861 | 0.008722 | 0.008722 | 6695.137207 | 3681.680176 | 3681.680176
273.1036605 | 2.18079 | 126600 | 35.16667 | 0.000954 | 0.014663 | 0.000482 | 0.000482 | 7006.76709 | 230.347977 | 230.347977 | 20.001465 | 21.43988 | 1.7331 | 15.425 | 3e-06 | 126600 | 0.000975 | 0.014987 | 0.000493 | 0.000493 | 6990.67334 | 229.818893 | 229.818893 | 126600 | 35.16667 | 0.001039 | 0.015969 | 0.000731 | 0.000731 | 6901.914062 | 315.859344 | 315.859344 | 19.999664 | 21.442291 | 2.62848 | 15.425 | 3e-06 | 126600 | 0.00105 | 0.016141 | 0.000739 | 0.000739 | 6892.288086 | 315.418854 | 315.418854 | 126600 | 35.16667 | 0.001027 | 0.015745 | 0.008658 | 0.008658 | 6700.822266 | 3684.806396 | 3684.806396 | 20.001465 | 21.432526 | 31.17189 | 15.477 | 1e-05 | 126600 | 0.001033 | 0.015838 | 0.008709 | 0.008709 | 6696.087891 | 3682.202881 | 3682.202881
273.1399765 | 2.176905 | 126660 | 35.18333 | 0.000951 | 0.014622 | 0.000481 | 0.000481 | 7007.644531 | 230.376816 | 230.376816 | 20.001465 | 21.43988 | 1.72806 | 15.425 | 3e-06 | 126660 | 0.000976 | 0.015001 | 0.000493 | 0.000493 | 6991.573242 | 229.84848 | 229.84848 | 126660 | 35.18333 | 0.001037 | 0.015939 | 0.000729 | 0.000729 | 6902.870605 | 315.903137 | 315.903137 | 19.997894 | 21.442291 | 2.62575 | 15.425 | 3e-06 | 126660 | 0.001049 | 0.016123 | 0.000738 | 0.000738 | 6893.255859 | 315.463135 | 315.463135 | 126660 | 35.18333 | 0.001027 | 0.015741 | 0.008656 | 0.008656 | 6701.766602 | 3685.325684 | 3685.325684 | 19.999664 | 21.432373 | 31.13526 | 15.477 | 1e-05 | 126660 | 0.001032 | 0.015819 | 0.008699 | 0.008699 | 6697.036621 | 3682.724609 | 3682.724609
273.176224 | 2.173455 | 126720 | 35.2 | 0.000949 | 0.014578 | 0.000479 | 0.000479 | 7008.519043 | 230.405579 | 230.405579 | 19.999664 | 21.43988 | 1.72392 | 15.425 | 3e-06 | 126720 | 0.000976 | 0.014994 | 0.000493 | 0.000493 | 6992.473145 | 229.878067 | 229.878067 | 126720 | 35.2 | 0.001037 | 0.015934 | 0.000729 | 0.000729 | 6903.826172 | 315.946869 | 315.946869 | 20.003235 | 21.442291 | 2.62299 | 15.425 | 3e-06 | 126720 | 0.001048 | 0.016105 | 0.000737 | 0.000737 | 6894.22168 | 315.507355 | 315.507355 | 126720 | 35.2 | 0.001026 | 0.015722 | 0.008646 | 0.008646 | 6702.709961 | 3685.844238 | 3685.844238 | 20.001465 | 21.432373 | 31.09863 | 15.477 | 1e-05 | 126720 | 0.001031 | 0.015796 | 0.008686 | 0.008686 | 6697.984863 | 3683.24585 | 3683.24585
273.212425 | 2.170485 | 126780 | 35.21667 | 0.000947 | 0.014551 | 0.000478 | 0.000478 | 7009.39209 | 230.43428 | 230.43428 | 20.001465 | 21.439758 | 1.71981 | 15.425 | 3e-06 | 126780 | 0.000976 | 0.015008 | 0.000493 | 0.000493 | 6993.373535 | 229.907669 | 229.907669 | 126780 | 35.21667 | 0.001035 | 0.015914 | 0.000728 | 0.000728 | 6904.78125 | 315.99057 | 315.99057 | 20.001465 | 21.442444 | 2.62116 | 15.425 | 3e-06 | 126780 | 0.001046 | 0.016086 | 0.000736 | 0.000736 | 6895.187012 | 315.551514 | 315.551514 | 126780 | 35.21667 | 0.001024 | 0.015695 | 0.008631 | 0.008631 | 6703.651855 | 3686.362305 | 3686.362305 | 19.999664 | 21.432373 | 31.06935 | 15.477 | 1e-05 | 126780 | 0.00103 | 0.01578 | 0.008677 | 0.008677 | 6698.931641 | 3683.766602 | 3683.766602
273.2485735 | 2.1666 | 126840 | 35.23333 | 0.000945 | 0.014516 | 0.000477 | 0.000477 | 7010.263184 | 230.462906 | 230.462906 | 19.999664 | 21.43988 | 1.7157 | 15.425 | 3e-06 | 126840 | 0.000977 | 0.015017 | 0.000494 | 0.000494 | 6994.274902 | 229.937286 | 229.937286 | 126840 | 35.23333 | 0.001034 | 0.0159 | 0.000728 | 0.000728 | 6905.735352 | 316.034241 | 316.034241 | 19.997894 | 21.442291 | 2.6175 | 15.425 | 3e-06 | 126840 | 0.001045 | 0.01607 | 0.000735 | 0.000735 | 6896.151367 | 315.595642 | 315.595642 | 126840 | 35.23333 | 0.001024 | 0.015688 | 0.008627 | 0.008627 | 6704.592773 | 3686.879883 | 3686.879883 | 19.999664 | 21.432373 | 31.04736 | 15.477 | 1e-05 | 126840 | 0.001029 | 0.015766 | 0.00867 | 0.00867 | 6699.877441 | 3684.286621 | 3684.286621
273.284645 | 2.163375 | 126900 | 35.25 | 0.000942 | 0.014479 | 0.000476 | 0.000476 | 7011.132324 | 230.49147 | 230.49147 | 19.997894 | 21.439758 | 1.71294 | 15.425 | 3e-06 | 126900 | 0.000978 | 0.015027 | 0.000494 | 0.000494 | 6995.17627 | 229.966919 | 229.966919 | 126900 | 35.25 | 0.001033 | 0.015872 | 0.000726 | 0.000726 | 6906.6875 | 316.07782 | 316.07782 | 19.999664 | 21.442291 | 2.61381 | 15.425 | 3e-06 | 126900 | 0.001044 | 0.016052 | 0.000735 | 0.000735 | 6897.114258 | 315.639709 | 315.639709 | 126900 | 35.25 | 0.001023 | 0.015678 | 0.008622 | 0.008622 | 6705.533691 | 3687.397217 | 3687.397217 | 20.005035 | 21.432373 | 31.01805 | 15.477 | 1e-05 | 126900 | 0.001027 | 0.015745 | 0.008658 | 0.008658 | 6700.822266 | 3684.806396 | 3684.806396
273.320686 | 2.16087 | 126960 | 35.26667 | 0.000941 | 0.014461 | 0.000475 | 0.000475 | 7012 | 230.520004 | 230.520004 | 19.999664 | 21.439758 | 1.71066 | 15.425 | 3e-06 | 126960 | 0.000977 | 0.015017 | 0.000494 | 0.000494 | 6996.077148 | 229.996536 | 229.996536 | 126960 | 35.26667 | 0.001032 | 0.015859 | 0.000726 | 0.000726 | 6907.63916 | 316.121368 | 316.121368 | 19.997894 | 21.442291 | 2.61108 | 15.425 | 3e-06 | 126960 | 0.001043 | 0.016031 | 0.000734 | 0.000734 | 6898.076172 | 315.683746 | 315.683746 | 126960 | 35.26667 | 0.001022 | 0.015665 | 0.008614 | 0.008614 | 6706.473145 | 3687.913818 | 3687.913818 | 19.997894 | 21.432373 | 30.98877 | 15.477 | 1e-05 | 126960 | 0.001027 | 0.015741 | 0.008656 | 0.008656 | 6701.766602 | 3685.325684 | 3685.325684
273.356674 | 2.159055 | 127020 | 35.28333 | 0.00094 | 0.014445 | 0.000475 | 0.000475 | 7012.866699 | 230.548492 | 230.548492 | 19.999664 | 21.439758 | 1.70883 | 15.425 | 3e-06 | 127020 | 0.000975 | 0.01499 | 0.000493 | 0.000493 | 6996.976562 | 230.026108 | 230.026108 | 127020 | 35.28333 | 0.00103 | 0.015836 | 0.000725 | 0.000725 | 6908.589355 | 316.164856 | 316.164856 | 20.001465 | 21.442169 | 2.60928 | 15.425 | 3e-06 | 127020 | 0.001042 | 0.016013 | 0.000733 | 0.000733 | 6899.037109 | 315.727692 | 315.727692 | 127020 | 35.28333 | 0.001021 | 0.015644 | 0.008603 | 0.008603 | 6707.412109 | 3688.430176 | 3688.430176 | 19.997894 | 21.432373 | 30.95949 | 15.477 | 1e-05 | 127020 | 0.001026 | 0.015722 | 0.008646 | 0.008646 | 6702.709961 | 3685.844238 | 3685.844238
273.3926545 | 2.15721 | 127080 | 35.3 | 0.00094 | 0.01444 | 0.000475 | 0.000475 | 7013.73291 | 230.576965 | 230.576965 | 19.999664 | 21.439758 | 1.707 | 15.425 | 3e-06 | 127080 | 0.000974 | 0.014974 | 0.000492 | 0.000492 | 6997.875 | 230.055634 | 230.055634 | 127080 | 35.3 | 0.00103 | 0.015836 | 0.000725 | 0.000725 | 6909.539551 | 316.208344 | 316.208344 | 20.001465 | 21.442169 | 2.60742 | 15.425 | 3e-06 | 127080 | 0.001041 | 0.016001 | 0.000732 | 0.000732 | 6899.99707 | 315.771637 | 315.771637 | 127080 | 35.3 | 0.00102 | 0.015628 | 0.008594 | 0.008594 | 6708.349609 | 3688.945801 | 3688.945801 | 19.999664 | 21.432373 | 30.93018 | 15.477 | 1e-05 | 127080 | 0.001024 | 0.015695 | 0.008631 | 0.008631 | 6703.651855 | 3686.362305 | 3686.362305
273.428581 | 2.15469 | 127140 | 35.31667 | 0.000938 | 0.014411 | 0.000474 | 0.000474 | 7014.597656 | 230.605392 | 230.605392 | 19.997894 | 21.439758 | 1.70472 | 15.425 | 3e-06 | 127140 | 0.000973 | 0.014953 | 0.000492 | 0.000492 | 6998.771973 | 230.085129 | 230.085129 | 127140 | 35.31667 | 0.001029 | 0.015815 | 0.000724 | 0.000724 | 6910.488281 | 316.25177 | 316.25177 | 19.997894 | 21.442291 | 2.60466 | 15.425 | 3e-06 | 127140 | 0.00104 | 0.01598 | 0.000731 | 0.000731 | 6900.956055 | 315.815521 | 315.815521 | 127140 | 35.31667 | 0.001019 | 0.015621 | 0.00859 | 0.00859 | 6709.287109 | 3689.461182 | 3689.461182 | 19.997894 | 21.432373 | 30.90087 | 15.477 | 1e-05 | 127140 | 0.001024 | 0.015688 | 0.008627 | 0.008627 | 6704.592773 | 3686.879883 | 3686.879883
273.4644775 | 2.15286 | 127200 | 35.33333 | 0.000936 | 0.01439 | 0.000473 | 0.000473 | 7015.460937 | 230.633789 | 230.633789 | 20.003235 | 21.439606 | 1.70289 | 15.425 | 3e-06 | 127200 | 0.000971 | 0.014916 | 0.00049 | 0.00049 | 6999.666992 | 230.114563 | 230.114563 | 127200 | 35.33333 | 0.001028 | 0.015803 | 0.000723 | 0.000723 | 6911.436523 | 316.295166 | 316.295166 | 20.005035 | 21.442291 | 2.60283 | 15.425 | 3e-06 | 127200 | 0.001039 | 0.015969 | 0.000731 | 0.000731 | 6901.914062 | 315.859344 | 315.859344 | 127200 | 35.33333 | 0.001018 | 0.0156 | 0.008579 | 0.008579 | 6710.223145 | 3689.97583 | 3689.97583 | 20.003235 | 21.432373 | 30.86424 | 15.477 | 1e-05 | 127200 | 0.001023 | 0.015678 | 0.008622 | 0.008622 | 6705.533691 | 3687.397217 | 3687.397217
273.500343 | 2.15079 | 127260 | 35.35 | 0.000936 | 0.014381 | 0.000473 | 0.000473 | 7016.32373 | 230.662155 | 230.662155 | 20.001465 | 21.439758 | 1.70058 | 15.425 | 3e-06 | 127260 | 0.000969 | 0.014898 | 0.00049 | 0.00049 | 7000.560547 | 230.143936 | 230.143936 | 127260 | 35.35 | 0.001028 | 0.015797 | 0.000723 | 0.000723 | 6912.384277 | 316.338531 | 316.338531 | 19.999664 | 21.442169 | 2.601 | 15.425 | 3e-06 | 127260 | 0.001037 | 0.015939 | 0.000729 | 0.000729 | 6902.870605 | 315.903137 | 315.903137 | 127260 | 35.35 | 0.001017 | 0.015579 | 0.008567 | 0.008567 | 6711.157715 | 3690.48999 | 3690.48999 | 19.997894 | 21.432373 | 30.82764 | 15.477 | 1e-05 | 127260 | 0.001022 | 0.015665 | 0.008614 | 0.008614 | 6706.473145 | 3687.913818 | 3687.913818
273.5361705 | 2.148525 | 127320 | 35.36667 | 0.000934 | 0.014358 | 0.000472 | 0.000472 | 7017.185059 | 230.690475 | 230.690475 | 20.003235 | 21.439758 | 1.69785 | 15.425 | 3e-06 | 127320 | 0.000968 | 0.01487 | 0.000489 | 0.000489 | 7001.453125 | 230.173279 | 230.173279 | 127320 | 35.36667 | 0.001027 | 0.015785 | 0.000722 | 0.000722 | 6913.331543 | 316.381866 | 316.381866 | 20.001465 | 21.442169 | 2.5992 | 15.425 | 3e-06 | 127320 | 0.001037 | 0.015934 | 0.000729 | 0.000729 | 6903.826172 | 315.946869 | 315.946869 | 127320 | 35.36667 | 0.001016 | 0.015565 | 0.00856 | 0.00856 | 6712.091797 | 3691.003418 | 3691.003418 | 20.001465 | 21.432373 | 30.79836 | 15.477 | 1e-05 | 127320 | 0.001021 | 0.015644 | 0.008603 | 0.008603 | 6707.412109 | 3688.430176 | 3688.430176
273.5719605 | 2.146005 | 127380 | 35.38333 | 0.000933 | 0.014332 | 0.000471 | 0.000471 | 7018.04541 | 230.71875 | 230.71875 | 19.997894 | 21.439758 | 1.69557 | 15.425 | 3e-06 | 127380 | 0.000967 | 0.014859 | 0.000488 | 0.000488 | 7002.344238 | 230.202576 | 230.202576 | 127380 | 35.38333 | 0.001026 | 0.015769 | 0.000722 | 0.000722 | 6914.277344 | 316.425171 | 316.425171 | 20.005035 | 21.442169 | 2.59644 | 15.425 | 3e-06 | 127380 | 0.001035 | 0.015914 | 0.000728 | 0.000728 | 6904.78125 | 315.99057 | 315.99057 | 127380 | 35.38333 | 0.001015 | 0.015552 | 0.008552 | 0.008552 | 6713.024902 | 3691.516602 | 3691.516602 | 20.005035 | 21.43222 | 30.76905 | 15.477 | 1e-05 | 127380 | 0.00102 | 0.015628 | 0.008594 | 0.008594 | 6708.349609 | 3688.945801 | 3688.945801
273.607704 | 2.14347 | 127440 | 35.4 | 0.000932 | 0.014321 | 0.000471 | 0.000471 | 7018.904297 | 230.746994 | 230.746994 | 19.999664 | 21.439758 | 1.69326 | 15.425 | 3e-06 | 127440 | 0.000964 | 0.014817 | 0.000487 | 0.000487 | 7003.233398 | 230.231812 | 230.231812 | 127440 | 35.4 | 0.001025 | 0.015753 | 0.000721 | 0.000721 | 6915.222656 | 316.468414 | 316.468414 | 19.997894 | 21.442169 | 2.59368 | 15.425 | 3e-06 | 127440 | 0.001034 | 0.0159 | 0.000728 | 0.000728 | 6905.735352 | 316.034241 | 316.034241 | 127440 | 35.4 | 0.001014 | 0.015535 | 0.008543 | 0.008543 | 6713.956543 | 3692.029053 | 3692.029053 | 19.999664 | 21.43222 | 30.72507 | 15.477 | 1e-05 | 127440 | 0.001019 | 0.015621 | 0.00859 | 0.00859 | 6709.287109 | 3689.461182 | 3689.461182
273.6434095 | 2.14005 | 127500 | 35.41667 | 0.00093 | 0.014296 | 0.00047 | 0.00047 | 7019.762207 | 230.775192 | 230.775192 | 19.997894 | 21.439606 | 1.69005 | 15.425 | 3e-06 | 127500 | 0.000962 | 0.014783 | 0.000486 | 0.000486 | 7004.120605 | 230.260956 | 230.260956 | 127500 | 35.41667 | 0.001023 | 0.015732 | 0.00072 | 0.00072 | 6916.166504 | 316.511627 | 316.511627 | 19.997894 | 21.442169 | 2.59005 | 15.425 | 3e-06 | 127500 | 0.001033 | 0.015872 | 0.000726 | 0.000726 | 6906.6875 | 316.07782 | 316.07782 | 127500 | 35.41667 | 0.001012 | 0.015506 | 0.008527 | 0.008527 | 6714.887207 | 3692.540771 | 3692.540771 | 19.997894 | 21.43222 | 30.68847 | 15.477 | 1e-05 | 127500 | 0.001018 | 0.0156 | 0.008579 | 0.008579 | 6710.223145 | 3689.97583 | 3689.97583
273.679039 | 2.13708 | 127560 | 35.43333 | 0.000929 | 0.01427 | 0.000469 | 0.000469 | 7020.618164 | 230.803329 | 230.803329 | 19.999664 | 21.439606 | 1.68687 | 15.425 | 3e-06 | 127560 | 0.000959 | 0.014744 | 0.000485 | 0.000485 | 7005.004883 | 230.290039 | 230.290039 | 127560 | 35.43333 | 0.001022 | 0.015709 | 0.000719 | 0.000719 | 6917.109375 | 316.554749 | 316.554749 | 19.999664 | 21.442017 | 2.58729 | 15.425 | 3e-06 | 127560 | 0.001032 | 0.015859 | 0.000726 | 0.000726 | 6907.63916 | 316.121368 | 316.121368 | 127560 | 35.43333 | 0.001011 | 0.015492 | 0.008519 | 0.008519 | 6715.816895 | 3693.052002 | 3693.052002 | 20.005035 | 21.43222 | 30.65919 | 15.477 | 1e-05 | 127560 | 0.001017 | 0.015579 | 0.008567 | 0.008567 | 6711.157715 | 3690.48999 | 3690.48999
273.7146455 | 2.134095 | 127620 | 35.45 | 0.000927 | 0.014245 | 0.000468 | 0.000468 | 7021.473145 | 230.831421 | 230.831421 | 20.001465 | 21.439606 | 1.68366 | 15.425 | 3e-06 | 127620 | 0.000957 | 0.014705 | 0.000483 | 0.000483 | 7005.887207 | 230.319046 | 230.319046 | 127620 | 35.45 | 0.001021 | 0.015698 | 0.000718 | 0.000718 | 6918.050781 | 316.59787 | 316.59787 | 19.999664 | 21.442169 | 2.58453 | 15.425 | 3e-06 | 127620 | 0.00103 | 0.015836 | 0.000725 | 0.000725 | 6908.589355 | 316.164856 | 316.164856 | 127620 | 35.45 | 0.00101 | 0.015482 | 0.008514 | 0.008514 | 6716.745605 | 3693.562744 | 3693.562744 | 19.997894 | 21.43222 | 30.62988 | 15.477 | 1e-05 | 127620 | 0.001016 | 0.015565 | 0.00856 | 0.00856 | 6712.091797 | 3691.003418 | 3691.003418
273.7501755 | 2.130645 | 127680 | 35.46667 | 0.000925 | 0.014211 | 0.000467 | 0.000467 | 7022.325684 | 230.859451 | 230.859451 | 20.003235 | 21.439606 | 1.67952 | 15.425 | 3e-06 | 127680 | 0.000954 | 0.014663 | 0.000482 | 0.000482 | 7006.76709 | 230.347977 | 230.347977 | 127680 | 35.46667 | 0.00102 | 0.015679 | 0.000718 | 0.000718 | 6918.991699 | 316.6409 | 316.6409 | 19.999664 | 21.442169 | 2.58177 | 15.425 | 3e-06 | 127680 | 0.00103 | 0.015836 | 0.000725 | 0.000725 | 6909.539551 | 316.208344 | 316.208344 | 127680 | 35.46667 | 0.001009 | 0.015466 | 0.008505 | 0.008505 | 6717.673828 | 3694.072998 | 3694.072998 | 19.997894 | 21.432098 | 30.60792 | 15.477 | 1e-05 | 127680 | 0.001015 | 0.015552 | 0.008552 | 0.008552 | 6713.024902 | 3691.516602 | 3691.516602
273.785667 | 2.127675 | 127740 | 35.48333 | 0.000922 | 0.014167 | 0.000466 | 0.000466 | 7023.175781 | 230.887405 | 230.887405 | 19.997894 | 21.439606 | 1.67541 | 15.425 | 3e-06 | 127740 | 0.000951 | 0.014622 | 0.000481 | 0.000481 | 7007.644531 | 230.376816 | 230.376816 | 127740 | 35.48333 | 0.001019 | 0.01567 | 0.000717 | 0.000717 | 6919.931641 | 316.683929 | 316.683929 | 19.999664 | 21.442169 | 2.57994 | 15.425 | 3e-06 | 127740 | 0.001029 | 0.015815 | 0.000724 | 0.000724 | 6910.488281 | 316.25177 | 316.25177 | 127740 | 35.48333 | 0.001009 | 0.015455 | 0.008499 | 0.008499 | 6718.601074 | 3694.583008 | 3694.583008 | 20.001465 | 21.43222 | 30.57861 | 15.477 | 1e-05 | 127740 | 0.001014 | 0.015535 | 0.008543 | 0.008543 | 6713.956543 | 3692.029053 | 3692.029053
273.821098 | 2.12403 | 127800 | 35.5 | 0.00092 | 0.014144 | 0.000465 | 0.000465 | 7024.024414 | 230.915298 | 230.915298 | 19.997894 | 21.439453 | 1.67175 | 15.425 | 3e-06 | 127800 | 0.000949 | 0.014578 | 0.000479 | 0.000479 | 7008.519043 | 230.405579 | 230.405579 | 127800 | 35.5 | 0.001018 | 0.015643 | 0.000716 | 0.000716 | 6920.870605 | 316.726898 | 316.726898 | 19.999664 | 21.442017 | 2.57631 | 15.425 | 3e-06 | 127800 | 0.001028 | 0.015803 | 0.000723 | 0.000723 | 6911.436523 | 316.295166 | 316.295166 | 127800 | 35.5 | 0.001007 | 0.015436 | 0.008488 | 0.008488 | 6719.526855 | 3695.092285 | 3695.092285 | 19.997894 | 21.43222 | 30.53466 | 15.477 | 1e-05 | 127800 | 0.001012 | 0.015506 | 0.008527 | 0.008527 | 6714.887207 | 3692.540771 | 3692.540771
273.856468 | 2.12037 | 127860 | 35.51667 | 0.000918 | 0.014109 | 0.000464 | 0.000464 | 7024.870605 | 230.94313 | 230.94313 | 19.999664 | 21.439606 | 1.66719 | 15.425 | 3e-06 | 127860 | 0.000947 | 0.014551 | 0.000478 | 0.000478 | 7009.39209 | 230.43428 | 230.43428 | 127860 | 35.51667 | 0.001017 | 0.015626 | 0.000715 | 0.000715 | 6921.808105 | 316.769806 | 316.769806 | 19.997894 | 21.442017 | 2.57355 | 15.425 | 3e-06 | 127860 | 0.001028 | 0.015797 | 0.000723 | 0.000723 | 6912.384277 | 316.338531 | 316.338531 | 127860 | 35.51667 | 0.001006 | 0.015413 | 0.008476 | 0.008476 | 6720.45166 | 3695.60083 | 3695.60083 | 20.001465 | 21.43222 | 30.49074 | 15.477 | 1e-05 | 127860 | 0.001011 | 0.015492 | 0.008519 | 0.008519 | 6715.816895 | 3693.052002 | 3693.052002
273.891777 | 2.11716 | 127920 | 35.53333 | 0.000915 | 0.014063 | 0.000462 | 0.000462 | 7025.714355 | 230.970871 | 230.970871 | 20.001465 | 21.439453 | 1.6626 | 15.425 | 3e-06 | 127920 | 0.000945 | 0.014516 | 0.000477 | 0.000477 | 7010.263184 | 230.462906 | 230.462906 | 127920 | 35.53333 | 0.001016 | 0.015617 | 0.000715 | 0.000715 | 6922.745117 | 316.812683 | 316.812683 | 19.997894 | 21.442017 | 2.57172 | 15.425 | 3e-06 | 127920 | 0.001027 | 0.015785 | 0.000722 | 0.000722 | 6913.331543 | 316.381866 | 316.381866 | 127920 | 35.53333 | 0.001005 | 0.015395 | 0.008466 | 0.008466 | 6721.375488 | 3696.108643 | 3696.108643 | 19.997894 | 21.432098 | 30.46143 | 15.477 | 1e-05 | 127920 | 0.00101 | 0.015482 | 0.008514 | 0.008514 | 6716.745605 | 3693.562744 | 3693.562744
273.92704 | 2.113485 | 127980 | 35.55 | 0.000913 | 0.014031 | 0.000461 | 0.000461 | 7026.556152 | 230.99855 | 230.99855 | 19.997894 | 21.439453 | 1.65801 | 15.425 | 3e-06 | 127980 | 0.000942 | 0.014479 | 0.000476 | 0.000476 | 7011.132324 | 230.49147 | 230.49147 | 127980 | 35.55 | 0.001015 | 0.015601 | 0.000714 | 0.000714 | 6923.681152 | 316.85553 | 316.85553 | 20.001465 | 21.442017 | 2.56896 | 15.425 | 3e-06 | 127980 | 0.001026 | 0.015769 | 0.000722 | 0.000722 | 6914.277344 | 316.425171 | 316.425171 | 127980 | 35.55 | 0.001004 | 0.015386 | 0.008461 | 0.008461 | 6722.298828 | 3696.616211 | 3696.616211 | 19.997894 | 21.43222 | 30.43944 | 15.477 | 1e-05 | 127980 | 0.001009 | 0.015466 | 0.008505 | 0.008505 | 6717.673828 | 3694.072998 | 3694.072998
273.9622265 | 2.109615 | 128040 | 35.56667 | 0.00091 | 0.013983 | 0.00046 | 0.00046 | 7027.395508 | 231.026138 | 231.026138 | 19.997894 | 21.439453 | 1.653 | 15.425 | 3e-06 | 128040 | 0.000941 | 0.014461 | 0.000475 | 0.000475 | 7012 | 230.520004 | 230.520004 | 128040 | 35.56667 | 0.001014 | 0.015592 | 0.000714 | 0.000714 | 6924.616699 | 316.898315 | 316.898315 | 19.999664 | 21.442017 | 2.56623 | 15.425 | 3e-06 | 128040 | 0.001025 | 0.015753 | 0.000721 | 0.000721 | 6915.222656 | 316.468414 | 316.468414 | 128040 | 35.56667 | 0.001003 | 0.01536 | 0.008447 | 0.008447 | 6723.220215 | 3697.123291 | 3697.123291 | 19.999664 | 21.432098 | 30.40284 | 15.477 | 1e-05 | 128040 | 0.001009 | 0.015455 | 0.008499 | 0.008499 | 6718.601074 | 3694.583008 | 3694.583008
273.9973605 | 2.10687 | 128100 | 35.58333 | 0.000908 | 0.013953 | 0.000459 | 0.000459 | 7028.232422 | 231.05365 | 231.05365 | 19.999664 | 21.439453 | 1.64934 | 15.425 | 3e-06 | 128100 | 0.00094 | 0.014445 | 0.000475 | 0.000475 | 7012.866699 | 230.548492 | 230.548492 | 128100 | 35.58333 | 0.001013 | 0.015569 | 0.000712 | 0.000712 | 6925.550781 | 316.941071 | 316.941071 | 19.997894 | 21.442017 | 2.5644 | 15.425 | 3e-06 | 128100 | 0.001023 | 0.015732 | 0.00072 | 0.00072 | 6916.166504 | 316.511627 | 316.511627 | 128100 | 35.58333 | 0.001002 | 0.015351 | 0.008442 | 0.008442 | 6724.141602 | 3697.629639 | 3697.629639 | 19.997894 | 21.432098 | 30.36621 | 15.477 | 1e-05 | 128100 | 0.001007 | 0.015436 | 0.008488 | 0.008488 | 6719.526855 | 3695.092285 | 3695.092285
274.0324555 | 2.10318 | 128160 | 35.6 | 0.000906 | 0.013923 | 0.000458 | 0.000458 | 7029.067871 | 231.081116 | 231.081116 | 20.001465 | 21.439453 | 1.64565 | 15.425 | 3e-06 | 128160 | 0.00094 | 0.01444 | 0.000475 | 0.000475 | 7013.73291 | 230.576965 | 230.576965 | 128160 | 35.6 | 0.001012 | 0.015553 | 0.000712 | 0.000712 | 6926.483887 | 316.983795 | 316.983795 | 20.001465 | 21.442017 | 2.56071 | 15.425 | 3e-06 | 128160 | 0.001022 | 0.015709 | 0.000719 | 0.000719 | 6917.109375 | 316.554749 | 316.554749 | 128160 | 35.6 | 0.001001 | 0.015333 | 0.008431 | 0.008431 | 6725.061523 | 3698.135498 | 3698.135498 | 20.003235 | 21.432098 | 30.34422 | 15.477 | 1e-05 | 128160 | 0.001006 | 0.015413 | 0.008476 | 0.008476 | 6720.45166 | 3695.60083 | 3695.60083
274.0674665 | 2.09931 | 128220 | 35.61667 | 0.000903 | 0.013882 | 0.000456 | 0.000456 | 7029.900879 | 231.108505 | 231.108505 | 19.997894 | 21.439453 | 1.64154 | 15.425 | 3e-06 | 128220 | 0.000938 | 0.014411 | 0.000474 | 0.000474 | 7014.597656 | 230.605392 | 230.605392 | 128220 | 35.61667 | 0.001011 | 0.015534 | 0.000711 | 0.000711 | 6927.416016 | 317.026428 | 317.026428 | 19.997894 | 21.442017 | 2.55708 | 15.425 | 3e-06 | 128220 | 0.001021 | 0.015698 | 0.000718 | 0.000718 | 6918.050781 | 316.59787 | 316.59787 | 128220 | 35.61667 | 0.001 | 0.015326 | 0.008428 | 0.008428 | 6725.980957 | 3698.641113 | 3698.641113 | 19.997894 | 21.432098 | 30.31494 | 15.477 | 1e-05 | 128220 | 0.001005 | 0.015395 | 0.008466 | 0.008466 | 6721.375488 | 3696.108643 | 3696.108643
274.1024325 | 2.09634 | 128280 | 35.63333 | 0.000902 | 0.013857 | 0.000456 | 0.000456 | 7030.732422 | 231.135834 | 231.135834 | 19.997894 | 21.439453 | 1.63743 | 15.425 | 3e-06 | 128280 | 0.000936 | 0.01439 | 0.000473 | 0.000473 | 7015.460937 | 230.633789 | 230.633789 | 128280 | 35.63333 | 0.001009 | 0.015514 | 0.00071 | 0.00071 | 6928.347168 | 317.069031 | 317.069031 | 19.997894 | 21.441864 | 2.55525 | 15.425 | 3e-06 | 128280 | 0.00102 | 0.015679 | 0.000718 | 0.000718 | 6918.991699 | 316.6409 | 316.6409 | 128280 | 35.63333 | 0.000999 | 0.015303 | 0.008415 | 0.008415 | 6726.898926 | 3699.145996 | 3699.145996 | 19.997894 | 21.432098 | 30.27834 | 15.477 | 1e-05 | 128280 | 0.001004 | 0.015386 | 0.008461 | 0.008461 | 6722.298828 | 3696.616211 | 3696.616211
274.1373445 | 2.093565 | 128340 | 35.65 | 0.000899 | 0.013813 | 0.000454 | 0.000454 | 7031.561523 | 231.163086 | 231.163086 | 19.999664 | 21.439453 | 1.63374 | 15.425 | 3e-06 | 128340 | 0.000936 | 0.014381 | 0.000473 | 0.000473 | 7016.32373 | 230.662155 | 230.662155 | 128340 | 35.65 | 0.001009 | 0.015505 | 0.00071 | 0.00071 | 6929.277344 | 317.111603 | 317.111603 | 20.003235 | 21.442017 | 2.55339 | 15.425 | 3e-06 | 128340 | 0.001019 | 0.01567 | 0.000717 | 0.000717 | 6919.931641 | 316.683929 | 316.683929 | 128340 | 35.65 | 0.000998 | 0.015289 | 0.008407 | 0.008407 | 6727.816406 | 3699.650391 | 3699.650391 | 20.003235 | 21.431946 | 30.24171 | 15.477 | 1e-05 | 128340 | 0.001003 | 0.01536 | 0.008447 | 0.008447 | 6723.220215 | 3697.123291 | 3697.123291
274.172218 | 2.09061 | 128400 | 35.66667 | 0.000898 | 0.013801 | 0.000454 | 0.000454 | 7032.38916 | 231.190292 | 231.190292 | 20.005035 | 21.439453 | 1.63056 | 15.425 | 3e-06 | 128400 | 0.000934 | 0.014358 | 0.000472 | 0.000472 | 7017.185059 | 230.690475 | 230.690475 | 128400 | 35.66667 | 0.001008 | 0.015495 | 0.000709 | 0.000709 | 6930.207031 | 317.154144 | 317.154144 | 19.997894 | 21.441864 | 2.55066 | 15.425 | 3e-06 | 128400 | 0.001018 | 0.015643 | 0.000716 | 0.000716 | 6920.870605 | 316.726898 | 316.726898 | 128400 | 35.66667 | 0.000996 | 0.015266 | 0.008395 | 0.008395 | 6728.732422 | 3700.154053 | 3700.154053 | 20.001465 | 21.431946 | 30.19773 | 15.477 | 1e-05 | 128400 | 0.001002 | 0.015351 | 0.008442 | 0.008442 | 6724.141602 | 3697.629639 | 3697.629639
274.2070315 | 2.08695 | 128460 | 35.68333 | 0.000896 | 0.01376 | 0.000452 | 0.000452 | 7033.214844 | 231.217438 | 231.217438 | 19.999664 | 21.439453 | 1.6269 | 15.425 | 3e-06 | 128460 | 0.000933 | 0.014332 | 0.000471 | 0.000471 | 7018.04541 | 230.71875 | 230.71875 | 128460 | 35.68333 | 0.001006 | 0.015468 | 0.000708 | 0.000708 | 6931.134766 | 317.196625 | 317.196625 | 19.997894 | 21.442017 | 2.547 | 15.425 | 3e-06 | 128460 | 0.001017 | 0.015626 | 0.000715 | 0.000715 | 6921.808105 | 316.769806 | 316.769806 | 128460 | 35.68333 | 0.000995 | 0.01524 | 0.008381 | 0.008381 | 6729.646973 | 3700.656982 | 3700.656982 | 19.997894 | 21.432098 | 30.16113 | 15.477 | 1e-05 | 128460 | 0.001001 | 0.015333 | 0.008431 | 0.008431 | 6725.061523 | 3698.135498 | 3698.135498
274.241783 | 2.0835 | 128520 | 35.7 | 0.000893 | 0.013726 | 0.000451 | 0.000451 | 7034.038574 | 231.244522 | 231.244522 | 19.997894 | 21.439331 | 1.62276 | 15.425 | 3e-06 | 128520 | 0.000932 | 0.014321 | 0.000471 | 0.000471 | 7018.904297 | 230.746994 | 230.746994 | 128520 | 35.7 | 0.001005 | 0.015449 | 0.000707 | 0.000707 | 6932.062012 | 317.239044 | 317.239044 | 19.997894 | 21.441864 | 2.54424 | 15.425 | 3e-06 | 128520 | 0.001016 | 0.015617 | 0.000715 | 0.000715 | 6922.745117 | 316.812683 | 316.812683 | 128520 | 35.7 | 0.000994 | 0.015229 | 0.008374 | 0.008374 | 6730.560547 | 3701.159424 | 3701.159424 | 20.003235 | 21.431946 | 30.12453 | 15.477 | 1e-05 | 128520 | 0.001 | 0.015326 | 0.008428 | 0.008428 | 6725.980957 | 3698.641113 | 3698.641113
274.2764815 | 2.08077 | 128580 | 35.71667 | 0.000891 | 0.013696 | 0.00045 | 0.00045 | 7034.860352 | 231.27153 | 231.27153 | 20.001465 | 21.439453 | 1.6191 | 15.425 | 3e-06 | 128580 | 0.00093 | 0.014296 | 0.00047 | 0.00047 | 7019.762207 | 230.775192 | 230.775192 | 128580 | 35.71667 | 0.001004 | 0.015429 | 0.000706 | 0.000706 | 6932.987793 | 317.281433 | 317.281433 | 19.999664 | 21.441864 | 2.54244 | 15.425 | 3e-06 | 128580 | 0.001015 | 0.015601 | 0.000714 | 0.000714 | 6923.681152 | 316.85553 | 316.85553 | 128580 | 35.71667 | 0.000993 | 0.015206 | 0.008362 | 0.008362 | 6731.472656 | 3701.661133 | 3701.661133 | 19.997894 | 21.431946 | 30.09522 | 15.477 | 1e-05 | 128580 | 0.000999 | 0.015303 | 0.008415 | 0.008415 | 6726.898926 | 3699.145996 | 3699.145996
274.311142 | 2.078025 | 128640 | 35.73333 | 0.00089 | 0.01367 | 0.000449 | 0.000449 | 7035.680176 | 231.298492 | 231.298492 | 19.999664 | 21.439331 | 1.61637 | 15.425 | 3e-06 | 128640 | 0.000929 | 0.01427 | 0.000469 | 0.000469 | 7020.618164 | 230.803329 | 230.803329 | 128640 | 35.73333 | 0.001004 | 0.015426 | 0.000706 | 0.000706 | 6933.913086 | 317.323792 | 317.323792 | 20.001465 | 21.441864 | 2.53968 | 15.425 | 3e-06 | 128640 | 0.001014 | 0.015592 | 0.000714 | 0.000714 | 6924.616699 | 316.898315 | 316.898315 | 128640 | 35.73333 | 0.000992 | 0.015199 | 0.008358 | 0.008358 | 6732.384766 | 3702.162598 | 3702.162598 | 19.999664 | 21.431946 | 30.08055 | 15.477 | 1e-05 | 128640 | 0.000998 | 0.015289 | 0.008407 | 0.008407 | 6727.816406 | 3699.650391 | 3699.650391
274.345749 | 2.07504 | 128700 | 35.75 | 0.000888 | 0.013643 | 0.000449 | 0.000449 | 7036.499023 | 231.325409 | 231.325409 | 19.997894 | 21.439331 | 1.61316 | 15.425 | 3e-06 | 128700 | 0.000927 | 0.014245 | 0.000468 | 0.000468 | 7021.473145 | 230.831421 | 230.831421 | 128700 | 35.75 | 0.001003 | 0.015413 | 0.000705 | 0.000705 | 6934.837891 | 317.366089 | 317.366089 | 19.996094 | 21.441864 | 2.53692 | 15.425 | 3e-06 | 128700 | 0.001013 | 0.015569 | 0.000712 | 0.000712 | 6925.550781 | 316.941071 | 316.941071 | 128700 | 35.75 | 0.000992 | 0.01519 | 0.008353 | 0.008353 | 6733.296387 | 3702.663818 | 3702.663818 | 20.001465 | 21.431946 | 30.06591 | 15.477 | 1e-05 | 128700 | 0.000996 | 0.015266 | 0.008395 | 0.008395 | 6728.732422 | 3700.154053 | 3700.154053
274.38031 | 2.072295 | 128760 | 35.76667 | 0.000886 | 0.013611 | 0.000447 | 0.000447 | 7037.31543 | 231.352264 | 231.352264 | 20.003235 | 21.439331 | 1.6095 | 15.425 | 3e-06 | 128760 | 0.000925 | 0.014211 | 0.000467 | 0.000467 | 7022.325684 | 230.859451 | 230.859451 | 128760 | 35.76667 | 0.001001 | 0.01539 | 0.000704 | 0.000704 | 6935.76123 | 317.408356 | 317.408356 | 20.005035 | 21.441864 | 2.53509 | 15.425 | 3e-06 | 128760 | 0.001012 | 0.015553 | 0.000712 | 0.000712 | 6926.483887 | 316.983795 | 316.983795 | 128760 | 35.76667 | 0.000991 | 0.015185 | 0.00835 | 0.00835 | 6734.207031 | 3703.164795 | 3703.164795 | 19.999664 | 21.431946 | 30.03663 | 15.477 | 1e-05 | 128760 | 0.000995 | 0.01524 | 0.008381 | 0.008381 | 6729.646973 | 3700.656982 | 3700.656982
274.4148255 | 2.06955 | 128820 | 35.78333 | 0.000885 | 0.013592 | 0.000447 | 0.000447 | 7038.130859 | 231.379059 | 231.379059 | 19.997894 | 21.439331 | 1.60677 | 15.425 | 3e-06 | 128820 | 0.000922 | 0.014167 | 0.000466 | 0.000466 | 7023.175781 | 230.887405 | 230.887405 | 128820 | 35.78333 | 0.001 | 0.015378 | 0.000704 | 0.000704 | 6936.684082 | 317.450592 | 317.450592 | 19.999664 | 21.441864 | 2.53233 | 15.425 | 3e-06 | 128820 | 0.001011 | 0.015534 | 0.000711 | 0.000711 | 6927.416016 | 317.026428 | 317.026428 | 128820 | 35.78333 | 0.00099 | 0.015164 | 0.008339 | 0.008339 | 6735.117187 | 3703.665039 | 3703.665039 | 19.999664 | 21.431946 | 30 | 15.477 | 1e-05 | 128820 | 0.000994 | 0.015229 | 0.008374 | 0.008374 | 6730.560547 | 3701.159424 | 3701.159424
274.449295 | 2.06727 | 128880 | 35.8 | 0.000883 | 0.013562 | 0.000446 | 0.000446 | 7038.944824 | 231.405823 | 231.405823 | 19.997894 | 21.439331 | 1.60401 | 15.425 | 3e-06 | 128880 | 0.00092 | 0.014144 | 0.000465 | 0.000465 | 7024.024414 | 230.915298 | 230.915298 | 128880 | 35.8 | 0.001 | 0.015367 | 0.000703 | 0.000703 | 6937.605957 | 317.492767 | 317.492767 | 20.001465 | 21.441742 | 2.53053 | 15.425 | 3e-06 | 128880 | 0.001009 | 0.015514 | 0.00071 | 0.00071 | 6928.347168 | 317.069031 | 317.069031 | 128880 | 35.8 | 0.000989 | 0.015143 | 0.008327 | 0.008327 | 6736.025879 | 3704.164795 | 3704.164795 | 19.997894 | 21.431946 | 29.97069 | 15.477 | 1e-05 | 128880 | 0.000993 | 0.015206 | 0.008362 | 0.008362 | 6731.472656 | 3701.661133 | 3701.661133
274.4837345 | 2.064285 | 128940 | 35.81667 | 0.000881 | 0.013539 | 0.000445 | 0.000445 | 7039.757324 | 231.432526 | 231.432526 | 19.999664 | 21.439331 | 1.6008 | 15.425 | 3e-06 | 128940 | 0.000918 | 0.014109 | 0.000464 | 0.000464 | 7024.870605 | 230.94313 | 230.94313 | 128940 | 35.81667 | 0.000999 | 0.015353 | 0.000703 | 0.000703 | 6938.527344 | 317.534943 | 317.534943 | 19.999664 | 21.441864 | 2.52777 | 15.425 | 3e-06 | 128940 | 0.001009 | 0.015505 | 0.00071 | 0.00071 | 6929.277344 | 317.111603 | 317.111603 | 128940 | 35.81667 | 0.000988 | 0.015132 | 0.008321 | 0.008321 | 6736.933594 | 3704.664062 | 3704.664062 | 19.999664 | 21.431946 | 29.94873 | 15.477 | 1e-05 | 128940 | 0.000992 | 0.015199 | 0.008358 | 0.008358 | 6732.384766 | 3702.162598 | 3702.162598
274.5181045 | 2.061075 | 129000 | 35.83333 | 0.00088 | 0.013516 | 0.000444 | 0.000444 | 7040.568359 | 231.459183 | 231.459183 | 20.001465 | 21.439331 | 1.59804 | 15.425 | 3e-06 | 129000 | 0.000915 | 0.014063 | 0.000462 | 0.000462 | 7025.714355 | 230.970871 | 230.970871 | 129000 | 35.83333 | 0.000997 | 0.015323 | 0.000701 | 0.000701 | 6939.446777 | 317.577026 | 317.577026 | 20.001465 | 21.441742 | 2.52411 | 15.425 | 3e-06 | 129000 | 0.001008 | 0.015495 | 0.000709 | 0.000709 | 6930.207031 | 317.154144 | 317.154144 | 129000 | 35.83333 | 0.000987 | 0.015123 | 0.008316 | 0.008316 | 6737.84082 | 3705.163086 | 3705.163086 | 19.997894 | 21.431946 | 29.92677 | 15.477 | 1e-05 | 129000 | 0.000992 | 0.01519 | 0.008353 | 0.008353 | 6733.296387 | 3702.663818 | 3702.663818
274.552437 | 2.05902 | 129060 | 35.85 | 0.000878 | 0.013491 | 0.000444 | 0.000444 | 7041.37793 | 231.485794 | 231.485794 | 20.003235 | 21.439331 | 1.59576 | 15.425 | 3e-06 | 129060 | 0.000913 | 0.014031 | 0.000461 | 0.000461 | 7026.556152 | 230.99855 | 230.99855 | 129060 | 35.85 | 0.000996 | 0.015316 | 0.000701 | 0.000701 | 6940.365723 | 317.61908 | 317.61908 | 19.999664 | 21.441742 | 2.52228 | 15.425 | 3e-06 | 129060 | 0.001006 | 0.015468 | 0.000708 | 0.000708 | 6931.134766 | 317.196625 | 317.196625 | 129060 | 35.85 | 0.000986 | 0.015109 | 0.008308 | 0.008308 | 6738.747559 | 3705.661621 | 3705.661621 | 19.999664 | 21.431946 | 29.89014 | 15.477 | 1e-05 | 129060 | 0.000991 | 0.015185 | 0.00835 | 0.00835 | 6734.207031 | 3703.164795 | 3703.164795
274.5867385 | 2.056725 | 129120 | 35.86667 | 0.000877 | 0.013475 | 0.000443 | 0.000443 | 7042.186035 | 231.512375 | 231.512375 | 20.001465 | 21.439178 | 1.59303 | 15.425 | 3e-06 | 129120 | 0.00091 | 0.013983 | 0.00046 | 0.00046 | 7027.395508 | 231.026138 | 231.026138 | 129120 | 35.86667 | 0.000996 | 0.015307 | 0.000701 | 0.000701 | 6941.28418 | 317.661102 | 317.661102 | 20.003235 | 21.441864 | 2.52042 | 15.425 | 3e-06 | 129120 | 0.001005 | 0.015449 | 0.000707 | 0.000707 | 6932.062012 | 317.239044 | 317.239044 | 129120 | 35.86667 | 0.000985 | 0.015086 | 0.008296 | 0.008296 | 6739.652832 | 3706.159424 | 3706.159424 | 20.001465 | 21.431793 | 29.85351 | 15.477 | 1e-05 | 129120 | 0.00099 | 0.015164 | 0.008339 | 0.008339 | 6735.117187 | 3703.665039 | 3703.665039
274.6209945 | 2.053995 | 129180 | 35.88333 | 0.000875 | 0.013441 | 0.000442 | 0.000442 | 7042.992676 | 231.538895 | 231.538895 | 20.001465 | 21.439178 | 1.59027 | 15.425 | 3e-06 | 129180 | 0.000908 | 0.013953 | 0.000459 | 0.000459 | 7028.232422 | 231.05365 | 231.05365 | 129180 | 35.88333 | 0.000995 | 0.015295 | 0.0007 | 0.0007 | 6942.20166 | 317.703094 | 317.703094 | 20.001465 | 21.441742 | 2.51772 | 15.425 | 3e-06 | 129180 | 0.001004 | 0.015429 | 0.000706 | 0.000706 | 6932.987793 | 317.281433 | 317.281433 | 129180 | 35.88333 | 0.000985 | 0.015081 | 0.008293 | 0.008293 | 6740.557129 | 3706.656738 | 3706.656738 | 20.001465 | 21.431946 | 29.8242 | 15.477 | 1e-05 | 129180 | 0.000989 | 0.015143 | 0.008327 | 0.008327 | 6736.025879 | 3704.164795 | 3704.164795
274.655205 | 2.05146 | 129240 | 35.9 | 0.000874 | 0.013431 | 0.000442 | 0.000442 | 7043.79834 | 231.565384 | 231.565384 | 20.001465 | 21.439178 | 1.58796 | 15.425 | 3e-06 | 129240 | 0.000906 | 0.013923 | 0.000458 | 0.000458 | 7029.067871 | 231.081116 | 231.081116 | 129240 | 35.9 | 0.000993 | 0.015266 | 0.000699 | 0.000699 | 6943.117676 | 317.745026 | 317.745026 | 19.999664 | 21.441742 | 2.51496 | 15.425 | 3e-06 | 129240 | 0.001004 | 0.015426 | 0.000706 | 0.000706 | 6933.913086 | 317.323792 | 317.323792 | 129240 | 35.9 | 0.000983 | 0.015056 | 0.008279 | 0.008279 | 6741.460937 | 3707.153564 | 3707.153564 | 19.997894 | 21.431793 | 29.79492 | 15.477 | 1e-05 | 129240 | 0.000988 | 0.015132 | 0.008321 | 0.008321 | 6736.933594 | 3704.664062 | 3704.664062
274.6893765 | 2.048715 | 129300 | 35.91667 | 0.000873 | 0.013408 | 0.000441 | 0.000441 | 7044.603027 | 231.591827 | 231.591827 | 19.999664 | 21.439178 | 1.58523 | 15.425 | 3e-06 | 129300 | 0.000903 | 0.013882 | 0.000456 | 0.000456 | 7029.900879 | 231.108505 | 231.108505 | 129300 | 35.91667 | 0.000993 | 0.015261 | 0.000698 | 0.000698 | 6944.033203 | 317.786926 | 317.786926 | 19.999664 | 21.441742 | 2.5122 | 15.425 | 3e-06 | 129300 | 0.001003 | 0.015413 | 0.000705 | 0.000705 | 6934.837891 | 317.366089 | 317.366089 | 129300 | 35.91667 | 0.000982 | 0.015047 | 0.008274 | 0.008274 | 6742.363281 | 3707.649902 | 3707.649902 | 19.999664 | 21.431793 | 29.75832 | 15.477 | 1e-05 | 129300 | 0.000987 | 0.015123 | 0.008316 | 0.008316 | 6737.84082 | 3705.163086 | 3705.163086
274.7234955 | 2.04552 | 129360 | 35.93333 | 0.000871 | 0.013378 | 0.00044 | 0.00044 | 7045.405762 | 231.618225 | 231.618225 | 19.997894 | 21.439178 | 1.5825 | 15.425 | 3e-06 | 129360 | 0.000902 | 0.013857 | 0.000456 | 0.000456 | 7030.732422 | 231.135834 | 231.135834 | 129360 | 35.93333 | 0.000992 | 0.01524 | 0.000697 | 0.000697 | 6944.947754 | 317.828766 | 317.828766 | 19.999664 | 21.441742 | 2.50854 | 15.425 | 3e-06 | 129360 | 0.001001 | 0.01539 | 0.000704 | 0.000704 | 6935.76123 | 317.408356 | 317.408356 | 129360 | 35.93333 | 0.00098 | 0.015017 | 0.008258 | 0.008258 | 6743.264648 | 3708.145508 | 3708.145508 | 20.003235 | 21.431793 | 29.72901 | 15.477 | 1e-05 | 129360 | 0.000986 | 0.015109 | 0.008308 | 0.008308 | 6738.747559 | 3705.661621 | 3705.661621
274.7575605 | 2.043 | 129420 | 35.95 | 0.00087 | 0.013362 | 0.000439 | 0.000439 | 7046.20752 | 231.644577 | 231.644577 | 19.997894 | 21.439178 | 1.57929 | 15.425 | 3e-06 | 129420 | 0.000899 | 0.013813 | 0.000454 | 0.000454 | 7031.561523 | 231.163086 | 231.163086 | 129420 | 35.95 | 0.00099 | 0.01522 | 0.000697 | 0.000697 | 6945.86084 | 317.870544 | 317.870544 | 19.999664 | 21.441742 | 2.50671 | 15.425 | 3e-06 | 129420 | 0.001 | 0.015378 | 0.000704 | 0.000704 | 6936.684082 | 317.450592 | 317.450592 | 129420 | 35.95 | 0.00098 | 0.015007 | 0.008253 | 0.008253 | 6744.165039 | 3708.640869 | 3708.640869 | 19.999664 | 21.431671 | 29.6997 | 15.477 | 1e-05 | 129420 | 0.000985 | 0.015086 | 0.008296 | 0.008296 | 6739.652832 | 3706.159424 | 3706.159424
274.7915955 | 2.04072 | 129480 | 35.96667 | 0.000868 | 0.013328 | 0.000438 | 0.000438 | 7047.007324 | 231.670868 | 231.670868 | 19.997894 | 21.439178 | 1.57653 | 15.425 | 3e-06 | 129480 | 0.000898 | 0.013801 | 0.000454 | 0.000454 | 7032.38916 | 231.190292 | 231.190292 | 129480 | 35.96667 | 0.000989 | 0.015208 | 0.000696 | 0.000696 | 6946.773437 | 317.912323 | 317.912323 | 19.997894 | 21.441742 | 2.50491 | 15.425 | 3e-06 | 129480 | 0.001 | 0.015367 | 0.000703 | 0.000703 | 6937.605957 | 317.492767 | 317.492767 | 129480 | 35.96667 | 0.000979 | 0.015 | 0.008249 | 0.008249 | 6745.064941 | 3709.135498 | 3709.135498 | 19.999664 | 21.431793 | 29.67042 | 15.477 | 1e-05 | 129480 | 0.000985 | 0.015081 | 0.008293 | 0.008293 | 6740.557129 | 3706.656738 | 3706.656738
274.8255845 | 2.0382 | 129540 | 35.98333 | 0.000866 | 0.01331 | 0.000438 | 0.000438 | 7047.805664 | 231.697128 | 231.697128 | 20.003235 | 21.439178 | 1.57425 | 15.425 | 3e-06 | 129540 | 0.000896 | 0.01376 | 0.000452 | 0.000452 | 7033.214844 | 231.217438 | 231.217438 | 129540 | 35.98333 | 0.000989 | 0.015201 | 0.000696 | 0.000696 | 6947.685547 | 317.954041 | 317.954041 | 20.001465 | 21.441742 | 2.50215 | 15.425 | 3e-06 | 129540 | 0.000999 | 0.015353 | 0.000703 | 0.000703 | 6938.527344 | 317.534943 | 317.534943 | 129540 | 35.98333 | 0.000978 | 0.01498 | 0.008237 | 0.008237 | 6745.963867 | 3709.629883 | 3709.629883 | 19.997894 | 21.431671 | 29.64843 | 15.477 | 1e-05 | 129540 | 0.000983 | 0.015056 | 0.008279 | 0.008279 | 6741.460937 | 3707.153564 | 3707.153564
274.8595355 | 2.03613 | 129600 | 36 | 0.000865 | 0.013296 | 0.000437 | 0.000437 | 7048.603516 | 231.723343 | 231.723343 | 20.001465 | 21.439178 | 1.57197 | 15.425 | 3e-06 | 129600 | 0.000893 | 0.013726 | 0.000451 | 0.000451 | 7034.038574 | 231.244522 | 231.244522 | 129600 | 36 | 0.000987 | 0.015176 | 0.000695 | 0.000695 | 6948.596191 | 317.995728 | 317.995728 | 19.997894 | 21.441589 | 2.50029 | 15.425 | 3e-06 | 129600 | 0.000997 | 0.015323 | 0.000701 | 0.000701 | 6939.446777 | 317.577026 | 317.577026 | 129600 | 36 | 0.000977 | 0.014966 | 0.00823 | 0.00823 | 6746.861816 | 3710.123779 | 3710.123779 | 20.001465 | 21.431671 | 29.61912 | 15.477 | 1e-05 | 129600 | 0.000982 | 0.015047 | 0.008274 | 0.008274 | 6742.363281 | 3707.649902 | 3707.649902
274.8934555 | 2.033835 | 129660 | 36.01667 | 0.000864 | 0.013273 | 0.000436 | 0.000436 | 7049.399902 | 231.749527 | 231.749527 | 19.999664 | 21.439178 | 1.57014 | 15.425 | 3e-06 | 129660 | 0.000891 | 0.013696 | 0.00045 | 0.00045 | 7034.860352 | 231.27153 | 231.27153 | 129660 | 36.01667 | 0.000987 | 0.015169 | 0.000694 | 0.000694 | 6949.506348 | 318.037384 | 318.037384 | 19.999664 | 21.441742 | 2.49753 | 15.425 | 3e-06 | 129660 | 0.000996 | 0.015316 | 0.000701 | 0.000701 | 6940.365723 | 317.61908 | 317.61908 | 129660 | 36.01667 | 0.000976 | 0.014957 | 0.008225 | 0.008225 | 6747.759277 | 3710.617187 | 3710.617187 | 20.003235 | 21.431671 | 29.58252 | 15.477 | 1e-05 | 129660 | 0.00098 | 0.015017 | 0.008258 | 0.008258 | 6743.264648 | 3708.145508 | 3708.145508
274.92733 | 2.031315 | 129720 | 36.03333 | 0.000863 | 0.013261 | 0.000436 | 0.000436 | 7050.195312 | 231.775681 | 231.775681 | 19.999664 | 21.439026 | 1.56783 | 15.425 | 3e-06 | 129720 | 0.00089 | 0.01367 | 0.000449 | 0.000449 | 7035.680176 | 231.298492 | 231.298492 | 129720 | 36.03333 | 0.000986 | 0.015148 | 0.000693 | 0.000693 | 6950.415039 | 318.078979 | 318.078979 | 19.997894 | 21.441589 | 2.4948 | 15.425 | 3e-06 | 129720 | 0.000996 | 0.015307 | 0.000701 | 0.000701 | 6941.28418 | 317.661102 | 317.661102 | 129720 | 36.03333 | 0.000975 | 0.014936 | 0.008213 | 0.008213 | 6748.655273 | 3711.109863 | 3711.109863 | 19.997894 | 21.431671 | 29.54592 | 15.477 | 1e-05 | 129720 | 0.00098 | 0.015007 | 0.008253 | 0.008253 | 6744.165039 | 3708.640869 | 3708.640869
274.961166 | 2.029275 | 129780 | 36.05 | 0.000861 | 0.013234 | 0.000435 | 0.000435 | 7050.989746 | 231.801788 | 231.801788 | 19.997894 | 21.439026 | 1.56555 | 15.425 | 3e-06 | 129780 | 0.000888 | 0.013643 | 0.000449 | 0.000449 | 7036.499023 | 231.325409 | 231.325409 | 129780 | 36.05 | 0.000985 | 0.015139 | 0.000693 | 0.000693 | 6951.323242 | 318.120544 | 318.120544 | 20.001465 | 21.441589 | 2.493 | 15.425 | 3e-06 | 129780 | 0.000995 | 0.015295 | 0.0007 | 0.0007 | 6942.20166 | 317.703094 | 317.703094 | 129780 | 36.05 | 0.000974 | 0.014913 | 0.008201 | 0.008201 | 6749.550293 | 3711.602051 | 3711.602051 | 19.997894 | 21.431671 | 29.51661 | 15.477 | 1e-05 | 129780 | 0.000979 | 0.015 | 0.008249 | 0.008249 | 6745.064941 | 3709.135498 | 3709.135498
274.9949725 | 2.026755 | 129840 | 36.06667 | 0.000861 | 0.013224 | 0.000435 | 0.000435 | 7051.782715 | 231.827866 | 231.827866 | 19.997894 | 21.439026 | 1.56327 | 15.425 | 3e-06 | 129840 | 0.000886 | 0.013611 | 0.000447 | 0.000447 | 7037.31543 | 231.352264 | 231.352264 | 129840 | 36.06667 | 0.000984 | 0.015125 | 0.000692 | 0.000692 | 6952.230957 | 318.162079 | 318.162079 | 19.999664 | 21.441589 | 2.49024 | 15.425 | 3e-06 | 129840 | 0.000993 | 0.015266 | 0.000699 | 0.000699 | 6943.117676 | 317.745026 | 317.745026 | 129840 | 36.06667 | 0.000973 | 0.014904 | 0.008196 | 0.008196 | 6750.444336 | 3712.09375 | 3712.09375 | 20.001465 | 21.431671 | 29.47998 | 15.477 | 1e-05 | 129840 | 0.000978 | 0.01498 | 0.008237 | 0.008237 | 6745.963867 | 3709.629883 | 3709.629883
275.0287245 | 2.023995 | 129900 | 36.08333 | 0.000859 | 0.013195 | 0.000434 | 0.000434 | 7052.574707 | 231.853897 | 231.853897 | 19.999664 | 21.439026 | 1.56051 | 15.425 | 3e-06 | 129900 | 0.000885 | 0.013592 | 0.000447 | 0.000447 | 7038.130859 | 231.379059 | 231.379059 | 129900 | 36.08333 | 0.000983 | 0.015107 | 0.000691 | 0.000691 | 6953.137207 | 318.203552 | 318.203552 | 19.997894 | 21.441589 | 2.48748 | 15.425 | 3e-06 | 129900 | 0.000993 | 0.015261 | 0.000698 | 0.000698 | 6944.033203 | 317.786926 | 317.786926 | 129900 | 36.08333 | 0.000972 | 0.014885 | 0.008185 | 0.008185 | 6751.337402 | 3712.584717 | 3712.584717 | 20.001465 | 21.431671 | 29.44335 | 15.477 | 1e-05 | 129900 | 0.000977 | 0.014966 | 0.00823 | 0.00823 | 6746.861816 | 3710.123779 | 3710.123779
275.062439 | 2.02218 | 129960 | 36.1 | 0.000858 | 0.013174 | 0.000433 | 0.000433 | 7053.365234 | 231.879883 | 231.879883 | 19.999664 | 21.439178 | 1.55778 | 15.425 | 3e-06 | 129960 | 0.000883 | 0.013562 | 0.000446 | 0.000446 | 7038.944824 | 231.405823 | 231.405823 | 129960 | 36.1 | 0.000982 | 0.015093 | 0.000691 | 0.000691 | 6954.042969 | 318.244995 | 318.244995 | 19.999664 | 21.441589 | 2.48658 | 15.425 | 3e-06 | 129960 | 0.000992 | 0.01524 | 0.000697 | 0.000697 | 6944.947754 | 317.828766 | 317.828766 | 129960 | 36.1 | 0.00097 | 0.014862 | 0.008173 | 0.008173 | 6752.229492 | 3713.075195 | 3713.075195 | 19.997894 | 21.431671 | 29.42871 | 15.477 | 1e-05 | 129960 | 0.000976 | 0.014957 | 0.008225 | 0.008225 | 6747.759277 | 3710.617187 | 3710.617187
275.0961305 | 2.019645 | 130020 | 36.11667 | 0.000856 | 0.013149 | 0.000432 | 0.000432 | 7054.154297 | 231.905823 | 231.905823 | 19.999664 | 21.439026 | 1.55547 | 15.425 | 3e-06 | 130020 | 0.000881 | 0.013539 | 0.000445 | 0.000445 | 7039.757324 | 231.432526 | 231.432526 | 130020 | 36.11667 | 0.000982 | 0.015089 | 0.000691 | 0.000691 | 6954.948242 | 318.286438 | 318.286438 | 19.999664 | 21.441589 | 2.48382 | 15.425 | 3e-06 | 130020 | 0.00099 | 0.01522 | 0.000697 | 0.000697 | 6945.86084 | 317.870544 | 317.870544 | 130020 | 36.11667 | 0.00097 | 0.014862 | 0.008173 | 0.008173 | 6753.121094 | 3713.565674 | 3713.565674 | 19.997894 | 21.431519 | 29.40675 | 15.477 | 1e-05 | 130020 | 0.000975 | 0.014936 | 0.008213 | 0.008213 | 6748.655273 | 3711.109863 | 3711.109863
275.1297605 | 2.01759 | 130080 | 36.13333 | 0.000855 | 0.013137 | 0.000432 | 0.000432 | 7054.942383 | 231.931732 | 231.931732 | 19.997894 | 21.439026 | 1.55409 | 15.425 | 3e-06 | 130080 | 0.00088 | 0.013516 | 0.000444 | 0.000444 | 7040.568359 | 231.459183 | 231.459183 | 130080 | 36.13333 | 0.00098 | 0.015068 | 0.00069 | 0.00069 | 6955.852539 | 318.327789 | 318.327789 | 19.997894 | 21.441437 | 2.48109 | 15.425 | 3e-06 | 130080 | 0.000989 | 0.015208 | 0.000696 | 0.000696 | 6946.773437 | 317.912323 | 317.912323 | 130080 | 36.13333 | 0.00097 | 0.014853 | 0.008168 | 0.008168 | 6754.011719 | 3714.05542 | 3714.05542 | 19.999664 | 21.431671 | 29.37012 | 15.477 | 1e-05 | 130080 | 0.000974 | 0.014913 | 0.008201 | 0.008201 | 6749.550293 | 3711.602051 | 3711.602051
275.1633835 | 2.01531 | 130140 | 36.15 | 0.000854 | 0.013126 | 0.000432 | 0.000432 | 7055.72998 | 231.957626 | 231.957626 | 20.001465 | 21.439026 | 1.55229 | 15.425 | 3e-06 | 130140 | 0.000878 | 0.013491 | 0.000444 | 0.000444 | 7041.37793 | 231.485794 | 231.485794 | 130140 | 36.15 | 0.000979 | 0.015052 | 0.000689 | 0.000689 | 6956.755371 | 318.369141 | 318.369141 | 20.001465 | 21.441437 | 2.47833 | 15.425 | 3e-06 | 130140 | 0.000989 | 0.015201 | 0.000696 | 0.000696 | 6947.685547 | 317.954041 | 317.954041 | 130140 | 36.15 | 0.000968 | 0.014823 | 0.008151 | 0.008151 | 6754.901367 | 3714.544678 | 3714.544678 | 19.997894 | 21.431519 | 29.34081 | 15.477 | 1e-05 | 130140 | 0.000973 | 0.014904 | 0.008196 | 0.008196 | 6750.444336 | 3712.09375 | 3712.09375
275.1969375 | 2.01255 | 130200 | 36.16667 | 0.000853 | 0.0131 | 0.000431 | 0.000431 | 7056.516113 | 231.983475 | 231.983475 | 19.999664 | 21.439026 | 1.54953 | 15.425 | 3e-06 | 130200 | 0.000877 | 0.013475 | 0.000443 | 0.000443 | 7042.186035 | 231.512375 | 231.512375 | 130200 | 36.16667 | 0.000978 | 0.015033 | 0.000688 | 0.000688 | 6957.657715 | 318.4104 | 318.4104 | 20.001465 | 21.441437 | 2.47557 | 15.425 | 3e-06 | 130200 | 0.000987 | 0.015176 | 0.000695 | 0.000695 | 6948.596191 | 317.995728 | 317.995728 | 130200 | 36.16667 | 0.000967 | 0.014816 | 0.008147 | 0.008147 | 6755.790527 | 3715.033447 | 3715.033447 | 19.997894 | 21.431519 | 29.31153 | 15.477 | 1e-05 | 130200 | 0.000972 | 0.014885 | 0.008185 | 0.008185 | 6751.337402 | 3712.584717 | 3712.584717
275.2304685 | 2.010735 | 130260 | 36.18333 | 0.000852 | 0.013089 | 0.00043 | 0.00043 | 7057.30127 | 232.009277 | 232.009277 | 19.997894 | 21.438904 | 1.5477 | 15.425 | 3e-06 | 130260 | 0.000875 | 0.013441 | 0.000442 | 0.000442 | 7042.992676 | 231.538895 | 231.538895 | 130260 | 36.18333 | 0.000977 | 0.01502 | 0.000687 | 0.000687 | 6958.558594 | 318.45166 | 318.45166 | 19.999664 | 21.441437 | 2.47377 | 15.425 | 3e-06 | 130260 | 0.000987 | 0.015169 | 0.000694 | 0.000694 | 6949.506348 | 318.037384 | 318.037384 | 130260 | 36.18333 | 0.000966 | 0.014793 | 0.008135 | 0.008135 | 6756.678223 | 3715.521729 | 3715.521729 | 19.997894 | 21.431671 | 29.2749 | 15.477 | 1e-05 | 130260 | 0.00097 | 0.014862 | 0.008173 | 0.008173 | 6752.229492 | 3713.075195 | 3713.075195
275.263962 | 2.008215 | 130320 | 36.2 | 0.000851 | 0.013068 | 0.00043 | 0.00043 | 7058.084961 | 232.035065 | 232.035065 | 19.999664 | 21.439026 | 1.54542 | 15.425 | 3e-06 | 130320 | 0.000874 | 0.013431 | 0.000442 | 0.000442 | 7043.79834 | 231.565384 | 231.565384 | 130320 | 36.2 | 0.000976 | 0.015004 | 0.000687 | 0.000687 | 6959.458984 | 318.492859 | 318.492859 | 20.001465 | 21.441437 | 2.47101 | 15.425 | 3e-06 | 130320 | 0.000986 | 0.015148 | 0.000693 | 0.000693 | 6950.415039 | 318.078979 | 318.078979 | 130320 | 36.2 | 0.000965 | 0.014784 | 0.00813 | 0.00813 | 6757.564941 | 3716.009277 | 3716.009277 | 20.005035 | 21.431671 | 29.24559 | 15.477 | 1e-05 | 130320 | 0.00097 | 0.014862 | 0.008173 | 0.008173 | 6753.121094 | 3713.565674 | 3713.565674
275.297409 | 2.005455 | 130380 | 36.21667 | 0.000849 | 0.013038 | 0.000429 | 0.000429 | 7058.867676 | 232.060791 | 232.060791 | 20.005035 | 21.438904 | 1.54266 | 15.425 | 3e-06 | 130380 | 0.000873 | 0.013408 | 0.000441 | 0.000441 | 7044.603027 | 231.591827 | 231.591827 | 130380 | 36.21667 | 0.000976 | 0.014999 | 0.000686 | 0.000686 | 6960.358887 | 318.534027 | 318.534027 | 20.001465 | 21.441437 | 2.46825 | 15.425 | 3e-06 | 130380 | 0.000985 | 0.015139 | 0.000693 | 0.000693 | 6951.323242 | 318.120544 | 318.120544 | 130380 | 36.21667 | 0.000964 | 0.014768 | 0.008121 | 0.008121 | 6758.451172 | 3716.496582 | 3716.496582 | 20.001465 | 21.431519 | 29.22363 | 15.477 | 1e-05 | 130380 | 0.00097 | 0.014853 | 0.008168 | 0.008168 | 6754.011719 | 3714.05542 | 3714.05542
275.3308105 | 2.003625 | 130440 | 36.23333 | 0.000848 | 0.013034 | 0.000428 | 0.000428 | 7059.649414 | 232.086487 | 232.086487 | 20.001465 | 21.438904 | 1.54083 | 15.425 | 3e-06 | 130440 | 0.000871 | 0.013378 | 0.00044 | 0.00044 | 7045.405762 | 231.618225 | 231.618225 | 130440 | 36.23333 | 0.000974 | 0.014971 | 0.000685 | 0.000685 | 6961.257324 | 318.575134 | 318.575134 | 19.997894 | 21.441437 | 2.46642 | 15.425 | 3e-06 | 130440 | 0.000984 | 0.015125 | 0.000692 | 0.000692 | 6952.230957 | 318.162079 | 318.162079 | 130440 | 36.23333 | 0.000964 | 0.014756 | 0.008114 | 0.008114 | 6759.336426 | 3716.983398 | 3716.983398 | 19.997894 | 21.431519 | 29.187 | 15.477 | 1e-05 | 130440 | 0.000968 | 0.014823 | 0.008151 | 0.008151 | 6754.901367 | 3714.544678 | 3714.544678
275.3641965 | 2.00181 | 130500 | 36.25 | 0.000847 | 0.013011 | 0.000428 | 0.000428 | 7060.430176 | 232.112152 | 232.112152 | 20.001465 | 21.439026 | 1.539 | 15.425 | 3e-06 | 130500 | 0.00087 | 0.013362 | 0.000439 | 0.000439 | 7046.20752 | 231.644577 | 231.644577 | 130500 | 36.25 | 0.000973 | 0.014962 | 0.000685 | 0.000685 | 6962.154785 | 318.616241 | 318.616241 | 19.997894 | 21.441589 | 2.46462 | 15.425 | 3e-06 | 130500 | 0.000983 | 0.015107 | 0.000691 | 0.000691 | 6953.137207 | 318.203552 | 318.203552 | 130500 | 36.25 | 0.000962 | 0.014733 | 0.008102 | 0.008102 | 6760.220215 | 3717.469482 | 3717.469482 | 20.003235 | 21.431519 | 29.1504 | 15.477 | 1e-05 | 130500 | 0.000967 | 0.014816 | 0.008147 | 0.008147 | 6755.790527 | 3715.033447 | 3715.033447
275.3975375 | 1.999515 | 130560 | 36.26667 | 0.000846 | 0.012997 | 0.000427 | 0.000427 | 7061.209961 | 232.137787 | 232.137787 | 20.001465 | 21.438904 | 1.53717 | 15.425 | 3e-06 | 130560 | 0.000868 | 0.013328 | 0.000438 | 0.000438 | 7047.007324 | 231.670868 | 231.670868 | 130560 | 36.26667 | 0.000973 | 0.014953 | 0.000684 | 0.000684 | 6963.052246 | 318.657288 | 318.657288 | 19.997894 | 21.441437 | 2.46186 | 15.425 | 3e-06 | 130560 | 0.000982 | 0.015093 | 0.000691 | 0.000691 | 6954.042969 | 318.244995 | 318.244995 | 130560 | 36.26667 | 0.000961 | 0.014714 | 0.008092 | 0.008092 | 6761.103027 | 3717.955078 | 3717.955078 | 19.997894 | 21.431519 | 29.12112 | 15.477 | 1e-05 | 130560 | 0.000966 | 0.014793 | 0.008135 | 0.008135 | 6756.678223 | 3715.521729 | 3715.521729
275.430847 | 1.996995 | 130620 | 36.28333 | 0.000845 | 0.012981 | 0.000427 | 0.000427 | 7061.98877 | 232.163391 | 232.163391 | 19.999664 | 21.438904 | 1.53489 | 15.425 | 3e-06 | 130620 | 0.000866 | 0.01331 | 0.000438 | 0.000438 | 7047.805664 | 231.697128 | 231.697128 | 130620 | 36.28333 | 0.000972 | 0.014941 | 0.000684 | 0.000684 | 6963.948242 | 318.698303 | 318.698303 | 20.003235 | 21.441437 | 2.4591 | 15.425 | 3e-06 | 130620 | 0.000982 | 0.015089 | 0.000691 | 0.000691 | 6954.948242 | 318.286438 | 318.286438 | 130620 | 36.28333 | 0.00096 | 0.014698 | 0.008083 | 0.008083 | 6761.985352 | 3718.440186 | 3718.440186 | 19.997894 | 21.431519 | 29.09913 | 15.477 | 1e-05 | 130620 | 0.000965 | 0.014784 | 0.00813 | 0.00813 | 6757.564941 | 3716.009277 | 3716.009277
275.464104 | 1.994715 | 130680 | 36.3 | 0.000843 | 0.012956 | 0.000426 | 0.000426 | 7062.766113 | 232.18895 | 232.18895 | 19.997894 | 21.438904 | 1.53306 | 15.425 | 3e-06 | 130680 | 0.000865 | 0.013296 | 0.000437 | 0.000437 | 7048.603516 | 231.723343 | 231.723343 | 130680 | 36.3 | 0.000971 | 0.014916 | 0.000683 | 0.000683 | 6964.84375 | 318.739258 | 318.739258 | 19.999664 | 21.441437 | 2.45637 | 15.425 | 3e-06 | 130680 | 0.00098 | 0.015068 | 0.00069 | 0.00069 | 6955.852539 | 318.327789 | 318.327789 | 130680 | 36.3 | 0.00096 | 0.014696 | 0.008081 | 0.008081 | 6762.867187 | 3718.925049 | 3718.925049 | 19.997894 | 21.431519 | 29.07714 | 15.477 | 1e-05 | 130680 | 0.000964 | 0.014768 | 0.008121 | 0.008121 | 6758.451172 | 3716.496582 | 3716.496582
275.4973375 | 1.99308 | 130740 | 36.31667 | 0.000843 | 0.012946 | 0.000426 | 0.000426 | 7063.542969 | 232.214493 | 232.214493 | 19.999664 | 21.438904 | 1.53165 | 15.425 | 3e-06 | 130740 | 0.000864 | 0.013273 | 0.000436 | 0.000436 | 7049.399902 | 231.749527 | 231.749527 | 130740 | 36.31667 | 0.00097 | 0.014905 | 0.000682 | 0.000682 | 6965.737793 | 318.780182 | 318.780182 | 19.997894 | 21.441437 | 2.45451 | 15.425 | 3e-06 | 130740 | 0.000979 | 0.015052 | 0.000689 | 0.000689 | 6956.755371 | 318.369141 | 318.369141 | 130740 | 36.31667 | 0.000959 | 0.014687 | 0.008076 | 0.008076 | 6763.748047 | 3719.409424 | 3719.409424 | 20.003235 | 21.431519 | 29.04786 | 15.477 | 1e-05 | 130740 | 0.000964 | 0.014756 | 0.008114 | 0.008114 | 6759.336426 | 3716.983398 | 3716.983398
275.53054 | 1.991265 | 130800 | 36.33333 | 0.000842 | 0.012937 | 0.000425 | 0.000425 | 7064.319336 | 232.240005 | 232.240005 | 19.999664 | 21.438904 | 1.52985 | 15.425 | 3e-06 | 130800 | 0.000863 | 0.013261 | 0.000436 | 0.000436 | 7050.195312 | 231.775681 | 231.775681 | 130800 | 36.33333 | 0.000969 | 0.014886 | 0.000681 | 0.000681 | 6966.630859 | 318.821075 | 318.821075 | 20.003235 | 21.441437 | 2.45268 | 15.425 | 3e-06 | 130800 | 0.000978 | 0.015033 | 0.000688 | 0.000688 | 6957.657715 | 318.4104 | 318.4104 | 130800 | 36.33333 | 0.000958 | 0.014666 | 0.008065 | 0.008065 | 6764.62793 | 3719.893311 | 3719.893311 | 19.997894 | 21.431519 | 29.01123 | 15.477 | 1e-05 | 130800 | 0.000962 | 0.014733 | 0.008102 | 0.008102 | 6760.220215 | 3717.469482 | 3717.469482
275.563713 | 1.989225 | 130860 | 36.35 | 0.000841 | 0.012919 | 0.000425 | 0.000425 | 7065.094238 | 232.265488 | 232.265488 | 19.997894 | 21.438751 | 1.52757 | 15.425 | 3e-06 | 130860 | 0.000861 | 0.013234 | 0.000435 | 0.000435 | 7050.989746 | 231.801788 | 231.801788 | 130860 | 36.35 | 0.000968 | 0.014884 | 0.000681 | 0.000681 | 6967.523926 | 318.861938 | 318.861938 | 20.005035 | 21.441437 | 2.45088 | 15.425 | 3e-06 | 130860 | 0.000977 | 0.01502 | 0.000687 | 0.000687 | 6958.558594 | 318.45166 | 318.45166 | 130860 | 36.35 | 0.000956 | 0.014641 | 0.008051 | 0.008051 | 6765.506348 | 3720.376465 | 3720.376465 | 20.003235 | 21.431519 | 28.98192 | 15.477 | 1e-05 | 130860 | 0.000961 | 0.014714 | 0.008092 | 0.008092 | 6761.103027 | 3717.955078 | 3717.955078
275.5968475 | 1.98669 | 130920 | 36.36667 | 0.00084 | 0.012896 | 0.000424 | 0.000424 | 7065.868164 | 232.290924 | 232.290924 | 19.999664 | 21.438751 | 1.52526 | 15.425 | 3e-06 | 130920 | 0.000861 | 0.013224 | 0.000435 | 0.000435 | 7051.782715 | 231.827866 | 231.827866 | 130920 | 36.36667 | 0.000967 | 0.014866 | 0.00068 | 0.00068 | 6968.416016 | 318.902771 | 318.902771 | 19.997894 | 21.441437 | 2.44812 | 15.425 | 3e-06 | 130920 | 0.000976 | 0.015004 | 0.000687 | 0.000687 | 6959.458984 | 318.492859 | 318.492859 | 130920 | 36.36667 | 0.000956 | 0.014634 | 0.008047 | 0.008047 | 6766.384277 | 3720.859375 | 3720.859375 | 19.999664 | 21.431519 | 28.95264 | 15.477 | 1e-05 | 130920 | 0.00096 | 0.014698 | 0.008083 | 0.008083 | 6761.985352 | 3718.440186 | 3718.440186
275.629936 | 1.98417 | 130980 | 36.38333 | 0.000838 | 0.012877 | 0.000423 | 0.000423 | 7066.640625 | 232.31633 | 232.31633 | 20.001465 | 21.438751 | 1.52298 | 15.425 | 3e-06 | 130980 | 0.000859 | 0.013195 | 0.000434 | 0.000434 | 7052.574707 | 231.853897 | 231.853897 | 130980 | 36.38333 | 0.000966 | 0.014852 | 0.00068 | 0.00068 | 6969.307129 | 318.943542 | 318.943542 | 19.997894 | 21.441437 | 2.44536 | 15.425 | 3e-06 | 130980 | 0.000976 | 0.014999 | 0.000686 | 0.000686 | 6960.358887 | 318.534027 | 318.534027 | 130980 | 36.38333 | 0.000955 | 0.014618 | 0.008038 | 0.008038 | 6767.261719 | 3721.341553 | 3721.341553 | 19.999664 | 21.431519 | 28.93065 | 15.477 | 1e-05 | 130980 | 0.00096 | 0.014696 | 0.008081 | 0.008081 | 6762.867187 | 3718.925049 | 3718.925049
275.6629865 | 1.98189 | 131040 | 36.4 | 0.000837 | 0.012864 | 0.000423 | 0.000423 | 7067.412598 | 232.34169 | 232.34169 | 19.997894 | 21.438751 | 1.52115 | 15.425 | 3e-06 | 131040 | 0.000858 | 0.013174 | 0.000433 | 0.000433 | 7053.365234 | 231.879883 | 231.879883 | 131040 | 36.4 | 0.000965 | 0.014836 | 0.000679 | 0.000679 | 6970.197266 | 318.984283 | 318.984283 | 19.999664 | 21.441315 | 2.44263 | 15.425 | 3e-06 | 131040 | 0.000974 | 0.014971 | 0.000685 | 0.000685 | 6961.257324 | 318.575134 | 318.575134 | 131040 | 36.4 | 0.000954 | 0.014613 | 0.008036 | 0.008036 | 6768.138184 | 3721.82373 | 3721.82373 | 19.997894 | 21.431519 | 28.90137 | 15.477 | 1e-05 | 131040 | 0.000959 | 0.014687 | 0.008076 | 0.008076 | 6763.748047 | 3719.409424 | 3719.409424
275.695999 | 1.97961 | 131100 | 36.41667 | 0.000836 | 0.012843 | 0.000422 | 0.000422 | 7068.183105 | 232.367035 | 232.367035 | 20.001465 | 21.438751 | 1.51932 | 15.425 | 3e-06 | 131100 | 0.000856 | 0.013149 | 0.000432 | 0.000432 | 7054.154297 | 231.905823 | 231.905823 | 131100 | 36.41667 | 0.000964 | 0.014815 | 0.000678 | 0.000678 | 6971.085937 | 319.024963 | 319.024963 | 20.003235 | 21.441315 | 2.4399 | 15.425 | 3e-06 | 131100 | 0.000973 | 0.014962 | 0.000685 | 0.000685 | 6962.154785 | 318.616241 | 318.616241 | 131100 | 36.41667 | 0.000952 | 0.014585 | 0.008021 | 0.008021 | 6769.013672 | 3722.304932 | 3722.304932 | 19.999664 | 21.431366 | 28.86477 | 15.477 | 1e-05 | 131100 | 0.000958 | 0.014666 | 0.008065 | 0.008065 | 6764.62793 | 3719.893311 | 3719.893311
275.7289735 | 1.977315 | 131160 | 36.43333 | 0.000835 | 0.012829 | 0.000422 | 0.000422 | 7068.953125 | 232.392334 | 232.392334 | 19.997894 | 21.438751 | 1.51749 | 15.425 | 3e-06 | 131160 | 0.000855 | 0.013137 | 0.000432 | 0.000432 | 7054.942383 | 231.931732 | 231.931732 | 131160 | 36.43333 | 0.000963 | 0.014804 | 0.000677 | 0.000677 | 6971.974121 | 319.065613 | 319.065613 | 19.997894 | 21.441315 | 2.43714 | 15.425 | 3e-06 | 131160 | 0.000973 | 0.014953 | 0.000684 | 0.000684 | 6963.052246 | 318.657288 | 318.657288 | 131160 | 36.43333 | 0.000952 | 0.014574 | 0.008014 | 0.008014 | 6769.888184 | 3722.785889 | 3722.785889 | 19.997894 | 21.431366 | 28.84275 | 15.477 | 1e-05 | 131160 | 0.000956 | 0.014641 | 0.008051 | 0.008051 | 6765.506348 | 3720.376465 | 3720.376465
275.7619095 | 1.975245 | 131220 | 36.45 | 0.000835 | 0.01282 | 0.000421 | 0.000421 | 7069.722168 | 232.417618 | 232.417618 | 19.997894 | 21.438751 | 1.51611 | 15.425 | 3e-06 | 131220 | 0.000854 | 0.013126 | 0.000432 | 0.000432 | 7055.72998 | 231.957626 | 231.957626 | 131220 | 36.45 | 0.000962 | 0.014783 | 0.000677 | 0.000677 | 6972.861328 | 319.106201 | 319.106201 | 19.999664 | 21.441315 | 2.43438 | 15.425 | 3e-06 | 131220 | 0.000972 | 0.014941 | 0.000684 | 0.000684 | 6963.948242 | 318.698303 | 318.698303 | 131220 | 36.45 | 0.000951 | 0.014569 | 0.008012 | 0.008012 | 6770.761719 | 3723.266357 | 3723.266357 | 19.996094 | 21.431366 | 28.81347 | 15.477 | 1e-05 | 131220 | 0.000956 | 0.014634 | 0.008047 | 0.008047 | 6766.384277 | 3720.859375 | 3720.859375
275.794815 | 1.97319 | 131280 | 36.46667 | 0.000833 | 0.012802 | 0.000421 | 0.000421 | 7070.490234 | 232.442871 | 232.442871 | 19.999664 | 21.438751 | 1.51383 | 15.425 | 3e-06 | 131280 | 0.000853 | 0.0131 | 0.000431 | 0.000431 | 7056.516113 | 231.983475 | 231.983475 | 131280 | 36.46667 | 0.000961 | 0.014769 | 0.000676 | 0.000676 | 6973.747559 | 319.146759 | 319.146759 | 20.003235 | 21.441315 | 2.43255 | 15.425 | 3e-06 | 131280 | 0.000971 | 0.014916 | 0.000683 | 0.000683 | 6964.84375 | 318.739258 | 318.739258 | 131280 | 36.46667 | 0.00095 | 0.014539 | 0.007995 | 0.007995 | 6771.634277 | 3723.746338 | 3723.746338 | 20.005035 | 21.431519 | 28.77687 | 15.477 | 1e-05 | 131280 | 0.000955 | 0.014618 | 0.008038 | 0.008038 | 6767.261719 | 3721.341553 | 3721.341553
275.8276825 | 1.97136 | 131340 | 36.48333 | 0.000832 | 0.012779 | 0.00042 | 0.00042 | 7071.256836 | 232.468079 | 232.468079 | 19.999664 | 21.438629 | 1.512 | 15.425 | 3e-06 | 131340 | 0.000852 | 0.013089 | 0.00043 | 0.00043 | 7057.30127 | 232.009277 | 232.009277 | 131340 | 36.48333 | 0.000961 | 0.014769 | 0.000676 | 0.000676 | 6974.633301 | 319.187286 | 319.187286 | 20.001465 | 21.441315 | 2.43072 | 15.425 | 3e-06 | 131340 | 0.00097 | 0.014905 | 0.000682 | 0.000682 | 6965.737793 | 318.780182 | 318.780182 | 131340 | 36.48333 | 0.000949 | 0.014535 | 0.007993 | 0.007993 | 6772.506348 | 3724.225586 | 3724.225586 | 19.997894 | 21.431366 | 28.74024 | 15.477 | 1e-05 | 131340 | 0.000954 | 0.014613 | 0.008036 | 0.008036 | 6768.138184 | 3721.82373 | 3721.82373
275.860527 | 1.969065 | 131400 | 36.5 | 0.000831 | 0.012772 | 0.00042 | 0.00042 | 7072.022949 | 232.493271 | 232.493271 | 19.997894 | 21.438751 | 1.51014 | 15.425 | 3e-06 | 131400 | 0.000851 | 0.013068 | 0.00043 | 0.00043 | 7058.084961 | 232.035065 | 232.035065 | 131400 | 36.5 | 0.000959 | 0.014746 | 0.000675 | 0.000675 | 6975.518066 | 319.227783 | 319.227783 | 19.997894 | 21.441315 | 2.42799 | 15.425 | 3e-06 | 131400 | 0.000969 | 0.014886 | 0.000681 | 0.000681 | 6966.630859 | 318.821075 | 318.821075 | 131400 | 36.5 | 0.000947 | 0.014502 | 0.007975 | 0.007975 | 6773.376465 | 3724.704346 | 3724.704346 | 20.001465 | 21.431366 | 28.70361 | 15.477 | 1e-05 | 131400 | 0.000952 | 0.014585 | 0.008021 | 0.008021 | 6769.013672 | 3722.304932 | 3722.304932
275.893318 | 1.966545 | 131460 | 36.51667 | 0.00083 | 0.012744 | 0.000419 | 0.000419 | 7072.788086 | 232.518417 | 232.518417 | 20.001465 | 21.438751 | 1.50786 | 15.425 | 3e-06 | 131460 | 0.000849 | 0.013038 | 0.000429 | 0.000429 | 7058.867676 | 232.060791 | 232.060791 | 131460 | 36.51667 | 0.000958 | 0.014725 | 0.000674 | 0.000674 | 6976.401855 | 319.268219 | 319.268219 | 19.997894 | 21.441162 | 2.42523 | 15.425 | 3e-06 | 131460 | 0.000968 | 0.014884 | 0.000681 | 0.000681 | 6967.523926 | 318.861938 | 318.861938 | 131460 | 36.51667 | 0.000946 | 0.014491 | 0.007969 | 0.007969 | 6774.246094 | 3725.182373 | 3725.182373 | 19.997894 | 21.431366 | 28.68162 | 15.477 | 1e-05 | 131460 | 0.000952 | 0.014574 | 0.008014 | 0.008014 | 6769.888184 | 3722.785889 | 3722.785889
275.9260785 | 1.96473 | 131520 | 36.53333 | 0.000829 | 0.012735 | 0.000419 | 0.000419 | 7073.551758 | 232.543533 | 232.543533 | 19.997894 | 21.438629 | 1.50606 | 15.425 | 3e-06 | 131520 | 0.000848 | 0.013034 | 0.000428 | 0.000428 | 7059.649414 | 232.086487 | 232.086487 | 131520 | 36.53333 | 0.000957 | 0.014714 | 0.000673 | 0.000673 | 6977.284668 | 319.308624 | 319.308624 | 19.997894 | 21.441162 | 2.4234 | 15.425 | 3e-06 | 131520 | 0.000967 | 0.014866 | 0.00068 | 0.00068 | 6968.416016 | 318.902771 | 318.902771 | 131520 | 36.53333 | 0.000946 | 0.014484 | 0.007965 | 0.007965 | 6775.115234 | 3725.6604 | 3725.6604 | 19.997894 | 21.431366 | 28.66698 | 15.477 | 1e-05 | 131520 | 0.000951 | 0.014569 | 0.008012 | 0.008012 | 6770.761719 | 3723.266357 | 3723.266357
275.958809 | 1.96221 | 131580 | 36.55 | 0.000828 | 0.012719 | 0.000418 | 0.000418 | 7074.314941 | 232.568619 | 232.568619 | 19.999664 | 21.438629 | 1.50375 | 15.425 | 3e-06 | 131580 | 0.000847 | 0.013011 | 0.000428 | 0.000428 | 7060.430176 | 232.112152 | 232.112152 | 131580 | 36.55 | 0.000957 | 0.014702 | 0.000673 | 0.000673 | 6978.166504 | 319.348999 | 319.348999 | 20.001465 | 21.441162 | 2.42067 | 15.425 | 3e-06 | 131580 | 0.000966 | 0.014852 | 0.00068 | 0.00068 | 6969.307129 | 318.943542 | 318.943542 | 131580 | 36.55 | 0.000945 | 0.014477 | 0.007961 | 0.007961 | 6775.983887 | 3726.137939 | 3726.137939 | 19.997894 | 21.431366 | 28.6377 | 15.477 | 1e-05 | 131580 | 0.00095 | 0.014539 | 0.007995 | 0.007995 | 6771.634277 | 3723.746338 | 3723.746338
275.9914855 | 1.95945 | 131640 | 36.56667 | 0.000827 | 0.012696 | 0.000417 | 0.000417 | 7075.07666 | 232.593658 | 232.593658 | 20.001465 | 21.438629 | 1.50192 | 15.425 | 3e-06 | 131640 | 0.000846 | 0.012997 | 0.000427 | 0.000427 | 7061.209961 | 232.137787 | 232.137787 | 131640 | 36.56667 | 0.000955 | 0.014677 | 0.000672 | 0.000672 | 6979.047363 | 319.389313 | 319.389313 | 19.997894 | 21.441162 | 2.41698 | 15.425 | 3e-06 | 131640 | 0.000965 | 0.014836 | 0.000679 | 0.000679 | 6970.197266 | 318.984283 | 318.984283 | 131640 | 36.56667 | 0.000944 | 0.014461 | 0.007952 | 0.007952 | 6776.851562 | 3726.61499 | 3726.61499 | 20.005035 | 21.431366 | 28.61574 | 15.477 | 1e-05 | 131640 | 0.000949 | 0.014535 | 0.007993 | 0.007993 | 6772.506348 | 3724.225586 | 3724.225586
276.024124 | 1.95762 | 131700 | 36.58333 | 0.000826 | 0.012684 | 0.000417 | 0.000417 | 7075.837891 | 232.618683 | 232.618683 | 20.003235 | 21.438629 | 1.50009 | 15.425 | 3e-06 | 131700 | 0.000845 | 0.012981 | 0.000427 | 0.000427 | 7061.98877 | 232.163391 | 232.163391 | 131700 | 36.58333 | 0.000954 | 0.014668 | 0.000671 | 0.000671 | 6979.927734 | 319.429565 | 319.429565 | 19.999664 | 21.441162 | 2.41515 | 15.425 | 3e-06 | 131700 | 0.000964 | 0.014815 | 0.000678 | 0.000678 | 6971.085937 | 319.024963 | 319.024963 | 131700 | 36.58333 | 0.000944 | 0.014454 | 0.007948 | 0.007948 | 6777.71875 | 3727.091797 | 3727.091797 | 19.997894 | 21.431366 | 28.60107 | 15.477 | 1e-05 | 131700 | 0.000947 | 0.014502 | 0.007975 | 0.007975 | 6773.376465 | 3724.704346 | 3724.704346
276.0567395 | 1.95603 | 131760 | 36.6 | 0.000825 | 0.012668 | 0.000416 | 0.000416 | 7076.598145 | 232.643661 | 232.643661 | 19.997894 | 21.438629 | 1.49781 | 15.425 | 3e-06 | 131760 | 0.000843 | 0.012956 | 0.000426 | 0.000426 | 7062.766113 | 232.18895 | 232.18895 | 131760 | 36.6 | 0.000954 | 0.014656 | 0.000671 | 0.000671 | 6980.807129 | 319.469818 | 319.469818 | 19.997894 | 21.441162 | 2.41425 | 15.425 | 3e-06 | 131760 | 0.000963 | 0.014804 | 0.000677 | 0.000677 | 6971.974121 | 319.065613 | 319.065613 | 131760 | 36.6 | 0.000943 | 0.014435 | 0.007938 | 0.007938 | 6778.584961 | 3727.568359 | 3727.568359 | 19.999664 | 21.431366 | 28.57176 | 15.477 | 1e-05 | 131760 | 0.000946 | 0.014491 | 0.007969 | 0.007969 | 6774.246094 | 3725.182373 | 3725.182373
276.089325 | 1.953735 | 131820 | 36.61667 | 0.000823 | 0.012648 | 0.000416 | 0.000416 | 7077.356934 | 232.66861 | 232.66861 | 20.003235 | 21.438477 | 1.49598 | 15.425 | 3e-06 | 131820 | 0.000843 | 0.012946 | 0.000426 | 0.000426 | 7063.542969 | 232.214493 | 232.214493 | 131820 | 36.61667 | 0.000953 | 0.014647 | 0.00067 | 0.00067 | 6981.685547 | 319.51004 | 319.51004 | 19.999664 | 21.441162 | 2.41149 | 15.425 | 3e-06 | 131820 | 0.000962 | 0.014783 | 0.000677 | 0.000677 | 6972.861328 | 319.106201 | 319.106201 | 131820 | 36.61667 | 0.000942 | 0.014428 | 0.007934 | 0.007934 | 6779.450684 | 3728.044189 | 3728.044189 | 20.001465 | 21.431366 | 28.54983 | 15.477 | 1e-05 | 131820 | 0.000946 | 0.014484 | 0.007965 | 0.007965 | 6775.115234 | 3725.6604 | 3725.6604
276.121864 | 1.95144 | 131880 | 36.63333 | 0.000822 | 0.012627 | 0.000415 | 0.000415 | 7078.114746 | 232.693527 | 232.693527 | 19.999664 | 21.438629 | 1.49412 | 15.425 | 3e-06 | 131880 | 0.000842 | 0.012937 | 0.000425 | 0.000425 | 7064.319336 | 232.240005 | 232.240005 | 131880 | 36.63333 | 0.000952 | 0.014627 | 0.000669 | 0.000669 | 6982.563477 | 319.550201 | 319.550201 | 19.999664 | 21.441162 | 2.40876 | 15.425 | 3e-06 | 131880 | 0.000961 | 0.014769 | 0.000676 | 0.000676 | 6973.747559 | 319.146759 | 319.146759 | 131880 | 36.63333 | 0.000942 | 0.014422 | 0.00793 | 0.00793 | 6780.315918 | 3728.52002 | 3728.52002 | 19.997894 | 21.431244 | 28.53516 | 15.477 | 1e-05 | 131880 | 0.000945 | 0.014477 | 0.007961 | 0.007961 | 6775.983887 | 3726.137939 | 3726.137939
276.154373 | 1.949175 | 131940 | 36.65 | 0.000822 | 0.012622 | 0.000415 | 0.000415 | 7078.871582 | 232.718414 | 232.718414 | 19.999664 | 21.438477 | 1.49232 | 15.425 | 3e-06 | 131940 | 0.000841 | 0.012919 | 0.000425 | 0.000425 | 7065.094238 | 232.265488 | 232.265488 | 131940 | 36.65 | 0.000951 | 0.014617 | 0.000669 | 0.000669 | 6983.44043 | 319.590332 | 319.590332 | 19.997894 | 21.441162 | 2.40603 | 15.425 | 3e-06 | 131940 | 0.000961 | 0.014769 | 0.000676 | 0.000676 | 6974.633301 | 319.187286 | 319.187286 | 131940 | 36.65 | 0.000941 | 0.014405 | 0.007922 | 0.007922 | 6781.180176 | 3728.995361 | 3728.995361 | 19.997894 | 21.431244 | 28.50585 | 15.477 | 1e-05 | 131940 | 0.000944 | 0.014461 | 0.007952 | 0.007952 | 6776.851562 | 3726.61499 | 3726.61499
276.1868365 | 1.94688 | 132000 | 36.66667 | 0.00082 | 0.012595 | 0.000414 | 0.000414 | 7079.627441 | 232.743271 | 232.743271 | 20.003235 | 21.438629 | 1.49049 | 15.425 | 3e-06 | 132000 | 0.00084 | 0.012896 | 0.000424 | 0.000424 | 7065.868164 | 232.290924 | 232.290924 | 132000 | 36.66667 | 0.00095 | 0.014597 | 0.000668 | 0.000668 | 6984.315918 | 319.630402 | 319.630402 | 19.997894 | 21.441162 | 2.40327 | 15.425 | 3e-06 | 132000 | 0.000959 | 0.014746 | 0.000675 | 0.000675 | 6975.518066 | 319.227783 | 319.227783 | 132000 | 36.66667 | 0.00094 | 0.014389 | 0.007913 | 0.007913 | 6782.043457 | 3729.470215 | 3729.470215 | 20.001465 | 21.431244 | 28.46193 | 15.477 | 1e-05 | 132000 | 0.000944 | 0.014454 | 0.007948 | 0.007948 | 6777.71875 | 3727.091797 | 3727.091797
276.219269 | 1.94502 | 132060 | 36.68333 | 0.000819 | 0.012586 | 0.000414 | 0.000414 | 7080.382812 | 232.768097 | 232.768097 | 19.997894 | 21.438629 | 1.48863 | 15.425 | 3e-06 | 132060 | 0.000838 | 0.012877 | 0.000423 | 0.000423 | 7066.640625 | 232.31633 | 232.31633 | 132060 | 36.68333 | 0.000948 | 0.014571 | 0.000667 | 0.000667 | 6985.19043 | 319.670441 | 319.670441 | 19.999664 | 21.441162 | 2.40141 | 15.425 | 3e-06 | 132060 | 0.000958 | 0.014725 | 0.000674 | 0.000674 | 6976.401855 | 319.268219 | 319.268219 | 132060 | 36.68333 | 0.000938 | 0.014369 | 0.007901 | 0.007901 | 6782.905273 | 3729.944092 | 3729.944092 | 19.997894 | 21.431244 | 28.4253 | 15.477 | 1e-05 | 132060 | 0.000943 | 0.014435 | 0.007938 | 0.007938 | 6778.584961 | 3727.568359 | 3727.568359
276.2516705 | 1.94298 | 132120 | 36.7 | 0.000819 | 0.012574 | 0.000413 | 0.000413 | 7081.137207 | 232.792892 | 232.792892 | 19.999664 | 21.438629 | 1.48728 | 15.425 | 3e-06 | 132120 | 0.000837 | 0.012864 | 0.000423 | 0.000423 | 7067.412598 | 232.34169 | 232.34169 | 132120 | 36.7 | 0.000948 | 0.014574 | 0.000667 | 0.000667 | 6986.064941 | 319.710449 | 319.710449 | 20.001465 | 21.44104 | 2.39868 | 15.425 | 3e-06 | 132120 | 0.000957 | 0.014714 | 0.000673 | 0.000673 | 6977.284668 | 319.308624 | 319.308624 | 132120 | 36.7 | 0.000937 | 0.01435 | 0.007891 | 0.007891 | 6783.766602 | 3730.417725 | 3730.417725 | 19.999664 | 21.431244 | 28.39599 | 15.477 | 1e-05 | 132120 | 0.000942 | 0.014428 | 0.007934 | 0.007934 | 6779.450684 | 3728.044189 | 3728.044189
276.284035 | 1.9407 | 132180 | 36.71667 | 0.000818 | 0.01256 | 0.000413 | 0.000413 | 7081.890625 | 232.817673 | 232.817673 | 19.997894 | 21.438477 | 1.48545 | 15.425 | 3e-06 | 132180 | 0.000836 | 0.012843 | 0.000422 | 0.000422 | 7068.183105 | 232.367035 | 232.367035 | 132180 | 36.71667 | 0.000947 | 0.014548 | 0.000666 | 0.000666 | 6986.937988 | 319.750397 | 319.750397 | 19.999664 | 21.44104 | 2.39595 | 15.425 | 3e-06 | 132180 | 0.000957 | 0.014702 | 0.000673 | 0.000673 | 6978.166504 | 319.348999 | 319.348999 | 132180 | 36.71667 | 0.000936 | 0.014329 | 0.00788 | 0.00788 | 6784.626465 | 3730.890625 | 3730.890625 | 19.999664 | 21.431244 | 28.35936 | 15.477 | 1e-05 | 132180 | 0.000942 | 0.014422 | 0.00793 | 0.00793 | 6780.315918 | 3728.52002 | 3728.52002
276.3163605 | 1.938615 | 132240 | 36.73333 | 0.000817 | 0.012549 | 0.000413 | 0.000413 | 7082.643555 | 232.842407 | 232.842407 | 19.999664 | 21.438629 | 1.48314 | 15.425 | 3e-06 | 132240 | 0.000835 | 0.012829 | 0.000422 | 0.000422 | 7068.953125 | 232.392334 | 232.392334 | 132240 | 36.73333 | 0.000946 | 0.014544 | 0.000666 | 0.000666 | 6987.810547 | 319.790314 | 319.790314 | 19.999664 | 21.441162 | 2.39409 | 15.425 | 3e-06 | 132240 | 0.000955 | 0.014677 | 0.000672 | 0.000672 | 6979.047363 | 319.389313 | 319.389313 | 132240 | 36.73333 | 0.000935 | 0.014322 | 0.007876 | 0.007876 | 6785.485352 | 3731.363037 | 3731.363037 | 19.997894 | 21.431244 | 28.33008 | 15.477 | 1e-05 | 132240 | 0.000941 | 0.014405 | 0.007922 | 0.007922 | 6781.180176 | 3728.995361 | 3728.995361
276.3486555 | 1.93635 | 132300 | 36.75 | 0.000815 | 0.012514 | 0.000411 | 0.000411 | 7083.394531 | 232.867111 | 232.867111 | 20.003235 | 21.438477 | 1.48134 | 15.425 | 3e-06 | 132300 | 0.000835 | 0.01282 | 0.000421 | 0.000421 | 7069.722168 | 232.417618 | 232.417618 | 132300 | 36.75 | 0.000945 | 0.014523 | 0.000665 | 0.000665 | 6988.681641 | 319.8302 | 319.8302 | 19.997894 | 21.44104 | 2.39136 | 15.425 | 3e-06 | 132300 | 0.000954 | 0.014668 | 0.000671 | 0.000671 | 6979.927734 | 319.429565 | 319.429565 | 132300 | 36.75 | 0.000934 | 0.014302 | 0.007865 | 0.007865 | 6786.34375 | 3731.834961 | 3731.834961 | 20.001465 | 21.431244 | 28.30077 | 15.477 | 1e-05 | 132300 | 0.00094 | 0.014389 | 0.007913 | 0.007913 | 6782.043457 | 3729.470215 | 3729.470215
276.3809055 | 1.934295 | 132360 | 36.76667 | 0.000815 | 0.012517 | 0.000411 | 0.000411 | 7084.145508 | 232.891785 | 232.891785 | 20.001465 | 21.438477 | 1.47996 | 15.425 | 3e-06 | 132360 | 0.000833 | 0.012802 | 0.000421 | 0.000421 | 7070.490234 | 232.442871 | 232.442871 | 132360 | 36.76667 | 0.000944 | 0.014505 | 0.000664 | 0.000664 | 6989.552246 | 319.870026 | 319.870026 | 20.001465 | 21.44104 | 2.38863 | 15.425 | 3e-06 | 132360 | 0.000954 | 0.014656 | 0.000671 | 0.000671 | 6980.807129 | 319.469818 | 319.469818 | 132360 | 36.76667 | 0.000933 | 0.014288 | 0.007857 | 0.007857 | 6787.201172 | 3732.306396 | 3732.306396 | 19.999664 | 21.431244 | 28.27149 | 15.477 | 1e-05 | 132360 | 0.000938 | 0.014369 | 0.007901 | 0.007901 | 6782.905273 | 3729.944092 | 3729.944092
276.413132 | 1.932675 | 132420 | 36.78333 | 0.000814 | 0.012496 | 0.000411 | 0.000411 | 7084.89502 | 232.916443 | 232.916443 | 19.997894 | 21.438477 | 1.47858 | 15.425 | 3e-06 | 132420 | 0.000832 | 0.012779 | 0.00042 | 0.00042 | 7071.256836 | 232.468079 | 232.468079 | 132420 | 36.78333 | 0.000943 | 0.014491 | 0.000663 | 0.000663 | 6990.421875 | 319.909821 | 319.909821 | 19.997894 | 21.44104 | 2.38677 | 15.425 | 3e-06 | 132420 | 0.000953 | 0.014647 | 0.00067 | 0.00067 | 6981.685547 | 319.51004 | 319.51004 | 132420 | 36.78333 | 0.000933 | 0.014281 | 0.007853 | 0.007853 | 6788.057617 | 3732.777344 | 3732.777344 | 19.997894 | 21.431091 | 28.24221 | 15.477 | 1e-05 | 132420 | 0.000937 | 0.01435 | 0.007891 | 0.007891 | 6783.766602 | 3730.417725 | 3730.417725
276.445328 | 1.930845 | 132480 | 36.8 | 0.000813 | 0.012482 | 0.00041 | 0.00041 | 7085.644043 | 232.941071 | 232.941071 | 20.003235 | 21.438477 | 1.47675 | 15.425 | 3e-06 | 132480 | 0.000831 | 0.012772 | 0.00042 | 0.00042 | 7072.022949 | 232.493271 | 232.493271 | 132480 | 36.8 | 0.000942 | 0.014484 | 0.000663 | 0.000663 | 6991.290527 | 319.949585 | 319.949585 | 19.997894 | 21.44104 | 2.38494 | 15.425 | 3e-06 | 132480 | 0.000952 | 0.014627 | 0.000669 | 0.000669 | 6982.563477 | 319.550201 | 319.550201 | 132480 | 36.8 | 0.000931 | 0.014256 | 0.007839 | 0.007839 | 6788.913086 | 3733.247803 | 3733.247803 | 19.999664 | 21.431244 | 28.22022 | 15.477 | 1e-05 | 132480 | 0.000936 | 0.014329 | 0.00788 | 0.00788 | 6784.626465 | 3730.890625 | 3730.890625
276.4774935 | 1.928775 | 132540 | 36.81667 | 0.000812 | 0.012473 | 0.00041 | 0.00041 | 7086.392578 | 232.965668 | 232.965668 | 20.001465 | 21.438477 | 1.47444 | 15.425 | 3e-06 | 132540 | 0.00083 | 0.012744 | 0.000419 | 0.000419 | 7072.788086 | 232.518417 | 232.518417 | 132540 | 36.81667 | 0.000941 | 0.014463 | 0.000662 | 0.000662 | 6992.158691 | 319.989319 | 319.989319 | 20.001465 | 21.44104 | 2.38311 | 15.425 | 3e-06 | 132540 | 0.000951 | 0.014617 | 0.000669 | 0.000669 | 6983.44043 | 319.590332 | 319.590332 | 132540 | 36.81667 | 0.000931 | 0.014246 | 0.007834 | 0.007834 | 6789.768066 | 3733.718018 | 3733.718018 | 19.997894 | 21.431244 | 28.19091 | 15.477 | 1e-05 | 132540 | 0.000935 | 0.014322 | 0.007876 | 0.007876 | 6785.485352 | 3731.363037 | 3731.363037
276.5096205 | 1.92672 | 132600 | 36.83333 | 0.000811 | 0.01245 | 0.000409 | 0.000409 | 7087.139648 | 232.990219 | 232.990219 | 19.997894 | 21.438477 | 1.47216 | 15.425 | 3e-06 | 132600 | 0.000829 | 0.012735 | 0.000419 | 0.000419 | 7073.551758 | 232.543533 | 232.543533 | 132600 | 36.83333 | 0.000941 | 0.014456 | 0.000662 | 0.000662 | 6993.025879 | 320.029022 | 320.029022 | 19.999664 | 21.44104 | 2.38128 | 15.425 | 3e-06 | 132600 | 0.00095 | 0.014597 | 0.000668 | 0.000668 | 6984.315918 | 319.630402 | 319.630402 | 132600 | 36.83333 | 0.00093 | 0.014235 | 0.007828 | 0.007828 | 6790.62207 | 3734.1875 | 3734.1875 | 20.001465 | 21.431091 | 28.16892 | 15.477 | 1e-05 | 132600 | 0.000934 | 0.014302 | 0.007865 | 0.007865 | 6786.34375 | 3731.834961 | 3731.834961
276.5417175 | 1.92513 | 132660 | 36.85 | 0.00081 | 0.012434 | 0.000409 | 0.000409 | 7087.885742 | 233.01474 | 233.01474 | 19.999664 | 21.438477 | 1.47081 | 15.425 | 3e-06 | 132660 | 0.000828 | 0.012719 | 0.000418 | 0.000418 | 7074.314941 | 232.568619 | 232.568619 | 132660 | 36.85 | 0.00094 | 0.014452 | 0.000661 | 0.000661 | 6993.893066 | 320.068695 | 320.068695 | 19.999664 | 21.440887 | 2.37945 | 15.425 | 3e-06 | 132660 | 0.000948 | 0.014571 | 0.000667 | 0.000667 | 6985.19043 | 319.670441 | 319.670441 | 132660 | 36.85 | 0.000929 | 0.014223 | 0.007821 | 0.007821 | 6791.475586 | 3734.656982 | 3734.656982 | 20.001465 | 21.431091 | 28.14696 | 15.477 | 1e-05 | 132660 | 0.000933 | 0.014288 | 0.007857 | 0.007857 | 6787.201172 | 3732.306396 | 3732.306396
276.5737915 | 1.92261 | 132720 | 36.86667 | 0.000809 | 0.012418 | 0.000408 | 0.000408 | 7088.630371 | 233.039246 | 233.039246 | 20.003235 | 21.438477 | 1.4685 | 15.425 | 3e-06 | 132720 | 0.000827 | 0.012696 | 0.000417 | 0.000417 | 7075.07666 | 232.593658 | 232.593658 | 132720 | 36.86667 | 0.000939 | 0.014436 | 0.000661 | 0.000661 | 6994.759277 | 320.108337 | 320.108337 | 20.001465 | 21.44104 | 2.37672 | 15.425 | 3e-06 | 132720 | 0.000948 | 0.014574 | 0.000667 | 0.000667 | 6986.064941 | 319.710449 | 319.710449 | 132720 | 36.86667 | 0.000928 | 0.014212 | 0.007815 | 0.007815 | 6792.328125 | 3735.125732 | 3735.125732 | 19.999664 | 21.431244 | 28.11036 | 15.477 | 1e-05 | 132720 | 0.000933 | 0.014281 | 0.007853 | 0.007853 | 6788.057617 | 3732.777344 | 3732.777344
276.6058045 | 1.91985 | 132780 | 36.88333 | 0.000807 | 0.012399 | 0.000408 | 0.000408 | 7089.374512 | 233.06369 | 233.06369 | 20.003235 | 21.438324 | 1.46574 | 15.425 | 3e-06 | 132780 | 0.000826 | 0.012684 | 0.000417 | 0.000417 | 7075.837891 | 232.618683 | 232.618683 | 132780 | 36.88333 | 0.000938 | 0.014422 | 0.00066 | 0.00066 | 6995.624512 | 320.147919 | 320.147919 | 19.997894 | 21.44104 | 2.37396 | 15.425 | 3e-06 | 132780 | 0.000947 | 0.014548 | 0.000666 | 0.000666 | 6986.937988 | 319.750397 | 319.750397 | 132780 | 36.88333 | 0.000927 | 0.014193 | 0.007805 | 0.007805 | 6793.179687 | 3735.593994 | 3735.593994 | 19.997894 | 21.431091 | 28.08108 | 15.477 | 1e-05 | 132780 | 0.000931 | 0.014256 | 0.007839 | 0.007839 | 6788.913086 | 3733.247803 | 3733.247803
276.6377865 | 1.918035 | 132840 | 36.9 | 0.000806 | 0.012374 | 0.000407 | 0.000407 | 7090.117187 | 233.088104 | 233.088104 | 19.999664 | 21.438324 | 1.46394 | 15.425 | 3e-06 | 132840 | 0.000825 | 0.012668 | 0.000416 | 0.000416 | 7076.598145 | 232.643661 | 232.643661 | 132840 | 36.9 | 0.000937 | 0.014401 | 0.000659 | 0.000659 | 6996.48877 | 320.187469 | 320.187469 | 19.999664 | 21.440887 | 2.37213 | 15.425 | 3e-06 | 132840 | 0.000946 | 0.014544 | 0.000666 | 0.000666 | 6987.810547 | 319.790314 | 319.790314 | 132840 | 36.9 | 0.000926 | 0.014175 | 0.007795 | 0.007795 | 6794.030273 | 3736.061768 | 3736.061768 | 19.999664 | 21.431091 | 28.05177 | 15.477 | 1e-05 | 132840 | 0.000931 | 0.014246 | 0.007834 | 0.007834 | 6789.768066 | 3733.718018 | 3733.718018
276.669739 | 1.91598 | 132900 | 36.91667 | 0.000805 | 0.012356 | 0.000406 | 0.000406 | 7090.858398 | 233.112488 | 233.112488 | 20.001465 | 21.438324 | 1.46256 | 15.425 | 3e-06 | 132900 | 0.000823 | 0.012648 | 0.000416 | 0.000416 | 7077.356934 | 232.66861 | 232.66861 | 132900 | 36.91667 | 0.000937 | 0.014397 | 0.000659 | 0.000659 | 6997.352051 | 320.22699 | 320.22699 | 19.999664 | 21.440887 | 2.3694 | 15.425 | 3e-06 | 132900 | 0.000945 | 0.014523 | 0.000665 | 0.000665 | 6988.681641 | 319.8302 | 319.8302 | 132900 | 36.91667 | 0.000925 | 0.014166 | 0.00779 | 0.00779 | 6794.879883 | 3736.529053 | 3736.529053 | 19.997894 | 21.431091 | 28.02246 | 15.477 | 1e-05 | 132900 | 0.00093 | 0.014235 | 0.007828 | 0.007828 | 6790.62207 | 3734.1875 | 3734.1875
276.7016525 | 1.91322 | 132960 | 36.93333 | 0.000805 | 0.012358 | 0.000406 | 0.000406 | 7091.599609 | 233.136856 | 233.136856 | 19.997894 | 21.438324 | 1.46073 | 15.425 | 3e-06 | 132960 | 0.000822 | 0.012627 | 0.000415 | 0.000415 | 7078.114746 | 232.693527 | 232.693527 | 132960 | 36.93333 | 0.000935 | 0.014365 | 0.000657 | 0.000657 | 6998.214355 | 320.266449 | 320.266449 | 20.001465 | 21.44104 | 2.36571 | 15.425 | 3e-06 | 132960 | 0.000944 | 0.014505 | 0.000664 | 0.000664 | 6989.552246 | 319.870026 | 319.870026 | 132960 | 36.93333 | 0.000924 | 0.014145 | 0.007778 | 0.007778 | 6795.729004 | 3736.99585 | 3736.99585 | 20.003235 | 21.431091 | 27.98583 | 15.477 | 1e-05 | 132960 | 0.000929 | 0.014223 | 0.007821 | 0.007821 | 6791.475586 | 3734.656982 | 3734.656982
276.733513 | 1.91094 | 133020 | 36.95 | 0.000803 | 0.012326 | 0.000405 | 0.000405 | 7092.339355 | 233.161179 | 233.161179 | 20.005035 | 21.438324 | 1.4589 | 15.425 | 3e-06 | 133020 | 0.000822 | 0.012622 | 0.000415 | 0.000415 | 7078.871582 | 232.718414 | 232.718414 | 133020 | 36.95 | 0.000934 | 0.014355 | 0.000657 | 0.000657 | 6999.075195 | 320.305847 | 320.305847 | 20.001465 | 21.440887 | 2.36298 | 15.425 | 3e-06 | 133020 | 0.000943 | 0.014491 | 0.000663 | 0.000663 | 6990.421875 | 319.909821 | 319.909821 | 133020 | 36.95 | 0.000923 | 0.014131 | 0.007771 | 0.007771 | 6796.57666 | 3737.461914 | 3737.461914 | 19.997894 | 21.430969 | 27.9492 | 15.477 | 1e-05 | 133020 | 0.000928 | 0.014212 | 0.007815 | 0.007815 | 6792.328125 | 3735.125732 | 3735.125732
276.7653505 | 1.90956 | 133080 | 36.96667 | 0.000803 | 0.012326 | 0.000405 | 0.000405 | 7093.079102 | 233.185486 | 233.185486 | 19.997894 | 21.438324 | 1.45797 | 15.425 | 3e-06 | 133080 | 0.00082 | 0.012595 | 0.000414 | 0.000414 | 7079.627441 | 232.743271 | 232.743271 | 133080 | 36.96667 | 0.000933 | 0.014337 | 0.000656 | 0.000656 | 6999.935547 | 320.345215 | 320.345215 | 19.997894 | 21.440887 | 2.36115 | 15.425 | 3e-06 | 133080 | 0.000942 | 0.014484 | 0.000663 | 0.000663 | 6991.290527 | 319.949585 | 319.949585 | 133080 | 36.96667 | 0.000922 | 0.014108 | 0.007758 | 0.007758 | 6797.42334 | 3737.92749 | 3737.92749 | 19.999664 | 21.431091 | 27.91992 | 15.477 | 1e-05 | 133080 | 0.000927 | 0.014193 | 0.007805 | 0.007805 | 6793.179687 | 3735.593994 | 3735.593994
276.797165 | 1.90749 | 133140 | 36.98333 | 0.000802 | 0.012314 | 0.000405 | 0.000405 | 7093.817871 | 233.209778 | 233.209778 | 20.005035 | 21.438324 | 1.45659 | 15.425 | 3e-06 | 133140 | 0.000819 | 0.012586 | 0.000414 | 0.000414 | 7080.382812 | 232.768097 | 232.768097 | 133140 | 36.98333 | 0.000932 | 0.014316 | 0.000655 | 0.000655 | 7000.794922 | 320.384552 | 320.384552 | 19.997894 | 21.440887 | 2.35839 | 15.425 | 3e-06 | 133140 | 0.000941 | 0.014463 | 0.000662 | 0.000662 | 6992.158691 | 319.989319 | 319.989319 | 133140 | 36.98333 | 0.000921 | 0.014096 | 0.007752 | 0.007752 | 6798.269043 | 3738.392578 | 3738.392578 | 19.999664 | 21.430969 | 27.89064 | 15.477 | 1e-05 | 133140 | 0.000926 | 0.014175 | 0.007795 | 0.007795 | 6794.030273 | 3736.061768 | 3736.061768
276.8289335 | 1.905435 | 133200 | 37 | 0.000801 | 0.012305 | 0.000405 | 0.000405 | 7094.556152 | 233.234039 | 233.234039 | 19.996094 | 21.438324 | 1.45431 | 15.425 | 3e-06 | 133200 | 0.000819 | 0.012574 | 0.000413 | 0.000413 | 7081.137207 | 232.792892 | 232.792892 | 133200 | 37 | 0.000931 | 0.014309 | 0.000655 | 0.000655 | 7001.65332 | 320.423828 | 320.423828 | 19.999664 | 21.440887 | 2.35656 | 15.425 | 3e-06 | 133200 | 0.000941 | 0.014456 | 0.000662 | 0.000662 | 6993.025879 | 320.029022 | 320.029022 | 133200 | 37 | 0.00092 | 0.014078 | 0.007742 | 0.007742 | 6799.11377 | 3738.857178 | 3738.857178 | 19.997894 | 21.430969 | 27.86133 | 15.477 | 1e-05 | 133200 | 0.000925 | 0.014166 | 0.00779 | 0.00779 | 6794.879883 | 3736.529053 | 3736.529053
276.8606795 | 1.903605 | 133260 | 37.01667 | 0.0008 | 0.01228 | 0.000404 | 0.000404 | 7095.292969 | 233.258255 | 233.258255 | 20.003235 | 21.438324 | 1.45248 | 15.425 | 3e-06 | 133260 | 0.000818 | 0.01256 | 0.000413 | 0.000413 | 7081.890625 | 232.817673 | 232.817673 | 133260 | 37.01667 | 0.000931 | 0.014305 | 0.000655 | 0.000655 | 7002.51123 | 320.463104 | 320.463104 | 19.999664 | 21.440735 | 2.35473 | 15.425 | 3e-06 | 133260 | 0.00094 | 0.014452 | 0.000661 | 0.000661 | 6993.893066 | 320.068695 | 320.068695 | 133260 | 37.01667 | 0.000919 | 0.014069 | 0.007736 | 0.007736 | 6799.958008 | 3739.321289 | 3739.321289 | 19.997894 | 21.430969 | 27.83934 | 15.477 | 1e-05 | 133260 | 0.000924 | 0.014145 | 0.007778 | 0.007778 | 6795.729004 | 3736.99585 | 3736.99585
276.892387 | 1.902 | 133320 | 37.03333 | 0.000798 | 0.012261 | 0.000403 | 0.000403 | 7096.028809 | 233.282455 | 233.282455 | 19.999664 | 21.438324 | 1.4511 | 15.425 | 3e-06 | 133320 | 0.000817 | 0.012549 | 0.000413 | 0.000413 | 7082.643555 | 232.842407 | 232.842407 | 133320 | 37.03333 | 0.000929 | 0.014282 | 0.000654 | 0.000654 | 7003.368652 | 320.502319 | 320.502319 | 20.001465 | 21.440735 | 2.3529 | 15.425 | 3e-06 | 133320 | 0.000939 | 0.014436 | 0.000661 | 0.000661 | 6994.759277 | 320.108337 | 320.108337 | 133320 | 37.03333 | 0.000918 | 0.014057 | 0.00773 | 0.00773 | 6800.80127 | 3739.785156 | 3739.785156 | 19.999664 | 21.430969 | 27.81006 | 15.477 | 1e-05 | 133320 | 0.000923 | 0.014131 | 0.007771 | 0.007771 | 6796.57666 | 3737.461914 | 3737.461914
276.9240795 | 1.90041 | 133380 | 37.05 | 0.000798 | 0.012257 | 0.000403 | 0.000403 | 7096.76416 | 233.306625 | 233.306625 | 19.997894 | 21.438324 | 1.44975 | 15.425 | 3e-06 | 133380 | 0.000815 | 0.012514 | 0.000411 | 0.000411 | 7083.394531 | 232.867111 | 232.867111 | 133380 | 37.05 | 0.000929 | 0.014279 | 0.000653 | 0.000653 | 7004.225098 | 320.541534 | 320.541534 | 19.997894 | 21.440735 | 2.35107 | 15.425 | 3e-06 | 133380 | 0.000938 | 0.014422 | 0.00066 | 0.00066 | 6995.624512 | 320.147919 | 320.147919 | 133380 | 37.05 | 0.000917 | 0.014039 | 0.00772 | 0.00772 | 6801.643555 | 3740.248291 | 3740.248291 | 19.997894 | 21.430969 | 27.77343 | 15.477 | 1e-05 | 133380 | 0.000922 | 0.014108 | 0.007758 | 0.007758 | 6797.42334 | 3737.92749 | 3737.92749
276.955734 | 1.89813 | 133440 | 37.06667 | 0.000797 | 0.012241 | 0.000402 | 0.000402 | 7097.498535 | 233.33078 | 233.33078 | 20.003235 | 21.438202 | 1.44792 | 15.425 | 3e-06 | 133440 | 0.000815 | 0.012517 | 0.000411 | 0.000411 | 7084.145508 | 232.891785 | 232.891785 | 133440 | 37.06667 | 0.000928 | 0.014263 | 0.000653 | 0.000653 | 7005.081055 | 320.580688 | 320.580688 | 19.997894 | 21.440887 | 2.34834 | 15.425 | 3e-06 | 133440 | 0.000937 | 0.014401 | 0.000659 | 0.000659 | 6996.48877 | 320.187469 | 320.187469 | 133440 | 37.06667 | 0.000916 | 0.01402 | 0.00771 | 0.00771 | 6802.484863 | 3740.710937 | 3740.710937 | 19.997894 | 21.430817 | 27.75147 | 15.477 | 1e-05 | 133440 | 0.000921 | 0.014096 | 0.007752 | 0.007752 | 6798.269043 | 3738.392578 | 3738.392578
276.9873505 | 1.8963 | 133500 | 37.08333 | 0.000796 | 0.012232 | 0.000402 | 0.000402 | 7098.232422 | 233.354889 | 233.354889 | 20.001465 | 21.438202 | 1.44609 | 15.425 | 3e-06 | 133500 | 0.000814 | 0.012496 | 0.000411 | 0.000411 | 7084.89502 | 232.916443 | 232.916443 | 133500 | 37.08333 | 0.000927 | 0.014238 | 0.000652 | 0.000652 | 7005.935547 | 320.619812 | 320.619812 | 20.001465 | 21.440887 | 2.34651 | 15.425 | 3e-06 | 133500 | 0.000937 | 0.014397 | 0.000659 | 0.000659 | 6997.352051 | 320.22699 | 320.22699 | 133500 | 37.08333 | 0.000916 | 0.014016 | 0.007707 | 0.007707 | 6803.325684 | 3741.17334 | 3741.17334 | 19.999664 | 21.430969 | 27.73683 | 15.477 | 1e-05 | 133500 | 0.00092 | 0.014078 | 0.007742 | 0.007742 | 6799.11377 | 3738.857178 | 3738.857178
277.018944 | 1.894695 | 133560 | 37.1 | 0.000795 | 0.012209 | 0.000401 | 0.000401 | 7098.964844 | 233.378983 | 233.378983 | 19.999664 | 21.438202 | 1.44471 | 15.425 | 3e-06 | 133560 | 0.000813 | 0.012482 | 0.00041 | 0.00041 | 7085.644043 | 232.941071 | 232.941071 | 133560 | 37.1 | 0.000927 | 0.01424 | 0.000652 | 0.000652 | 7006.789551 | 320.658905 | 320.658905 | 19.997894 | 21.440735 | 2.34468 | 15.425 | 3e-06 | 133560 | 0.000935 | 0.014365 | 0.000657 | 0.000657 | 6998.214355 | 320.266449 | 320.266449 | 133560 | 37.1 | 0.000915 | 0.014009 | 0.007703 | 0.007703 | 6804.166016 | 3741.635498 | 3741.635498 | 19.999664 | 21.430969 | 27.70752 | 15.477 | 1e-05 | 133560 | 0.000919 | 0.014069 | 0.007736 | 0.007736 | 6799.958008 | 3739.321289 | 3739.321289
277.050507 | 1.892625 | 133620 | 37.11667 | 0.000794 | 0.012199 | 0.000401 | 0.000401 | 7099.696777 | 233.403046 | 233.403046 | 20.003235 | 21.438202 | 1.4424 | 15.425 | 3e-06 | 133620 | 0.000812 | 0.012473 | 0.00041 | 0.00041 | 7086.392578 | 232.965668 | 232.965668 | 133620 | 37.11667 | 0.000926 | 0.014234 | 0.000651 | 0.000651 | 7007.643555 | 320.697968 | 320.697968 | 20.003235 | 21.440735 | 2.34285 | 15.425 | 3e-06 | 133620 | 0.000934 | 0.014355 | 0.000657 | 0.000657 | 6999.075195 | 320.305847 | 320.305847 | 133620 | 37.11667 | 0.000913 | 0.013981 | 0.007688 | 0.007688 | 6805.005371 | 3742.096924 | 3742.096924 | 19.997894 | 21.430817 | 27.67089 | 15.477 | 1e-05 | 133620 | 0.000918 | 0.014057 | 0.00773 | 0.00773 | 6800.80127 | 3739.785156 | 3739.785156
277.0820315 | 1.891005 | 133680 | 37.13333 | 0.000793 | 0.012179 | 0.0004 | 0.0004 | 7100.427734 | 233.427063 | 233.427063 | 19.997894 | 21.438202 | 1.44102 | 15.425 | 3e-06 | 133680 | 0.000811 | 0.01245 | 0.000409 | 0.000409 | 7087.139648 | 232.990219 | 232.990219 | 133680 | 37.13333 | 0.000925 | 0.014215 | 0.000651 | 0.000651 | 7008.496582 | 320.737 | 320.737 | 19.997894 | 21.440735 | 2.34099 | 15.425 | 3e-06 | 133680 | 0.000933 | 0.014337 | 0.000656 | 0.000656 | 6999.935547 | 320.345215 | 320.345215 | 133680 | 37.13333 | 0.000913 | 0.013976 | 0.007686 | 0.007686 | 6805.843262 | 3742.557861 | 3742.557861 | 19.997894 | 21.430817 | 27.63426 | 15.477 | 1e-05 | 133680 | 0.000917 | 0.014039 | 0.00772 | 0.00772 | 6801.643555 | 3740.248291 | 3740.248291
277.1135405 | 1.889415 | 133740 | 37.15 | 0.000793 | 0.012174 | 0.0004 | 0.0004 | 7101.157715 | 233.45108 | 233.45108 | 19.997894 | 21.438202 | 1.43967 | 15.425 | 3e-06 | 133740 | 0.00081 | 0.012434 | 0.000409 | 0.000409 | 7087.885742 | 233.01474 | 233.01474 | 133740 | 37.15 | 0.000924 | 0.014204 | 0.00065 | 0.00065 | 7009.348633 | 320.776001 | 320.776001 | 20.001465 | 21.440735 | 2.33916 | 15.425 | 3e-06 | 133740 | 0.000932 | 0.014316 | 0.000655 | 0.000655 | 7000.794922 | 320.384552 | 320.384552 | 133740 | 37.15 | 0.000911 | 0.013946 | 0.007669 | 0.007669 | 6806.680664 | 3743.018066 | 3743.018066 | 19.997894 | 21.430817 | 27.59766 | 15.477 | 1e-05 | 133740 | 0.000916 | 0.01402 | 0.00771 | 0.00771 | 6802.484863 | 3740.710937 | 3740.710937
277.145012 | 1.886445 | 133800 | 37.16667 | 0.000791 | 0.012151 | 0.000399 | 0.000399 | 7101.887207 | 233.475052 | 233.475052 | 19.997894 | 21.438202 | 1.43739 | 15.425 | 3e-06 | 133800 | 0.000809 | 0.012418 | 0.000408 | 0.000408 | 7088.630371 | 233.039246 | 233.039246 | 133800 | 37.16667 | 0.000923 | 0.014185 | 0.000649 | 0.000649 | 7010.199707 | 320.814972 | 320.814972 | 20.001465 | 21.440735 | 2.3355 | 15.425 | 3e-06 | 133800 | 0.000931 | 0.014309 | 0.000655 | 0.000655 | 7001.65332 | 320.423828 | 320.423828 | 133800 | 37.16667 | 0.00091 | 0.013933 | 0.007662 | 0.007662 | 6807.516602 | 3743.477783 | 3743.477783 | 19.997894 | 21.430817 | 27.5757 | 15.477 | 1e-05 | 133800 | 0.000916 | 0.014016 | 0.007707 | 0.007707 | 6803.325684 | 3741.17334 | 3741.17334
277.176422 | 1.883685 | 133860 | 37.18333 | 0.000791 | 0.01214 | 0.000399 | 0.000399 | 7102.615234 | 233.498993 | 233.498993 | 20.003235 | 21.438202 | 1.43553 | 15.425 | 3e-06 | 133860 | 0.000807 | 0.012399 | 0.000408 | 0.000408 | 7089.374512 | 233.06369 | 233.06369 | 133860 | 37.18333 | 0.000922 | 0.014167 | 0.000648 | 0.000648 | 7011.049805 | 320.853851 | 320.853851 | 19.997894 | 21.440613 | 2.33184 | 15.425 | 3e-06 | 133860 | 0.000931 | 0.014305 | 0.000655 | 0.000655 | 7002.51123 | 320.463104 | 320.463104 | 133860 | 37.18333 | 0.00091 | 0.013926 | 0.007658 | 0.007658 | 6808.352051 | 3743.937256 | 3743.937256 | 19.990753 | 21.430817 | 27.55371 | 15.477 | 1e-05 | 133860 | 0.000915 | 0.014009 | 0.007703 | 0.007703 | 6804.166016 | 3741.635498 | 3741.635498
277.2078015 | 1.881645 | 133920 | 37.2 | 0.000789 | 0.012121 | 0.000398 | 0.000398 | 7103.342773 | 233.522903 | 233.522903 | 19.999664 | 21.438202 | 1.43325 | 15.425 | 3e-06 | 133920 | 0.000806 | 0.012374 | 0.000407 | 0.000407 | 7090.117187 | 233.088104 | 233.088104 | 133920 | 37.2 | 0.00092 | 0.014144 | 0.000647 | 0.000647 | 7011.898437 | 320.8927 | 320.8927 | 19.999664 | 21.440735 | 2.33004 | 15.425 | 3e-06 | 133920 | 0.000929 | 0.014282 | 0.000654 | 0.000654 | 7003.368652 | 320.502319 | 320.502319 | 133920 | 37.2 | 0.000909 | 0.01391 | 0.007649 | 0.007649 | 6809.186523 | 3744.39624 | 3744.39624 | 19.996094 | 21.430817 | 27.51708 | 15.477 | 1e-05 | 133920 | 0.000913 | 0.013981 | 0.007688 | 0.007688 | 6805.005371 | 3742.096924 | 3742.096924
277.2391435 | 1.879575 | 133980 | 37.21667 | 0.000788 | 0.012103 | 0.000398 | 0.000398 | 7104.068848 | 233.546768 | 233.546768 | 19.997894 | 21.438049 | 1.43097 | 15.425 | 3e-06 | 133980 | 0.000805 | 0.012356 | 0.000406 | 0.000406 | 7090.858398 | 233.112488 | 233.112488 | 133980 | 37.21667 | 0.00092 | 0.014135 | 0.000647 | 0.000647 | 7012.746582 | 320.931519 | 320.931519 | 19.999664 | 21.440735 | 2.32818 | 15.425 | 3e-06 | 133980 | 0.000929 | 0.014279 | 0.000653 | 0.000653 | 7004.225098 | 320.541534 | 320.541534 | 133980 | 37.21667 | 0.000908 | 0.013893 | 0.00764 | 0.00764 | 6810.02002 | 3744.854492 | 3744.854492 | 19.996094 | 21.430664 | 27.48048 | 15.477 | 1e-05 | 133980 | 0.000913 | 0.013976 | 0.007686 | 0.007686 | 6805.843262 | 3742.557861 | 3742.557861
277.270454 | 1.877505 | 134040 | 37.23333 | 0.000787 | 0.012082 | 0.000397 | 0.000397 | 7104.793945 | 233.570602 | 233.570602 | 20.001465 | 21.438049 | 1.42959 | 15.425 | 3e-06 | 134040 | 0.000805 | 0.012358 | 0.000406 | 0.000406 | 7091.599609 | 233.136856 | 233.136856 | 134040 | 37.23333 | 0.000919 | 0.014123 | 0.000646 | 0.000646 | 7013.594238 | 320.970306 | 320.970306 | 19.999664 | 21.440735 | 2.32542 | 15.425 | 3e-06 | 134040 | 0.000928 | 0.014263 | 0.000653 | 0.000653 | 7005.081055 | 320.580688 | 320.580688 | 134040 | 37.23333 | 0.000906 | 0.01387 | 0.007627 | 0.007627 | 6810.852051 | 3745.312256 | 3745.312256 | 19.999664 | 21.430817 | 27.44385 | 15.477 | 1e-05 | 134040 | 0.000911 | 0.013946 | 0.007669 | 0.007669 | 6806.680664 | 3743.018066 | 3743.018066
277.301727 | 1.876155 | 134100 | 37.25 | 0.000786 | 0.012073 | 0.000397 | 0.000397 | 7105.518066 | 233.594421 | 233.594421 | 20.001465 | 21.438049 | 1.42869 | 15.425 | 3e-06 | 134100 | 0.000803 | 0.012326 | 0.000405 | 0.000405 | 7092.339355 | 233.161179 | 233.161179 | 134100 | 37.25 | 0.000918 | 0.014109 | 0.000646 | 0.000646 | 7014.44043 | 321.009033 | 321.009033 | 20.003235 | 21.440613 | 2.32362 | 15.425 | 3e-06 | 134100 | 0.000927 | 0.014238 | 0.000652 | 0.000652 | 7005.935547 | 320.619812 | 320.619812 | 134100 | 37.25 | 0.000905 | 0.01385 | 0.007616 | 0.007616 | 6811.683594 | 3745.769287 | 3745.769287 | 19.999664 | 21.430664 | 27.40722 | 15.477 | 1e-05 | 134100 | 0.00091 | 0.013933 | 0.007662 | 0.007662 | 6807.516602 | 3743.477783 | 3743.477783
277.3329925 | 1.8741 | 134160 | 37.26667 | 0.000786 | 0.012068 | 0.000397 | 0.000397 | 7106.242187 | 233.618225 | 233.618225 | 19.999664 | 21.438049 | 1.42641 | 15.425 | 3e-06 | 134160 | 0.000803 | 0.012326 | 0.000405 | 0.000405 | 7093.079102 | 233.185486 | 233.185486 | 134160 | 37.26667 | 0.000917 | 0.014098 | 0.000645 | 0.000645 | 7015.286621 | 321.04776 | 321.04776 | 19.997894 | 21.440613 | 2.32179 | 15.425 | 3e-06 | 134160 | 0.000927 | 0.01424 | 0.000652 | 0.000652 | 7006.789551 | 320.658905 | 320.658905 | 134160 | 37.26667 | 0.000905 | 0.013843 | 0.007612 | 0.007612 | 6812.513672 | 3746.22583 | 3746.22583 | 19.997894 | 21.430817 | 27.37794 | 15.477 | 1e-05 | 134160 | 0.00091 | 0.013926 | 0.007658 | 0.007658 | 6808.352051 | 3743.937256 | 3743.937256
277.364197 | 1.87203 | 134220 | 37.28333 | 0.000784 | 0.012041 | 0.000396 | 0.000396 | 7106.964844 | 233.641968 | 233.641968 | 19.997894 | 21.438049 | 1.4241 | 15.425 | 3e-06 | 134220 | 0.000802 | 0.012314 | 0.000405 | 0.000405 | 7093.817871 | 233.209778 | 233.209778 | 134220 | 37.28333 | 0.000917 | 0.014089 | 0.000645 | 0.000645 | 7016.131836 | 321.086426 | 321.086426 | 19.999664 | 21.440613 | 2.31996 | 15.425 | 3e-06 | 134220 | 0.000926 | 0.014234 | 0.000651 | 0.000651 | 7007.643555 | 320.697968 | 320.697968 | 134220 | 37.28333 | 0.000903 | 0.013815 | 0.007597 | 0.007597 | 6813.342773 | 3746.681885 | 3746.681885 | 19.997894 | 21.430817 | 27.34863 | 15.477 | 1e-05 | 134220 | 0.000909 | 0.01391 | 0.007649 | 0.007649 | 6809.186523 | 3744.39624 | 3744.39624
277.3953935 | 1.870185 | 134280 | 37.3 | 0.000783 | 0.012022 | 0.000395 | 0.000395 | 7107.686035 | 233.665695 | 233.665695 | 20.003235 | 21.438049 | 1.42227 | 15.425 | 3e-06 | 134280 | 0.000801 | 0.012305 | 0.000405 | 0.000405 | 7094.556152 | 233.234039 | 233.234039 | 134280 | 37.3 | 0.000916 | 0.014073 | 0.000644 | 0.000644 | 7016.976074 | 321.125092 | 321.125092 | 19.999664 | 21.440613 | 2.3181 | 15.425 | 3e-06 | 134280 | 0.000925 | 0.014215 | 0.000651 | 0.000651 | 7008.496582 | 320.737 | 320.737 | 134280 | 37.3 | 0.000902 | 0.01381 | 0.007594 | 0.007594 | 6814.171387 | 3747.137451 | 3747.137451 | 20.003235 | 21.430664 | 27.32664 | 15.477 | 1e-05 | 134280 | 0.000908 | 0.013893 | 0.00764 | 0.00764 | 6810.02002 | 3744.854492 | 3744.854492
277.4265365 | 1.868355 | 134340 | 37.31667 | 0.000782 | 0.012013 | 0.000395 | 0.000395 | 7108.406738 | 233.689377 | 233.689377 | 20.001465 | 21.438049 | 1.42044 | 15.425 | 3e-06 | 134340 | 0.0008 | 0.01228 | 0.000404 | 0.000404 | 7095.292969 | 233.258255 | 233.258255 | 134340 | 37.31667 | 0.000916 | 0.014068 | 0.000644 | 0.000644 | 7017.820312 | 321.163696 | 321.163696 | 20.001465 | 21.440613 | 2.31627 | 15.425 | 3e-06 | 134340 | 0.000924 | 0.014204 | 0.00065 | 0.00065 | 7009.348633 | 320.776001 | 320.776001 | 134340 | 37.31667 | 0.000902 | 0.013799 | 0.007588 | 0.007588 | 6814.999512 | 3747.592773 | 3747.592773 | 19.999664 | 21.430664 | 27.31203 | 15.477 | 1e-05 | 134340 | 0.000906 | 0.01387 | 0.007627 | 0.007627 | 6810.852051 | 3745.312256 | 3745.312256
277.457672 | 1.86699 | 134400 | 37.33333 | 0.000781 | 0.011988 | 0.000394 | 0.000394 | 7109.126465 | 233.713043 | 233.713043 | 19.997894 | 21.437897 | 1.41951 | 15.425 | 3e-06 | 134400 | 0.000798 | 0.012261 | 0.000403 | 0.000403 | 7096.028809 | 233.282455 | 233.282455 | 134400 | 37.33333 | 0.000914 | 0.014052 | 0.000643 | 0.000643 | 7018.663574 | 321.202301 | 321.202301 | 19.997894 | 21.44046 | 2.31447 | 15.425 | 3e-06 | 134400 | 0.000923 | 0.014185 | 0.000649 | 0.000649 | 7010.199707 | 320.814972 | 320.814972 | 134400 | 37.33333 | 0.000901 | 0.013792 | 0.007584 | 0.007584 | 6815.827148 | 3748.047852 | 3748.047852 | 19.997894 | 21.430664 | 27.29739 | 15.477 | 1e-05 | 134400 | 0.000905 | 0.01385 | 0.007616 | 0.007616 | 6811.683594 | 3745.769287 | 3745.769287
277.4887695 | 1.865385 | 134460 | 37.35 | 0.000781 | 0.011992 | 0.000394 | 0.000394 | 7109.845703 | 233.736694 | 233.736694 | 19.997894 | 21.437897 | 1.41816 | 15.425 | 3e-06 | 134460 | 0.000798 | 0.012257 | 0.000403 | 0.000403 | 7096.76416 | 233.306625 | 233.306625 | 134460 | 37.35 | 0.000914 | 0.014045 | 0.000643 | 0.000643 | 7019.505859 | 321.240845 | 321.240845 | 20.001465 | 21.440613 | 2.31261 | 15.425 | 3e-06 | 134460 | 0.000922 | 0.014167 | 0.000648 | 0.000648 | 7011.049805 | 320.853851 | 320.853851 | 134460 | 37.35 | 0.000901 | 0.013785 | 0.00758 | 0.00758 | 6816.654297 | 3748.502686 | 3748.502686 | 20.005035 | 21.430664 | 27.28269 | 15.477 | 1e-05 | 134460 | 0.000905 | 0.013843 | 0.007612 | 0.007612 | 6812.513672 | 3746.22583 | 3746.22583
277.5198515 | 1.863555 | 134520 | 37.36667 | 0.00078 | 0.011979 | 0.000394 | 0.000394 | 7110.564453 | 233.760315 | 233.760315 | 19.997894 | 21.437897 | 1.41633 | 15.425 | 3e-06 | 134520 | 0.000797 | 0.012241 | 0.000402 | 0.000402 | 7097.498535 | 233.33078 | 233.33078 | 134520 | 37.36667 | 0.000913 | 0.014031 | 0.000642 | 0.000642 | 7020.348145 | 321.279388 | 321.279388 | 20.001465 | 21.440613 | 2.31078 | 15.425 | 3e-06 | 134520 | 0.00092 | 0.014144 | 0.000647 | 0.000647 | 7011.898437 | 320.8927 | 320.8927 | 134520 | 37.36667 | 0.0009 | 0.01378 | 0.007578 | 0.007578 | 6817.480957 | 3748.957275 | 3748.957275 | 19.997894 | 21.430664 | 27.26073 | 15.477 | 1e-05 | 134520 | 0.000903 | 0.013815 | 0.007597 | 0.007597 | 6813.342773 | 3746.681885 | 3746.681885
277.550888 | 1.861275 | 134580 | 37.38333 | 0.000779 | 0.011956 | 0.000393 | 0.000393 | 7111.281738 | 233.783905 | 233.783905 | 20.001465 | 21.437897 | 1.4145 | 15.425 | 3e-06 | 134580 | 0.000796 | 0.012232 | 0.000402 | 0.000402 | 7098.232422 | 233.354889 | 233.354889 | 134580 | 37.38333 | 0.000912 | 0.014013 | 0.000641 | 0.000641 | 7021.188965 | 321.317871 | 321.317871 | 19.997894 | 21.440613 | 2.30805 | 15.425 | 3e-06 | 134580 | 0.00092 | 0.014135 | 0.000647 | 0.000647 | 7012.746582 | 320.931519 | 320.931519 | 134580 | 37.38333 | 0.000899 | 0.01376 | 0.007566 | 0.007566 | 6818.306641 | 3749.411377 | 3749.411377 | 19.999664 | 21.430542 | 27.23145 | 15.477 | 1e-05 | 134580 | 0.000902 | 0.01381 | 0.007594 | 0.007594 | 6814.171387 | 3747.137451 | 3747.137451
277.581894 | 1.85967 | 134640 | 37.4 | 0.000778 | 0.011947 | 0.000393 | 0.000393 | 7111.998535 | 233.807465 | 233.807465 | 20.001465 | 21.437897 | 1.41312 | 15.425 | 3e-06 | 134640 | 0.000795 | 0.012209 | 0.000401 | 0.000401 | 7098.964844 | 233.378983 | 233.378983 | 134640 | 37.4 | 0.000912 | 0.014006 | 0.000641 | 0.000641 | 7022.029297 | 321.356323 | 321.356323 | 19.999664 | 21.44046 | 2.30622 | 15.425 | 3e-06 | 134640 | 0.000919 | 0.014123 | 0.000646 | 0.000646 | 7013.594238 | 320.970306 | 320.970306 | 134640 | 37.4 | 0.000898 | 0.013748 | 0.00756 | 0.00756 | 6819.131348 | 3749.86499 | 3749.86499 | 20.001465 | 21.430542 | 27.20214 | 15.477 | 1e-05 | 134640 | 0.000902 | 0.013799 | 0.007588 | 0.007588 | 6814.999512 | 3747.592773 | 3747.592773
277.612877 | 1.858065 | 134700 | 37.41667 | 0.000778 | 0.011942 | 0.000393 | 0.000393 | 7112.714844 | 233.831009 | 233.831009 | 19.999664 | 21.437897 | 1.41174 | 15.425 | 3e-06 | 134700 | 0.000794 | 0.012199 | 0.000401 | 0.000401 | 7099.696777 | 233.403046 | 233.403046 | 134700 | 37.41667 | 0.000911 | 0.013992 | 0.00064 | 0.00064 | 7022.868652 | 321.394745 | 321.394745 | 19.999664 | 21.44046 | 2.30439 | 15.425 | 3e-06 | 134700 | 0.000918 | 0.014109 | 0.000646 | 0.000646 | 7014.44043 | 321.009033 | 321.009033 | 134700 | 37.41667 | 0.000898 | 0.013739 | 0.007555 | 0.007555 | 6819.955566 | 3750.318115 | 3750.318115 | 20.001465 | 21.430542 | 27.17286 | 15.477 | 1e-05 | 134700 | 0.000901 | 0.013792 | 0.007584 | 0.007584 | 6815.827148 | 3748.047852 | 3748.047852
277.6438295 | 1.85577 | 134760 | 37.43333 | 0.000776 | 0.011917 | 0.000392 | 0.000392 | 7113.430176 | 233.854523 | 233.854523 | 20.001465 | 21.437897 | 1.40991 | 15.425 | 3e-06 | 134760 | 0.000793 | 0.012179 | 0.0004 | 0.0004 | 7100.427734 | 233.427063 | 233.427063 | 134760 | 37.43333 | 0.00091 | 0.013983 | 0.00064 | 0.00064 | 7023.70752 | 321.433136 | 321.433136 | 19.999664 | 21.44046 | 2.30163 | 15.425 | 3e-06 | 134760 | 0.000917 | 0.014098 | 0.000645 | 0.000645 | 7015.286621 | 321.04776 | 321.04776 | 134760 | 37.43333 | 0.000896 | 0.013716 | 0.007542 | 0.007542 | 6820.778809 | 3750.770752 | 3750.770752 | 19.999664 | 21.430542 | 27.1509 | 15.477 | 1e-05 | 134760 | 0.000901 | 0.013785 | 0.00758 | 0.00758 | 6816.654297 | 3748.502686 | 3748.502686
277.674736 | 1.85349 | 134820 | 37.45 | 0.000775 | 0.011905 | 0.000391 | 0.000391 | 7114.144043 | 233.878006 | 233.878006 | 19.999664 | 21.437897 | 1.40808 | 15.425 | 3e-06 | 134820 | 0.000793 | 0.012174 | 0.0004 | 0.0004 | 7101.157715 | 233.45108 | 233.45108 | 134820 | 37.45 | 0.000909 | 0.01396 | 0.000639 | 0.000639 | 7024.54541 | 321.471466 | 321.471466 | 19.997894 | 21.44046 | 2.2989 | 15.425 | 3e-06 | 134820 | 0.000917 | 0.014089 | 0.000645 | 0.000645 | 7016.131836 | 321.086426 | 321.086426 | 134820 | 37.45 | 0.000896 | 0.013707 | 0.007537 | 0.007537 | 6821.601074 | 3751.223145 | 3751.223145 | 19.997894 | 21.430542 | 27.12891 | 15.477 | 1e-05 | 134820 | 0.0009 | 0.01378 | 0.007578 | 0.007578 | 6817.480957 | 3748.957275 | 3748.957275
277.7056125 | 1.851885 | 134880 | 37.46667 | 0.000774 | 0.011887 | 0.000391 | 0.000391 | 7114.857422 | 233.901459 | 233.901459 | 20.005035 | 21.437897 | 1.4058 | 15.425 | 3e-06 | 134880 | 0.000791 | 0.012151 | 0.000399 | 0.000399 | 7101.887207 | 233.475052 | 233.475052 | 134880 | 37.46667 | 0.000908 | 0.013955 | 0.000639 | 0.000639 | 7025.382324 | 321.509766 | 321.509766 | 19.997894 | 21.44046 | 2.29797 | 15.425 | 3e-06 | 134880 | 0.000916 | 0.014073 | 0.000644 | 0.000644 | 7016.976074 | 321.125092 | 321.125092 | 134880 | 37.46667 | 0.000895 | 0.013702 | 0.007535 | 0.007535 | 6822.422852 | 3751.675049 | 3751.675049 | 19.999664 | 21.430542 | 27.09228 | 15.477 | 1e-05 | 134880 | 0.000899 | 0.01376 | 0.007566 | 0.007566 | 6818.306641 | 3749.411377 | 3749.411377
277.7364655 | 1.85004 | 134940 | 37.48333 | 0.000773 | 0.011868 | 0.00039 | 0.00039 | 7115.569824 | 233.924866 | 233.924866 | 20.003235 | 21.437775 | 1.40394 | 15.425 | 3e-06 | 134940 | 0.000791 | 0.01214 | 0.000399 | 0.000399 | 7102.615234 | 233.498993 | 233.498993 | 134940 | 37.48333 | 0.000907 | 0.013939 | 0.000638 | 0.000638 | 7026.21875 | 321.548065 | 321.548065 | 19.999664 | 21.44046 | 2.29614 | 15.425 | 3e-06 | 134940 | 0.000916 | 0.014068 | 0.000644 | 0.000644 | 7017.820312 | 321.163696 | 321.163696 | 134940 | 37.48333 | 0.000893 | 0.013672 | 0.007518 | 0.007518 | 6823.243652 | 3752.126221 | 3752.126221 | 20.001465 | 21.430389 | 27.07032 | 15.477 | 1e-05 | 134940 | 0.000898 | 0.013748 | 0.00756 | 0.00756 | 6819.131348 | 3749.86499 | 3749.86499
277.7672805 | 1.84776 | 135000 | 37.5 | 0.000772 | 0.011861 | 0.00039 | 0.00039 | 7116.28125 | 233.948257 | 233.948257 | 19.997894 | 21.437775 | 1.40304 | 15.425 | 3e-06 | 135000 | 0.000789 | 0.012121 | 0.000398 | 0.000398 | 7103.342773 | 233.522903 | 233.522903 | 135000 | 37.5 | 0.000906 | 0.013926 | 0.000637 | 0.000637 | 7027.054199 | 321.586304 | 321.586304 | 20.001465 | 21.44046 | 2.29248 | 15.425 | 3e-06 | 135000 | 0.000914 | 0.014052 | 0.000643 | 0.000643 | 7018.663574 | 321.202301 | 321.202301 | 135000 | 37.5 | 0.000893 | 0.013672 | 0.007518 | 0.007518 | 6824.063965 | 3752.577393 | 3752.577393 | 19.997894 | 21.430542 | 27.05565 | 15.477 | 1e-05 | 135000 | 0.000898 | 0.013739 | 0.007555 | 0.007555 | 6819.955566 | 3750.318115 | 3750.318115
277.7980575 | 1.84548 | 135060 | 37.51667 | 0.000772 | 0.011848 | 0.000389 | 0.000389 | 7116.992187 | 233.971634 | 233.971634 | 19.999664 | 21.437897 | 1.40124 | 15.425 | 3e-06 | 135060 | 0.000788 | 0.012103 | 0.000398 | 0.000398 | 7104.068848 | 233.546768 | 233.546768 | 135060 | 37.51667 | 0.000905 | 0.013909 | 0.000637 | 0.000637 | 7027.88916 | 321.624481 | 321.624481 | 19.999664 | 21.44046 | 2.28972 | 15.425 | 3e-06 | 135060 | 0.000914 | 0.014045 | 0.000643 | 0.000643 | 7019.505859 | 321.240845 | 321.240845 | 135060 | 37.51667 | 0.000893 | 0.013663 | 0.007513 | 0.007513 | 6824.883301 | 3753.028076 | 3753.028076 | 20.001465 | 21.430389 | 27.01902 | 15.477 | 1e-05 | 135060 | 0.000896 | 0.013716 | 0.007542 | 0.007542 | 6820.778809 | 3750.770752 | 3750.770752
277.8287965 | 1.84365 | 135120 | 37.53333 | 0.00077 | 0.011827 | 0.000389 | 0.000389 | 7117.70166 | 233.994965 | 233.994965 | 19.997894 | 21.437775 | 1.39848 | 15.425 | 3e-06 | 135120 | 0.000787 | 0.012082 | 0.000397 | 0.000397 | 7104.793945 | 233.570602 | 233.570602 | 135120 | 37.53333 | 0.000904 | 0.013893 | 0.000636 | 0.000636 | 7028.722656 | 321.662628 | 321.662628 | 19.999664 | 21.44046 | 2.28882 | 15.425 | 3e-06 | 135120 | 0.000913 | 0.014031 | 0.000642 | 0.000642 | 7020.348145 | 321.279388 | 321.279388 | 135120 | 37.53333 | 0.000891 | 0.01364 | 0.007501 | 0.007501 | 6825.702148 | 3753.478027 | 3753.478027 | 20.003235 | 21.430389 | 26.99709 | 15.477 | 1e-05 | 135120 | 0.000896 | 0.013707 | 0.007537 | 0.007537 | 6821.601074 | 3751.223145 | 3751.223145
277.8595125 | 1.84203 | 135180 | 37.55 | 0.000769 | 0.011811 | 0.000388 | 0.000388 | 7118.410645 | 234.01825 | 234.01825 | 20.003235 | 21.437775 | 1.39707 | 15.425 | 3e-06 | 135180 | 0.000786 | 0.012073 | 0.000397 | 0.000397 | 7105.518066 | 233.594421 | 233.594421 | 135180 | 37.55 | 0.000904 | 0.013886 | 0.000636 | 0.000636 | 7029.555664 | 321.700775 | 321.700775 | 20.001465 | 21.44046 | 2.28699 | 15.425 | 3e-06 | 135180 | 0.000912 | 0.014013 | 0.000641 | 0.000641 | 7021.188965 | 321.317871 | 321.317871 | 135180 | 37.55 | 0.000891 | 0.013633 | 0.007497 | 0.007497 | 6826.519531 | 3753.927979 | 3753.927979 | 19.997894 | 21.430389 | 26.96778 | 15.477 | 1e-05 | 135180 | 0.000895 | 0.013702 | 0.007535 | 0.007535 | 6822.422852 | 3751.675049 | 3751.675049
277.8901975 | 1.839525 | 135240 | 37.56667 | 0.000769 | 0.011802 | 0.000388 | 0.000388 | 7119.118652 | 234.041534 | 234.041534 | 19.997894 | 21.437897 | 1.39572 | 15.425 | 3e-06 | 135240 | 0.000786 | 0.012068 | 0.000397 | 0.000397 | 7106.242187 | 233.618225 | 233.618225 | 135240 | 37.56667 | 0.000903 | 0.01387 | 0.000635 | 0.000635 | 7030.388184 | 321.738861 | 321.738861 | 19.999664 | 21.44046 | 2.28333 | 15.425 | 3e-06 | 135240 | 0.000912 | 0.014006 | 0.000641 | 0.000641 | 7022.029297 | 321.356323 | 321.356323 | 135240 | 37.56667 | 0.00089 | 0.013612 | 0.007485 | 0.007485 | 6827.336426 | 3754.376953 | 3754.376953 | 19.999664 | 21.430542 | 26.93847 | 15.477 | 1e-05 | 135240 | 0.000893 | 0.013672 | 0.007518 | 0.007518 | 6823.243652 | 3752.126221 | 3752.126221
277.92083 | 1.83747 | 135300 | 37.58333 | 0.000767 | 0.011783 | 0.000387 | 0.000387 | 7119.825684 | 234.064774 | 234.064774 | 19.999664 | 21.437775 | 1.39344 | 15.425 | 3e-06 | 135300 | 0.000784 | 0.012041 | 0.000396 | 0.000396 | 7106.964844 | 233.641968 | 233.641968 | 135300 | 37.58333 | 0.000902 | 0.013854 | 0.000634 | 0.000634 | 7031.219238 | 321.776886 | 321.776886 | 19.997894 | 21.44046 | 2.2815 | 15.425 | 3e-06 | 135300 | 0.000911 | 0.013992 | 0.00064 | 0.00064 | 7022.868652 | 321.394745 | 321.394745 | 135300 | 37.58333 | 0.000889 | 0.013605 | 0.007482 | 0.007482 | 6828.152832 | 3754.825928 | 3754.825928 | 19.997894 | 21.430389 | 26.92383 | 15.477 | 1e-05 | 135300 | 0.000893 | 0.013672 | 0.007518 | 0.007518 | 6824.063965 | 3752.577393 | 3752.577393
277.9514465 | 1.836315 | 135360 | 37.6 | 0.000766 | 0.011767 | 0.000387 | 0.000387 | 7120.531738 | 234.087982 | 234.087982 | 19.997894 | 21.437775 | 1.39206 | 15.425 | 3e-06 | 135360 | 0.000783 | 0.012022 | 0.000395 | 0.000395 | 7107.686035 | 233.665695 | 233.665695 | 135360 | 37.6 | 0.000901 | 0.013847 | 0.000634 | 0.000634 | 7032.050293 | 321.814911 | 321.814911 | 20.001465 | 21.44046 | 2.28057 | 15.425 | 3e-06 | 135360 | 0.00091 | 0.013983 | 0.00064 | 0.00064 | 7023.70752 | 321.433136 | 321.433136 | 135360 | 37.6 | 0.000888 | 0.013591 | 0.007474 | 0.007474 | 6828.968262 | 3755.274414 | 3755.274414 | 19.999664 | 21.430389 | 26.89452 | 15.477 | 1e-05 | 135360 | 0.000893 | 0.013663 | 0.007513 | 0.007513 | 6824.883301 | 3753.028076 | 3753.028076
277.9820405 | 1.83471 | 135420 | 37.61667 | 0.000765 | 0.011753 | 0.000386 | 0.000386 | 7121.236816 | 234.111176 | 234.111176 | 19.997894 | 21.437775 | 1.39068 | 15.425 | 3e-06 | 135420 | 0.000782 | 0.012013 | 0.000395 | 0.000395 | 7108.406738 | 233.689377 | 233.689377 | 135420 | 37.61667 | 0.000901 | 0.013838 | 0.000633 | 0.000633 | 7032.880371 | 321.852905 | 321.852905 | 19.999664 | 21.440308 | 2.27874 | 15.425 | 3e-06 | 135420 | 0.000909 | 0.01396 | 0.000639 | 0.000639 | 7024.54541 | 321.471466 | 321.471466 | 135420 | 37.61667 | 0.000888 | 0.013582 | 0.007469 | 0.007469 | 6829.783203 | 3755.722412 | 3755.722412 | 20.001465 | 21.430389 | 26.86524 | 15.477 | 1e-05 | 135420 | 0.000891 | 0.01364 | 0.007501 | 0.007501 | 6825.702148 | 3753.478027 | 3753.478027
278.0126035 | 1.83243 | 135480 | 37.63333 | 0.000765 | 0.011742 | 0.000386 | 0.000386 | 7121.941406 | 234.134338 | 234.134338 | 19.997894 | 21.437775 | 1.38885 | 15.425 | 3e-06 | 135480 | 0.000781 | 0.011988 | 0.000394 | 0.000394 | 7109.126465 | 233.713043 | 233.713043 | 135480 | 37.63333 | 0.0009 | 0.013824 | 0.000633 | 0.000633 | 7033.709961 | 321.890869 | 321.890869 | 19.997894 | 21.440308 | 2.27601 | 15.425 | 3e-06 | 135480 | 0.000908 | 0.013955 | 0.000639 | 0.000639 | 7025.382324 | 321.509766 | 321.509766 | 135480 | 37.63333 | 0.000886 | 0.013564 | 0.007459 | 0.007459 | 6830.597168 | 3756.169922 | 3756.169922 | 19.999664 | 21.430237 | 26.8506 | 15.477 | 1e-05 | 135480 | 0.000891 | 0.013633 | 0.007497 | 0.007497 | 6826.519531 | 3753.927979 | 3753.927979
278.0431215 | 1.830375 | 135540 | 37.65 | 0.000764 | 0.011735 | 0.000386 | 0.000386 | 7122.645508 | 234.157471 | 234.157471 | 20.001465 | 21.437775 | 1.3875 | 15.425 | 3e-06 | 135540 | 0.000781 | 0.011992 | 0.000394 | 0.000394 | 7109.845703 | 233.736694 | 233.736694 | 135540 | 37.65 | 0.000899 | 0.013806 | 0.000632 | 0.000632 | 7034.538086 | 321.928772 | 321.928772 | 19.997894 | 21.440308 | 2.27325 | 15.425 | 3e-06 | 135540 | 0.000907 | 0.013939 | 0.000638 | 0.000638 | 7026.21875 | 321.548065 | 321.548065 | 135540 | 37.65 | 0.000886 | 0.013557 | 0.007455 | 0.007455 | 6831.410645 | 3756.617432 | 3756.617432 | 20.005035 | 21.430237 | 26.83593 | 15.477 | 1e-05 | 135540 | 0.00089 | 0.013612 | 0.007485 | 0.007485 | 6827.336426 | 3754.376953 | 3754.376953
278.073616 | 1.828995 | 135600 | 37.66667 | 0.000763 | 0.011714 | 0.000385 | 0.000385 | 7123.348145 | 234.180588 | 234.180588 | 19.997894 | 21.437622 | 1.38657 | 15.425 | 3e-06 | 135600 | 0.00078 | 0.011979 | 0.000394 | 0.000394 | 7110.564453 | 233.760315 | 233.760315 | 135600 | 37.66667 | 0.000898 | 0.013795 | 0.000631 | 0.000631 | 7035.365723 | 321.966644 | 321.966644 | 19.999664 | 21.440308 | 2.27142 | 15.425 | 3e-06 | 135600 | 0.000906 | 0.013926 | 0.000637 | 0.000637 | 7027.054199 | 321.586304 | 321.586304 | 135600 | 37.66667 | 0.000886 | 0.013552 | 0.007452 | 0.007452 | 6832.223633 | 3757.064453 | 3757.064453 | 20.001465 | 21.430389 | 26.80662 | 15.477 | 1e-05 | 135600 | 0.000889 | 0.013605 | 0.007482 | 0.007482 | 6828.152832 | 3754.825928 | 3754.825928
278.104088 | 1.826715 | 135660 | 37.68333 | 0.000763 | 0.01171 | 0.000385 | 0.000385 | 7124.050781 | 234.20369 | 234.20369 | 20.005035 | 21.437622 | 1.38474 | 15.425 | 3e-06 | 135660 | 0.000779 | 0.011956 | 0.000393 | 0.000393 | 7111.281738 | 233.783905 | 233.783905 | 135660 | 37.68333 | 0.000896 | 0.013774 | 0.00063 | 0.00063 | 7036.192383 | 322.004486 | 322.004486 | 19.999664 | 21.440308 | 2.26869 | 15.425 | 3e-06 | 135660 | 0.000905 | 0.013909 | 0.000637 | 0.000637 | 7027.88916 | 321.624481 | 321.624481 | 135660 | 37.68333 | 0.000884 | 0.013529 | 0.00744 | 0.00744 | 6833.035645 | 3757.510986 | 3757.510986 | 19.997894 | 21.430237 | 26.78466 | 15.477 | 1e-05 | 135660 | 0.000888 | 0.013591 | 0.007474 | 0.007474 | 6828.968262 | 3755.274414 | 3755.274414
278.1345065 | 1.82487 | 135720 | 37.7 | 0.000761 | 0.011689 | 0.000384 | 0.000384 | 7124.752441 | 234.226746 | 234.226746 | 19.999664 | 21.437622 | 1.38288 | 15.425 | 3e-06 | 135720 | 0.000778 | 0.011947 | 0.000393 | 0.000393 | 7111.998535 | 233.807465 | 233.807465 | 135720 | 37.7 | 0.000896 | 0.013762 | 0.00063 | 0.00063 | 7037.018066 | 322.042267 | 322.042267 | 20.005035 | 21.440308 | 2.26686 | 15.425 | 3e-06 | 135720 | 0.000904 | 0.013893 | 0.000636 | 0.000636 | 7028.722656 | 321.662628 | 321.662628 | 135720 | 37.7 | 0.000884 | 0.013529 | 0.00744 | 0.00744 | 6833.847168 | 3757.957275 | 3757.957275 | 19.999664 | 21.430389 | 26.75538 | 15.477 | 1e-05 | 135720 | 0.000888 | 0.013582 | 0.007469 | 0.007469 | 6829.783203 | 3755.722412 | 3755.722412
278.164917 | 1.82418 | 135780 | 37.71667 | 0.000761 | 0.011682 | 0.000384 | 0.000384 | 7125.453125 | 234.249786 | 234.249786 | 19.997894 | 21.437622 | 1.38153 | 15.425 | 3e-06 | 135780 | 0.000778 | 0.011942 | 0.000393 | 0.000393 | 7112.714844 | 233.831009 | 233.831009 | 135780 | 37.71667 | 0.000896 | 0.01376 | 0.00063 | 0.00063 | 7037.84375 | 322.080048 | 322.080048 | 19.999664 | 21.440308 | 2.26683 | 15.425 | 3e-06 | 135780 | 0.000904 | 0.013886 | 0.000636 | 0.000636 | 7029.555664 | 321.700775 | 321.700775 | 135780 | 37.71667 | 0.000883 | 0.013508 | 0.007428 | 0.007428 | 6834.657715 | 3758.402832 | 3758.402832 | 19.997894 | 21.430237 | 26.7261 | 15.477 | 1e-05 | 135780 | 0.000886 | 0.013564 | 0.007459 | 0.007459 | 6830.597168 | 3756.169922 | 3756.169922
278.1953125 | 1.822125 | 135840 | 37.73333 | 0.00076 | 0.011668 | 0.000384 | 0.000384 | 7126.15332 | 234.272797 | 234.272797 | 19.999664 | 21.437622 | 1.37925 | 15.425 | 3e-06 | 135840 | 0.000776 | 0.011917 | 0.000392 | 0.000392 | 7113.430176 | 233.854523 | 233.854523 | 135840 | 37.73333 | 0.000895 | 0.013758 | 0.00063 | 0.00063 | 7038.668945 | 322.117828 | 322.117828 | 20.001465 | 21.440308 | 2.265 | 15.425 | 3e-06 | 135840 | 0.000903 | 0.01387 | 0.000635 | 0.000635 | 7030.388184 | 321.738861 | 321.738861 | 135840 | 37.73333 | 0.000882 | 0.013499 | 0.007423 | 0.007423 | 6835.467285 | 3758.848145 | 3758.848145 | 20.003235 | 21.430237 | 26.71143 | 15.477 | 1e-05 | 135840 | 0.000886 | 0.013557 | 0.007455 | 0.007455 | 6831.410645 | 3756.617432 | 3756.617432
278.2256545 | 1.81983 | 135900 | 37.75 | 0.000758 | 0.011643 | 0.000383 | 0.000383 | 7126.852051 | 234.295761 | 234.295761 | 20.003235 | 21.437622 | 1.37739 | 15.425 | 3e-06 | 135900 | 0.000775 | 0.011905 | 0.000391 | 0.000391 | 7114.144043 | 233.878006 | 233.878006 | 135900 | 37.75 | 0.000894 | 0.013735 | 0.000629 | 0.000629 | 7039.493164 | 322.155548 | 322.155548 | 20.003235 | 21.440308 | 2.26227 | 15.425 | 3e-06 | 135900 | 0.000902 | 0.013854 | 0.000634 | 0.000634 | 7031.219238 | 321.776886 | 321.776886 | 135900 | 37.75 | 0.000881 | 0.013481 | 0.007413 | 0.007413 | 6836.276367 | 3759.293213 | 3759.293213 | 19.997894 | 21.430237 | 26.68212 | 15.477 | 1e-05 | 135900 | 0.000886 | 0.013552 | 0.007452 | 0.007452 | 6832.223633 | 3757.064453 | 3757.064453
278.2559735 | 1.817775 | 135960 | 37.76667 | 0.000758 | 0.011634 | 0.000382 | 0.000382 | 7127.549805 | 234.31871 | 234.31871 | 19.999664 | 21.437622 | 1.37604 | 15.425 | 3e-06 | 135960 | 0.000774 | 0.011887 | 0.000391 | 0.000391 | 7114.857422 | 233.901459 | 233.901459 | 135960 | 37.76667 | 0.000893 | 0.013723 | 0.000628 | 0.000628 | 7040.316406 | 322.193237 | 322.193237 | 20.005035 | 21.440308 | 2.25951 | 15.425 | 3e-06 | 135960 | 0.000901 | 0.013847 | 0.000634 | 0.000634 | 7032.050293 | 321.814911 | 321.814911 | 135960 | 37.76667 | 0.000881 | 0.013474 | 0.007409 | 0.007409 | 6837.084961 | 3759.737549 | 3759.737549 | 19.999664 | 21.430237 | 26.66016 | 15.477 | 1e-05 | 135960 | 0.000884 | 0.013529 | 0.00744 | 0.00744 | 6833.035645 | 3757.510986 | 3757.510986
278.286247 | 1.816185 | 136020 | 37.78333 | 0.000757 | 0.011618 | 0.000382 | 0.000382 | 7128.24707 | 234.341629 | 234.341629 | 19.997894 | 21.437622 | 1.37466 | 15.425 | 3e-06 | 136020 | 0.000773 | 0.011868 | 0.00039 | 0.00039 | 7115.569824 | 233.924866 | 233.924866 | 136020 | 37.78333 | 0.000892 | 0.013709 | 0.000627 | 0.000627 | 7041.13916 | 322.230865 | 322.230865 | 19.997894 | 21.440186 | 2.25771 | 15.425 | 3e-06 | 136020 | 0.000901 | 0.013838 | 0.000633 | 0.000633 | 7032.880371 | 321.852905 | 321.852905 | 136020 | 37.78333 | 0.00088 | 0.013462 | 0.007403 | 0.007403 | 6837.892578 | 3760.181885 | 3760.181885 | 19.997894 | 21.430115 | 26.64549 | 15.477 | 1e-05 | 136020 | 0.000884 | 0.013529 | 0.00744 | 0.00744 | 6833.847168 | 3757.957275 | 3757.957275
278.316513 | 1.81503 | 136080 | 37.8 | 0.000756 | 0.011613 | 0.000382 | 0.000382 | 7128.943848 | 234.364532 | 234.364532 | 19.999664 | 21.437622 | 1.37328 | 15.425 | 3e-06 | 136080 | 0.000772 | 0.011861 | 0.00039 | 0.00039 | 7116.28125 | 233.948257 | 233.948257 | 136080 | 37.8 | 0.000892 | 0.013698 | 0.000627 | 0.000627 | 7041.960937 | 322.268494 | 322.268494 | 19.997894 | 21.440308 | 2.25678 | 15.425 | 3e-06 | 136080 | 0.0009 | 0.013824 | 0.000633 | 0.000633 | 7033.709961 | 321.890869 | 321.890869 | 136080 | 37.8 | 0.000879 | 0.013453 | 0.007398 | 0.007398 | 6838.699707 | 3760.625732 | 3760.625732 | 20.003235 | 21.430237 | 26.60889 | 15.477 | 1e-05 | 136080 | 0.000883 | 0.013508 | 0.007428 | 0.007428 | 6834.657715 | 3758.402832 | 3758.402832
278.346748 | 1.81275 | 136140 | 37.81667 | 0.000755 | 0.011597 | 0.000381 | 0.000381 | 7129.639648 | 234.387405 | 234.387405 | 20.001465 | 21.437469 | 1.37148 | 15.425 | 3e-06 | 136140 | 0.000772 | 0.011848 | 0.000389 | 0.000389 | 7116.992187 | 233.971634 | 233.971634 | 136140 | 37.81667 | 0.000891 | 0.013691 | 0.000627 | 0.000627 | 7042.782715 | 322.306091 | 322.306091 | 20.001465 | 21.440186 | 2.25402 | 15.425 | 3e-06 | 136140 | 0.000899 | 0.013806 | 0.000632 | 0.000632 | 7034.538086 | 321.928772 | 321.928772 | 136140 | 37.81667 | 0.000878 | 0.013434 | 0.007388 | 0.007388 | 6839.505859 | 3761.068848 | 3761.068848 | 19.997894 | 21.430237 | 26.57961 | 15.477 | 1e-05 | 136140 | 0.000882 | 0.013499 | 0.007423 | 0.007423 | 6835.467285 | 3758.848145 | 3758.848145
278.376938 | 1.810935 | 136200 | 37.83333 | 0.000754 | 0.011581 | 0.000381 | 0.000381 | 7130.334473 | 234.410248 | 234.410248 | 19.997894 | 21.437622 | 1.36965 | 15.425 | 3e-06 | 136200 | 0.00077 | 0.011827 | 0.000389 | 0.000389 | 7117.70166 | 233.994965 | 233.994965 | 136200 | 37.83333 | 0.00089 | 0.013682 | 0.000626 | 0.000626 | 7043.603516 | 322.343628 | 322.343628 | 19.997894 | 21.440186 | 2.25222 | 15.425 | 3e-06 | 136200 | 0.000898 | 0.013795 | 0.000631 | 0.000631 | 7035.365723 | 321.966644 | 321.966644 | 136200 | 37.83333 | 0.000877 | 0.013421 | 0.00738 | 0.00738 | 6840.311035 | 3761.511719 | 3761.511719 | 20.003235 | 21.430115 | 26.56494 | 15.477 | 1e-05 | 136200 | 0.000881 | 0.013481 | 0.007413 | 0.007413 | 6836.276367 | 3759.293213 | 3759.293213
278.4071125 | 1.80954 | 136260 | 37.85 | 0.000753 | 0.01156 | 0.00038 | 0.00038 | 7131.027832 | 234.43306 | 234.43306 | 20.003235 | 21.437622 | 1.36779 | 15.425 | 3e-06 | 136260 | 0.000769 | 0.011811 | 0.000388 | 0.000388 | 7118.410645 | 234.01825 | 234.01825 | 136260 | 37.85 | 0.000889 | 0.013663 | 0.000625 | 0.000625 | 7044.42334 | 322.381165 | 322.381165 | 19.997894 | 21.440186 | 2.25129 | 15.425 | 3e-06 | 136260 | 0.000896 | 0.013774 | 0.00063 | 0.00063 | 7036.192383 | 322.004486 | 322.004486 | 136260 | 37.85 | 0.000877 | 0.013411 | 0.007375 | 0.007375 | 6841.115723 | 3761.954346 | 3761.954346 | 19.997894 | 21.430115 | 26.53563 | 15.477 | 1e-05 | 136260 | 0.000881 | 0.013474 | 0.007409 | 0.007409 | 6837.084961 | 3759.737549 | 3759.737549
278.437256 | 1.80747 | 136320 | 37.86667 | 0.000752 | 0.011549 | 0.00038 | 0.00038 | 7131.721191 | 234.455841 | 234.455841 | 19.999664 | 21.437622 | 1.36641 | 15.425 | 3e-06 | 136320 | 0.000769 | 0.011802 | 0.000388 | 0.000388 | 7119.118652 | 234.041534 | 234.041534 | 136320 | 37.86667 | 0.000889 | 0.013659 | 0.000625 | 0.000625 | 7045.242676 | 322.418671 | 322.418671 | 19.999664 | 21.440186 | 2.24853 | 15.425 | 3e-06 | 136320 | 0.000896 | 0.013762 | 0.00063 | 0.00063 | 7037.018066 | 322.042267 | 322.042267 | 136320 | 37.86667 | 0.000876 | 0.013398 | 0.007367 | 0.007367 | 6841.919434 | 3762.39624 | 3762.39624 | 20.003235 | 21.430115 | 26.51367 | 15.477 | 1e-05 | 136320 | 0.00088 | 0.013462 | 0.007403 | 0.007403 | 6837.892578 | 3760.181885 | 3760.181885
278.4673615 | 1.805415 | 136380 | 37.88333 | 0.000751 | 0.011537 | 0.000379 | 0.000379 | 7132.413086 | 234.478607 | 234.478607 | 20.001465 | 21.437469 | 1.36506 | 15.425 | 3e-06 | 136380 | 0.000767 | 0.011783 | 0.000387 | 0.000387 | 7119.825684 | 234.064774 | 234.064774 | 136380 | 37.88333 | 0.000888 | 0.013638 | 0.000624 | 0.000624 | 7046.061035 | 322.456116 | 322.456116 | 19.999664 | 21.440186 | 2.24577 | 15.425 | 3e-06 | 136380 | 0.000896 | 0.01376 | 0.00063 | 0.00063 | 7037.84375 | 322.080048 | 322.080048 | 136380 | 37.88333 | 0.000875 | 0.013393 | 0.007365 | 0.007365 | 6842.723145 | 3762.838135 | 3762.838135 | 19.996094 | 21.430115 | 26.49171 | 15.477 | 1e-05 | 136380 | 0.000879 | 0.013453 | 0.007398 | 0.007398 | 6838.699707 | 3760.625732 | 3760.625732
278.4974365 | 1.803585 | 136440 | 37.9 | 0.000751 | 0.011535 | 0.000379 | 0.000379 | 7133.10498 | 234.501343 | 234.501343 | 19.999664 | 21.437469 | 1.36323 | 15.425 | 3e-06 | 136440 | 0.000766 | 0.011767 | 0.000387 | 0.000387 | 7120.531738 | 234.087982 | 234.087982 | 136440 | 37.9 | 0.000887 | 0.013627 | 0.000624 | 0.000624 | 7046.878906 | 322.49353 | 322.49353 | 19.997894 | 21.440186 | 2.24394 | 15.425 | 3e-06 | 136440 | 0.000895 | 0.013758 | 0.00063 | 0.00063 | 7038.668945 | 322.117828 | 322.117828 | 136440 | 37.9 | 0.000874 | 0.01337 | 0.007352 | 0.007352 | 6843.525391 | 3763.279297 | 3763.279297 | 20.003235 | 21.430115 | 26.45508 | 15.477 | 1e-05 | 136440 | 0.000878 | 0.013434 | 0.007388 | 0.007388 | 6839.505859 | 3761.068848 | 3761.068848
278.527481 | 1.801995 | 136500 | 37.91667 | 0.00075 | 0.011508 | 0.000378 | 0.000378 | 7133.795898 | 234.524048 | 234.524048 | 19.997894 | 21.437469 | 1.36185 | 15.425 | 3e-06 | 136500 | 0.000765 | 0.011753 | 0.000386 | 0.000386 | 7121.236816 | 234.111176 | 234.111176 | 136500 | 37.91667 | 0.000886 | 0.013615 | 0.000623 | 0.000623 | 7047.695801 | 322.530914 | 322.530914 | 20.001465 | 21.440186 | 2.24214 | 15.425 | 3e-06 | 136500 | 0.000894 | 0.013735 | 0.000629 | 0.000629 | 7039.493164 | 322.155548 | 322.155548 | 136500 | 37.91667 | 0.000873 | 0.013354 | 0.007343 | 0.007343 | 6844.32666 | 3763.719971 | 3763.719971 | 19.999664 | 21.430115 | 26.41845 | 15.477 | 1e-05 | 136500 | 0.000877 | 0.013421 | 0.00738 | 0.00738 | 6840.311035 | 3761.511719 | 3761.511719
278.557503 | 1.80039 | 136560 | 37.93333 | 0.000749 | 0.011503 | 0.000378 | 0.000378 | 7134.48584 | 234.546738 | 234.546738 | 19.999664 | 21.437469 | 1.36047 | 15.425 | 3e-06 | 136560 | 0.000765 | 0.011742 | 0.000386 | 0.000386 | 7121.941406 | 234.134338 | 234.134338 | 136560 | 37.93333 | 0.000885 | 0.013601 | 0.000622 | 0.000622 | 7048.511719 | 322.568268 | 322.568268 | 19.999664 | 21.440186 | 2.24031 | 15.425 | 3e-06 | 136560 | 0.000893 | 0.013723 | 0.000628 | 0.000628 | 7040.316406 | 322.193237 | 322.193237 | 136560 | 37.93333 | 0.000872 | 0.013335 | 0.007333 | 0.007333 | 6845.126465 | 3764.159912 | 3764.159912 | 20.005035 | 21.429962 | 26.38182 | 15.477 | 1e-05 | 136560 | 0.000877 | 0.013411 | 0.007375 | 0.007375 | 6841.115723 | 3761.954346 | 3761.954346
278.587494 | 1.798305 | 136620 | 37.95 | 0.000748 | 0.011485 | 0.000378 | 0.000378 | 7135.174805 | 234.569397 | 234.569397 | 20.005035 | 21.437469 | 1.35816 | 15.425 | 3e-06 | 136620 | 0.000764 | 0.011735 | 0.000386 | 0.000386 | 7122.645508 | 234.157471 | 234.157471 | 136620 | 37.95 | 0.000885 | 0.01359 | 0.000622 | 0.000622 | 7049.327148 | 322.605591 | 322.605591 | 19.999664 | 21.440186 | 2.23845 | 15.425 | 3e-06 | 136620 | 0.000892 | 0.013709 | 0.000627 | 0.000627 | 7041.13916 | 322.230865 | 322.230865 | 136620 | 37.95 | 0.000871 | 0.013321 | 0.007326 | 0.007326 | 6845.925781 | 3764.599365 | 3764.599365 | 19.997894 | 21.430115 | 26.35986 | 15.477 | 1e-05 | 136620 | 0.000876 | 0.013398 | 0.007367 | 0.007367 | 6841.919434 | 3762.39624 | 3762.39624
278.6174465 | 1.796715 | 136680 | 37.96667 | 0.000747 | 0.011464 | 0.000377 | 0.000377 | 7135.862793 | 234.59201 | 234.59201 | 19.997894 | 21.437469 | 1.35681 | 15.425 | 3e-06 | 136680 | 0.000763 | 0.011714 | 0.000385 | 0.000385 | 7123.348145 | 234.180588 | 234.180588 | 136680 | 37.96667 | 0.000884 | 0.013581 | 0.000622 | 0.000622 | 7050.14209 | 322.642883 | 322.642883 | 19.997894 | 21.440186 | 2.23662 | 15.425 | 3e-06 | 136680 | 0.000892 | 0.013698 | 0.000627 | 0.000627 | 7041.960937 | 322.268494 | 322.268494 | 136680 | 37.96667 | 0.00087 | 0.013312 | 0.00732 | 0.00732 | 6846.724609 | 3765.038574 | 3765.038574 | 19.999664 | 21.429962 | 26.3379 | 15.477 | 1e-05 | 136680 | 0.000875 | 0.013393 | 0.007365 | 0.007365 | 6842.723145 | 3762.838135 | 3762.838135
278.6473845 | 1.795365 | 136740 | 37.98333 | 0.000747 | 0.011464 | 0.000377 | 0.000377 | 7136.550781 | 234.614624 | 234.614624 | 19.999664 | 21.437347 | 1.35591 | 15.425 | 3e-06 | 136740 | 0.000763 | 0.01171 | 0.000385 | 0.000385 | 7124.050781 | 234.20369 | 234.20369 | 136740 | 37.98333 | 0.000883 | 0.013572 | 0.000621 | 0.000621 | 7050.956055 | 322.680145 | 322.680145 | 20.001465 | 21.440186 | 2.23482 | 15.425 | 3e-06 | 136740 | 0.000891 | 0.013691 | 0.000627 | 0.000627 | 7042.782715 | 322.306091 | 322.306091 | 136740 | 37.98333 | 0.000869 | 0.013292 | 0.007309 | 0.007309 | 6847.522461 | 3765.477295 | 3765.477295 | 19.999664 | 21.429962 | 26.30127 | 15.477 | 1e-05 | 136740 | 0.000874 | 0.01337 | 0.007352 | 0.007352 | 6843.525391 | 3763.279297 | 3763.279297
278.677292 | 1.79307 | 136800 | 38 | 0.000746 | 0.011455 | 0.000377 | 0.000377 | 7137.237793 | 234.637207 | 234.637207 | 19.997894 | 21.437469 | 1.35408 | 15.425 | 3e-06 | 136800 | 0.000761 | 0.011689 | 0.000384 | 0.000384 | 7124.752441 | 234.226746 | 234.226746 | 136800 | 38 | 0.000883 | 0.013562 | 0.000621 | 0.000621 | 7051.77002 | 322.717377 | 322.717377 | 19.996094 | 21.440033 | 2.23206 | 15.425 | 3e-06 | 136800 | 0.00089 | 0.013682 | 0.000626 | 0.000626 | 7043.603516 | 322.343628 | 322.343628 | 136800 | 38 | 0.000868 | 0.01328 | 0.007303 | 0.007303 | 6848.319336 | 3765.915283 | 3765.915283 | 20.001465 | 21.429962 | 26.28663 | 15.477 | 1e-05 | 136800 | 0.000873 | 0.013354 | 0.007343 | 0.007343 | 6844.32666 | 3763.719971 | 3763.719971
278.7071535 | 1.790295 | 136860 | 38.01667 | 0.000745 | 0.011436 | 0.000376 | 0.000376 | 7137.923828 | 234.65976 | 234.65976 | 20.001465 | 21.437469 | 1.35222 | 15.425 | 3e-06 | 136860 | 0.000761 | 0.011682 | 0.000384 | 0.000384 | 7125.453125 | 234.249786 | 234.249786 | 136860 | 38.01667 | 0.000881 | 0.013535 | 0.000619 | 0.000619 | 7052.582031 | 322.754547 | 322.754547 | 19.997894 | 21.440186 | 2.22837 | 15.425 | 3e-06 | 136860 | 0.000889 | 0.013663 | 0.000625 | 0.000625 | 7044.42334 | 322.381165 | 322.381165 | 136860 | 38.01667 | 0.000868 | 0.013278 | 0.007301 | 0.007301 | 6849.115723 | 3766.353516 | 3766.353516 | 19.997894 | 21.429962 | 26.27199 | 15.477 | 1e-05 | 136860 | 0.000872 | 0.013335 | 0.007333 | 0.007333 | 6845.126465 | 3764.159912 | 3764.159912
278.7369685 | 1.78848 | 136920 | 38.03333 | 0.000744 | 0.011416 | 0.000375 | 0.000375 | 7138.608887 | 234.682281 | 234.682281 | 19.999664 | 21.437347 | 1.35039 | 15.425 | 3e-06 | 136920 | 0.00076 | 0.011668 | 0.000384 | 0.000384 | 7126.15332 | 234.272797 | 234.272797 | 136920 | 38.03333 | 0.00088 | 0.013521 | 0.000619 | 0.000619 | 7053.393555 | 322.791656 | 322.791656 | 19.999664 | 21.440033 | 2.22657 | 15.425 | 3e-06 | 136920 | 0.000889 | 0.013659 | 0.000625 | 0.000625 | 7045.242676 | 322.418671 | 322.418671 | 136920 | 38.03333 | 0.000867 | 0.013259 | 0.007291 | 0.007291 | 6849.911133 | 3766.791016 | 3766.791016 | 19.999664 | 21.429962 | 26.24265 | 15.477 | 1e-05 | 136920 | 0.000871 | 0.013321 | 0.007326 | 0.007326 | 6845.925781 | 3764.599365 | 3764.599365
278.7667695 | 1.787355 | 136980 | 38.05 | 0.000742 | 0.011397 | 0.000375 | 0.000375 | 7139.292969 | 234.704773 | 234.704773 | 20.003235 | 21.437347 | 1.34904 | 15.425 | 3e-06 | 136980 | 0.000758 | 0.011643 | 0.000383 | 0.000383 | 7126.852051 | 234.295761 | 234.295761 | 136980 | 38.05 | 0.000879 | 0.013509 | 0.000618 | 0.000618 | 7054.204102 | 322.828766 | 322.828766 | 20.003235 | 21.440033 | 2.22567 | 15.425 | 3e-06 | 136980 | 0.000888 | 0.013638 | 0.000624 | 0.000624 | 7046.061035 | 322.456116 | 322.456116 | 136980 | 38.05 | 0.000867 | 0.013255 | 0.007289 | 0.007289 | 6850.706543 | 3767.228271 | 3767.228271 | 19.997894 | 21.429962 | 26.21337 | 15.477 | 1e-05 | 136980 | 0.00087 | 0.013312 | 0.00732 | 0.00732 | 6846.724609 | 3765.038574 | 3765.038574
278.796547 | 1.785285 | 137040 | 38.06667 | 0.000742 | 0.011395 | 0.000375 | 0.000375 | 7139.976562 | 234.727249 | 234.727249 | 19.999664 | 21.437347 | 1.34766 | 15.425 | 3e-06 | 137040 | 0.000758 | 0.011634 | 0.000382 | 0.000382 | 7127.549805 | 234.31871 | 234.31871 | 137040 | 38.06667 | 0.000879 | 0.013503 | 0.000618 | 0.000618 | 7055.01416 | 322.865845 | 322.865845 | 19.999664 | 21.440033 | 2.22291 | 15.425 | 3e-06 | 137040 | 0.000887 | 0.013627 | 0.000624 | 0.000624 | 7046.878906 | 322.49353 | 322.49353 | 137040 | 38.06667 | 0.000865 | 0.013232 | 0.007276 | 0.007276 | 6851.500488 | 3767.664795 | 3767.664795 | 19.997894 | 21.429962 | 26.19141 | 15.477 | 1e-05 | 137040 | 0.000869 | 0.013292 | 0.007309 | 0.007309 | 6847.522461 | 3765.477295 | 3765.477295
278.826279 | 1.78344 | 137100 | 38.08333 | 0.000741 | 0.011379 | 0.000374 | 0.000374 | 7140.65918 | 234.749695 | 234.749695 | 20.005035 | 21.437347 | 1.34583 | 15.425 | 3e-06 | 137100 | 0.000757 | 0.011618 | 0.000382 | 0.000382 | 7128.24707 | 234.341629 | 234.341629 | 137100 | 38.08333 | 0.000878 | 0.013487 | 0.000617 | 0.000617 | 7055.823242 | 322.902863 | 322.902863 | 19.999664 | 21.440033 | 2.22105 | 15.425 | 3e-06 | 137100 | 0.000886 | 0.013615 | 0.000623 | 0.000623 | 7047.695801 | 322.530914 | 322.530914 | 137100 | 38.08333 | 0.000865 | 0.013234 | 0.007277 | 0.007277 | 6852.294434 | 3768.101318 | 3768.101318 | 20.001465 | 21.429962 | 26.16942 | 15.477 | 1e-05 | 137100 | 0.000868 | 0.01328 | 0.007303 | 0.007303 | 6848.319336 | 3765.915283 | 3765.915283
278.855995 | 1.78206 | 137160 | 38.1 | 0.000741 | 0.01137 | 0.000374 | 0.000374 | 7141.341309 | 234.77211 | 234.77211 | 19.999664 | 21.437347 | 1.3449 | 15.425 | 3e-06 | 137160 | 0.000756 | 0.011613 | 0.000382 | 0.000382 | 7128.943848 | 234.364532 | 234.364532 | 137160 | 38.1 | 0.000877 | 0.013475 | 0.000617 | 0.000617 | 7056.631836 | 322.93988 | 322.93988 | 19.997894 | 21.440033 | 2.21922 | 15.425 | 3e-06 | 137160 | 0.000885 | 0.013601 | 0.000622 | 0.000622 | 7048.511719 | 322.568268 | 322.568268 | 137160 | 38.1 | 0.000863 | 0.013206 | 0.007262 | 0.007262 | 6853.086914 | 3768.537109 | 3768.537109 | 20.001465 | 21.429962 | 26.13282 | 15.477 | 1e-05 | 137160 | 0.000868 | 0.013278 | 0.007301 | 0.007301 | 6849.115723 | 3766.353516 | 3766.353516
278.885681 | 1.77933 | 137220 | 38.11667 | 0.00074 | 0.01136 | 0.000373 | 0.000373 | 7142.022949 | 234.794525 | 234.794525 | 19.997894 | 21.437347 | 1.34307 | 15.425 | 3e-06 | 137220 | 0.000755 | 0.011597 | 0.000381 | 0.000381 | 7129.639648 | 234.387405 | 234.387405 | 137220 | 38.11667 | 0.000876 | 0.013461 | 0.000616 | 0.000616 | 7057.439453 | 322.976837 | 322.976837 | 20.003235 | 21.440186 | 2.21559 | 15.425 | 3e-06 | 137220 | 0.000885 | 0.01359 | 0.000622 | 0.000622 | 7049.327148 | 322.605591 | 322.605591 | 137220 | 38.11667 | 0.000863 | 0.013195 | 0.007256 | 0.007256 | 6853.878418 | 3768.972412 | 3768.972412 | 19.997894 | 21.429962 | 26.11086 | 15.477 | 1e-05 | 137220 | 0.000867 | 0.013259 | 0.007291 | 0.007291 | 6849.911133 | 3766.791016 | 3766.791016
278.915306 | 1.777275 | 137280 | 38.13333 | 0.000739 | 0.011337 | 0.000373 | 0.000373 | 7142.703125 | 234.816879 | 234.816879 | 19.997894 | 21.437347 | 1.34079 | 15.425 | 3e-06 | 137280 | 0.000754 | 0.011581 | 0.000381 | 0.000381 | 7130.334473 | 234.410248 | 234.410248 | 137280 | 38.13333 | 0.000875 | 0.013443 | 0.000615 | 0.000615 | 7058.246094 | 323.013733 | 323.013733 | 19.997894 | 21.440033 | 2.21376 | 15.425 | 3e-06 | 137280 | 0.000884 | 0.013581 | 0.000622 | 0.000622 | 7050.14209 | 322.642883 | 322.642883 | 137280 | 38.13333 | 0.000862 | 0.013185 | 0.007251 | 0.007251 | 6854.669434 | 3769.407471 | 3769.407471 | 19.997894 | 21.42981 | 26.08887 | 15.477 | 1e-05 | 137280 | 0.000867 | 0.013255 | 0.007289 | 0.007289 | 6850.706543 | 3767.228271 | 3767.228271
278.9449235 | 1.775895 | 137340 | 38.15 | 0.000737 | 0.011321 | 0.000372 | 0.000372 | 7143.382812 | 234.839218 | 234.839218 | 19.999664 | 21.437195 | 1.33896 | 15.425 | 3e-06 | 137340 | 0.000753 | 0.01156 | 0.00038 | 0.00038 | 7131.027832 | 234.43306 | 234.43306 | 137340 | 38.15 | 0.000875 | 0.013438 | 0.000615 | 0.000615 | 7059.052246 | 323.050629 | 323.050629 | 19.999664 | 21.440033 | 2.21283 | 15.425 | 3e-06 | 137340 | 0.000883 | 0.013572 | 0.000621 | 0.000621 | 7050.956055 | 322.680145 | 322.680145 | 137340 | 38.15 | 0.000861 | 0.013167 | 0.007241 | 0.007241 | 6855.459473 | 3769.842041 | 3769.842041 | 20.005035 | 21.429962 | 26.05224 | 15.477 | 1e-05 | 137340 | 0.000865 | 0.013232 | 0.007276 | 0.007276 | 6851.500488 | 3767.664795 | 3767.664795
278.9745025 | 1.77384 | 137400 | 38.16667 | 0.000736 | 0.011305 | 0.000372 | 0.000372 | 7144.061035 | 234.861511 | 234.861511 | 20.005035 | 21.437347 | 1.33668 | 15.425 | 3e-06 | 137400 | 0.000752 | 0.011549 | 0.00038 | 0.00038 | 7131.721191 | 234.455841 | 234.455841 | 137400 | 38.16667 | 0.000874 | 0.01342 | 0.000614 | 0.000614 | 7059.857422 | 323.087494 | 323.087494 | 19.997894 | 21.440033 | 2.211 | 15.425 | 3e-06 | 137400 | 0.000883 | 0.013562 | 0.000621 | 0.000621 | 7051.77002 | 322.717377 | 322.717377 | 137400 | 38.16667 | 0.00086 | 0.013153 | 0.007233 | 0.007233 | 6856.248535 | 3770.275879 | 3770.275879 | 19.997894 | 21.429962 | 26.02296 | 15.477 | 1e-05 | 137400 | 0.000865 | 0.013234 | 0.007277 | 0.007277 | 6852.294434 | 3768.101318 | 3768.101318
279.0040515 | 1.772235 | 137460 | 38.18333 | 0.000735 | 0.011287 | 0.000371 | 0.000371 | 7144.738281 | 234.883774 | 234.883774 | 20.001465 | 21.437195 | 1.3353 | 15.425 | 3e-06 | 137460 | 0.000751 | 0.011537 | 0.000379 | 0.000379 | 7132.413086 | 234.478607 | 234.478607 | 137460 | 38.18333 | 0.000873 | 0.013408 | 0.000614 | 0.000614 | 7060.662109 | 323.124329 | 323.124329 | 19.999664 | 21.43988 | 2.20917 | 15.425 | 3e-06 | 137460 | 0.000881 | 0.013535 | 0.000619 | 0.000619 | 7052.582031 | 322.754547 | 322.754547 | 137460 | 38.18333 | 0.000859 | 0.013135 | 0.007223 | 0.007223 | 6857.037109 | 3770.709473 | 3770.709473 | 20.003235 | 21.429962 | 26.00097 | 15.477 | 1e-05 | 137460 | 0.000863 | 0.013206 | 0.007262 | 0.007262 | 6853.086914 | 3768.537109 | 3768.537109
279.033577 | 1.770615 | 137520 | 38.2 | 0.000734 | 0.011271 | 0.000371 | 0.000371 | 7145.414551 | 234.906021 | 234.906021 | 19.997894 | 21.437347 | 1.33392 | 15.425 | 3e-06 | 137520 | 0.000751 | 0.011535 | 0.000379 | 0.000379 | 7133.10498 | 234.501343 | 234.501343 | 137520 | 38.2 | 0.000873 | 0.013411 | 0.000614 | 0.000614 | 7061.466309 | 323.161133 | 323.161133 | 19.999664 | 21.440033 | 2.20731 | 15.425 | 3e-06 | 137520 | 0.00088 | 0.013521 | 0.000619 | 0.000619 | 7053.393555 | 322.791656 | 322.791656 | 137520 | 38.2 | 0.000858 | 0.01313 | 0.00722 | 0.00722 | 6857.824707 | 3771.142578 | 3771.142578 | 19.997894 | 21.42981 | 25.97898 | 15.477 | 1e-05 | 137520 | 0.000863 | 0.013195 | 0.007256 | 0.007256 | 6853.878418 | 3768.972412 | 3768.972412
279.063072 | 1.7688 | 137580 | 38.21667 | 0.000734 | 0.011266 | 0.00037 | 0.00037 | 7146.090332 | 234.928238 | 234.928238 | 20.001465 | 21.437347 | 1.33209 | 15.425 | 3e-06 | 137580 | 0.00075 | 0.011508 | 0.000378 | 0.000378 | 7133.795898 | 234.524048 | 234.524048 | 137580 | 38.21667 | 0.000872 | 0.013392 | 0.000613 | 0.000613 | 7062.27002 | 323.197906 | 323.197906 | 19.999664 | 21.43988 | 2.20551 | 15.425 | 3e-06 | 137580 | 0.000879 | 0.013509 | 0.000618 | 0.000618 | 7054.204102 | 322.828766 | 322.828766 | 137580 | 38.21667 | 0.000858 | 0.013119 | 0.007214 | 0.007214 | 6858.611816 | 3771.575439 | 3771.575439 | 20.005035 | 21.42981 | 25.95702 | 15.477 | 1e-05 | 137580 | 0.000862 | 0.013185 | 0.007251 | 0.007251 | 6854.669434 | 3769.407471 | 3769.407471
279.092537 | 1.76766 | 137640 | 38.23333 | 0.000733 | 0.01125 | 0.00037 | 0.00037 | 7146.765625 | 234.950424 | 234.950424 | 20.001465 | 21.437347 | 1.33071 | 15.425 | 3e-06 | 137640 | 0.000749 | 0.011503 | 0.000378 | 0.000378 | 7134.48584 | 234.546738 | 234.546738 | 137640 | 38.23333 | 0.000871 | 0.013383 | 0.000612 | 0.000612 | 7063.073242 | 323.23465 | 323.23465 | 19.999664 | 21.440033 | 2.20461 | 15.425 | 3e-06 | 137640 | 0.000879 | 0.013503 | 0.000618 | 0.000618 | 7055.01416 | 322.865845 | 322.865845 | 137640 | 38.23333 | 0.000857 | 0.013107 | 0.007208 | 0.007208 | 6859.397949 | 3772.007812 | 3772.007812 | 19.997894 | 21.42981 | 25.92774 | 15.477 | 1e-05 | 137640 | 0.000861 | 0.013167 | 0.007241 | 0.007241 | 6855.459473 | 3769.842041 | 3769.842041
279.121994 | 1.766055 | 137700 | 38.25 | 0.000732 | 0.011243 | 0.00037 | 0.00037 | 7147.439941 | 234.972595 | 234.972595 | 19.999664 | 21.437195 | 1.32936 | 15.425 | 3e-06 | 137700 | 0.000748 | 0.011485 | 0.000378 | 0.000378 | 7135.174805 | 234.569397 | 234.569397 | 137700 | 38.25 | 0.000871 | 0.013378 | 0.000612 | 0.000612 | 7063.875977 | 323.271393 | 323.271393 | 19.997894 | 21.43988 | 2.20275 | 15.425 | 3e-06 | 137700 | 0.000878 | 0.013487 | 0.000617 | 0.000617 | 7055.823242 | 322.902863 | 322.902863 | 137700 | 38.25 | 0.000856 | 0.013091 | 0.007199 | 0.007199 | 6860.183594 | 3772.439697 | 3772.439697 | 20.005035 | 21.429687 | 25.89846 | 15.477 | 1e-05 | 137700 | 0.00086 | 0.013153 | 0.007233 | 0.007233 | 6856.248535 | 3770.275879 | 3770.275879
279.1514055 | 1.763775 | 137760 | 38.26667 | 0.000731 | 0.011218 | 0.000369 | 0.000369 | 7148.113281 | 234.994736 | 234.994736 | 20.003235 | 21.437195 | 1.32753 | 15.425 | 3e-06 | 137760 | 0.000747 | 0.011464 | 0.000377 | 0.000377 | 7135.862793 | 234.59201 | 234.59201 | 137760 | 38.26667 | 0.00087 | 0.01336 | 0.000611 | 0.000611 | 7064.677246 | 323.308075 | 323.308075 | 19.999664 | 21.440033 | 2.20002 | 15.425 | 3e-06 | 137760 | 0.000877 | 0.013475 | 0.000617 | 0.000617 | 7056.631836 | 322.93988 | 322.93988 | 137760 | 38.26667 | 0.000855 | 0.013072 | 0.007189 | 0.007189 | 6860.967773 | 3772.871094 | 3772.871094 | 19.997894 | 21.42981 | 25.86183 | 15.477 | 1e-05 | 137760 | 0.000859 | 0.013135 | 0.007223 | 0.007223 | 6857.037109 | 3770.709473 | 3770.709473
279.1807865 | 1.762605 | 137820 | 38.28333 | 0.00073 | 0.011213 | 0.000369 | 0.000369 | 7148.785645 | 235.016846 | 235.016846 | 20.001465 | 21.437195 | 1.32612 | 15.425 | 3e-06 | 137820 | 0.000747 | 0.011464 | 0.000377 | 0.000377 | 7136.550781 | 234.614624 | 234.614624 | 137820 | 38.28333 | 0.000869 | 0.013351 | 0.000611 | 0.000611 | 7065.478516 | 323.344727 | 323.344727 | 20.001465 | 21.43988 | 2.19909 | 15.425 | 3e-06 | 137820 | 0.000876 | 0.013461 | 0.000616 | 0.000616 | 7057.439453 | 322.976837 | 322.976837 | 137820 | 38.28333 | 0.000853 | 0.013049 | 0.007176 | 0.007176 | 6861.750977 | 3773.301758 | 3773.301758 | 19.997894 | 21.429687 | 25.8252 | 15.477 | 1e-05 | 137820 | 0.000858 | 0.01313 | 0.00722 | 0.00722 | 6857.824707 | 3771.142578 | 3771.142578
279.210159 | 1.761465 | 137880 | 38.3 | 0.000729 | 0.011197 | 0.000368 | 0.000368 | 7149.45752 | 235.03894 | 235.03894 | 20.001465 | 21.437195 | 1.32477 | 15.425 | 3e-06 | 137880 | 0.000746 | 0.011455 | 0.000377 | 0.000377 | 7137.237793 | 234.637207 | 234.637207 | 137880 | 38.3 | 0.000869 | 0.013346 | 0.000611 | 0.000611 | 7066.279297 | 323.381378 | 323.381378 | 20.001465 | 21.43988 | 2.19816 | 15.425 | 3e-06 | 137880 | 0.000875 | 0.013443 | 0.000615 | 0.000615 | 7058.246094 | 323.013733 | 323.013733 | 137880 | 38.3 | 0.000852 | 0.013038 | 0.00717 | 0.00717 | 6862.533203 | 3773.731934 | 3773.731934 | 19.997894 | 21.429687 | 25.80321 | 15.477 | 1e-05 | 137880 | 0.000858 | 0.013119 | 0.007214 | 0.007214 | 6858.611816 | 3771.575439 | 3771.575439
279.239502 | 1.759425 | 137940 | 38.31667 | 0.000729 | 0.011188 | 0.000368 | 0.000368 | 7150.128906 | 235.061005 | 235.061005 | 20.001465 | 21.437195 | 1.32342 | 15.425 | 3e-06 | 137940 | 0.000745 | 0.011436 | 0.000376 | 0.000376 | 7137.923828 | 234.65976 | 234.65976 | 137940 | 38.31667 | 0.000868 | 0.013333 | 0.00061 | 0.00061 | 7067.079102 | 323.417999 | 323.417999 | 19.997894 | 21.43988 | 2.19543 | 15.425 | 3e-06 | 137940 | 0.000875 | 0.013438 | 0.000615 | 0.000615 | 7059.052246 | 323.050629 | 323.050629 | 137940 | 38.31667 | 0.000852 | 0.013038 | 0.00717 | 0.00717 | 6863.31543 | 3774.161865 | 3774.161865 | 20.001465 | 21.42981 | 25.78857 | 15.477 | 1e-05 | 137940 | 0.000857 | 0.013107 | 0.007208 | 0.007208 | 6859.397949 | 3772.007812 | 3772.007812
279.2688065 | 1.75758 | 138000 | 38.33333 | 0.000728 | 0.011181 | 0.000368 | 0.000368 | 7150.799805 | 235.083054 | 235.083054 | 20.001465 | 21.437195 | 1.32246 | 15.425 | 3e-06 | 138000 | 0.000744 | 0.011416 | 0.000375 | 0.000375 | 7138.608887 | 234.682281 | 234.682281 | 138000 | 38.33333 | 0.000867 | 0.013321 | 0.00061 | 0.00061 | 7067.878418 | 323.454559 | 323.454559 | 19.997894 | 21.43988 | 2.1927 | 15.425 | 3e-06 | 138000 | 0.000874 | 0.01342 | 0.000614 | 0.000614 | 7059.857422 | 323.087494 | 323.087494 | 138000 | 38.33333 | 0.000851 | 0.013017 | 0.007158 | 0.007158 | 6864.09668 | 3774.591553 | 3774.591553 | 19.997894 | 21.429687 | 25.76661 | 15.477 | 1e-05 | 138000 | 0.000856 | 0.013091 | 0.007199 | 0.007199 | 6860.183594 | 3772.439697 | 3772.439697
279.298088 | 1.7562 | 138060 | 38.35 | 0.000727 | 0.011165 | 0.000367 | 0.000367 | 7151.469727 | 235.105087 | 235.105087 | 20.001465 | 21.437195 | 1.32063 | 15.425 | 3e-06 | 138060 | 0.000742 | 0.011397 | 0.000375 | 0.000375 | 7139.292969 | 234.704773 | 234.704773 | 138060 | 38.35 | 0.000866 | 0.013305 | 0.000609 | 0.000609 | 7068.676758 | 323.491089 | 323.491089 | 20.003235 | 21.43988 | 2.19177 | 15.425 | 3e-06 | 138060 | 0.000873 | 0.013408 | 0.000614 | 0.000614 | 7060.662109 | 323.124329 | 323.124329 | 138060 | 38.35 | 0.00085 | 0.013006 | 0.007152 | 0.007152 | 6864.876953 | 3775.020752 | 3775.020752 | 20.001465 | 21.429687 | 25.74462 | 15.477 | 1e-05 | 138060 | 0.000855 | 0.013072 | 0.007189 | 0.007189 | 6860.967773 | 3772.871094 | 3772.871094
279.3273465 | 1.75416 | 138120 | 38.36667 | 0.000726 | 0.011147 | 0.000366 | 0.000366 | 7152.138672 | 235.127075 | 235.127075 | 19.999664 | 21.437195 | 1.31838 | 15.425 | 3e-06 | 138120 | 0.000742 | 0.011395 | 0.000375 | 0.000375 | 7139.976562 | 234.727249 | 234.727249 | 138120 | 38.36667 | 0.000865 | 0.013296 | 0.000608 | 0.000608 | 7069.474609 | 323.527618 | 323.527618 | 19.997894 | 21.43988 | 2.18994 | 15.425 | 3e-06 | 138120 | 0.000873 | 0.013411 | 0.000614 | 0.000614 | 7061.466309 | 323.161133 | 323.161133 | 138120 | 38.36667 | 0.000851 | 0.01301 | 0.007154 | 0.007154 | 6865.657227 | 3775.449707 | 3775.449707 | 19.997894 | 21.429687 | 25.72998 | 15.477 | 1e-05 | 138120 | 0.000853 | 0.013049 | 0.007176 | 0.007176 | 6861.750977 | 3773.301758 | 3773.301758
279.35656 | 1.752105 | 138180 | 38.38333 | 0.000726 | 0.01114 | 0.000366 | 0.000366 | 7152.806641 | 235.149033 | 235.149033 | 19.997894 | 21.437195 | 1.317 | 15.425 | 3e-06 | 138180 | 0.000741 | 0.011379 | 0.000374 | 0.000374 | 7140.65918 | 234.749695 | 234.749695 | 138180 | 38.38333 | 0.000865 | 0.013284 | 0.000608 | 0.000608 | 7070.271484 | 323.564087 | 323.564087 | 19.997894 | 21.43988 | 2.18721 | 15.425 | 3e-06 | 138180 | 0.000872 | 0.013392 | 0.000613 | 0.000613 | 7062.27002 | 323.197906 | 323.197906 | 138180 | 38.38333 | 0.000849 | 0.012987 | 0.007142 | 0.007142 | 6866.436523 | 3775.878418 | 3775.878418 | 20.005035 | 21.429687 | 25.70067 | 15.477 | 1e-05 | 138180 | 0.000852 | 0.013038 | 0.00717 | 0.00717 | 6862.533203 | 3773.731934 | 3773.731934
279.38575 | 1.750245 | 138240 | 38.4 | 0.000724 | 0.011117 | 0.000365 | 0.000365 | 7153.473633 | 235.170975 | 235.170975 | 20.005035 | 21.437042 | 1.31514 | 15.425 | 3e-06 | 138240 | 0.000741 | 0.01137 | 0.000374 | 0.000374 | 7141.341309 | 234.77211 | 234.77211 | 138240 | 38.4 | 0.000864 | 0.01327 | 0.000607 | 0.000607 | 7071.067871 | 323.600525 | 323.600525 | 19.999664 | 21.43988 | 2.18535 | 15.425 | 3e-06 | 138240 | 0.000871 | 0.013383 | 0.000612 | 0.000612 | 7063.073242 | 323.23465 | 323.23465 | 138240 | 38.4 | 0.000848 | 0.012971 | 0.007133 | 0.007133 | 6867.214844 | 3776.306396 | 3776.306396 | 19.997894 | 21.429687 | 25.67139 | 15.477 | 1e-05 | 138240 | 0.000852 | 0.013038 | 0.00717 | 0.00717 | 6863.31543 | 3774.161865 | 3774.161865
279.4149015 | 1.74819 | 138300 | 38.41667 | 0.000723 | 0.011101 | 0.000365 | 0.000365 | 7154.140137 | 235.192871 | 235.192871 | 19.999664 | 21.437042 | 1.31286 | 15.425 | 3e-06 | 138300 | 0.00074 | 0.01136 | 0.000373 | 0.000373 | 7142.022949 | 234.794525 | 234.794525 | 138300 | 38.41667 | 0.000863 | 0.013254 | 0.000607 | 0.000607 | 7071.863281 | 323.636932 | 323.636932 | 19.999664 | 21.43988 | 2.18352 | 15.425 | 3e-06 | 138300 | 0.000871 | 0.013378 | 0.000612 | 0.000612 | 7063.875977 | 323.271393 | 323.271393 | 138300 | 38.41667 | 0.000848 | 0.012966 | 0.00713 | 0.00713 | 6867.992676 | 3776.734131 | 3776.734131 | 20.003235 | 21.429687 | 25.64211 | 15.477 | 1e-05 | 138300 | 0.000851 | 0.013017 | 0.007158 | 0.007158 | 6864.09668 | 3774.591553 | 3774.591553
279.444023 | 1.747515 | 138360 | 38.43333 | 0.000722 | 0.011085 | 0.000364 | 0.000364 | 7154.805176 | 235.214737 | 235.214737 | 19.999664 | 21.437042 | 1.31241 | 15.425 | 3e-06 | 138360 | 0.000739 | 0.011337 | 0.000373 | 0.000373 | 7142.703125 | 234.816879 | 234.816879 | 138360 | 38.43333 | 0.000863 | 0.013252 | 0.000606 | 0.000606 | 7072.658203 | 323.673309 | 323.673309 | 19.997894 | 21.43988 | 2.18262 | 15.425 | 3e-06 | 138360 | 0.00087 | 0.01336 | 0.000611 | 0.000611 | 7064.677246 | 323.308075 | 323.308075 | 138360 | 38.43333 | 0.000846 | 0.012941 | 0.007116 | 0.007116 | 6868.769531 | 3777.161133 | 3777.161133 | 19.997894 | 21.429687 | 25.6128 | 15.477 | 1e-05 | 138360 | 0.00085 | 0.013006 | 0.007152 | 0.007152 | 6864.876953 | 3775.020752 | 3775.020752
279.473152 | 1.746375 | 138420 | 38.45 | 0.000723 | 0.011096 | 0.000365 | 0.000365 | 7155.470703 | 235.236618 | 235.236618 | 19.997894 | 21.437042 | 1.31196 | 15.425 | 3e-06 | 138420 | 0.000737 | 0.011321 | 0.000372 | 0.000372 | 7143.382812 | 234.839218 | 234.839218 | 138420 | 38.45 | 0.000862 | 0.013245 | 0.000606 | 0.000606 | 7073.452637 | 323.709686 | 323.709686 | 19.997894 | 21.439758 | 2.18079 | 15.425 | 3e-06 | 138420 | 0.000869 | 0.013351 | 0.000611 | 0.000611 | 7065.478516 | 323.344727 | 323.344727 | 138420 | 38.45 | 0.000846 | 0.012939 | 0.007115 | 0.007115 | 6869.545898 | 3777.587891 | 3777.587891 | 19.999664 | 21.429535 | 25.59813 | 15.477 | 1e-05 | 138420 | 0.000851 | 0.01301 | 0.007154 | 0.007154 | 6865.657227 | 3775.449707 | 3775.449707
279.5022355 | 1.743855 | 138480 | 38.46667 | 0.000722 | 0.011075 | 0.000364 | 0.000364 | 7156.135254 | 235.258469 | 235.258469 | 20.005035 | 21.437042 | 1.30965 | 15.425 | 3e-06 | 138480 | 0.000736 | 0.011305 | 0.000372 | 0.000372 | 7144.061035 | 234.861511 | 234.861511 | 138480 | 38.46667 | 0.000861 | 0.013229 | 0.000605 | 0.000605 | 7074.246582 | 323.746002 | 323.746002 | 19.999664 | 21.43988 | 2.17806 | 15.425 | 3e-06 | 138480 | 0.000869 | 0.013346 | 0.000611 | 0.000611 | 7066.279297 | 323.381378 | 323.381378 | 138480 | 38.46667 | 0.000845 | 0.012927 | 0.007109 | 0.007109 | 6870.321289 | 3778.014404 | 3778.014404 | 20.003235 | 21.429687 | 25.58349 | 15.477 | 1e-05 | 138480 | 0.000849 | 0.012987 | 0.007142 | 0.007142 | 6866.436523 | 3775.878418 | 3775.878418
279.5312805 | 1.74201 | 138540 | 38.48333 | 0.00072 | 0.011057 | 0.000363 | 0.000363 | 7156.798828 | 235.280273 | 235.280273 | 20.001465 | 21.437042 | 1.30782 | 15.425 | 3e-06 | 138540 | 0.000735 | 0.011287 | 0.000371 | 0.000371 | 7144.738281 | 234.883774 | 234.883774 | 138540 | 38.48333 | 0.00086 | 0.013218 | 0.000605 | 0.000605 | 7075.039551 | 323.782288 | 323.782288 | 19.997894 | 21.439758 | 2.1762 | 15.425 | 3e-06 | 138540 | 0.000868 | 0.013333 | 0.00061 | 0.00061 | 7067.079102 | 323.417999 | 323.417999 | 138540 | 38.48333 | 0.000844 | 0.012913 | 0.007101 | 0.007101 | 6871.096191 | 3778.440674 | 3778.440674 | 19.997894 | 21.429687 | 25.55421 | 15.477 | 1e-05 | 138540 | 0.000848 | 0.012971 | 0.007133 | 0.007133 | 6867.214844 | 3776.306396 | 3776.306396
279.5603025 | 1.74042 | 138600 | 38.5 | 0.000719 | 0.011043 | 0.000363 | 0.000363 | 7157.461426 | 235.302063 | 235.302063 | 19.997894 | 21.437042 | 1.30647 | 15.425 | 3e-06 | 138600 | 0.000734 | 0.011271 | 0.000371 | 0.000371 | 7145.414551 | 234.906021 | 234.906021 | 138600 | 38.5 | 0.000859 | 0.013204 | 0.000604 | 0.000604 | 7075.832031 | 323.818542 | 323.818542 | 20.003235 | 21.439758 | 2.17437 | 15.425 | 3e-06 | 138600 | 0.000867 | 0.013321 | 0.00061 | 0.00061 | 7067.878418 | 323.454559 | 323.454559 | 138600 | 38.5 | 0.000844 | 0.012902 | 0.007095 | 0.007095 | 6871.870117 | 3778.866211 | 3778.866211 | 19.997894 | 21.429535 | 25.53222 | 15.477 | 1e-05 | 138600 | 0.000848 | 0.012966 | 0.00713 | 0.00713 | 6867.992676 | 3776.734131 | 3776.734131
279.5892945 | 1.73814 | 138660 | 38.51667 | 0.000719 | 0.011036 | 0.000363 | 0.000363 | 7158.123535 | 235.323822 | 235.323822 | 20.003235 | 21.43692 | 1.30464 | 15.425 | 3e-06 | 138660 | 0.000734 | 0.011266 | 0.00037 | 0.00037 | 7146.090332 | 234.928238 | 234.928238 | 138660 | 38.51667 | 0.000858 | 0.013188 | 0.000604 | 0.000604 | 7076.623047 | 323.854767 | 323.854767 | 19.997894 | 21.43988 | 2.17164 | 15.425 | 3e-06 | 138660 | 0.000866 | 0.013305 | 0.000609 | 0.000609 | 7068.676758 | 323.491089 | 323.491089 | 138660 | 38.51667 | 0.000844 | 0.012899 | 0.007093 | 0.007093 | 6872.644043 | 3779.291748 | 3779.291748 | 20.001465 | 21.429535 | 25.51758 | 15.477 | 1e-05 | 138660 | 0.000846 | 0.012941 | 0.007116 | 0.007116 | 6868.769531 | 3777.161133 | 3777.161133
279.6182405 | 1.736535 | 138720 | 38.53333 | 0.000717 | 0.011011 | 0.000362 | 0.000362 | 7158.78418 | 235.345551 | 235.345551 | 19.997894 | 21.437042 | 1.30326 | 15.425 | 3e-06 | 138720 | 0.000733 | 0.01125 | 0.00037 | 0.00037 | 7146.765625 | 234.950424 | 234.950424 | 138720 | 38.53333 | 0.000858 | 0.013174 | 0.000603 | 0.000603 | 7077.413574 | 323.89093 | 323.89093 | 20.001465 | 21.43988 | 2.16981 | 15.425 | 3e-06 | 138720 | 0.000865 | 0.013296 | 0.000608 | 0.000608 | 7069.474609 | 323.527618 | 323.527618 | 138720 | 38.53333 | 0.000842 | 0.012879 | 0.007082 | 0.007082 | 6873.416992 | 3779.716797 | 3779.716797 | 19.997894 | 21.429687 | 25.48827 | 15.477 | 1e-05 | 138720 | 0.000846 | 0.012939 | 0.007115 | 0.007115 | 6869.545898 | 3777.587891 | 3777.587891
279.647179 | 1.73493 | 138780 | 38.55 | 0.000717 | 0.011009 | 0.000362 | 0.000362 | 7159.444824 | 235.367264 | 235.367264 | 19.997894 | 21.437042 | 1.30188 | 15.425 | 3e-06 | 138780 | 0.000732 | 0.011243 | 0.00037 | 0.00037 | 7147.439941 | 234.972595 | 234.972595 | 138780 | 38.55 | 0.000857 | 0.013167 | 0.000603 | 0.000603 | 7078.203613 | 323.927094 | 323.927094 | 19.999664 | 21.439758 | 2.16798 | 15.425 | 3e-06 | 138780 | 0.000865 | 0.013284 | 0.000608 | 0.000608 | 7070.271484 | 323.564087 | 323.564087 | 138780 | 38.55 | 0.000842 | 0.012869 | 0.007077 | 0.007077 | 6874.188965 | 3780.141357 | 3780.141357 | 19.999664 | 21.429535 | 25.46631 | 15.477 | 1e-05 | 138780 | 0.000845 | 0.012927 | 0.007109 | 0.007109 | 6870.321289 | 3778.014404 | 3778.014404
279.6760715 | 1.73286 | 138840 | 38.56667 | 0.000716 | 0.010995 | 0.000361 | 0.000361 | 7160.104492 | 235.388947 | 235.388947 | 20.001465 | 21.437042 | 1.3005 | 15.425 | 3e-06 | 138840 | 0.000731 | 0.011218 | 0.000369 | 0.000369 | 7148.113281 | 234.994736 | 234.994736 | 138840 | 38.56667 | 0.000856 | 0.013149 | 0.000602 | 0.000602 | 7078.992676 | 323.963196 | 323.963196 | 19.999664 | 21.439758 | 2.16522 | 15.425 | 3e-06 | 138840 | 0.000864 | 0.01327 | 0.000607 | 0.000607 | 7071.067871 | 323.600525 | 323.600525 | 138840 | 38.56667 | 0.000841 | 0.012858 | 0.007071 | 0.007071 | 6874.960449 | 3780.565674 | 3780.565674 | 19.997894 | 21.429535 | 25.44435 | 15.477 | 1e-05 | 138840 | 0.000844 | 0.012913 | 0.007101 | 0.007101 | 6871.096191 | 3778.440674 | 3778.440674
279.704941 | 1.731255 | 138900 | 38.58333 | 0.000716 | 0.010988 | 0.000361 | 0.000361 | 7160.763672 | 235.410614 | 235.410614 | 19.999664 | 21.437042 | 1.29912 | 15.425 | 3e-06 | 138900 | 0.00073 | 0.011213 | 0.000369 | 0.000369 | 7148.785645 | 235.016846 | 235.016846 | 138900 | 38.58333 | 0.000855 | 0.013139 | 0.000601 | 0.000601 | 7079.780762 | 323.999268 | 323.999268 | 19.997894 | 21.439758 | 2.16339 | 15.425 | 3e-06 | 138900 | 0.000863 | 0.013254 | 0.000607 | 0.000607 | 7071.863281 | 323.636932 | 323.636932 | 138900 | 38.58333 | 0.00084 | 0.012846 | 0.007064 | 0.007064 | 6875.731445 | 3780.989502 | 3780.989502 | 20.003235 | 21.429535 | 25.41504 | 15.477 | 1e-05 | 138900 | 0.000844 | 0.012902 | 0.007095 | 0.007095 | 6871.870117 | 3778.866211 | 3778.866211
279.73378 | 1.730115 | 138960 | 38.6 | 0.000714 | 0.010965 | 0.00036 | 0.00036 | 7161.421387 | 235.432251 | 235.432251 | 20.003235 | 21.43692 | 1.29777 | 15.425 | 3e-06 | 138960 | 0.000729 | 0.011197 | 0.000368 | 0.000368 | 7149.45752 | 235.03894 | 235.03894 | 138960 | 38.6 | 0.000854 | 0.013126 | 0.000601 | 0.000601 | 7080.568359 | 324.035309 | 324.035309 | 20.001465 | 21.439758 | 2.16246 | 15.425 | 3e-06 | 138960 | 0.000863 | 0.013252 | 0.000606 | 0.000606 | 7072.658203 | 323.673309 | 323.673309 | 138960 | 38.6 | 0.000839 | 0.01283 | 0.007055 | 0.007055 | 6876.501465 | 3781.412842 | 3781.412842 | 19.999664 | 21.429535 | 25.4004 | 15.477 | 1e-05 | 138960 | 0.000844 | 0.012899 | 0.007093 | 0.007093 | 6872.644043 | 3779.291748 | 3779.291748
279.7626115 | 1.72851 | 139020 | 38.61667 | 0.000714 | 0.010958 | 0.00036 | 0.00036 | 7162.079102 | 235.453873 | 235.453873 | 19.997894 | 21.43692 | 1.29639 | 15.425 | 3e-06 | 139020 | 0.000729 | 0.011188 | 0.000368 | 0.000368 | 7150.128906 | 235.061005 | 235.061005 | 139020 | 38.61667 | 0.000854 | 0.013119 | 0.0006 | 0.0006 | 7081.355469 | 324.07135 | 324.07135 | 19.997894 | 21.439758 | 2.16063 | 15.425 | 3e-06 | 139020 | 0.000862 | 0.013245 | 0.000606 | 0.000606 | 7073.452637 | 323.709686 | 323.709686 | 139020 | 38.61667 | 0.000839 | 0.012833 | 0.007057 | 0.007057 | 6877.270996 | 3781.836182 | 3781.836182 | 19.997894 | 21.429535 | 25.39305 | 15.477 | 1e-05 | 139020 | 0.000842 | 0.012879 | 0.007082 | 0.007082 | 6873.416992 | 3779.716797 | 3779.716797
279.791397 | 1.726455 | 139080 | 38.63333 | 0.000713 | 0.010949 | 0.00036 | 0.00036 | 7162.73584 | 235.475464 | 235.475464 | 20.003235 | 21.43692 | 1.29501 | 15.425 | 3e-06 | 139080 | 0.000728 | 0.011181 | 0.000368 | 0.000368 | 7150.799805 | 235.083054 | 235.083054 | 139080 | 38.63333 | 0.000854 | 0.013112 | 0.0006 | 0.0006 | 7082.14209 | 324.10733 | 324.10733 | 19.999664 | 21.439758 | 2.1579 | 15.425 | 3e-06 | 139080 | 0.000861 | 0.013229 | 0.000605 | 0.000605 | 7074.246582 | 323.746002 | 323.746002 | 139080 | 38.63333 | 0.000838 | 0.012819 | 0.007049 | 0.007049 | 6878.040039 | 3782.259277 | 3782.259277 | 20.005035 | 21.429535 | 25.36377 | 15.477 | 1e-05 | 139080 | 0.000842 | 0.012869 | 0.007077 | 0.007077 | 6874.188965 | 3780.141357 | 3780.141357
279.82016 | 1.724625 | 139140 | 38.65 | 0.000713 | 0.010942 | 0.00036 | 0.00036 | 7163.392578 | 235.49704 | 235.49704 | 19.997894 | 21.43692 | 1.29408 | 15.425 | 3e-06 | 139140 | 0.000727 | 0.011165 | 0.000367 | 0.000367 | 7151.469727 | 235.105087 | 235.105087 | 139140 | 38.65 | 0.000852 | 0.013089 | 0.000599 | 0.000599 | 7082.927734 | 324.14328 | 324.14328 | 19.997894 | 21.439758 | 2.15517 | 15.425 | 3e-06 | 139140 | 0.00086 | 0.013218 | 0.000605 | 0.000605 | 7075.039551 | 323.782288 | 323.782288 | 139140 | 38.65 | 0.000837 | 0.012805 | 0.007041 | 0.007041 | 6878.808594 | 3782.681641 | 3782.681641 | 19.997894 | 21.429535 | 25.33449 | 15.477 | 1e-05 | 139140 | 0.000841 | 0.012858 | 0.007071 | 0.007071 | 6874.960449 | 3780.565674 | 3780.565674
279.8488845 | 1.72278 | 139200 | 38.66667 | 0.000712 | 0.010928 | 0.000359 | 0.000359 | 7164.047852 | 235.5186 | 235.5186 | 19.997894 | 21.43692 | 1.29225 | 15.425 | 3e-06 | 139200 | 0.000726 | 0.011147 | 0.000366 | 0.000366 | 7152.138672 | 235.127075 | 235.127075 | 139200 | 38.66667 | 0.000851 | 0.01307 | 0.000598 | 0.000598 | 7083.711914 | 324.179169 | 324.179169 | 20.001465 | 21.439758 | 2.15331 | 15.425 | 3e-06 | 139200 | 0.000859 | 0.013204 | 0.000604 | 0.000604 | 7075.832031 | 323.818542 | 323.818542 | 139200 | 38.66667 | 0.000837 | 0.012798 | 0.007038 | 0.007038 | 6879.576172 | 3783.10376 | 3783.10376 | 19.999664 | 21.429535 | 25.3125 | 15.477 | 1e-05 | 139200 | 0.00084 | 0.012846 | 0.007064 | 0.007064 | 6875.731445 | 3780.989502 | 3780.989502
279.877586 | 1.72074 | 139260 | 38.68333 | 0.00071 | 0.010903 | 0.000358 | 0.000358 | 7164.702637 | 235.540115 | 235.540115 | 20.003235 | 21.43692 | 1.29 | 15.425 | 3e-06 | 139260 | 0.000726 | 0.01114 | 0.000366 | 0.000366 | 7152.806641 | 235.149033 | 235.149033 | 139260 | 38.68333 | 0.000851 | 0.013073 | 0.000598 | 0.000598 | 7084.496094 | 324.215057 | 324.215057 | 19.999664 | 21.439606 | 2.15148 | 15.425 | 3e-06 | 139260 | 0.000858 | 0.013188 | 0.000604 | 0.000604 | 7076.623047 | 323.854767 | 323.854767 | 139260 | 38.68333 | 0.000836 | 0.012775 | 0.007025 | 0.007025 | 6880.342773 | 3783.525391 | 3783.525391 | 19.997894 | 21.429382 | 25.28319 | 15.477 | 1e-05 | 139260 | 0.000839 | 0.01283 | 0.007055 | 0.007055 | 6876.501465 | 3781.412842 | 3781.412842
279.9062425 | 1.71915 | 139320 | 38.7 | 0.00071 | 0.010898 | 0.000358 | 0.000358 | 7165.356445 | 235.5616 | 235.5616 | 19.997894 | 21.43692 | 1.28862 | 15.425 | 3e-06 | 139320 | 0.000724 | 0.011117 | 0.000365 | 0.000365 | 7153.473633 | 235.170975 | 235.170975 | 139320 | 38.7 | 0.000849 | 0.013048 | 0.000597 | 0.000597 | 7085.279297 | 324.250885 | 324.250885 | 19.997894 | 21.439758 | 2.14968 | 15.425 | 3e-06 | 139320 | 0.000858 | 0.013174 | 0.000603 | 0.000603 | 7077.413574 | 323.89093 | 323.89093 | 139320 | 38.7 | 0.000835 | 0.012763 | 0.007019 | 0.007019 | 6881.108887 | 3783.946533 | 3783.946533 | 20.001465 | 21.429382 | 25.26123 | 15.477 | 1e-05 | 139320 | 0.000839 | 0.012833 | 0.007057 | 0.007057 | 6877.270996 | 3781.836182 | 3781.836182
279.934891 | 1.717515 | 139380 | 38.71667 | 0.000709 | 0.010885 | 0.000358 | 0.000358 | 7166.009277 | 235.583069 | 235.583069 | 19.997894 | 21.43692 | 1.28721 | 15.425 | 3e-06 | 139380 | 0.000723 | 0.011101 | 0.000365 | 0.000365 | 7154.140137 | 235.192871 | 235.192871 | 139380 | 38.71667 | 0.000849 | 0.013048 | 0.000597 | 0.000597 | 7086.062012 | 324.286713 | 324.286713 | 20.003235 | 21.439606 | 2.14782 | 15.425 | 3e-06 | 139380 | 0.000857 | 0.013167 | 0.000603 | 0.000603 | 7078.203613 | 323.927094 | 323.927094 | 139380 | 38.71667 | 0.000834 | 0.012759 | 0.007016 | 0.007016 | 6881.874023 | 3784.367432 | 3784.367432 | 20.001465 | 21.429382 | 25.24659 | 15.477 | 1e-05 | 139380 | 0.000838 | 0.012819 | 0.007049 | 0.007049 | 6878.040039 | 3782.259277 | 3782.259277
279.963493 | 1.71615 | 139440 | 38.73333 | 0.000708 | 0.010866 | 0.000357 | 0.000357 | 7166.661621 | 235.604507 | 235.604507 | 19.999664 | 21.43692 | 1.28631 | 15.425 | 3e-06 | 139440 | 0.000722 | 0.011085 | 0.000364 | 0.000364 | 7154.805176 | 235.214737 | 235.214737 | 139440 | 38.73333 | 0.000848 | 0.013029 | 0.000596 | 0.000596 | 7086.84375 | 324.322479 | 324.322479 | 19.997894 | 21.439758 | 2.14599 | 15.425 | 3e-06 | 139440 | 0.000856 | 0.013149 | 0.000602 | 0.000602 | 7078.992676 | 323.963196 | 323.963196 | 139440 | 38.73333 | 0.000834 | 0.012745 | 0.007008 | 0.007008 | 6882.63916 | 3784.788086 | 3784.788086 | 20.001465 | 21.429535 | 25.21728 | 15.477 | 1e-05 | 139440 | 0.000837 | 0.012805 | 0.007041 | 0.007041 | 6878.808594 | 3782.681641 | 3782.681641
279.992096 | 1.715475 | 139500 | 38.75 | 0.000708 | 0.010866 | 0.000357 | 0.000357 | 7167.313477 | 235.625946 | 235.625946 | 20.003235 | 21.43692 | 1.28496 | 15.425 | 3e-06 | 139500 | 0.000723 | 0.011096 | 0.000365 | 0.000365 | 7155.470703 | 235.236618 | 235.236618 | 139500 | 38.75 | 0.000848 | 0.013025 | 0.000596 | 0.000596 | 7087.625 | 324.358246 | 324.358246 | 20.001465 | 21.439606 | 2.14599 | 15.425 | 3e-06 | 139500 | 0.000855 | 0.013139 | 0.000601 | 0.000601 | 7079.780762 | 323.999268 | 323.999268 | 139500 | 38.75 | 0.000833 | 0.012733 | 0.007002 | 0.007002 | 6883.402832 | 3785.208008 | 3785.208008 | 19.999664 | 21.429382 | 25.188 | 15.477 | 1e-05 | 139500 | 0.000837 | 0.012798 | 0.007038 | 0.007038 | 6879.576172 | 3783.10376 | 3783.10376
280.0206755 | 1.713405 | 139560 | 38.76667 | 0.000707 | 0.010848 | 0.000357 | 0.000357 | 7167.964355 | 235.647339 | 235.647339 | 19.997894 | 21.436768 | 1.28265 | 15.425 | 3e-06 | 139560 | 0.000722 | 0.011075 | 0.000364 | 0.000364 | 7156.135254 | 235.258469 | 235.258469 | 139560 | 38.76667 | 0.000847 | 0.013018 | 0.000596 | 0.000596 | 7088.40625 | 324.394012 | 324.394012 | 20.001465 | 21.439606 | 2.14416 | 15.425 | 3e-06 | 139560 | 0.000854 | 0.013126 | 0.000601 | 0.000601 | 7080.568359 | 324.035309 | 324.035309 | 139560 | 38.76667 | 0.000832 | 0.01272 | 0.006995 | 0.006995 | 6884.166016 | 3785.627686 | 3785.627686 | 20.005035 | 21.429535 | 25.16601 | 15.477 | 1e-05 | 139560 | 0.000836 | 0.012775 | 0.007025 | 0.007025 | 6880.342773 | 3783.525391 | 3783.525391
280.0492095 | 1.711125 | 139620 | 38.78333 | 0.000706 | 0.010834 | 0.000356 | 0.000356 | 7168.614258 | 235.668701 | 235.668701 | 19.999664 | 21.43692 | 1.28082 | 15.425 | 3e-06 | 139620 | 0.00072 | 0.011057 | 0.000363 | 0.000363 | 7156.798828 | 235.280273 | 235.280273 | 139620 | 38.78333 | 0.000847 | 0.013004 | 0.000595 | 0.000595 | 7089.186523 | 324.429718 | 324.429718 | 19.999664 | 21.439606 | 2.14143 | 15.425 | 3e-06 | 139620 | 0.000854 | 0.013119 | 0.0006 | 0.0006 | 7081.355469 | 324.07135 | 324.07135 | 139620 | 38.78333 | 0.000831 | 0.012706 | 0.006987 | 0.006987 | 6884.928223 | 3786.046875 | 3786.046875 | 19.997894 | 21.429382 | 25.14402 | 15.477 | 1e-05 | 139620 | 0.000835 | 0.012763 | 0.007019 | 0.007019 | 6881.108887 | 3783.946533 | 3783.946533
280.077713 | 1.70952 | 139680 | 38.8 | 0.000704 | 0.010811 | 0.000355 | 0.000355 | 7169.263184 | 235.690033 | 235.690033 | 19.997894 | 21.436768 | 1.27944 | 15.425 | 3e-06 | 139680 | 0.000719 | 0.011043 | 0.000363 | 0.000363 | 7157.461426 | 235.302063 | 235.302063 | 139680 | 38.8 | 0.000846 | 0.012995 | 0.000595 | 0.000595 | 7089.966309 | 324.465393 | 324.465393 | 20.001465 | 21.439606 | 2.1396 | 15.425 | 3e-06 | 139680 | 0.000854 | 0.013112 | 0.0006 | 0.0006 | 7082.14209 | 324.10733 | 324.10733 | 139680 | 38.8 | 0.00083 | 0.012687 | 0.006977 | 0.006977 | 6885.689941 | 3786.46582 | 3786.46582 | 19.999664 | 21.429382 | 25.12206 | 15.477 | 1e-05 | 139680 | 0.000834 | 0.012759 | 0.007016 | 0.007016 | 6881.874023 | 3784.367432 | 3784.367432
280.1061935 | 1.708155 | 139740 | 38.81667 | 0.000704 | 0.010811 | 0.000355 | 0.000355 | 7169.911621 | 235.711349 | 235.711349 | 19.999664 | 21.436768 | 1.27854 | 15.425 | 3e-06 | 139740 | 0.000719 | 0.011036 | 0.000363 | 0.000363 | 7158.123535 | 235.323822 | 235.323822 | 139740 | 38.81667 | 0.000845 | 0.012988 | 0.000594 | 0.000594 | 7090.745117 | 324.501038 | 324.501038 | 20.001465 | 21.439606 | 2.13777 | 15.425 | 3e-06 | 139740 | 0.000852 | 0.013089 | 0.000599 | 0.000599 | 7082.927734 | 324.14328 | 324.14328 | 139740 | 38.81667 | 0.00083 | 0.01269 | 0.006978 | 0.006978 | 6886.451172 | 3786.884277 | 3786.884277 | 20.001465 | 21.429382 | 25.1001 | 15.477 | 1e-05 | 139740 | 0.000834 | 0.012745 | 0.007008 | 0.007008 | 6882.63916 | 3784.788086 | 3784.788086
280.1346515 | 1.70631 | 139800 | 38.83333 | 0.000703 | 0.010793 | 0.000355 | 0.000355 | 7170.559082 | 235.732651 | 235.732651 | 19.997894 | 21.43692 | 1.27671 | 15.425 | 3e-06 | 139800 | 0.000717 | 0.011011 | 0.000362 | 0.000362 | 7158.78418 | 235.345551 | 235.345551 | 139800 | 38.83333 | 0.000844 | 0.012969 | 0.000594 | 0.000594 | 7091.523437 | 324.536652 | 324.536652 | 19.997894 | 21.439606 | 2.13591 | 15.425 | 3e-06 | 139800 | 0.000851 | 0.01307 | 0.000598 | 0.000598 | 7083.711914 | 324.179169 | 324.179169 | 139800 | 38.83333 | 0.000829 | 0.012671 | 0.006968 | 0.006968 | 6887.211426 | 3787.30249 | 3787.30249 | 19.997894 | 21.429382 | 25.07082 | 15.477 | 1e-05 | 139800 | 0.000833 | 0.012733 | 0.007002 | 0.007002 | 6883.402832 | 3785.208008 | 3785.208008
280.1630705 | 1.704015 | 139860 | 38.85 | 0.000702 | 0.010774 | 0.000354 | 0.000354 | 7171.205566 | 235.753906 | 235.753906 | 20.001465 | 21.436768 | 1.27485 | 15.425 | 3e-06 | 139860 | 0.000717 | 0.011009 | 0.000362 | 0.000362 | 7159.444824 | 235.367264 | 235.367264 | 139860 | 38.85 | 0.000843 | 0.012951 | 0.000593 | 0.000593 | 7092.300781 | 324.572235 | 324.572235 | 19.997894 | 21.439606 | 2.13318 | 15.425 | 3e-06 | 139860 | 0.000851 | 0.013073 | 0.000598 | 0.000598 | 7084.496094 | 324.215057 | 324.215057 | 139860 | 38.85 | 0.000828 | 0.01266 | 0.006962 | 0.006962 | 6887.970703 | 3787.719971 | 3787.719971 | 20.001465 | 21.429382 | 25.04151 | 15.477 | 1e-05 | 139860 | 0.000832 | 0.01272 | 0.006995 | 0.006995 | 6884.166016 | 3785.627686 | 3785.627686
280.191452 | 1.702665 | 139920 | 38.86667 | 0.000702 | 0.01077 | 0.000354 | 0.000354 | 7171.851562 | 235.775146 | 235.775146 | 19.997894 | 21.436768 | 1.27305 | 15.425 | 3e-06 | 139920 | 0.000716 | 0.010995 | 0.000361 | 0.000361 | 7160.104492 | 235.388947 | 235.388947 | 139920 | 38.86667 | 0.000843 | 0.012944 | 0.000592 | 0.000592 | 7093.077637 | 324.607758 | 324.607758 | 19.999664 | 21.439606 | 2.13228 | 15.425 | 3e-06 | 139920 | 0.000849 | 0.013048 | 0.000597 | 0.000597 | 7085.279297 | 324.250885 | 324.250885 | 139920 | 38.86667 | 0.000827 | 0.012643 | 0.006953 | 0.006953 | 6888.729492 | 3788.137207 | 3788.137207 | 20.001465 | 21.429382 | 25.03416 | 15.477 | 1e-05 | 139920 | 0.000831 | 0.012706 | 0.006987 | 0.006987 | 6884.928223 | 3786.046875 | 3786.046875
280.219826 | 1.70127 | 139980 | 38.88333 | 0.0007 | 0.010749 | 0.000353 | 0.000353 | 7172.496582 | 235.796341 | 235.796341 | 19.997894 | 21.436768 | 1.27122 | 15.425 | 3e-06 | 139980 | 0.000716 | 0.010988 | 0.000361 | 0.000361 | 7160.763672 | 235.410614 | 235.410614 | 139980 | 38.88333 | 0.000843 | 0.012946 | 0.000592 | 0.000592 | 7093.854004 | 324.643311 | 324.643311 | 20.003235 | 21.439606 | 2.13132 | 15.425 | 3e-06 | 139980 | 0.000849 | 0.013048 | 0.000597 | 0.000597 | 7086.062012 | 324.286713 | 324.286713 | 139980 | 38.88333 | 0.000827 | 0.012648 | 0.006955 | 0.006955 | 6889.488281 | 3788.554443 | 3788.554443 | 20.001465 | 21.429382 | 25.01952 | 15.477 | 1e-05 | 139980 | 0.00083 | 0.012687 | 0.006977 | 0.006977 | 6885.689941 | 3786.46582 | 3786.46582
280.248161 | 1.69944 | 140040 | 38.9 | 0.0007 | 0.010738 | 0.000353 | 0.000353 | 7173.141113 | 235.81752 | 235.81752 | 19.997894 | 21.436768 | 1.27029 | 15.425 | 3e-06 | 140040 | 0.000714 | 0.010965 | 0.00036 | 0.00036 | 7161.421387 | 235.432251 | 235.432251 | 140040 | 38.9 | 0.000841 | 0.012919 | 0.000591 | 0.000591 | 7094.629395 | 324.678802 | 324.678802 | 19.999664 | 21.439606 | 2.12859 | 15.425 | 3e-06 | 140040 | 0.000848 | 0.013029 | 0.000596 | 0.000596 | 7086.84375 | 324.322479 | 324.322479 | 140040 | 38.9 | 0.000826 | 0.012627 | 0.006944 | 0.006944 | 6890.246094 | 3788.971191 | 3788.971191 | 20.001465 | 21.429382 | 24.99024 | 15.477 | 1e-05 | 140040 | 0.00083 | 0.01269 | 0.006978 | 0.006978 | 6886.451172 | 3786.884277 | 3786.884277
280.276474 | 1.69809 | 140100 | 38.91667 | 0.000699 | 0.010728 | 0.000353 | 0.000353 | 7173.784668 | 235.838684 | 235.838684 | 19.997894 | 21.436615 | 1.26939 | 15.425 | 3e-06 | 140100 | 0.000714 | 0.010958 | 0.00036 | 0.00036 | 7162.079102 | 235.453873 | 235.453873 | 140100 | 38.91667 | 0.000841 | 0.012914 | 0.000591 | 0.000591 | 7095.404297 | 324.714264 | 324.714264 | 19.997894 | 21.439453 | 2.12679 | 15.425 | 3e-06 | 140100 | 0.000848 | 0.013025 | 0.000596 | 0.000596 | 7087.625 | 324.358246 | 324.358246 | 140100 | 38.91667 | 0.000826 | 0.01262 | 0.00694 | 0.00694 | 6891.003418 | 3789.387451 | 3789.387451 | 19.997894 | 21.429382 | 24.96828 | 15.477 | 1e-05 | 140100 | 0.000829 | 0.012671 | 0.006968 | 0.006968 | 6887.211426 | 3787.30249 | 3787.30249
280.304764 | 1.696245 | 140160 | 38.93333 | 0.000699 | 0.010721 | 0.000352 | 0.000352 | 7174.427734 | 235.859833 | 235.859833 | 20.003235 | 21.436615 | 1.26756 | 15.425 | 3e-06 | 140160 | 0.000713 | 0.010949 | 0.00036 | 0.00036 | 7162.73584 | 235.475464 | 235.475464 | 140160 | 38.93333 | 0.000841 | 0.012914 | 0.000591 | 0.000591 | 7096.178711 | 324.749695 | 324.749695 | 19.999664 | 21.439606 | 2.12493 | 15.425 | 3e-06 | 140160 | 0.000847 | 0.013018 | 0.000596 | 0.000596 | 7088.40625 | 324.394012 | 324.394012 | 140160 | 38.93333 | 0.000825 | 0.012607 | 0.006932 | 0.006932 | 6891.759766 | 3789.803467 | 3789.803467 | 20.003235 | 21.429382 | 24.94629 | 15.477 | 1e-05 | 140160 | 0.000828 | 0.01266 | 0.006962 | 0.006962 | 6887.970703 | 3787.719971 | 3787.719971
280.3330155 | 1.6944 | 140220 | 38.95 | 0.000697 | 0.010694 | 0.000352 | 0.000352 | 7175.069824 | 235.880936 | 235.880936 | 20.001465 | 21.436768 | 1.2657 | 15.425 | 3e-06 | 140220 | 0.000713 | 0.010942 | 0.00036 | 0.00036 | 7163.392578 | 235.49704 | 235.49704 | 140220 | 38.95 | 0.000839 | 0.012887 | 0.00059 | 0.00059 | 7096.952148 | 324.785095 | 324.785095 | 19.997894 | 21.439606 | 2.1231 | 15.425 | 3e-06 | 140220 | 0.000847 | 0.013004 | 0.000595 | 0.000595 | 7089.186523 | 324.429718 | 324.429718 | 140220 | 38.95 | 0.000824 | 0.01259 | 0.006924 | 0.006924 | 6892.515137 | 3790.218994 | 3790.218994 | 19.997894 | 21.429382 | 24.91698 | 15.477 | 1e-05 | 140220 | 0.000827 | 0.012643 | 0.006953 | 0.006953 | 6888.729492 | 3788.137207 | 3788.137207
280.361244 | 1.69326 | 140280 | 38.96667 | 0.000697 | 0.010696 | 0.000352 | 0.000352 | 7175.711426 | 235.902023 | 235.902023 | 19.999664 | 21.436768 | 1.26525 | 15.425 | 3e-06 | 140280 | 0.000712 | 0.010928 | 0.000359 | 0.000359 | 7164.047852 | 235.5186 | 235.5186 | 140280 | 38.96667 | 0.000838 | 0.01288 | 0.000589 | 0.000589 | 7097.725098 | 324.820465 | 324.820465 | 19.997894 | 21.439606 | 2.12127 | 15.425 | 3e-06 | 140280 | 0.000846 | 0.012995 | 0.000595 | 0.000595 | 7089.966309 | 324.465393 | 324.465393 | 140280 | 38.96667 | 0.000823 | 0.012579 | 0.006917 | 0.006917 | 6893.27002 | 3790.634033 | 3790.634033 | 19.999664 | 21.429382 | 24.8877 | 15.477 | 1e-05 | 140280 | 0.000827 | 0.012648 | 0.006955 | 0.006955 | 6889.488281 | 3788.554443 | 3788.554443
280.3894575 | 1.691895 | 140340 | 38.98333 | 0.000697 | 0.010692 | 0.000351 | 0.000351 | 7176.352539 | 235.923111 | 235.923111 | 20.003235 | 21.436768 | 1.26435 | 15.425 | 3e-06 | 140340 | 0.00071 | 0.010903 | 0.000358 | 0.000358 | 7164.702637 | 235.540115 | 235.540115 | 140340 | 38.98333 | 0.000838 | 0.012875 | 0.000589 | 0.000589 | 7098.49707 | 324.855804 | 324.855804 | 19.999664 | 21.439606 | 2.11944 | 15.425 | 3e-06 | 140340 | 0.000845 | 0.012988 | 0.000594 | 0.000594 | 7090.745117 | 324.501038 | 324.501038 | 140340 | 38.98333 | 0.000822 | 0.012565 | 0.00691 | 0.00691 | 6894.023926 | 3791.048584 | 3791.048584 | 20.001465 | 21.429382 | 24.85839 | 15.477 | 1e-05 | 140340 | 0.000826 | 0.012627 | 0.006944 | 0.006944 | 6890.246094 | 3788.971191 | 3788.971191
280.4176405 | 1.69008 | 140400 | 39 | 0.000695 | 0.010669 | 0.000351 | 0.000351 | 7176.993164 | 235.944168 | 235.944168 | 19.997894 | 21.436615 | 1.26252 | 15.425 | 3e-06 | 140400 | 0.00071 | 0.010898 | 0.000358 | 0.000358 | 7165.356445 | 235.5616 | 235.5616 | 140400 | 39 | 0.000837 | 0.01285 | 0.000588 | 0.000588 | 7099.268555 | 324.891113 | 324.891113 | 19.997894 | 21.439453 | 2.11764 | 15.425 | 3e-06 | 140400 | 0.000844 | 0.012969 | 0.000594 | 0.000594 | 7091.523437 | 324.536652 | 324.536652 | 140400 | 39 | 0.000821 | 0.012551 | 0.006902 | 0.006902 | 6894.776855 | 3791.462646 | 3791.462646 | 19.997894 | 21.429382 | 24.82911 | 15.477 | 1e-05 | 140400 | 0.000826 | 0.01262 | 0.00694 | 0.00694 | 6891.003418 | 3789.387451 | 3789.387451
280.4457935 | 1.68801 | 140460 | 39.01667 | 0.000695 | 0.010664 | 0.000351 | 0.000351 | 7177.632812 | 235.965195 | 235.965195 | 19.999664 | 21.436615 | 1.26024 | 15.425 | 3e-06 | 140460 | 0.000709 | 0.010885 | 0.000358 | 0.000358 | 7166.009277 | 235.583069 | 235.583069 | 140460 | 39.01667 | 0.000837 | 0.01285 | 0.000588 | 0.000588 | 7100.039551 | 324.926392 | 324.926392 | 20.001465 | 21.439453 | 2.11578 | 15.425 | 3e-06 | 140460 | 0.000843 | 0.012951 | 0.000593 | 0.000593 | 7092.300781 | 324.572235 | 324.572235 | 140460 | 39.01667 | 0.00082 | 0.012535 | 0.006893 | 0.006893 | 6895.528809 | 3791.876221 | 3791.876221 | 20.001465 | 21.429382 | 24.80715 | 15.477 | 1e-05 | 140460 | 0.000825 | 0.012607 | 0.006932 | 0.006932 | 6891.759766 | 3789.803467 | 3789.803467
280.4739075 | 1.686165 | 140520 | 39.03333 | 0.000693 | 0.010641 | 0.00035 | 0.00035 | 7178.270996 | 235.986176 | 235.986176 | 20.003235 | 21.436615 | 1.25838 | 15.425 | 3e-06 | 140520 | 0.000708 | 0.010866 | 0.000357 | 0.000357 | 7166.661621 | 235.604507 | 235.604507 | 140520 | 39.03333 | 0.000836 | 0.012843 | 0.000588 | 0.000588 | 7100.810059 | 324.961639 | 324.961639 | 19.999664 | 21.439453 | 2.11395 | 15.425 | 3e-06 | 140520 | 0.000843 | 0.012944 | 0.000592 | 0.000592 | 7093.077637 | 324.607758 | 324.607758 | 140520 | 39.03333 | 0.000819 | 0.012524 | 0.006887 | 0.006887 | 6896.280273 | 3792.289551 | 3792.289551 | 19.999664 | 21.429382 | 24.78516 | 15.477 | 1e-05 | 140520 | 0.000824 | 0.01259 | 0.006924 | 0.006924 | 6892.515137 | 3790.218994 | 3790.218994
280.501999 | 1.68525 | 140580 | 39.05 | 0.000692 | 0.010625 | 0.000349 | 0.000349 | 7178.908691 | 236.007141 | 236.007141 | 19.997894 | 21.436615 | 1.25745 | 15.425 | 3e-06 | 140580 | 0.000708 | 0.010866 | 0.000357 | 0.000357 | 7167.313477 | 235.625946 | 235.625946 | 140580 | 39.05 | 0.000835 | 0.012829 | 0.000587 | 0.000587 | 7101.57959 | 324.996857 | 324.996857 | 20.001465 | 21.439453 | 2.11305 | 15.425 | 3e-06 | 140580 | 0.000843 | 0.012946 | 0.000592 | 0.000592 | 7093.854004 | 324.643311 | 324.643311 | 140580 | 39.05 | 0.000819 | 0.012514 | 0.006882 | 0.006882 | 6897.03125 | 3792.702393 | 3792.702393 | 19.997894 | 21.42926 | 24.75585 | 15.477 | 1e-05 | 140580 | 0.000823 | 0.012579 | 0.006917 | 0.006917 | 6893.27002 | 3790.634033 | 3790.634033
280.5300825 | 1.68342 | 140640 | 39.06667 | 0.000692 | 0.010618 | 0.000349 | 0.000349 | 7179.545898 | 236.028091 | 236.028091 | 20.005035 | 21.436615 | 1.25565 | 15.425 | 3e-06 | 140640 | 0.000707 | 0.010848 | 0.000357 | 0.000357 | 7167.964355 | 235.647339 | 235.647339 | 140640 | 39.06667 | 0.000835 | 0.012822 | 0.000587 | 0.000587 | 7102.349121 | 325.032074 | 325.032074 | 20.001465 | 21.439453 | 2.11119 | 15.425 | 3e-06 | 140640 | 0.000841 | 0.012919 | 0.000591 | 0.000591 | 7094.629395 | 324.678802 | 324.678802 | 140640 | 39.06667 | 0.000818 | 0.012498 | 0.006873 | 0.006873 | 6897.78125 | 3793.114746 | 3793.114746 | 19.999664 | 21.429382 | 24.72654 | 15.477 | 1e-05 | 140640 | 0.000822 | 0.012565 | 0.00691 | 0.00691 | 6894.023926 | 3791.048584 | 3791.048584
280.558113 | 1.68159 | 140700 | 39.08333 | 0.000691 | 0.010602 | 0.000349 | 0.000349 | 7180.182129 | 236.048996 | 236.048996 | 19.997894 | 21.436615 | 1.25382 | 15.425 | 3e-06 | 140700 | 0.000706 | 0.010834 | 0.000356 | 0.000356 | 7168.614258 | 235.668701 | 235.668701 | 140700 | 39.08333 | 0.000834 | 0.012806 | 0.000586 | 0.000586 | 7103.117187 | 325.06723 | 325.06723 | 19.999664 | 21.439606 | 2.10936 | 15.425 | 3e-06 | 140700 | 0.000841 | 0.012914 | 0.000591 | 0.000591 | 7095.404297 | 324.714264 | 324.714264 | 140700 | 39.08333 | 0.000817 | 0.012487 | 0.006866 | 0.006866 | 6898.530273 | 3793.526611 | 3793.526611 | 20.001465 | 21.429382 | 24.71193 | 15.477 | 1e-05 | 140700 | 0.000821 | 0.012551 | 0.006902 | 0.006902 | 6894.776855 | 3791.462646 | 3791.462646
280.5861355 | 1.680675 | 140760 | 39.1 | 0.00069 | 0.01059 | 0.000348 | 0.000348 | 7180.817383 | 236.069885 | 236.069885 | 20.001465 | 21.436615 | 1.25289 | 15.425 | 3e-06 | 140760 | 0.000704 | 0.010811 | 0.000355 | 0.000355 | 7169.263184 | 235.690033 | 235.690033 | 140760 | 39.1 | 0.000833 | 0.012797 | 0.000586 | 0.000586 | 7103.885254 | 325.102386 | 325.102386 | 20.001465 | 21.439331 | 2.10846 | 15.425 | 3e-06 | 140760 | 0.000841 | 0.012914 | 0.000591 | 0.000591 | 7096.178711 | 324.749695 | 324.749695 | 140760 | 39.1 | 0.000816 | 0.012477 | 0.006861 | 0.006861 | 6899.278809 | 3793.938477 | 3793.938477 | 19.997894 | 21.429382 | 24.68994 | 15.477 | 1e-05 | 140760 | 0.00082 | 0.012535 | 0.006893 | 0.006893 | 6895.528809 | 3791.876221 | 3791.876221
280.6141355 | 1.67931 | 140820 | 39.11667 | 0.00069 | 0.010584 | 0.000348 | 0.000348 | 7181.452148 | 236.090759 | 236.090759 | 19.999664 | 21.436615 | 1.25199 | 15.425 | 3e-06 | 140820 | 0.000704 | 0.010811 | 0.000355 | 0.000355 | 7169.911621 | 235.711349 | 235.711349 | 140820 | 39.11667 | 0.000833 | 0.012792 | 0.000585 | 0.000585 | 7104.652832 | 325.137512 | 325.137512 | 19.999664 | 21.439453 | 2.10663 | 15.425 | 3e-06 | 140820 | 0.000839 | 0.012887 | 0.00059 | 0.00059 | 7096.952148 | 324.785095 | 324.785095 | 140820 | 39.11667 | 0.000816 | 0.012466 | 0.006855 | 0.006855 | 6900.026855 | 3794.349609 | 3794.349609 | 20.001465 | 21.429382 | 24.66063 | 15.477 | 1e-05 | 140820 | 0.000819 | 0.012524 | 0.006887 | 0.006887 | 6896.280273 | 3792.289551 | 3792.289551
280.6421125 | 1.67817 | 140880 | 39.13333 | 0.000689 | 0.010574 | 0.000348 | 0.000348 | 7182.086914 | 236.111618 | 236.111618 | 19.997894 | 21.436493 | 1.25154 | 15.425 | 3e-06 | 140880 | 0.000703 | 0.010793 | 0.000355 | 0.000355 | 7170.559082 | 235.732651 | 235.732651 | 140880 | 39.13333 | 0.000832 | 0.012783 | 0.000585 | 0.000585 | 7105.419922 | 325.172607 | 325.172607 | 19.999664 | 21.439453 | 2.1048 | 15.425 | 3e-06 | 140880 | 0.000838 | 0.01288 | 0.000589 | 0.000589 | 7097.725098 | 324.820465 | 324.820465 | 140880 | 39.13333 | 0.000815 | 0.012452 | 0.006847 | 0.006847 | 6900.773926 | 3794.760498 | 3794.760498 | 19.997894 | 21.429382 | 24.63135 | 15.477 | 1e-05 | 140880 | 0.000819 | 0.012514 | 0.006882 | 0.006882 | 6897.03125 | 3792.702393 | 3792.702393
280.6700745 | 1.676565 | 140940 | 39.15 | 0.000689 | 0.010572 | 0.000348 | 0.000348 | 7182.721191 | 236.132477 | 236.132477 | 20.001465 | 21.436615 | 1.25016 | 15.425 | 3e-06 | 140940 | 0.000702 | 0.010774 | 0.000354 | 0.000354 | 7171.205566 | 235.753906 | 235.753906 | 140940 | 39.15 | 0.000832 | 0.012776 | 0.000585 | 0.000585 | 7106.186035 | 325.207672 | 325.207672 | 19.997894 | 21.439453 | 2.10297 | 15.425 | 3e-06 | 140940 | 0.000838 | 0.012875 | 0.000589 | 0.000589 | 7098.49707 | 324.855804 | 324.855804 | 140940 | 39.15 | 0.000813 | 0.012431 | 0.006836 | 0.006836 | 6901.52002 | 3795.170654 | 3795.170654 | 19.997894 | 21.429382 | 24.60204 | 15.477 | 1e-05 | 140940 | 0.000818 | 0.012498 | 0.006873 | 0.006873 | 6897.78125 | 3793.114746 | 3793.114746
280.697998 | 1.674735 | 141000 | 39.16667 | 0.000688 | 0.010551 | 0.000347 | 0.000347 | 7183.354492 | 236.15329 | 236.15329 | 20.001465 | 21.436493 | 1.24833 | 15.425 | 3e-06 | 141000 | 0.000702 | 0.01077 | 0.000354 | 0.000354 | 7171.851562 | 235.775146 | 235.775146 | 141000 | 39.16667 | 0.000831 | 0.01276 | 0.000584 | 0.000584 | 7106.95166 | 325.242706 | 325.242706 | 19.999664 | 21.439606 | 2.10114 | 15.425 | 3e-06 | 141000 | 0.000837 | 0.01285 | 0.000588 | 0.000588 | 7099.268555 | 324.891113 | 324.891113 | 141000 | 39.16667 | 0.000813 | 0.012422 | 0.006831 | 0.006831 | 6902.265137 | 3795.580566 | 3795.580566 | 20.003235 | 21.429382 | 24.58008 | 15.477 | 1e-05 | 141000 | 0.000817 | 0.012487 | 0.006866 | 0.006866 | 6898.530273 | 3793.526611 | 3793.526611
280.725899 | 1.672905 | 141060 | 39.18333 | 0.000687 | 0.010549 | 0.000347 | 0.000347 | 7183.987305 | 236.174088 | 236.174088 | 19.997894 | 21.436493 | 1.2474 | 15.425 | 3e-06 | 141060 | 0.0007 | 0.010749 | 0.000353 | 0.000353 | 7172.496582 | 235.796341 | 235.796341 | 141060 | 39.18333 | 0.000829 | 0.01274 | 0.000583 | 0.000583 | 7107.716309 | 325.27771 | 325.27771 | 19.997894 | 21.439453 | 2.09841 | 15.425 | 3e-06 | 141060 | 0.000837 | 0.01285 | 0.000588 | 0.000588 | 7100.039551 | 324.926392 | 324.926392 | 141060 | 39.18333 | 0.000812 | 0.012406 | 0.006822 | 0.006822 | 6903.009766 | 3795.98999 | 3795.98999 | 19.997894 | 21.429382 | 24.55812 | 15.477 | 1e-05 | 141060 | 0.000816 | 0.012477 | 0.006861 | 0.006861 | 6899.278809 | 3793.938477 | 3793.938477
280.7537615 | 1.67061 | 141120 | 39.2 | 0.000686 | 0.010531 | 0.000346 | 0.000346 | 7184.619141 | 236.19487 | 236.19487 | 19.997894 | 21.436493 | 1.24557 | 15.425 | 3e-06 | 141120 | 0.0007 | 0.010738 | 0.000353 | 0.000353 | 7173.141113 | 235.81752 | 235.81752 | 141120 | 39.2 | 0.000829 | 0.01273 | 0.000583 | 0.000583 | 7108.47998 | 325.312653 | 325.312653 | 20.005035 | 21.439453 | 2.09565 | 15.425 | 3e-06 | 141120 | 0.000836 | 0.012843 | 0.000588 | 0.000588 | 7100.810059 | 324.961639 | 324.961639 | 141120 | 39.2 | 0.000812 | 0.012404 | 0.006821 | 0.006821 | 6903.753906 | 3796.39917 | 3796.39917 | 20.001465 | 21.42926 | 24.54345 | 15.477 | 1e-05 | 141120 | 0.000816 | 0.012466 | 0.006855 | 0.006855 | 6900.026855 | 3794.349609 | 3794.349609
280.781586 | 1.668765 | 141180 | 39.21667 | 0.000685 | 0.010517 | 0.000346 | 0.000346 | 7185.25 | 236.215607 | 236.215607 | 19.999664 | 21.436493 | 1.24374 | 15.425 | 3e-06 | 141180 | 0.000699 | 0.010728 | 0.000353 | 0.000353 | 7173.784668 | 235.838684 | 235.838684 | 141180 | 39.21667 | 0.000828 | 0.012717 | 0.000582 | 0.000582 | 7109.243164 | 325.347565 | 325.347565 | 19.997894 | 21.439331 | 2.09379 | 15.425 | 3e-06 | 141180 | 0.000835 | 0.012829 | 0.000587 | 0.000587 | 7101.57959 | 324.996857 | 324.996857 | 141180 | 39.21667 | 0.000811 | 0.012392 | 0.006814 | 0.006814 | 6904.497559 | 3796.808105 | 3796.808105 | 19.997894 | 21.429382 | 24.52149 | 15.477 | 1e-05 | 141180 | 0.000815 | 0.012452 | 0.006847 | 0.006847 | 6900.773926 | 3794.760498 | 3794.760498
280.809387 | 1.66671 | 141240 | 39.23333 | 0.000685 | 0.010505 | 0.000345 | 0.000345 | 7185.880371 | 236.236328 | 236.236328 | 19.997894 | 21.436493 | 1.24236 | 15.425 | 3e-06 | 141240 | 0.000699 | 0.010721 | 0.000352 | 0.000352 | 7174.427734 | 235.859833 | 235.859833 | 141240 | 39.23333 | 0.000826 | 0.012694 | 0.000581 | 0.000581 | 7110.004883 | 325.382446 | 325.382446 | 20.001465 | 21.439331 | 2.09106 | 15.425 | 3e-06 | 141240 | 0.000835 | 0.012822 | 0.000587 | 0.000587 | 7102.349121 | 325.032074 | 325.032074 | 141240 | 39.23333 | 0.00081 | 0.012387 | 0.006812 | 0.006812 | 6905.240234 | 3797.216553 | 3797.216553 | 19.999664 | 21.429382 | 24.49953 | 15.477 | 1e-05 | 141240 | 0.000813 | 0.012431 | 0.006836 | 0.006836 | 6901.52002 | 3795.170654 | 3795.170654
280.837143 | 1.66488 | 141300 | 39.25 | 0.000684 | 0.010492 | 0.000345 | 0.000345 | 7186.509766 | 236.257019 | 236.257019 | 20.001465 | 21.436493 | 1.24053 | 15.425 | 3e-06 | 141300 | 0.000697 | 0.010694 | 0.000352 | 0.000352 | 7175.069824 | 235.880936 | 235.880936 | 141300 | 39.25 | 0.000826 | 0.012687 | 0.000581 | 0.000581 | 7110.766113 | 325.417267 | 325.417267 | 19.997894 | 21.439331 | 2.08923 | 15.425 | 3e-06 | 141300 | 0.000834 | 0.012806 | 0.000586 | 0.000586 | 7103.117187 | 325.06723 | 325.06723 | 141300 | 39.25 | 0.000809 | 0.012362 | 0.006798 | 0.006798 | 6905.982422 | 3797.624756 | 3797.624756 | 19.997894 | 21.429382 | 24.47754 | 15.477 | 1e-05 | 141300 | 0.000813 | 0.012422 | 0.006831 | 0.006831 | 6902.265137 | 3795.580566 | 3795.580566
280.864883 | 1.6635 | 141360 | 39.26667 | 0.000682 | 0.010473 | 0.000344 | 0.000344 | 7187.138184 | 236.277679 | 236.277679 | 19.997894 | 21.436493 | 1.2387 | 15.425 | 3e-06 | 141360 | 0.000697 | 0.010696 | 0.000352 | 0.000352 | 7175.711426 | 235.902023 | 235.902023 | 141360 | 39.26667 | 0.000825 | 0.012677 | 0.00058 | 0.00058 | 7111.526367 | 325.452087 | 325.452087 | 20.001465 | 21.439453 | 2.0883 | 15.425 | 3e-06 | 141360 | 0.000833 | 0.012797 | 0.000586 | 0.000586 | 7103.885254 | 325.102386 | 325.102386 | 141360 | 39.26667 | 0.000809 | 0.012367 | 0.0068 | 0.0068 | 6906.724121 | 3798.032471 | 3798.032471 | 19.997894 | 21.42926 | 24.4629 | 15.477 | 1e-05 | 141360 | 0.000812 | 0.012406 | 0.006822 | 0.006822 | 6903.009766 | 3795.98999 | 3795.98999
280.892593 | 1.661235 | 141420 | 39.28333 | 0.000681 | 0.01045 | 0.000344 | 0.000344 | 7187.765137 | 236.298309 | 236.298309 | 20.005035 | 21.436493 | 1.2369 | 15.425 | 3e-06 | 141420 | 0.000697 | 0.010692 | 0.000351 | 0.000351 | 7176.352539 | 235.923111 | 235.923111 | 141420 | 39.28333 | 0.000825 | 0.012671 | 0.00058 | 0.00058 | 7112.286621 | 325.486877 | 325.486877 | 19.999664 | 21.439331 | 2.08557 | 15.425 | 3e-06 | 141420 | 0.000833 | 0.012792 | 0.000585 | 0.000585 | 7104.652832 | 325.137512 | 325.137512 | 141420 | 39.28333 | 0.000808 | 0.012351 | 0.006792 | 0.006792 | 6907.465332 | 3798.440186 | 3798.440186 | 20.003235 | 21.42926 | 24.44823 | 15.477 | 1e-05 | 141420 | 0.000812 | 0.012404 | 0.006821 | 0.006821 | 6903.753906 | 3796.39917 | 3796.39917
280.9202575 | 1.659855 | 141480 | 39.3 | 0.000681 | 0.01045 | 0.000344 | 0.000344 | 7188.39209 | 236.318909 | 236.318909 | 19.997894 | 21.436493 | 1.23597 | 15.425 | 3e-06 | 141480 | 0.000695 | 0.010669 | 0.000351 | 0.000351 | 7176.993164 | 235.944168 | 235.944168 | 141480 | 39.3 | 0.000824 | 0.012657 | 0.000579 | 0.000579 | 7113.046387 | 325.521606 | 325.521606 | 19.999664 | 21.439331 | 2.08374 | 15.425 | 3e-06 | 141480 | 0.000832 | 0.012783 | 0.000585 | 0.000585 | 7105.419922 | 325.172607 | 325.172607 | 141480 | 39.3 | 0.000808 | 0.012346 | 0.006789 | 0.006789 | 6908.206055 | 3798.847412 | 3798.847412 | 19.997894 | 21.429382 | 24.42627 | 15.477 | 1e-05 | 141480 | 0.000811 | 0.012392 | 0.006814 | 0.006814 | 6904.497559 | 3796.808105 | 3796.808105
280.9479215 | 1.65939 | 141540 | 39.31667 | 0.000681 | 0.010446 | 0.000343 | 0.000343 | 7189.019043 | 236.339508 | 236.339508 | 20.001465 | 21.436493 | 1.23504 | 15.425 | 3e-06 | 141540 | 0.000695 | 0.010664 | 0.000351 | 0.000351 | 7177.632812 | 235.965195 | 235.965195 | 141540 | 39.31667 | 0.000823 | 0.012643 | 0.000579 | 0.000579 | 7113.804687 | 325.556335 | 325.556335 | 20.001465 | 21.439331 | 2.08374 | 15.425 | 3e-06 | 141540 | 0.000832 | 0.012776 | 0.000585 | 0.000585 | 7106.186035 | 325.207672 | 325.207672 | 141540 | 39.31667 | 0.000807 | 0.012334 | 0.006783 | 0.006783 | 6908.945801 | 3799.254395 | 3799.254395 | 20.003235 | 21.429382 | 24.39699 | 15.477 | 1e-05 | 141540 | 0.00081 | 0.012387 | 0.006812 | 0.006812 | 6905.240234 | 3797.216553 | 3797.216553
280.9755705 | 1.65756 | 141600 | 39.33333 | 0.000679 | 0.010427 | 0.000343 | 0.000343 | 7189.644531 | 236.360077 | 236.360077 | 19.999664 | 21.43634 | 1.23321 | 15.425 | 3e-06 | 141600 | 0.000693 | 0.010641 | 0.00035 | 0.00035 | 7178.270996 | 235.986176 | 235.986176 | 141600 | 39.33333 | 0.000823 | 0.012645 | 0.000579 | 0.000579 | 7114.563477 | 325.591064 | 325.591064 | 19.997894 | 21.439331 | 2.08191 | 15.425 | 3e-06 | 141600 | 0.000831 | 0.01276 | 0.000584 | 0.000584 | 7106.95166 | 325.242706 | 325.242706 | 141600 | 39.33333 | 0.000806 | 0.012316 | 0.006773 | 0.006773 | 6909.685059 | 3799.660645 | 3799.660645 | 19.997894 | 21.429382 | 24.36765 | 15.477 | 1e-05 | 141600 | 0.000809 | 0.012362 | 0.006798 | 0.006798 | 6905.982422 | 3797.624756 | 3797.624756
281.0031735 | 1.654815 | 141660 | 39.35 | 0.000678 | 0.010409 | 0.000342 | 0.000342 | 7190.269043 | 236.380615 | 236.380615 | 19.999664 | 21.436493 | 1.23138 | 15.425 | 3e-06 | 141660 | 0.000692 | 0.010625 | 0.000349 | 0.000349 | 7178.908691 | 236.007141 | 236.007141 | 141660 | 39.35 | 0.000822 | 0.012625 | 0.000578 | 0.000578 | 7115.320801 | 325.625732 | 325.625732 | 20.005035 | 21.439331 | 2.07825 | 15.425 | 3e-06 | 141660 | 0.000829 | 0.01274 | 0.000583 | 0.000583 | 7107.716309 | 325.27771 | 325.27771 | 141660 | 39.35 | 0.000805 | 0.0123 | 0.006764 | 0.006764 | 6910.422852 | 3800.06665 | 3800.06665 | 20.003235 | 21.429382 | 24.34569 | 15.477 | 1e-05 | 141660 | 0.000809 | 0.012367 | 0.0068 | 0.0068 | 6906.724121 | 3798.032471 | 3798.032471
281.030731 | 1.652985 | 141720 | 39.36667 | 0.000678 | 0.010402 | 0.000342 | 0.000342 | 7190.893066 | 236.401123 | 236.401123 | 20.001465 | 21.43634 | 1.22955 | 15.425 | 3e-06 | 141720 | 0.000692 | 0.010618 | 0.000349 | 0.000349 | 7179.545898 | 236.028091 | 236.028091 | 141720 | 39.36667 | 0.000821 | 0.012611 | 0.000577 | 0.000577 | 7116.077637 | 325.660339 | 325.660339 | 19.999664 | 21.439331 | 2.07642 | 15.425 | 3e-06 | 141720 | 0.000829 | 0.01273 | 0.000583 | 0.000583 | 7108.47998 | 325.312653 | 325.312653 | 141720 | 39.36667 | 0.000804 | 0.012293 | 0.00676 | 0.00676 | 6911.160645 | 3800.472168 | 3800.472168 | 19.999664 | 21.429382 | 24.31641 | 15.477 | 1e-05 | 141720 | 0.000808 | 0.012351 | 0.006792 | 0.006792 | 6907.465332 | 3798.440186 | 3798.440186
281.058273 | 1.651845 | 141780 | 39.38333 | 0.000676 | 0.010379 | 0.000341 | 0.000341 | 7191.516113 | 236.4216 | 236.4216 | 19.997894 | 21.436493 | 1.22817 | 15.425 | 3e-06 | 141780 | 0.000691 | 0.010602 | 0.000349 | 0.000349 | 7180.182129 | 236.048996 | 236.048996 | 141780 | 39.38333 | 0.00082 | 0.012597 | 0.000576 | 0.000576 | 7116.833496 | 325.694946 | 325.694946 | 19.999664 | 21.439178 | 2.07552 | 15.425 | 3e-06 | 141780 | 0.000828 | 0.012717 | 0.000582 | 0.000582 | 7109.243164 | 325.347565 | 325.347565 | 141780 | 39.38333 | 0.000803 | 0.012277 | 0.006751 | 0.006751 | 6911.897461 | 3800.877197 | 3800.877197 | 19.999664 | 21.429382 | 24.29442 | 15.477 | 1e-05 | 141780 | 0.000808 | 0.012346 | 0.006789 | 0.006789 | 6908.206055 | 3798.847412 | 3798.847412
281.0857925 | 1.650255 | 141840 | 39.4 | 0.000676 | 0.01037 | 0.000341 | 0.000341 | 7192.138184 | 236.442062 | 236.442062 | 19.997894 | 21.436493 | 1.22682 | 15.425 | 3e-06 | 141840 | 0.00069 | 0.01059 | 0.000348 | 0.000348 | 7180.817383 | 236.069885 | 236.069885 | 141840 | 39.4 | 0.00082 | 0.01259 | 0.000576 | 0.000576 | 7117.588867 | 325.729523 | 325.729523 | 19.997894 | 21.439331 | 2.07369 | 15.425 | 3e-06 | 141840 | 0.000826 | 0.012694 | 0.000581 | 0.000581 | 7110.004883 | 325.382446 | 325.382446 | 141840 | 39.4 | 0.000803 | 0.012265 | 0.006745 | 0.006745 | 6912.633301 | 3801.281982 | 3801.281982 | 20.003235 | 21.429382 | 24.27246 | 15.477 | 1e-05 | 141840 | 0.000807 | 0.012334 | 0.006783 | 0.006783 | 6908.945801 | 3799.254395 | 3799.254395
281.1132815 | 1.64841 | 141900 | 39.41667 | 0.000675 | 0.010361 | 0.000341 | 0.000341 | 7192.759766 | 236.462494 | 236.462494 | 19.999664 | 21.436493 | 1.22499 | 15.425 | 3e-06 | 141900 | 0.00069 | 0.010584 | 0.000348 | 0.000348 | 7181.452148 | 236.090759 | 236.090759 | 141900 | 39.41667 | 0.000819 | 0.012586 | 0.000576 | 0.000576 | 7118.34375 | 325.764069 | 325.764069 | 20.005035 | 21.439178 | 2.07183 | 15.425 | 3e-06 | 141900 | 0.000826 | 0.012687 | 0.000581 | 0.000581 | 7110.766113 | 325.417267 | 325.417267 | 141900 | 39.41667 | 0.000802 | 0.012249 | 0.006736 | 0.006736 | 6913.368164 | 3801.686279 | 3801.686279 | 19.997894 | 21.42926 | 24.2505 | 15.477 | 1e-05 | 141900 | 0.000806 | 0.012316 | 0.006773 | 0.006773 | 6909.685059 | 3799.660645 | 3799.660645
281.1407395 | 1.64634 | 141960 | 39.43333 | 0.000674 | 0.010338 | 0.00034 | 0.00034 | 7193.380371 | 236.482895 | 236.482895 | 19.994324 | 21.43634 | 1.22361 | 15.425 | 3e-06 | 141960 | 0.000689 | 0.010574 | 0.000348 | 0.000348 | 7182.086914 | 236.111618 | 236.111618 | 141960 | 39.43333 | 0.000818 | 0.012567 | 0.000575 | 0.000575 | 7119.098145 | 325.798584 | 325.798584 | 20.001465 | 21.439178 | 2.06907 | 15.425 | 3e-06 | 141960 | 0.000825 | 0.012677 | 0.00058 | 0.00058 | 7111.526367 | 325.452087 | 325.452087 | 141960 | 39.43333 | 0.000802 | 0.012256 | 0.00674 | 0.00674 | 6914.103516 | 3802.090332 | 3802.090332 | 19.999664 | 21.429382 | 24.23586 | 15.477 | 1e-05 | 141960 | 0.000805 | 0.0123 | 0.006764 | 0.006764 | 6910.422852 | 3800.06665 | 3800.06665
281.1681595 | 1.644975 | 142020 | 39.45 | 0.000674 | 0.01034 | 0.00034 | 0.00034 | 7194.000488 | 236.503281 | 236.503281 | 20.003235 | 21.43634 | 1.22268 | 15.425 | 3e-06 | 142020 | 0.000689 | 0.010572 | 0.000348 | 0.000348 | 7182.721191 | 236.132477 | 236.132477 | 142020 | 39.45 | 0.000817 | 0.012553 | 0.000574 | 0.000574 | 7119.851074 | 325.833038 | 325.833038 | 19.999664 | 21.439178 | 2.06727 | 15.425 | 3e-06 | 142020 | 0.000825 | 0.012671 | 0.00058 | 0.00058 | 7112.286621 | 325.486877 | 325.486877 | 142020 | 39.45 | 0.000801 | 0.012238 | 0.006729 | 0.006729 | 6914.837402 | 3802.494141 | 3802.494141 | 19.999664 | 21.42926 | 24.20655 | 15.477 | 1e-05 | 142020 | 0.000804 | 0.012293 | 0.00676 | 0.00676 | 6911.160645 | 3800.472168 | 3800.472168
281.195572 | 1.64337 | 142080 | 39.46667 | 0.000673 | 0.010321 | 0.000339 | 0.000339 | 7194.619629 | 236.523651 | 236.523651 | 19.997894 | 21.43634 | 1.2213 | 15.425 | 3e-06 | 142080 | 0.000688 | 0.010551 | 0.000347 | 0.000347 | 7183.354492 | 236.15329 | 236.15329 | 142080 | 39.46667 | 0.000817 | 0.012542 | 0.000574 | 0.000574 | 7120.603516 | 325.867493 | 325.867493 | 19.997894 | 21.439178 | 2.06544 | 15.425 | 3e-06 | 142080 | 0.000824 | 0.012657 | 0.000579 | 0.000579 | 7113.046387 | 325.521606 | 325.521606 | 142080 | 39.46667 | 0.000799 | 0.012217 | 0.006718 | 0.006718 | 6915.570801 | 3802.897217 | 3802.897217 | 19.997894 | 21.429382 | 24.16992 | 15.477 | 1e-05 | 142080 | 0.000803 | 0.012277 | 0.006751 | 0.006751 | 6911.897461 | 3800.877197 | 3800.877197
281.2229385 | 1.641315 | 142140 | 39.48333 | 0.000672 | 0.010319 | 0.000339 | 0.000339 | 7195.23877 | 236.543991 | 236.543991 | 20.001465 | 21.43634 | 1.21995 | 15.425 | 3e-06 | 142140 | 0.000687 | 0.010549 | 0.000347 | 0.000347 | 7183.987305 | 236.174088 | 236.174088 | 142140 | 39.48333 | 0.000815 | 0.012523 | 0.000573 | 0.000573 | 7121.35498 | 325.901886 | 325.901886 | 19.997894 | 21.439178 | 2.06268 | 15.425 | 3e-06 | 142140 | 0.000823 | 0.012643 | 0.000579 | 0.000579 | 7113.804687 | 325.556335 | 325.556335 | 142140 | 39.48333 | 0.000798 | 0.012201 | 0.006709 | 0.006709 | 6916.302734 | 3803.299805 | 3803.299805 | 19.999664 | 21.429382 | 24.15528 | 15.477 | 1e-05 | 142140 | 0.000803 | 0.012265 | 0.006745 | 0.006745 | 6912.633301 | 3801.281982 | 3801.281982
281.2502825 | 1.639485 | 142200 | 39.5 | 0.000671 | 0.010298 | 0.000339 | 0.000339 | 7195.856934 | 236.564316 | 236.564316 | 19.997894 | 21.43634 | 1.21812 | 15.425 | 3e-06 | 142200 | 0.000686 | 0.010531 | 0.000346 | 0.000346 | 7184.619141 | 236.19487 | 236.19487 | 142200 | 39.5 | 0.000815 | 0.012519 | 0.000573 | 0.000573 | 7122.105957 | 325.936249 | 325.936249 | 20.001465 | 21.439178 | 2.06085 | 15.425 | 3e-06 | 142200 | 0.000823 | 0.012645 | 0.000579 | 0.000579 | 7114.563477 | 325.591064 | 325.591064 | 142200 | 39.5 | 0.000798 | 0.012198 | 0.006708 | 0.006708 | 6917.034668 | 3803.702393 | 3803.702393 | 20.003235 | 21.429382 | 24.13329 | 15.477 | 1e-05 | 142200 | 0.000802 | 0.012249 | 0.006736 | 0.006736 | 6913.368164 | 3801.686279 | 3801.686279
281.277588 | 1.637415 | 142260 | 39.51667 | 0.00067 | 0.010285 | 0.000338 | 0.000338 | 7196.473633 | 236.584595 | 236.584595 | 20.003235 | 21.43634 | 1.21581 | 15.425 | 3e-06 | 142260 | 0.000685 | 0.010517 | 0.000346 | 0.000346 | 7185.25 | 236.215607 | 236.215607 | 142260 | 39.51667 | 0.000814 | 0.012505 | 0.000572 | 0.000572 | 7122.856445 | 325.970581 | 325.970581 | 19.999664 | 21.439331 | 2.05902 | 15.425 | 3e-06 | 142260 | 0.000822 | 0.012625 | 0.000578 | 0.000578 | 7115.320801 | 325.625732 | 325.625732 | 142260 | 39.51667 | 0.000797 | 0.012185 | 0.0067 | 0.0067 | 6917.765625 | 3804.104248 | 3804.104248 | 19.997894 | 21.429382 | 24.10398 | 15.477 | 1e-05 | 142260 | 0.000802 | 0.012256 | 0.00674 | 0.00674 | 6914.103516 | 3802.090332 | 3802.090332
281.304863 | 1.63605 | 142320 | 39.53333 | 0.000669 | 0.010266 | 0.000338 | 0.000338 | 7197.089844 | 236.604843 | 236.604843 | 19.999664 | 21.43634 | 1.21491 | 15.425 | 3e-06 | 142320 | 0.000685 | 0.010505 | 0.000345 | 0.000345 | 7185.880371 | 236.236328 | 236.236328 | 142320 | 39.53333 | 0.000813 | 0.012484 | 0.000571 | 0.000571 | 7123.605957 | 326.004883 | 326.004883 | 19.999664 | 21.439178 | 2.05719 | 15.425 | 3e-06 | 142320 | 0.000821 | 0.012611 | 0.000577 | 0.000577 | 7116.077637 | 325.660339 | 325.660339 | 142320 | 39.53333 | 0.000796 | 0.012168 | 0.006691 | 0.006691 | 6918.495605 | 3804.505859 | 3804.505859 | 20.001465 | 21.429382 | 24.0747 | 15.477 | 1e-05 | 142320 | 0.000801 | 0.012238 | 0.006729 | 0.006729 | 6914.837402 | 3802.494141 | 3802.494141
281.332123 | 1.635135 | 142380 | 39.55 | 0.000669 | 0.010259 | 0.000337 | 0.000337 | 7197.705566 | 236.625092 | 236.625092 | 19.997894 | 21.43634 | 1.21491 | 15.425 | 3e-06 | 142380 | 0.000684 | 0.010492 | 0.000345 | 0.000345 | 7186.509766 | 236.257019 | 236.257019 | 142380 | 39.55 | 0.000813 | 0.012487 | 0.000571 | 0.000571 | 7124.35498 | 326.039154 | 326.039154 | 19.997894 | 21.439178 | 2.05536 | 15.425 | 3e-06 | 142380 | 0.00082 | 0.012597 | 0.000576 | 0.000576 | 7116.833496 | 325.694946 | 325.694946 | 142380 | 39.55 | 0.000795 | 0.01215 | 0.006681 | 0.006681 | 6919.224609 | 3804.906738 | 3804.906738 | 19.997894 | 21.429382 | 24.04542 | 15.477 | 1e-05 | 142380 | 0.000799 | 0.012217 | 0.006718 | 0.006718 | 6915.570801 | 3802.897217 | 3802.897217
281.3593675 | 1.63443 | 142440 | 39.56667 | 0.000669 | 0.010264 | 0.000337 | 0.000337 | 7198.321289 | 236.64534 | 236.64534 | 19.999664 | 21.436188 | 1.21443 | 15.425 | 3e-06 | 142440 | 0.000682 | 0.010473 | 0.000344 | 0.000344 | 7187.138184 | 236.277679 | 236.277679 | 142440 | 39.56667 | 0.000812 | 0.012475 | 0.000571 | 0.000571 | 7125.103027 | 326.073395 | 326.073395 | 19.999664 | 21.439178 | 2.05443 | 15.425 | 3e-06 | 142440 | 0.00082 | 0.01259 | 0.000576 | 0.000576 | 7117.588867 | 325.729523 | 325.729523 | 142440 | 39.56667 | 0.000795 | 0.012141 | 0.006676 | 0.006676 | 6919.953125 | 3805.307373 | 3805.307373 | 20.005035 | 21.429382 | 24.02346 | 15.477 | 1e-05 | 142440 | 0.000798 | 0.012201 | 0.006709 | 0.006709 | 6916.302734 | 3803.299805 | 3803.299805
281.386604 | 1.6326 | 142500 | 39.58333 | 0.000669 | 0.010262 | 0.000337 | 0.000337 | 7198.937012 | 236.665573 | 236.665573 | 19.996094 | 21.436188 | 1.2126 | 15.425 | 3e-06 | 142500 | 0.000681 | 0.01045 | 0.000344 | 0.000344 | 7187.765137 | 236.298309 | 236.298309 | 142500 | 39.58333 | 0.000811 | 0.012459 | 0.00057 | 0.00057 | 7125.851074 | 326.107635 | 326.107635 | 19.999664 | 21.439178 | 2.0526 | 15.425 | 3e-06 | 142500 | 0.000819 | 0.012586 | 0.000576 | 0.000576 | 7118.34375 | 325.764069 | 325.764069 | 142500 | 39.58333 | 0.000794 | 0.012129 | 0.00667 | 0.00667 | 6920.681152 | 3805.70752 | 3805.70752 | 19.997894 | 21.429382 | 24.00147 | 15.477 | 1e-05 | 142500 | 0.000798 | 0.012198 | 0.006708 | 0.006708 | 6917.034668 | 3803.702393 | 3803.702393
281.4137875 | 1.630335 | 142560 | 39.6 | 0.000667 | 0.010234 | 0.000336 | 0.000336 | 7199.55127 | 236.68576 | 236.68576 | 19.999664 | 21.436188 | 1.2108 | 15.425 | 3e-06 | 142560 | 0.000681 | 0.01045 | 0.000344 | 0.000344 | 7188.39209 | 236.318909 | 236.318909 | 142560 | 39.6 | 0.000811 | 0.012459 | 0.00057 | 0.00057 | 7126.598145 | 326.141815 | 326.141815 | 20.003235 | 21.439178 | 2.04987 | 15.425 | 3e-06 | 142560 | 0.000818 | 0.012567 | 0.000575 | 0.000575 | 7119.098145 | 325.798584 | 325.798584 | 142560 | 39.6 | 0.000794 | 0.012127 | 0.006669 | 0.006669 | 6921.408691 | 3806.107422 | 3806.107422 | 19.997894 | 21.429382 | 23.9868 | 15.477 | 1e-05 | 142560 | 0.000797 | 0.012185 | 0.0067 | 0.0067 | 6917.765625 | 3804.104248 | 3804.104248
281.4409485 | 1.62873 | 142620 | 39.61667 | 0.000667 | 0.01023 | 0.000336 | 0.000336 | 7200.164551 | 236.705933 | 236.705933 | 19.999664 | 21.436188 | 1.20942 | 15.425 | 3e-06 | 142620 | 0.000681 | 0.010446 | 0.000343 | 0.000343 | 7189.019043 | 236.339508 | 236.339508 | 142620 | 39.61667 | 0.000809 | 0.012432 | 0.000569 | 0.000569 | 7127.344238 | 326.175964 | 326.175964 | 19.997894 | 21.439178 | 2.04804 | 15.425 | 3e-06 | 142620 | 0.000817 | 0.012553 | 0.000574 | 0.000574 | 7119.851074 | 325.833038 | 325.833038 | 142620 | 39.61667 | 0.000792 | 0.012104 | 0.006656 | 0.006656 | 6922.134766 | 3806.50708 | 3806.50708 | 20.001465 | 21.429382 | 23.95752 | 15.477 | 1e-05 | 142620 | 0.000796 | 0.012168 | 0.006691 | 0.006691 | 6918.495605 | 3804.505859 | 3804.505859
281.4680785 | 1.626675 | 142680 | 39.63333 | 0.000666 | 0.010213 | 0.000336 | 0.000336 | 7200.777344 | 236.726074 | 236.726074 | 20.003235 | 21.436188 | 1.20804 | 15.425 | 3e-06 | 142680 | 0.000679 | 0.010427 | 0.000343 | 0.000343 | 7189.644531 | 236.360077 | 236.360077 | 142680 | 39.63333 | 0.000809 | 0.012422 | 0.000568 | 0.000568 | 7128.089844 | 326.210083 | 326.210083 | 19.999664 | 21.439178 | 2.04531 | 15.425 | 3e-06 | 142680 | 0.000817 | 0.012542 | 0.000574 | 0.000574 | 7120.603516 | 325.867493 | 325.867493 | 142680 | 39.63333 | 0.000792 | 0.012097 | 0.006652 | 0.006652 | 6922.860352 | 3806.906006 | 3806.906006 | 19.997894 | 21.429382 | 23.92821 | 15.477 | 1e-05 | 142680 | 0.000795 | 0.01215 | 0.006681 | 0.006681 | 6919.224609 | 3804.906738 | 3804.906738
281.495171 | 1.625055 | 142740 | 39.65 | 0.000665 | 0.010197 | 0.000335 | 0.000335 | 7201.389648 | 236.746201 | 236.746201 | 20.003235 | 21.436188 | 1.20666 | 15.425 | 3e-06 | 142740 | 0.000678 | 0.010409 | 0.000342 | 0.000342 | 7190.269043 | 236.380615 | 236.380615 | 142740 | 39.65 | 0.000808 | 0.012413 | 0.000568 | 0.000568 | 7128.834473 | 326.244141 | 326.244141 | 19.997894 | 21.439178 | 2.04345 | 15.425 | 3e-06 | 142740 | 0.000815 | 0.012523 | 0.000573 | 0.000573 | 7121.35498 | 325.901886 | 325.901886 | 142740 | 39.65 | 0.000791 | 0.012078 | 0.006642 | 0.006642 | 6923.585449 | 3807.304687 | 3807.304687 | 20.003235 | 21.429382 | 23.89893 | 15.477 | 1e-05 | 142740 | 0.000795 | 0.012141 | 0.006676 | 0.006676 | 6919.953125 | 3805.307373 | 3805.307373
281.522247 | 1.6239 | 142800 | 39.66667 | 0.000664 | 0.010188 | 0.000335 | 0.000335 | 7202.000977 | 236.766296 | 236.766296 | 19.997894 | 21.436188 | 1.20528 | 15.425 | 3e-06 | 142800 | 0.000678 | 0.010402 | 0.000342 | 0.000342 | 7190.893066 | 236.401123 | 236.401123 | 142800 | 39.66667 | 0.000807 | 0.012399 | 0.000567 | 0.000567 | 7129.578613 | 326.278198 | 326.278198 | 19.999664 | 21.439178 | 2.04252 | 15.425 | 3e-06 | 142800 | 0.000815 | 0.012519 | 0.000573 | 0.000573 | 7122.105957 | 325.936249 | 325.936249 | 142800 | 39.66667 | 0.00079 | 0.012069 | 0.006637 | 0.006637 | 6924.30957 | 3807.702637 | 3807.702637 | 20.001465 | 21.429382 | 23.86965 | 15.477 | 1e-05 | 142800 | 0.000794 | 0.012129 | 0.00667 | 0.00667 | 6920.681152 | 3805.70752 | 3805.70752
281.549301 | 1.623 | 142860 | 39.68333 | 0.000664 | 0.010181 | 0.000335 | 0.000335 | 7202.611816 | 236.786377 | 236.786377 | 19.997894 | 21.436188 | 1.20438 | 15.425 | 3e-06 | 142860 | 0.000676 | 0.010379 | 0.000341 | 0.000341 | 7191.516113 | 236.4216 | 236.4216 | 142860 | 39.68333 | 0.000807 | 0.012395 | 0.000567 | 0.000567 | 7130.322266 | 326.312225 | 326.312225 | 19.999664 | 21.439178 | 2.04162 | 15.425 | 3e-06 | 142860 | 0.000814 | 0.012505 | 0.000572 | 0.000572 | 7122.856445 | 325.970581 | 325.970581 | 142860 | 39.68333 | 0.000789 | 0.012051 | 0.006627 | 0.006627 | 6925.032715 | 3808.100342 | 3808.100342 | 20.001465 | 21.429382 | 23.84766 | 15.477 | 1e-05 | 142860 | 0.000794 | 0.012127 | 0.006669 | 0.006669 | 6921.408691 | 3806.107422 | 3806.107422
281.576347 | 1.62186 | 142920 | 39.7 | 0.000663 | 0.01017 | 0.000334 | 0.000334 | 7203.22168 | 236.806442 | 236.806442 | 20.005035 | 21.436188 | 1.203 | 15.425 | 3e-06 | 142920 | 0.000676 | 0.01037 | 0.000341 | 0.000341 | 7192.138184 | 236.442062 | 236.442062 | 142920 | 39.7 | 0.000807 | 0.01239 | 0.000567 | 0.000567 | 7131.06543 | 326.346252 | 326.346252 | 20.001465 | 21.439026 | 2.04072 | 15.425 | 3e-06 | 142920 | 0.000813 | 0.012484 | 0.000571 | 0.000571 | 7123.605957 | 326.004883 | 326.004883 | 142920 | 39.7 | 0.000788 | 0.012035 | 0.006618 | 0.006618 | 6925.754883 | 3808.497559 | 3808.497559 | 19.997894 | 21.429382 | 23.81835 | 15.477 | 1e-05 | 142920 | 0.000792 | 0.012104 | 0.006656 | 0.006656 | 6922.134766 | 3806.50708 | 3806.50708
281.603363 | 1.61982 | 142980 | 39.71667 | 0.000662 | 0.010158 | 0.000334 | 0.000334 | 7203.831543 | 236.826477 | 236.826477 | 19.997894 | 21.436188 | 1.20165 | 15.425 | 3e-06 | 142980 | 0.000675 | 0.010361 | 0.000341 | 0.000341 | 7192.759766 | 236.462494 | 236.462494 | 142980 | 39.71667 | 0.000806 | 0.012374 | 0.000566 | 0.000566 | 7131.808105 | 326.380249 | 326.380249 | 19.997894 | 21.439178 | 2.03799 | 15.425 | 3e-06 | 142980 | 0.000813 | 0.012487 | 0.000571 | 0.000571 | 7124.35498 | 326.039154 | 326.039154 | 142980 | 39.71667 | 0.000787 | 0.012028 | 0.006614 | 0.006614 | 6926.476074 | 3808.894287 | 3808.894287 | 19.997894 | 21.429382 | 23.78904 | 15.477 | 1e-05 | 142980 | 0.000792 | 0.012097 | 0.006652 | 0.006652 | 6922.860352 | 3806.906006 | 3806.906006
281.630341 | 1.618425 | 143040 | 39.73333 | 0.000662 | 0.010154 | 0.000334 | 0.000334 | 7204.44043 | 236.846497 | 236.846497 | 19.997894 | 21.436188 | 1.20072 | 15.425 | 3e-06 | 143040 | 0.000674 | 0.010338 | 0.00034 | 0.00034 | 7193.380371 | 236.482895 | 236.482895 | 143040 | 39.73333 | 0.000805 | 0.012369 | 0.000566 | 0.000566 | 7132.549805 | 326.414185 | 326.414185 | 19.999664 | 21.439178 | 2.03613 | 15.425 | 3e-06 | 143040 | 0.000812 | 0.012475 | 0.000571 | 0.000571 | 7125.103027 | 326.073395 | 326.073395 | 143040 | 39.73333 | 0.000786 | 0.012012 | 0.006605 | 0.006605 | 6927.196777 | 3809.290527 | 3809.290527 | 20.001465 | 21.429535 | 23.76708 | 15.477 | 1e-05 | 143040 | 0.000791 | 0.012078 | 0.006642 | 0.006642 | 6923.585449 | 3807.304687 | 3807.304687
281.6573105 | 1.61727 | 143100 | 39.75 | 0.000661 | 0.010135 | 0.000333 | 0.000333 | 7205.048828 | 236.866501 | 236.866501 | 19.999664 | 21.436188 | 1.19934 | 15.425 | 3e-06 | 143100 | 0.000674 | 0.01034 | 0.00034 | 0.00034 | 7194.000488 | 236.503281 | 236.503281 | 143100 | 39.75 | 0.000804 | 0.012351 | 0.000565 | 0.000565 | 7133.291016 | 326.44812 | 326.44812 | 19.997894 | 21.439026 | 2.0352 | 15.425 | 3e-06 | 143100 | 0.000811 | 0.012459 | 0.00057 | 0.00057 | 7125.851074 | 326.107635 | 326.107635 | 143100 | 39.75 | 0.000785 | 0.011995 | 0.006596 | 0.006596 | 6927.916992 | 3809.686523 | 3809.686523 | 19.997894 | 21.429382 | 23.74512 | 15.477 | 1e-05 | 143100 | 0.00079 | 0.012069 | 0.006637 | 0.006637 | 6924.30957 | 3807.702637 | 3807.702637
281.68425 | 1.61568 | 143160 | 39.76667 | 0.00066 | 0.010131 | 0.000333 | 0.000333 | 7205.65625 | 236.886475 | 236.886475 | 19.999664 | 21.436188 | 1.19796 | 15.425 | 3e-06 | 143160 | 0.000673 | 0.010321 | 0.000339 | 0.000339 | 7194.619629 | 236.523651 | 236.523651 | 143160 | 39.76667 | 0.000804 | 0.012344 | 0.000565 | 0.000565 | 7134.031738 | 326.482025 | 326.482025 | 19.997894 | 21.439026 | 2.0334 | 15.425 | 3e-06 | 143160 | 0.000811 | 0.012459 | 0.00057 | 0.00057 | 7126.598145 | 326.141815 | 326.141815 | 143160 | 39.76667 | 0.000785 | 0.011991 | 0.006594 | 0.006594 | 6928.63623 | 3810.082031 | 3810.082031 | 20.003235 | 21.429382 | 23.71584 | 15.477 | 1e-05 | 143160 | 0.000789 | 0.012051 | 0.006627 | 0.006627 | 6925.032715 | 3808.100342 | 3808.100342
281.7111665 | 1.614075 | 143220 | 39.78333 | 0.00066 | 0.010119 | 0.000333 | 0.000333 | 7206.263672 | 236.906433 | 236.906433 | 19.997894 | 21.436188 | 1.19658 | 15.425 | 3e-06 | 143220 | 0.000672 | 0.010319 | 0.000339 | 0.000339 | 7195.23877 | 236.543991 | 236.543991 | 143220 | 39.78333 | 0.000804 | 0.012344 | 0.000565 | 0.000565 | 7134.772461 | 326.5159 | 326.5159 | 20.005035 | 21.439026 | 2.03157 | 15.425 | 3e-06 | 143220 | 0.000809 | 0.012432 | 0.000569 | 0.000569 | 7127.344238 | 326.175964 | 326.175964 | 143220 | 39.78333 | 0.000784 | 0.011972 | 0.006584 | 0.006584 | 6929.354492 | 3810.477051 | 3810.477051 | 20.001465 | 21.429382 | 23.68653 | 15.477 | 1e-05 | 143220 | 0.000788 | 0.012035 | 0.006618 | 0.006618 | 6925.754883 | 3808.497559 | 3808.497559
281.7380525 | 1.612245 | 143280 | 39.8 | 0.000658 | 0.010099 | 0.000332 | 0.000332 | 7206.869629 | 236.926361 | 236.926361 | 20.003235 | 21.436066 | 1.19478 | 15.425 | 3e-06 | 143280 | 0.000671 | 0.010298 | 0.000339 | 0.000339 | 7195.856934 | 236.564316 | 236.564316 | 143280 | 39.8 | 0.000802 | 0.012321 | 0.000564 | 0.000564 | 7135.511719 | 326.549744 | 326.549744 | 19.997894 | 21.439178 | 2.02971 | 15.425 | 3e-06 | 143280 | 0.000809 | 0.012422 | 0.000568 | 0.000568 | 7128.089844 | 326.210083 | 326.210083 | 143280 | 39.8 | 0.000783 | 0.011958 | 0.006576 | 0.006576 | 6930.072266 | 3810.871582 | 3810.871582 | 19.997894 | 21.429535 | 23.66454 | 15.477 | 1e-05 | 143280 | 0.000787 | 0.012028 | 0.006614 | 0.006614 | 6926.476074 | 3808.894287 | 3808.894287
281.764908 | 1.610865 | 143340 | 39.81667 | 0.000658 | 0.010094 | 0.000332 | 0.000332 | 7207.475098 | 236.946259 | 236.946259 | 19.999664 | 21.436066 | 1.19385 | 15.425 | 3e-06 | 143340 | 0.00067 | 0.010285 | 0.000338 | 0.000338 | 7196.473633 | 236.584595 | 236.584595 | 143340 | 39.81667 | 0.000802 | 0.012317 | 0.000564 | 0.000564 | 7136.250977 | 326.583557 | 326.583557 | 19.997894 | 21.438904 | 2.02788 | 15.425 | 3e-06 | 143340 | 0.000808 | 0.012413 | 0.000568 | 0.000568 | 7128.834473 | 326.244141 | 326.244141 | 143340 | 39.81667 | 0.000782 | 0.011949 | 0.006571 | 0.006571 | 6930.789062 | 3811.265869 | 3811.265869 | 20.001465 | 21.429382 | 23.64258 | 15.477 | 1e-05 | 143340 | 0.000786 | 0.012012 | 0.006605 | 0.006605 | 6927.196777 | 3809.290527 | 3809.290527
281.791748 | 1.609725 | 143400 | 39.83333 | 0.000657 | 0.010085 | 0.000332 | 0.000332 | 7208.080078 | 236.966156 | 236.966156 | 20.001465 | 21.436188 | 1.19337 | 15.425 | 3e-06 | 143400 | 0.000669 | 0.010266 | 0.000338 | 0.000338 | 7197.089844 | 236.604843 | 236.604843 | 143400 | 39.83333 | 0.000802 | 0.01231 | 0.000563 | 0.000563 | 7136.989258 | 326.61734 | 326.61734 | 19.999664 | 21.439026 | 2.02608 | 15.425 | 3e-06 | 143400 | 0.000807 | 0.012399 | 0.000567 | 0.000567 | 7129.578613 | 326.278198 | 326.278198 | 143400 | 39.83333 | 0.000781 | 0.011935 | 0.006563 | 0.006563 | 6931.505371 | 3811.659668 | 3811.659668 | 19.999664 | 21.429535 | 23.62062 | 15.477 | 1e-05 | 143400 | 0.000785 | 0.011995 | 0.006596 | 0.006596 | 6927.916992 | 3809.686523 | 3809.686523
281.8185655 | 1.60812 | 143460 | 39.85 | 0.000657 | 0.010073 | 0.000331 | 0.000331 | 7208.68457 | 236.986038 | 236.986038 | 19.999664 | 21.436188 | 1.19202 | 15.425 | 3e-06 | 143460 | 0.000669 | 0.010259 | 0.000337 | 0.000337 | 7197.705566 | 236.625092 | 236.625092 | 143460 | 39.85 | 0.0008 | 0.012289 | 0.000562 | 0.000562 | 7137.726562 | 326.651093 | 326.651093 | 20.005035 | 21.439026 | 2.02422 | 15.425 | 3e-06 | 143460 | 0.000807 | 0.012395 | 0.000567 | 0.000567 | 7130.322266 | 326.312225 | 326.312225 | 143460 | 39.85 | 0.000781 | 0.011931 | 0.006561 | 0.006561 | 6932.220703 | 3812.053223 | 3812.053223 | 19.997894 | 21.429535 | 23.60595 | 15.477 | 1e-05 | 143460 | 0.000785 | 0.011991 | 0.006594 | 0.006594 | 6928.63623 | 3810.082031 | 3810.082031
281.845352 | 1.60629 | 143520 | 39.86667 | 0.000657 | 0.010076 | 0.000331 | 0.000331 | 7209.289062 | 237.00589 | 237.00589 | 19.997894 | 21.436066 | 1.19019 | 15.425 | 3e-06 | 143520 | 0.000669 | 0.010264 | 0.000337 | 0.000337 | 7198.321289 | 236.64534 | 236.64534 | 143520 | 39.86667 | 0.0008 | 0.01228 | 0.000562 | 0.000562 | 7138.463379 | 326.684814 | 326.684814 | 20.001465 | 21.439026 | 2.02239 | 15.425 | 3e-06 | 143520 | 0.000807 | 0.01239 | 0.000567 | 0.000567 | 7131.06543 | 326.346252 | 326.346252 | 143520 | 39.86667 | 0.00078 | 0.011915 | 0.006552 | 0.006552 | 6932.936035 | 3812.446533 | 3812.446533 | 19.997894 | 21.429382 | 23.58396 | 15.477 | 1e-05 | 143520 | 0.000784 | 0.011972 | 0.006584 | 0.006584 | 6929.354492 | 3810.477051 | 3810.477051
281.8721085 | 1.604475 | 143580 | 39.88333 | 0.000655 | 0.010043 | 0.00033 | 0.00033 | 7209.891602 | 237.025711 | 237.025711 | 20.001465 | 21.436066 | 1.18836 | 15.425 | 3e-06 | 143580 | 0.000669 | 0.010262 | 0.000337 | 0.000337 | 7198.937012 | 236.665573 | 236.665573 | 143580 | 39.88333 | 0.000799 | 0.012271 | 0.000562 | 0.000562 | 7139.199707 | 326.718506 | 326.718506 | 19.997894 | 21.439026 | 2.02059 | 15.425 | 3e-06 | 143580 | 0.000806 | 0.012374 | 0.000566 | 0.000566 | 7131.808105 | 326.380249 | 326.380249 | 143580 | 39.88333 | 0.00078 | 0.01191 | 0.006549 | 0.006549 | 6933.650391 | 3812.839355 | 3812.839355 | 20.005035 | 21.429535 | 23.55468 | 15.477 | 1e-05 | 143580 | 0.000783 | 0.011958 | 0.006576 | 0.006576 | 6930.072266 | 3810.871582 | 3810.871582
281.8988345 | 1.602855 | 143640 | 39.9 | 0.000654 | 0.01003 | 0.00033 | 0.00033 | 7210.493652 | 237.045502 | 237.045502 | 19.999664 | 21.436066 | 1.18698 | 15.425 | 3e-06 | 143640 | 0.000667 | 0.010234 | 0.000336 | 0.000336 | 7199.55127 | 236.68576 | 236.68576 | 143640 | 39.9 | 0.000798 | 0.012259 | 0.000561 | 0.000561 | 7139.935059 | 326.752167 | 326.752167 | 19.997894 | 21.439026 | 2.01873 | 15.425 | 3e-06 | 143640 | 0.000805 | 0.012369 | 0.000566 | 0.000566 | 7132.549805 | 326.414185 | 326.414185 | 143640 | 39.9 | 0.000779 | 0.011894 | 0.006541 | 0.006541 | 6934.364258 | 3813.231689 | 3813.231689 | 19.997894 | 21.429535 | 23.53272 | 15.477 | 1e-05 | 143640 | 0.000782 | 0.011949 | 0.006571 | 0.006571 | 6930.789062 | 3811.265869 | 3811.265869
281.925537 | 1.601925 | 143700 | 39.91667 | 0.000654 | 0.010032 | 0.00033 | 0.00033 | 7211.095215 | 237.065277 | 237.065277 | 19.999664 | 21.436066 | 1.18605 | 15.425 | 3e-06 | 143700 | 0.000667 | 0.01023 | 0.000336 | 0.000336 | 7200.164551 | 236.705933 | 236.705933 | 143700 | 39.91667 | 0.000798 | 0.01225 | 0.000561 | 0.000561 | 7140.67041 | 326.785797 | 326.785797 | 20.005035 | 21.438904 | 2.0178 | 15.425 | 3e-06 | 143700 | 0.000804 | 0.012351 | 0.000565 | 0.000565 | 7133.291016 | 326.44812 | 326.44812 | 143700 | 39.91667 | 0.000778 | 0.01188 | 0.006533 | 0.006533 | 6935.07666 | 3813.623779 | 3813.623779 | 20.003235 | 21.429535 | 23.51076 | 15.477 | 1e-05 | 143700 | 0.000781 | 0.011935 | 0.006563 | 0.006563 | 6931.505371 | 3811.659668 | 3811.659668
281.952232 | 1.6008 | 143760 | 39.93333 | 0.000653 | 0.010016 | 0.000329 | 0.000329 | 7211.696289 | 237.085037 | 237.085037 | 19.999664 | 21.436066 | 1.1847 | 15.425 | 3e-06 | 143760 | 0.000666 | 0.010213 | 0.000336 | 0.000336 | 7200.777344 | 236.726074 | 236.726074 | 143760 | 39.93333 | 0.000797 | 0.012241 | 0.00056 | 0.00056 | 7141.404785 | 326.819427 | 326.819427 | 19.997894 | 21.438904 | 2.0169 | 15.425 | 3e-06 | 143760 | 0.000804 | 0.012344 | 0.000565 | 0.000565 | 7134.031738 | 326.482025 | 326.482025 | 143760 | 39.93333 | 0.000777 | 0.011866 | 0.006525 | 0.006525 | 6935.789062 | 3814.015381 | 3814.015381 | 19.999664 | 21.429535 | 23.48877 | 15.477 | 1e-05 | 143760 | 0.000781 | 0.011931 | 0.006561 | 0.006561 | 6932.220703 | 3812.053223 | 3812.053223
281.978897 | 1.59897 | 143820 | 39.95 | 0.000652 | 0.010004 | 0.000329 | 0.000329 | 7212.296875 | 237.104767 | 237.104767 | 19.999664 | 21.436066 | 1.18377 | 15.425 | 3e-06 | 143820 | 0.000665 | 0.010197 | 0.000335 | 0.000335 | 7201.389648 | 236.746201 | 236.746201 | 143820 | 39.95 | 0.000797 | 0.012236 | 0.00056 | 0.00056 | 7142.138672 | 326.853027 | 326.853027 | 20.003235 | 21.438904 | 2.01417 | 15.425 | 3e-06 | 143820 | 0.000804 | 0.012344 | 0.000565 | 0.000565 | 7134.772461 | 326.5159 | 326.5159 | 143820 | 39.95 | 0.000777 | 0.011866 | 0.006525 | 0.006525 | 6936.500488 | 3814.406738 | 3814.406738 | 19.997894 | 21.429535 | 23.46678 | 15.477 | 1e-05 | 143820 | 0.00078 | 0.011915 | 0.006552 | 0.006552 | 6932.936035 | 3812.446533 | 3812.446533
282.005531 | 1.597365 | 143880 | 39.96667 | 0.000652 | 0.009997 | 0.000329 | 0.000329 | 7212.896484 | 237.124496 | 237.124496 | 20.001465 | 21.436066 | 1.18239 | 15.425 | 3e-06 | 143880 | 0.000664 | 0.010188 | 0.000335 | 0.000335 | 7202.000977 | 236.766296 | 236.766296 | 143880 | 39.96667 | 0.000796 | 0.01222 | 0.000559 | 0.000559 | 7142.87207 | 326.886566 | 326.886566 | 19.997894 | 21.438904 | 2.01234 | 15.425 | 3e-06 | 143880 | 0.000802 | 0.012321 | 0.000564 | 0.000564 | 7135.511719 | 326.549744 | 326.549744 | 143880 | 39.96667 | 0.000775 | 0.011843 | 0.006513 | 0.006513 | 6937.211426 | 3814.797607 | 3814.797607 | 19.997894 | 21.429535 | 23.4375 | 15.477 | 1e-05 | 143880 | 0.00078 | 0.01191 | 0.006549 | 0.006549 | 6933.650391 | 3812.839355 | 3812.839355
282.0321425 | 1.59555 | 143940 | 39.98333 | 0.00065 | 0.009979 | 0.000328 | 0.000328 | 7213.495117 | 237.14418 | 237.14418 | 19.999664 | 21.436066 | 1.18059 | 15.425 | 3e-06 | 143940 | 0.000664 | 0.010181 | 0.000335 | 0.000335 | 7202.611816 | 236.786377 | 236.786377 | 143940 | 39.98333 | 0.000795 | 0.012213 | 0.000559 | 0.000559 | 7143.604492 | 326.920105 | 326.920105 | 19.997894 | 21.438904 | 2.01051 | 15.425 | 3e-06 | 143940 | 0.000802 | 0.012317 | 0.000564 | 0.000564 | 7136.250977 | 326.583557 | 326.583557 | 143940 | 39.98333 | 0.000774 | 0.011829 | 0.006505 | 0.006505 | 6937.921387 | 3815.187988 | 3815.187988 | 19.997894 | 21.429535 | 23.40822 | 15.477 | 1e-05 | 143940 | 0.000779 | 0.011894 | 0.006541 | 0.006541 | 6934.364258 | 3813.231689 | 3813.231689
282.058716 | 1.59417 | 144000 | 40 | 0.00065 | 0.009977 | 0.000328 | 0.000328 | 7214.09375 | 237.163849 | 237.163849 | 20.003235 | 21.435913 | 1.17966 | 15.425 | 3e-06 | 144000 | 0.000663 | 0.01017 | 0.000334 | 0.000334 | 7203.22168 | 236.806442 | 236.806442 | 144000 | 40 | 0.000794 | 0.012195 | 0.000558 | 0.000558 | 7144.336426 | 326.953583 | 326.953583 | 19.997894 | 21.438904 | 2.00868 | 15.425 | 3e-06 | 144000 | 0.000802 | 0.01231 | 0.000563 | 0.000563 | 7136.989258 | 326.61734 | 326.61734 | 144000 | 40 | 0.000774 | 0.011825 | 0.006502 | 0.006502 | 6938.630371 | 3815.577881 | 3815.577881 | 20.003235 | 21.429535 | 23.38623 | 15.477 | 1e-05 | 144000 | 0.000778 | 0.01188 | 0.006533 | 0.006533 | 6935.07666 | 3813.623779 | 3813.623779
282.0852815 | 1.59255 | 144060 | 40.01667 | 0.000649 | 0.009961 | 0.000327 | 0.000327 | 7214.691406 | 237.183502 | 237.183502 | 19.997894 | 21.436066 | 1.17828 | 15.425 | 3e-06 | 144060 | 0.000662 | 0.010158 | 0.000334 | 0.000334 | 7203.831543 | 236.826477 | 236.826477 | 144060 | 40.01667 | 0.000794 | 0.012188 | 0.000558 | 0.000558 | 7145.067871 | 326.987061 | 326.987061 | 20.005035 | 21.438904 | 2.00682 | 15.425 | 3e-06 | 144060 | 0.0008 | 0.012289 | 0.000562 | 0.000562 | 7137.726562 | 326.651093 | 326.651093 | 144060 | 40.01667 | 0.000773 | 0.011804 | 0.006491 | 0.006491 | 6939.338867 | 3815.967529 | 3815.967529 | 19.999664 | 21.429382 | 23.37159 | 15.477 | 1e-05 | 144060 | 0.000777 | 0.011866 | 0.006525 | 0.006525 | 6935.789062 | 3814.015381 | 3814.015381
282.111801 | 1.59027 | 144120 | 40.03333 | 0.000649 | 0.009951 | 0.000327 | 0.000327 | 7215.288574 | 237.203125 | 237.203125 | 19.997894 | 21.436066 | 1.17645 | 15.425 | 3e-06 | 144120 | 0.000662 | 0.010154 | 0.000334 | 0.000334 | 7204.44043 | 236.846497 | 236.846497 | 144120 | 40.03333 | 0.000793 | 0.012172 | 0.000557 | 0.000557 | 7145.797852 | 327.020477 | 327.020477 | 19.999664 | 21.438904 | 2.00409 | 15.425 | 3e-06 | 144120 | 0.0008 | 0.01228 | 0.000562 | 0.000562 | 7138.463379 | 326.684814 | 326.684814 | 144120 | 40.03333 | 0.000773 | 0.011804 | 0.006491 | 0.006491 | 6940.047363 | 3816.356934 | 3816.356934 | 19.997894 | 21.429535 | 23.35695 | 15.477 | 1e-05 | 144120 | 0.000777 | 0.011866 | 0.006525 | 0.006525 | 6936.500488 | 3814.406738 | 3814.406738
282.1382905 | 1.588905 | 144180 | 40.05 | 0.000647 | 0.009931 | 0.000326 | 0.000326 | 7215.884277 | 237.222717 | 237.222717 | 20.003235 | 21.435913 | 1.17555 | 15.425 | 3e-06 | 144180 | 0.000661 | 0.010135 | 0.000333 | 0.000333 | 7205.048828 | 236.866501 | 236.866501 | 144180 | 40.05 | 0.000792 | 0.012163 | 0.000557 | 0.000557 | 7146.527832 | 327.053864 | 327.053864 | 19.999664 | 21.438904 | 2.00226 | 15.425 | 3e-06 | 144180 | 0.000799 | 0.012271 | 0.000562 | 0.000562 | 7139.199707 | 326.718506 | 326.718506 | 144180 | 40.05 | 0.000772 | 0.011795 | 0.006486 | 0.006486 | 6940.754395 | 3816.746094 | 3816.746094 | 19.999664 | 21.429535 | 23.32761 | 15.477 | 1e-05 | 144180 | 0.000775 | 0.011843 | 0.006513 | 0.006513 | 6937.211426 | 3814.797607 | 3814.797607
282.1647645 | 1.58751 | 144240 | 40.06667 | 0.000647 | 0.009928 | 0.000326 | 0.000326 | 7216.47998 | 237.24231 | 237.24231 | 19.999664 | 21.436066 | 1.17462 | 15.425 | 3e-06 | 144240 | 0.00066 | 0.010131 | 0.000333 | 0.000333 | 7205.65625 | 236.886475 | 236.886475 | 144240 | 40.06667 | 0.000791 | 0.012142 | 0.000556 | 0.000556 | 7147.256348 | 327.087219 | 327.087219 | 20.001465 | 21.438904 | 2.0004 | 15.425 | 3e-06 | 144240 | 0.000798 | 0.012259 | 0.000561 | 0.000561 | 7139.935059 | 326.752167 | 326.752167 | 144240 | 40.06667 | 0.00077 | 0.011767 | 0.006471 | 0.006471 | 6941.460937 | 3817.134521 | 3817.134521 | 20.003235 | 21.429535 | 23.29101 | 15.477 | 1e-05 | 144240 | 0.000774 | 0.011829 | 0.006505 | 0.006505 | 6937.921387 | 3815.187988 | 3815.187988
282.1912075 | 1.58661 | 144300 | 40.08333 | 0.000647 | 0.009919 | 0.000326 | 0.000326 | 7217.075195 | 237.261871 | 237.261871 | 20.003235 | 21.435913 | 1.17369 | 15.425 | 3e-06 | 144300 | 0.00066 | 0.010119 | 0.000333 | 0.000333 | 7206.263672 | 236.906433 | 236.906433 | 144300 | 40.08333 | 0.00079 | 0.012137 | 0.000555 | 0.000555 | 7147.984863 | 327.120544 | 327.120544 | 20.001465 | 21.438904 | 1.99953 | 15.425 | 3e-06 | 144300 | 0.000798 | 0.01225 | 0.000561 | 0.000561 | 7140.67041 | 326.785797 | 326.785797 | 144300 | 40.08333 | 0.00077 | 0.011762 | 0.006468 | 0.006468 | 6942.166504 | 3817.522461 | 3817.522461 | 19.997894 | 21.429535 | 23.27637 | 15.477 | 1e-05 | 144300 | 0.000774 | 0.011825 | 0.006502 | 0.006502 | 6938.630371 | 3815.577881 | 3815.577881
282.2176515 | 1.585245 | 144360 | 40.1 | 0.000646 | 0.009917 | 0.000326 | 0.000326 | 7217.669922 | 237.281433 | 237.281433 | 19.999664 | 21.436066 | 1.17189 | 15.425 | 3e-06 | 144360 | 0.000658 | 0.010099 | 0.000332 | 0.000332 | 7206.869629 | 236.926361 | 236.926361 | 144360 | 40.1 | 0.00079 | 0.012135 | 0.000555 | 0.000555 | 7148.712891 | 327.15387 | 327.15387 | 19.997894 | 21.438904 | 1.9986 | 15.425 | 3e-06 | 144360 | 0.000797 | 0.012241 | 0.00056 | 0.00056 | 7141.404785 | 326.819427 | 326.819427 | 144360 | 40.1 | 0.00077 | 0.011758 | 0.006466 | 0.006466 | 6942.87207 | 3817.9104 | 3817.9104 | 19.997894 | 21.429535 | 23.27637 | 15.477 | 1e-05 | 144360 | 0.000773 | 0.011804 | 0.006491 | 0.006491 | 6939.338867 | 3815.967529 | 3815.967529
282.244049 | 1.58316 | 144420 | 40.11667 | 0.000645 | 0.009892 | 0.000325 | 0.000325 | 7218.263672 | 237.300934 | 237.300934 | 20.001465 | 21.435913 | 1.16958 | 15.425 | 3e-06 | 144420 | 0.000658 | 0.010094 | 0.000332 | 0.000332 | 7207.475098 | 236.946259 | 236.946259 | 144420 | 40.11667 | 0.00079 | 0.012128 | 0.000555 | 0.000555 | 7149.44043 | 327.187164 | 327.187164 | 19.999664 | 21.438904 | 1.99674 | 15.425 | 3e-06 | 144420 | 0.000797 | 0.012236 | 0.00056 | 0.00056 | 7142.138672 | 326.853027 | 326.853027 | 144420 | 40.11667 | 0.00077 | 0.01176 | 0.006467 | 0.006467 | 6943.577637 | 3818.29834 | 3818.29834 | 20.003235 | 21.429535 | 23.26905 | 15.477 | 1e-05 | 144420 | 0.000773 | 0.011804 | 0.006491 | 0.006491 | 6940.047363 | 3816.356934 | 3816.356934
282.2704235 | 1.58136 | 144480 | 40.13333 | 0.000644 | 0.009878 | 0.000325 | 0.000325 | 7218.856445 | 237.320419 | 237.320419 | 20.001465 | 21.436066 | 1.16868 | 15.425 | 3e-06 | 144480 | 0.000657 | 0.010085 | 0.000332 | 0.000332 | 7208.080078 | 236.966156 | 236.966156 | 144480 | 40.13333 | 0.000789 | 0.012112 | 0.000554 | 0.000554 | 7150.166992 | 327.220428 | 327.220428 | 20.001465 | 21.438751 | 1.99404 | 15.425 | 3e-06 | 144480 | 0.000796 | 0.01222 | 0.000559 | 0.000559 | 7142.87207 | 326.886566 | 326.886566 | 144480 | 40.13333 | 0.000769 | 0.011749 | 0.006461 | 0.006461 | 6944.282715 | 3818.686035 | 3818.686035 | 19.997894 | 21.429535 | 23.24706 | 15.477 | 1e-05 | 144480 | 0.000772 | 0.011795 | 0.006486 | 0.006486 | 6940.754395 | 3816.746094 | 3816.746094
282.296761 | 1.579755 | 144540 | 40.15 | 0.000643 | 0.009862 | 0.000324 | 0.000324 | 7219.448242 | 237.33989 | 237.33989 | 19.999664 | 21.435913 | 1.1673 | 15.425 | 3e-06 | 144540 | 0.000657 | 0.010073 | 0.000331 | 0.000331 | 7208.68457 | 236.986038 | 236.986038 | 144540 | 40.15 | 0.000788 | 0.012098 | 0.000554 | 0.000554 | 7150.893066 | 327.253632 | 327.253632 | 19.997894 | 21.438904 | 1.99221 | 15.425 | 3e-06 | 144540 | 0.000795 | 0.012213 | 0.000559 | 0.000559 | 7143.604492 | 326.920105 | 326.920105 | 144540 | 40.15 | 0.000768 | 0.011732 | 0.006452 | 0.006452 | 6944.986328 | 3819.073242 | 3819.073242 | 19.997894 | 21.429535 | 23.21046 | 15.477 | 1e-05 | 144540 | 0.00077 | 0.011767 | 0.006471 | 0.006471 | 6941.460937 | 3817.134521 | 3817.134521
282.323082 | 1.578585 | 144600 | 40.16667 | 0.000643 | 0.009862 | 0.000324 | 0.000324 | 7220.040039 | 237.359329 | 237.359329 | 19.997894 | 21.436066 | 1.16592 | 15.425 | 3e-06 | 144600 | 0.000657 | 0.010076 | 0.000331 | 0.000331 | 7209.289062 | 237.00589 | 237.00589 | 144600 | 40.16667 | 0.000787 | 0.012091 | 0.000553 | 0.000553 | 7151.618652 | 327.286835 | 327.286835 | 19.999664 | 21.438904 | 1.99125 | 15.425 | 3e-06 | 144600 | 0.000794 | 0.012195 | 0.000558 | 0.000558 | 7144.336426 | 326.953583 | 326.953583 | 144600 | 40.16667 | 0.000767 | 0.011721 | 0.006445 | 0.006445 | 6945.689453 | 3819.459717 | 3819.459717 | 20.001465 | 21.429535 | 23.18115 | 15.477 | 1e-05 | 144600 | 0.00077 | 0.011762 | 0.006468 | 0.006468 | 6942.166504 | 3817.522461 | 3817.522461
282.3493805 | 1.577685 | 144660 | 40.18333 | 0.000642 | 0.009848 | 0.000324 | 0.000324 | 7220.630859 | 237.378754 | 237.378754 | 19.997894 | 21.435913 | 1.16502 | 15.425 | 3e-06 | 144660 | 0.000655 | 0.010043 | 0.00033 | 0.00033 | 7209.891602 | 237.025711 | 237.025711 | 144660 | 40.18333 | 0.000787 | 0.012082 | 0.000553 | 0.000553 | 7152.343262 | 327.320007 | 327.320007 | 20.003235 | 21.438751 | 1.99035 | 15.425 | 3e-06 | 144660 | 0.000794 | 0.012188 | 0.000558 | 0.000558 | 7145.067871 | 326.987061 | 326.987061 | 144660 | 40.18333 | 0.000766 | 0.0117 | 0.006434 | 0.006434 | 6946.391602 | 3819.845947 | 3819.845947 | 19.997894 | 21.429535 | 23.15916 | 15.477 | 1e-05 | 144660 | 0.00077 | 0.011758 | 0.006466 | 0.006466 | 6942.87207 | 3817.9104 | 3817.9104
282.3756715 | 1.576305 | 144720 | 40.2 | 0.000641 | 0.009836 | 0.000323 | 0.000323 | 7221.220703 | 237.398163 | 237.398163 | 19.997894 | 21.436066 | 1.16316 | 15.425 | 3e-06 | 144720 | 0.000654 | 0.01003 | 0.00033 | 0.00033 | 7210.493652 | 237.045502 | 237.045502 | 144720 | 40.2 | 0.000786 | 0.012078 | 0.000553 | 0.000553 | 7153.067871 | 327.35318 | 327.35318 | 19.997894 | 21.438904 | 1.98945 | 15.425 | 3e-06 | 144720 | 0.000793 | 0.012172 | 0.000557 | 0.000557 | 7145.797852 | 327.020477 | 327.020477 | 144720 | 40.2 | 0.000766 | 0.011693 | 0.00643 | 0.00643 | 6947.093262 | 3820.231689 | 3820.231689 | 19.997894 | 21.429535 | 23.1372 | 15.477 | 1e-05 | 144720 | 0.00077 | 0.01176 | 0.006467 | 0.006467 | 6943.577637 | 3818.29834 | 3818.29834
282.401924 | 1.574715 | 144780 | 40.21667 | 0.00064 | 0.00982 | 0.000323 | 0.000323 | 7221.810059 | 237.417526 | 237.417526 | 19.997894 | 21.435913 | 1.16181 | 15.425 | 3e-06 | 144780 | 0.000654 | 0.010032 | 0.00033 | 0.00033 | 7211.095215 | 237.065277 | 237.065277 | 144780 | 40.21667 | 0.000786 | 0.012068 | 0.000552 | 0.000552 | 7153.791992 | 327.386322 | 327.386322 | 19.997894 | 21.438904 | 1.98762 | 15.425 | 3e-06 | 144780 | 0.000792 | 0.012163 | 0.000557 | 0.000557 | 7146.527832 | 327.053864 | 327.053864 | 144780 | 40.21667 | 0.000765 | 0.011682 | 0.006424 | 0.006424 | 6947.794434 | 3820.617187 | 3820.617187 | 20.005035 | 21.429535 | 23.11524 | 15.477 | 1e-05 | 144780 | 0.000769 | 0.011749 | 0.006461 | 0.006461 | 6944.282715 | 3818.686035 | 3818.686035
282.428162 | 1.573575 | 144840 | 40.23333 | 0.00064 | 0.009818 | 0.000323 | 0.000323 | 7222.399414 | 237.43689 | 237.43689 | 19.999664 | 21.435913 | 1.16136 | 15.425 | 3e-06 | 144840 | 0.000653 | 0.010016 | 0.000329 | 0.000329 | 7211.696289 | 237.085037 | 237.085037 | 144840 | 40.23333 | 0.000786 | 0.012064 | 0.000552 | 0.000552 | 7154.516113 | 327.419434 | 327.419434 | 19.999664 | 21.438904 | 1.98579 | 15.425 | 3e-06 | 144840 | 0.000791 | 0.012142 | 0.000556 | 0.000556 | 7147.256348 | 327.087219 | 327.087219 | 144840 | 40.23333 | 0.000764 | 0.011668 | 0.006416 | 0.006416 | 6948.494629 | 3821.002197 | 3821.002197 | 19.999664 | 21.429535 | 23.09328 | 15.477 | 1e-05 | 144840 | 0.000768 | 0.011732 | 0.006452 | 0.006452 | 6944.986328 | 3819.073242 | 3819.073242
282.4543765 | 1.57218 | 144900 | 40.25 | 0.000639 | 0.009809 | 0.000322 | 0.000322 | 7222.987793 | 237.456238 | 237.456238 | 19.999664 | 21.435913 | 1.16043 | 15.425 | 3e-06 | 144900 | 0.000652 | 0.010004 | 0.000329 | 0.000329 | 7212.296875 | 237.104767 | 237.104767 | 144900 | 40.25 | 0.000785 | 0.012048 | 0.000551 | 0.000551 | 7155.23877 | 327.452515 | 327.452515 | 19.997894 | 21.438751 | 1.98393 | 15.425 | 3e-06 | 144900 | 0.00079 | 0.012137 | 0.000555 | 0.000555 | 7147.984863 | 327.120544 | 327.120544 | 144900 | 40.25 | 0.000764 | 0.011663 | 0.006414 | 0.006414 | 6949.194336 | 3821.386963 | 3821.386963 | 19.997894 | 21.429535 | 23.07861 | 15.477 | 1e-05 | 144900 | 0.000767 | 0.011721 | 0.006445 | 0.006445 | 6945.689453 | 3819.459717 | 3819.459717
282.480568 | 1.57035 | 144960 | 40.26667 | 0.000639 | 0.009795 | 0.000322 | 0.000322 | 7223.575684 | 237.475571 | 237.475571 | 20.001465 | 21.435913 | 1.1586 | 15.425 | 3e-06 | 144960 | 0.000652 | 0.009997 | 0.000329 | 0.000329 | 7212.896484 | 237.124496 | 237.124496 | 144960 | 40.26667 | 0.000783 | 0.012029 | 0.000551 | 0.000551 | 7155.960449 | 327.485565 | 327.485565 | 20.003235 | 21.438904 | 1.9821 | 15.425 | 3e-06 | 144960 | 0.00079 | 0.012135 | 0.000555 | 0.000555 | 7148.712891 | 327.15387 | 327.15387 | 144960 | 40.26667 | 0.000763 | 0.011652 | 0.006407 | 0.006407 | 6949.893066 | 3821.771484 | 3821.771484 | 20.003235 | 21.429535 | 23.05665 | 15.477 | 1e-05 | 144960 | 0.000766 | 0.0117 | 0.006434 | 0.006434 | 6946.391602 | 3819.845947 | 3819.845947
282.5067215 | 1.56876 | 145020 | 40.28333 | 0.000638 | 0.009786 | 0.000322 | 0.000322 | 7224.162598 | 237.494858 | 237.494858 | 19.999664 | 21.435913 | 1.15722 | 15.425 | 3e-06 | 145020 | 0.00065 | 0.009979 | 0.000328 | 0.000328 | 7213.495117 | 237.14418 | 237.14418 | 145020 | 40.28333 | 0.000783 | 0.012025 | 0.00055 | 0.00055 | 7156.682129 | 327.518585 | 327.518585 | 19.999664 | 21.438751 | 1.9803 | 15.425 | 3e-06 | 145020 | 0.00079 | 0.012128 | 0.000555 | 0.000555 | 7149.44043 | 327.187164 | 327.187164 | 145020 | 40.28333 | 0.000762 | 0.01164 | 0.006401 | 0.006401 | 6950.591797 | 3822.155518 | 3822.155518 | 20.001465 | 21.429535 | 23.02734 | 15.477 | 1e-05 | 145020 | 0.000766 | 0.011693 | 0.00643 | 0.00643 | 6947.093262 | 3820.231689 | 3820.231689
282.53286 | 1.56738 | 145080 | 40.3 | 0.000637 | 0.009768 | 0.000321 | 0.000321 | 7224.749023 | 237.514145 | 237.514145 | 19.997894 | 21.436066 | 1.15629 | 15.425 | 3e-06 | 145080 | 0.00065 | 0.009977 | 0.000328 | 0.000328 | 7214.09375 | 237.163849 | 237.163849 | 145080 | 40.3 | 0.000782 | 0.012015 | 0.00055 | 0.00055 | 7157.402832 | 327.551575 | 327.551575 | 19.997894 | 21.438751 | 1.97847 | 15.425 | 3e-06 | 145080 | 0.000789 | 0.012112 | 0.000554 | 0.000554 | 7150.166992 | 327.220428 | 327.220428 | 145080 | 40.3 | 0.000761 | 0.011629 | 0.006395 | 0.006395 | 6951.289551 | 3822.539062 | 3822.539062 | 19.999664 | 21.429382 | 23.00535 | 15.477 | 1e-05 | 145080 | 0.000765 | 0.011682 | 0.006424 | 0.006424 | 6947.794434 | 3820.617187 | 3820.617187
282.5589675 | 1.56624 | 145140 | 40.31667 | 0.000637 | 0.009768 | 0.000321 | 0.000321 | 7225.334961 | 237.533401 | 237.533401 | 20.003235 | 21.435913 | 1.15494 | 15.425 | 3e-06 | 145140 | 0.000649 | 0.009961 | 0.000327 | 0.000327 | 7214.691406 | 237.183502 | 237.183502 | 145140 | 40.31667 | 0.000782 | 0.012009 | 0.00055 | 0.00055 | 7158.123535 | 327.584534 | 327.584534 | 20.001465 | 21.438751 | 1.97754 | 15.425 | 3e-06 | 145140 | 0.000788 | 0.012098 | 0.000554 | 0.000554 | 7150.893066 | 327.253632 | 327.253632 | 145140 | 40.31667 | 0.000761 | 0.011615 | 0.006387 | 0.006387 | 6951.986328 | 3822.922363 | 3822.922363 | 20.001465 | 21.429382 | 22.99074 | 15.477 | 1e-05 | 145140 | 0.000764 | 0.011668 | 0.006416 | 0.006416 | 6948.494629 | 3821.002197 | 3821.002197
282.585068 | 1.56465 | 145200 | 40.33333 | 0.000636 | 0.009756 | 0.000321 | 0.000321 | 7225.919922 | 237.552643 | 237.552643 | 19.999664 | 21.435913 | 1.15359 | 15.425 | 3e-06 | 145200 | 0.000649 | 0.009951 | 0.000327 | 0.000327 | 7215.288574 | 237.203125 | 237.203125 | 145200 | 40.33333 | 0.000781 | 0.011995 | 0.000549 | 0.000549 | 7158.843262 | 327.617493 | 327.617493 | 20.003235 | 21.438751 | 1.97571 | 15.425 | 3e-06 | 145200 | 0.000787 | 0.012091 | 0.000553 | 0.000553 | 7151.618652 | 327.286835 | 327.286835 | 145200 | 40.33333 | 0.00076 | 0.011608 | 0.006383 | 0.006383 | 6952.682617 | 3823.30542 | 3823.30542 | 20.003235 | 21.429535 | 22.97607 | 15.477 | 1e-05 | 145200 | 0.000764 | 0.011663 | 0.006414 | 0.006414 | 6949.194336 | 3821.386963 | 3821.386963
282.6111225 | 1.562565 | 145260 | 40.35 | 0.000635 | 0.00974 | 0.00032 | 0.00032 | 7226.504395 | 237.571854 | 237.571854 | 20.001465 | 21.435913 | 1.15218 | 15.425 | 3e-06 | 145260 | 0.000647 | 0.009931 | 0.000326 | 0.000326 | 7215.884277 | 237.222717 | 237.222717 | 145260 | 40.35 | 0.000781 | 0.01199 | 0.000549 | 0.000549 | 7159.5625 | 327.650391 | 327.650391 | 19.999664 | 21.438751 | 1.97295 | 15.425 | 3e-06 | 145260 | 0.000787 | 0.012082 | 0.000553 | 0.000553 | 7152.343262 | 327.320007 | 327.320007 | 145260 | 40.35 | 0.00076 | 0.011601 | 0.006379 | 0.006379 | 6953.378906 | 3823.688232 | 3823.688232 | 19.999664 | 21.429535 | 22.95411 | 15.477 | 1e-05 | 145260 | 0.000763 | 0.011652 | 0.006407 | 0.006407 | 6949.893066 | 3821.771484 | 3821.771484
282.6371535 | 1.56141 | 145320 | 40.36667 | 0.000634 | 0.009726 | 0.00032 | 0.00032 | 7227.087891 | 237.591049 | 237.591049 | 19.996094 | 21.435913 | 1.1508 | 15.425 | 3e-06 | 145320 | 0.000647 | 0.009928 | 0.000326 | 0.000326 | 7216.47998 | 237.24231 | 237.24231 | 145320 | 40.36667 | 0.000779 | 0.01197 | 0.000548 | 0.000548 | 7160.280762 | 327.683258 | 327.683258 | 20.003235 | 21.438751 | 1.97202 | 15.425 | 3e-06 | 145320 | 0.000786 | 0.012078 | 0.000553 | 0.000553 | 7153.067871 | 327.35318 | 327.35318 | 145320 | 40.36667 | 0.000759 | 0.011594 | 0.006376 | 0.006376 | 6954.074219 | 3824.070557 | 3824.070557 | 19.997894 | 21.429535 | 22.93215 | 15.477 | 1e-05 | 145320 | 0.000762 | 0.01164 | 0.006401 | 0.006401 | 6950.591797 | 3822.155518 | 3822.155518
282.6631695 | 1.560975 | 145380 | 40.38333 | 0.000634 | 0.009719 | 0.00032 | 0.00032 | 7227.671387 | 237.610214 | 237.610214 | 20.001465 | 21.436066 | 1.1499 | 15.425 | 3e-06 | 145380 | 0.000647 | 0.009919 | 0.000326 | 0.000326 | 7217.075195 | 237.261871 | 237.261871 | 145380 | 40.38333 | 0.000779 | 0.01197 | 0.000548 | 0.000548 | 7160.999023 | 327.716125 | 327.716125 | 20.001465 | 21.438751 | 1.97205 | 15.425 | 3e-06 | 145380 | 0.000786 | 0.012068 | 0.000552 | 0.000552 | 7153.791992 | 327.386322 | 327.386322 | 145380 | 40.38333 | 0.000758 | 0.01158 | 0.006368 | 0.006368 | 6954.769531 | 3824.452637 | 3824.452637 | 20.001465 | 21.429535 | 22.91748 | 15.477 | 1e-05 | 145380 | 0.000761 | 0.011629 | 0.006395 | 0.006395 | 6951.289551 | 3822.539062 | 3822.539062
282.689186 | 1.55961 | 145440 | 40.4 | 0.000633 | 0.009715 | 0.000319 | 0.000319 | 7228.253906 | 237.629379 | 237.629379 | 19.997894 | 21.435913 | 1.149 | 15.425 | 3e-06 | 145440 | 0.000646 | 0.009917 | 0.000326 | 0.000326 | 7217.669922 | 237.281433 | 237.281433 | 145440 | 40.4 | 0.000779 | 0.011963 | 0.000547 | 0.000547 | 7161.716797 | 327.748993 | 327.748993 | 19.999664 | 21.438629 | 1.97022 | 15.425 | 3e-06 | 145440 | 0.000786 | 0.012064 | 0.000552 | 0.000552 | 7154.516113 | 327.419434 | 327.419434 | 145440 | 40.4 | 0.000758 | 0.011569 | 0.006362 | 0.006362 | 6955.463379 | 3824.834473 | 3824.834473 | 19.999664 | 21.429535 | 22.89549 | 15.477 | 1e-05 | 145440 | 0.000761 | 0.011615 | 0.006387 | 0.006387 | 6951.986328 | 3822.922363 | 3822.922363
282.7151565 | 1.55778 | 145500 | 40.41667 | 0.000632 | 0.009701 | 0.000319 | 0.000319 | 7228.835937 | 237.648514 | 237.648514 | 19.999664 | 21.435913 | 1.14717 | 15.425 | 3e-06 | 145500 | 0.000645 | 0.009892 | 0.000325 | 0.000325 | 7218.263672 | 237.300934 | 237.300934 | 145500 | 40.41667 | 0.000779 | 0.011956 | 0.000547 | 0.000547 | 7162.434082 | 327.781799 | 327.781799 | 20.003235 | 21.438629 | 1.96839 | 15.425 | 3e-06 | 145500 | 0.000785 | 0.012048 | 0.000551 | 0.000551 | 7155.23877 | 327.452515 | 327.452515 | 145500 | 40.41667 | 0.000757 | 0.01156 | 0.006357 | 0.006357 | 6956.156738 | 3825.21582 | 3825.21582 | 19.997894 | 21.429535 | 22.86621 | 15.477 | 1e-05 | 145500 | 0.00076 | 0.011608 | 0.006383 | 0.006383 | 6952.682617 | 3823.30542 | 3823.30542
282.741112 | 1.556175 | 145560 | 40.43333 | 0.000632 | 0.009689 | 0.000319 | 0.000319 | 7229.41748 | 237.667618 | 237.667618 | 20.003235 | 21.435913 | 1.14579 | 15.425 | 3e-06 | 145560 | 0.000644 | 0.009878 | 0.000325 | 0.000325 | 7218.856445 | 237.320419 | 237.320419 | 145560 | 40.43333 | 0.000778 | 0.011942 | 0.000547 | 0.000547 | 7163.150391 | 327.814606 | 327.814606 | 19.999664 | 21.438751 | 1.96656 | 15.425 | 3e-06 | 145560 | 0.000783 | 0.012029 | 0.000551 | 0.000551 | 7155.960449 | 327.485565 | 327.485565 | 145560 | 40.43333 | 0.000756 | 0.011541 | 0.006346 | 0.006346 | 6956.849609 | 3825.59668 | 3825.59668 | 20.005035 | 21.429535 | 22.83693 | 15.477 | 1e-05 | 145560 | 0.00076 | 0.011601 | 0.006379 | 0.006379 | 6953.378906 | 3823.688232 | 3823.688232
282.767029 | 1.55433 | 145620 | 40.45 | 0.000631 | 0.00968 | 0.000318 | 0.000318 | 7229.998047 | 237.686707 | 237.686707 | 19.997894 | 21.435913 | 1.14486 | 15.425 | 3e-06 | 145620 | 0.000643 | 0.009862 | 0.000324 | 0.000324 | 7219.448242 | 237.33989 | 237.33989 | 145620 | 40.45 | 0.000777 | 0.011933 | 0.000546 | 0.000546 | 7163.866211 | 327.847351 | 327.847351 | 19.999664 | 21.438751 | 1.9638 | 15.425 | 3e-06 | 145620 | 0.000783 | 0.012025 | 0.00055 | 0.00055 | 7156.682129 | 327.518585 | 327.518585 | 145620 | 40.45 | 0.000755 | 0.011534 | 0.006343 | 0.006343 | 6957.541504 | 3825.977051 | 3825.977051 | 19.997894 | 21.429535 | 22.81494 | 15.477 | 1e-05 | 145620 | 0.000759 | 0.011594 | 0.006376 | 0.006376 | 6954.074219 | 3824.070557 | 3824.070557
282.792923 | 1.552725 | 145680 | 40.46667 | 0.00063 | 0.009662 | 0.000318 | 0.000318 | 7230.578125 | 237.70578 | 237.70578 | 20.003235 | 21.435791 | 1.14348 | 15.425 | 3e-06 | 145680 | 0.000643 | 0.009862 | 0.000324 | 0.000324 | 7220.040039 | 237.359329 | 237.359329 | 145680 | 40.46667 | 0.000776 | 0.011912 | 0.000545 | 0.000545 | 7164.581055 | 327.880066 | 327.880066 | 20.003235 | 21.438751 | 1.96197 | 15.425 | 3e-06 | 145680 | 0.000782 | 0.012015 | 0.00055 | 0.00055 | 7157.402832 | 327.551575 | 327.551575 | 145680 | 40.46667 | 0.000754 | 0.011513 | 0.006331 | 0.006331 | 6958.232422 | 3826.357178 | 3826.357178 | 20.005035 | 21.429535 | 22.79295 | 15.477 | 1e-05 | 145680 | 0.000758 | 0.01158 | 0.006368 | 0.006368 | 6954.769531 | 3824.452637 | 3824.452637
282.8187865 | 1.550445 | 145740 | 40.48333 | 0.00063 | 0.009657 | 0.000317 | 0.000317 | 7231.157227 | 237.724823 | 237.724823 | 19.997894 | 21.435913 | 1.14165 | 15.425 | 3e-06 | 145740 | 0.000642 | 0.009848 | 0.000324 | 0.000324 | 7220.630859 | 237.378754 | 237.378754 | 145740 | 40.48333 | 0.000775 | 0.011901 | 0.000545 | 0.000545 | 7165.29541 | 327.91275 | 327.91275 | 19.997894 | 21.438751 | 1.95924 | 15.425 | 3e-06 | 145740 | 0.000782 | 0.012009 | 0.00055 | 0.00055 | 7158.123535 | 327.584534 | 327.584534 | 145740 | 40.48333 | 0.000754 | 0.011509 | 0.006329 | 0.006329 | 6958.922852 | 3826.736816 | 3826.736816 | 19.997894 | 21.429382 | 22.77099 | 15.477 | 1e-05 | 145740 | 0.000758 | 0.011569 | 0.006362 | 0.006362 | 6955.463379 | 3824.834473 | 3824.834473
282.8446045 | 1.548615 | 145800 | 40.5 | 0.000629 | 0.009641 | 0.000317 | 0.000317 | 7231.73584 | 237.743835 | 237.743835 | 19.997894 | 21.435913 | 1.13982 | 15.425 | 3e-06 | 145800 | 0.000641 | 0.009836 | 0.000323 | 0.000323 | 7221.220703 | 237.398163 | 237.398163 | 145800 | 40.5 | 0.000774 | 0.011882 | 0.000544 | 0.000544 | 7166.008301 | 327.945374 | 327.945374 | 19.999664 | 21.438629 | 1.95741 | 15.425 | 3e-06 | 145800 | 0.000781 | 0.011995 | 0.000549 | 0.000549 | 7158.843262 | 327.617493 | 327.617493 | 145800 | 40.5 | 0.000753 | 0.011497 | 0.006322 | 0.006322 | 6959.612793 | 3827.116211 | 3827.116211 | 19.999664 | 21.429535 | 22.74903 | 15.477 | 1e-05 | 145800 | 0.000757 | 0.01156 | 0.006357 | 0.006357 | 6956.156738 | 3825.21582 | 3825.21582
282.870407 | 1.54725 | 145860 | 40.51667 | 0.000627 | 0.009616 | 0.000316 | 0.000316 | 7232.312988 | 237.762817 | 237.762817 | 19.997894 | 21.435913 | 1.13802 | 15.425 | 3e-06 | 145860 | 0.00064 | 0.00982 | 0.000323 | 0.000323 | 7221.810059 | 237.417526 | 237.417526 | 145860 | 40.51667 | 0.000774 | 0.011887 | 0.000544 | 0.000544 | 7166.721191 | 327.977997 | 327.977997 | 20.001465 | 21.438629 | 1.95648 | 15.425 | 3e-06 | 145860 | 0.000781 | 0.01199 | 0.000549 | 0.000549 | 7159.5625 | 327.650391 | 327.650391 | 145860 | 40.51667 | 0.000752 | 0.011483 | 0.006315 | 0.006315 | 6960.301758 | 3827.495117 | 3827.495117 | 19.997894 | 21.429535 | 22.71972 | 15.477 | 1e-05 | 145860 | 0.000756 | 0.011541 | 0.006346 | 0.006346 | 6956.849609 | 3825.59668 | 3825.59668
282.8961795 | 1.54518 | 145920 | 40.53333 | 0.000627 | 0.009614 | 0.000316 | 0.000316 | 7232.889648 | 237.781769 | 237.781769 | 19.994324 | 21.435913 | 1.13664 | 15.425 | 3e-06 | 145920 | 0.00064 | 0.009818 | 0.000323 | 0.000323 | 7222.399414 | 237.43689 | 237.43689 | 145920 | 40.53333 | 0.000773 | 0.011866 | 0.000543 | 0.000543 | 7167.433105 | 328.01059 | 328.01059 | 19.997894 | 21.438629 | 1.95372 | 15.425 | 3e-06 | 145920 | 0.000779 | 0.01197 | 0.000548 | 0.000548 | 7160.280762 | 327.683258 | 327.683258 | 145920 | 40.53333 | 0.000751 | 0.01147 | 0.006307 | 0.006307 | 6960.989746 | 3827.873535 | 3827.873535 | 19.999664 | 21.429535 | 22.70508 | 15.477 | 1e-05 | 145920 | 0.000755 | 0.011534 | 0.006343 | 0.006343 | 6957.541504 | 3825.977051 | 3825.977051
282.921913 | 1.544025 | 145980 | 40.55 | 0.000626 | 0.009602 | 0.000316 | 0.000316 | 7233.46582 | 237.800705 | 237.800705 | 19.999664 | 21.435913 | 1.13616 | 15.425 | 3e-06 | 145980 | 0.000639 | 0.009809 | 0.000322 | 0.000322 | 7222.987793 | 237.456238 | 237.456238 | 145980 | 40.55 | 0.000772 | 0.011848 | 0.000542 | 0.000542 | 7168.144043 | 328.043121 | 328.043121 | 20.003235 | 21.438629 | 1.95189 | 15.425 | 3e-06 | 145980 | 0.000779 | 0.01197 | 0.000548 | 0.000548 | 7160.999023 | 327.716125 | 327.716125 | 145980 | 40.55 | 0.000751 | 0.01147 | 0.006307 | 0.006307 | 6961.678223 | 3828.251953 | 3828.251953 | 19.997894 | 21.429535 | 22.69044 | 15.477 | 1e-05 | 145980 | 0.000754 | 0.011513 | 0.006331 | 0.006331 | 6958.232422 | 3826.357178 | 3826.357178
282.947647 | 1.542675 | 146040 | 40.56667 | 0.000626 | 0.009595 | 0.000315 | 0.000315 | 7234.041504 | 237.819641 | 237.819641 | 19.999664 | 21.435791 | 1.13526 | 15.425 | 3e-06 | 146040 | 0.000639 | 0.009795 | 0.000322 | 0.000322 | 7223.575684 | 237.475571 | 237.475571 | 146040 | 40.56667 | 0.000771 | 0.011843 | 0.000542 | 0.000542 | 7168.854492 | 328.075653 | 328.075653 | 19.997894 | 21.438629 | 1.95009 | 15.425 | 3e-06 | 146040 | 0.000779 | 0.011963 | 0.000547 | 0.000547 | 7161.716797 | 327.748993 | 327.748993 | 146040 | 40.56667 | 0.000751 | 0.01146 | 0.006302 | 0.006302 | 6962.365723 | 3828.629883 | 3828.629883 | 20.001465 | 21.429535 | 22.66845 | 15.477 | 1e-05 | 146040 | 0.000754 | 0.011509 | 0.006329 | 0.006329 | 6958.922852 | 3826.736816 | 3826.736816
282.9733355 | 1.54083 | 146100 | 40.58333 | 0.000625 | 0.009584 | 0.000315 | 0.000315 | 7234.616699 | 237.838547 | 237.838547 | 19.999664 | 21.435791 | 1.13343 | 15.425 | 3e-06 | 146100 | 0.000638 | 0.009786 | 0.000322 | 0.000322 | 7224.162598 | 237.494858 | 237.494858 | 146100 | 40.58333 | 0.00077 | 0.011827 | 0.000541 | 0.000541 | 7169.564453 | 328.108124 | 328.108124 | 19.999664 | 21.438629 | 1.94823 | 15.425 | 3e-06 | 146100 | 0.000779 | 0.011956 | 0.000547 | 0.000547 | 7162.434082 | 327.781799 | 327.781799 | 146100 | 40.58333 | 0.000749 | 0.01144 | 0.006291 | 0.006291 | 6963.052246 | 3829.007568 | 3829.007568 | 20.003235 | 21.429535 | 22.64649 | 15.477 | 1e-05 | 146100 | 0.000753 | 0.011497 | 0.006322 | 0.006322 | 6959.612793 | 3827.116211 | 3827.116211
282.999008 | 1.538985 | 146160 | 40.6 | 0.000624 | 0.009574 | 0.000315 | 0.000315 | 7235.190918 | 237.857422 | 237.857422 | 19.999664 | 21.435913 | 1.13157 | 15.425 | 3e-06 | 146160 | 0.000637 | 0.009768 | 0.000321 | 0.000321 | 7224.749023 | 237.514145 | 237.514145 | 146160 | 40.6 | 0.00077 | 0.011827 | 0.000541 | 0.000541 | 7170.273926 | 328.140594 | 328.140594 | 19.999664 | 21.438629 | 1.9464 | 15.425 | 3e-06 | 146160 | 0.000778 | 0.011942 | 0.000547 | 0.000547 | 7163.150391 | 327.814606 | 327.814606 | 146160 | 40.6 | 0.000749 | 0.01144 | 0.006291 | 0.006291 | 6963.738281 | 3829.384766 | 3829.384766 | 19.999664 | 21.429535 | 22.61721 | 15.477 | 1e-05 | 146160 | 0.000752 | 0.011483 | 0.006315 | 0.006315 | 6960.301758 | 3827.495117 | 3827.495117
283.024635 | 1.538085 | 146220 | 40.61667 | 0.000623 | 0.009549 | 0.000314 | 0.000314 | 7235.76416 | 237.876266 | 237.876266 | 19.999664 | 21.435913 | 1.13067 | 15.425 | 3e-06 | 146220 | 0.000637 | 0.009768 | 0.000321 | 0.000321 | 7225.334961 | 237.533401 | 237.533401 | 146220 | 40.61667 | 0.000769 | 0.011804 | 0.00054 | 0.00054 | 7170.982422 | 328.173004 | 328.173004 | 20.001465 | 21.438629 | 1.9455 | 15.425 | 3e-06 | 146220 | 0.000777 | 0.011933 | 0.000546 | 0.000546 | 7163.866211 | 327.847351 | 327.847351 | 146220 | 40.61667 | 0.000748 | 0.011414 | 0.006277 | 0.006277 | 6964.42334 | 3829.761475 | 3829.761475 | 19.997894 | 21.429535 | 22.59519 | 15.477 | 1e-05 | 146220 | 0.000751 | 0.01147 | 0.006307 | 0.006307 | 6960.989746 | 3827.873535 | 3827.873535
283.0502775 | 1.537395 | 146280 | 40.63333 | 0.000623 | 0.009551 | 0.000314 | 0.000314 | 7236.336914 | 237.895111 | 237.895111 | 20.001465 | 21.435791 | 1.13022 | 15.425 | 3e-06 | 146280 | 0.000636 | 0.009756 | 0.000321 | 0.000321 | 7225.919922 | 237.552643 | 237.552643 | 146280 | 40.63333 | 0.000769 | 0.011806 | 0.00054 | 0.00054 | 7171.69043 | 328.205444 | 328.205444 | 19.997894 | 21.438629 | 1.94457 | 15.425 | 3e-06 | 146280 | 0.000776 | 0.011912 | 0.000545 | 0.000545 | 7164.581055 | 327.880066 | 327.880066 | 146280 | 40.63333 | 0.000747 | 0.011407 | 0.006273 | 0.006273 | 6965.10791 | 3830.137939 | 3830.137939 | 20.001465 | 21.429535 | 22.58055 | 15.477 | 1e-05 | 146280 | 0.000751 | 0.01147 | 0.006307 | 0.006307 | 6961.678223 | 3828.251953 | 3828.251953
283.0758815 | 1.53534 | 146340 | 40.65 | 0.000622 | 0.009547 | 0.000314 | 0.000314 | 7236.909668 | 237.91394 | 237.91394 | 20.003235 | 21.435913 | 1.12884 | 15.425 | 3e-06 | 146340 | 0.000635 | 0.00974 | 0.00032 | 0.00032 | 7226.504395 | 237.571854 | 237.571854 | 146340 | 40.65 | 0.000768 | 0.011797 | 0.00054 | 0.00054 | 7172.398437 | 328.237823 | 328.237823 | 20.003235 | 21.438477 | 1.94184 | 15.425 | 3e-06 | 146340 | 0.000775 | 0.011901 | 0.000545 | 0.000545 | 7165.29541 | 327.91275 | 327.91275 | 146340 | 40.65 | 0.000747 | 0.011403 | 0.00627 | 0.00627 | 6965.791992 | 3830.51416 | 3830.51416 | 19.999664 | 21.429535 | 22.56594 | 15.477 | 1e-05 | 146340 | 0.000751 | 0.01146 | 0.006302 | 0.006302 | 6962.365723 | 3828.629883 | 3828.629883
283.1014555 | 1.53375 | 146400 | 40.66667 | 0.000622 | 0.009535 | 0.000313 | 0.000313 | 7237.481934 | 237.932739 | 237.932739 | 19.997894 | 21.435791 | 1.12749 | 15.425 | 3e-06 | 146400 | 0.000634 | 0.009726 | 0.00032 | 0.00032 | 7227.087891 | 237.591049 | 237.591049 | 146400 | 40.66667 | 0.000768 | 0.011786 | 0.000539 | 0.000539 | 7173.105469 | 328.270172 | 328.270172 | 19.997894 | 21.438477 | 1.94001 | 15.425 | 3e-06 | 146400 | 0.000774 | 0.011882 | 0.000544 | 0.000544 | 7166.008301 | 327.945374 | 327.945374 | 146400 | 40.66667 | 0.000747 | 0.011398 | 0.006268 | 0.006268 | 6966.475586 | 3830.890137 | 3830.890137 | 20.001465 | 21.429535 | 22.55127 | 15.477 | 1e-05 | 146400 | 0.000749 | 0.01144 | 0.006291 | 0.006291 | 6963.052246 | 3829.007568 | 3829.007568
283.1270065 | 1.532595 | 146460 | 40.68333 | 0.000621 | 0.009522 | 0.000313 | 0.000313 | 7238.053223 | 237.951523 | 237.951523 | 19.997894 | 21.435791 | 1.12611 | 15.425 | 3e-06 | 146460 | 0.000634 | 0.009719 | 0.00032 | 0.00032 | 7227.671387 | 237.610214 | 237.610214 | 146460 | 40.68333 | 0.000766 | 0.011767 | 0.000539 | 0.000539 | 7173.811523 | 328.30249 | 328.30249 | 19.997894 | 21.438629 | 1.93908 | 15.425 | 3e-06 | 146460 | 0.000774 | 0.011887 | 0.000544 | 0.000544 | 7166.721191 | 327.977997 | 327.977997 | 146460 | 40.68333 | 0.000746 | 0.011391 | 0.006264 | 0.006264 | 6967.15918 | 3831.265869 | 3831.265869 | 20.001465 | 21.429535 | 22.5366 | 15.477 | 1e-05 | 146460 | 0.000749 | 0.01144 | 0.006291 | 0.006291 | 6963.738281 | 3829.384766 | 3829.384766
283.152542 | 1.531455 | 146520 | 40.7 | 0.00062 | 0.009506 | 0.000312 | 0.000312 | 7238.623535 | 237.970276 | 237.970276 | 20.001465 | 21.435791 | 1.12473 | 15.425 | 3e-06 | 146520 | 0.000633 | 0.009715 | 0.000319 | 0.000319 | 7228.253906 | 237.629379 | 237.629379 | 146520 | 40.7 | 0.000766 | 0.011767 | 0.000539 | 0.000539 | 7174.517578 | 328.334808 | 328.334808 | 20.003235 | 21.438477 | 1.93818 | 15.425 | 3e-06 | 146520 | 0.000773 | 0.011866 | 0.000543 | 0.000543 | 7167.433105 | 328.01059 | 328.01059 | 146520 | 40.7 | 0.000745 | 0.01138 | 0.006258 | 0.006258 | 6967.841797 | 3831.641357 | 3831.641357 | 19.997894 | 21.429535 | 22.51464 | 15.477 | 1e-05 | 146520 | 0.000748 | 0.011414 | 0.006277 | 0.006277 | 6964.42334 | 3829.761475 | 3829.761475
283.178055 | 1.52985 | 146580 | 40.71667 | 0.000619 | 0.009501 | 0.000312 | 0.000312 | 7239.193848 | 237.989014 | 237.989014 | 19.999664 | 21.435791 | 1.12335 | 15.425 | 3e-06 | 146580 | 0.000632 | 0.009701 | 0.000319 | 0.000319 | 7228.835937 | 237.648514 | 237.648514 | 146580 | 40.71667 | 0.000766 | 0.01176 | 0.000538 | 0.000538 | 7175.223145 | 328.367096 | 328.367096 | 19.999664 | 21.438477 | 1.93635 | 15.425 | 3e-06 | 146580 | 0.000772 | 0.011848 | 0.000542 | 0.000542 | 7168.144043 | 328.043121 | 328.043121 | 146580 | 40.71667 | 0.000744 | 0.011366 | 0.00625 | 0.00625 | 6968.523926 | 3832.016357 | 3832.016357 | 19.999664 | 21.429687 | 22.49268 | 15.477 | 1e-05 | 146580 | 0.000747 | 0.011407 | 0.006273 | 0.006273 | 6965.10791 | 3830.137939 | 3830.137939
283.203537 | 1.52847 | 146640 | 40.73333 | 0.000618 | 0.009483 | 0.000312 | 0.000312 | 7239.762695 | 238.007721 | 238.007721 | 19.999664 | 21.435791 | 1.12242 | 15.425 | 3e-06 | 146640 | 0.000632 | 0.009689 | 0.000319 | 0.000319 | 7229.41748 | 237.667618 | 237.667618 | 146640 | 40.73333 | 0.000765 | 0.011749 | 0.000538 | 0.000538 | 7175.928223 | 328.399353 | 328.399353 | 19.997894 | 21.438477 | 1.93452 | 15.425 | 3e-06 | 146640 | 0.000771 | 0.011843 | 0.000542 | 0.000542 | 7168.854492 | 328.075653 | 328.075653 | 146640 | 40.73333 | 0.000744 | 0.011357 | 0.006245 | 0.006245 | 6969.205078 | 3832.391113 | 3832.391113 | 20.003235 | 21.429687 | 22.47072 | 15.477 | 1e-05 | 146640 | 0.000747 | 0.011403 | 0.00627 | 0.00627 | 6965.791992 | 3830.51416 | 3830.51416
283.229004 | 1.52733 | 146700 | 40.75 | 0.000618 | 0.00948 | 0.000312 | 0.000312 | 7240.331543 | 238.026428 | 238.026428 | 20.001465 | 21.435791 | 1.12197 | 15.425 | 3e-06 | 146700 | 0.000631 | 0.00968 | 0.000318 | 0.000318 | 7229.998047 | 237.686707 | 237.686707 | 146700 | 40.75 | 0.000764 | 0.011733 | 0.000537 | 0.000537 | 7176.632324 | 328.43158 | 328.43158 | 19.999664 | 21.438477 | 1.93269 | 15.425 | 3e-06 | 146700 | 0.00077 | 0.011827 | 0.000541 | 0.000541 | 7169.564453 | 328.108124 | 328.108124 | 146700 | 40.75 | 0.000743 | 0.011345 | 0.006239 | 0.006239 | 6969.88623 | 3832.765381 | 3832.765381 | 19.999664 | 21.429535 | 22.44873 | 15.477 | 1e-05 | 146700 | 0.000747 | 0.011398 | 0.006268 | 0.006268 | 6966.475586 | 3830.890137 | 3830.890137
283.254448 | 1.525485 | 146760 | 40.76667 | 0.000618 | 0.00948 | 0.000312 | 0.000312 | 7240.899902 | 238.04512 | 238.04512 | 19.999664 | 21.435791 | 1.12014 | 15.425 | 3e-06 | 146760 | 0.00063 | 0.009662 | 0.000318 | 0.000318 | 7230.578125 | 237.70578 | 237.70578 | 146760 | 40.76667 | 0.000764 | 0.011728 | 0.000537 | 0.000537 | 7177.335937 | 328.463776 | 328.463776 | 19.997894 | 21.438477 | 1.93083 | 15.425 | 3e-06 | 146760 | 0.00077 | 0.011827 | 0.000541 | 0.000541 | 7170.273926 | 328.140594 | 328.140594 | 146760 | 40.76667 | 0.000742 | 0.011333 | 0.006232 | 0.006232 | 6970.565918 | 3833.139404 | 3833.139404 | 19.997894 | 21.429687 | 22.43409 | 15.477 | 1e-05 | 146760 | 0.000746 | 0.011391 | 0.006264 | 0.006264 | 6967.15918 | 3831.265869 | 3831.265869
283.2798535 | 1.523655 | 146820 | 40.78333 | 0.000617 | 0.009457 | 0.000311 | 0.000311 | 7241.467773 | 238.063766 | 238.063766 | 20.005035 | 21.435913 | 1.11831 | 15.425 | 3e-06 | 146820 | 0.00063 | 0.009657 | 0.000317 | 0.000317 | 7231.157227 | 237.724823 | 237.724823 | 146820 | 40.78333 | 0.000763 | 0.011714 | 0.000536 | 0.000536 | 7178.038574 | 328.495941 | 328.495941 | 20.005035 | 21.438629 | 1.929 | 15.425 | 3e-06 | 146820 | 0.000769 | 0.011804 | 0.00054 | 0.00054 | 7170.982422 | 328.173004 | 328.173004 | 146820 | 40.78333 | 0.000742 | 0.011324 | 0.006227 | 0.006227 | 6971.245605 | 3833.513184 | 3833.513184 | 19.999664 | 21.429535 | 22.41213 | 15.477 | 1e-05 | 146820 | 0.000745 | 0.01138 | 0.006258 | 0.006258 | 6967.841797 | 3831.641357 | 3831.641357
283.3052365 | 1.522305 | 146880 | 40.8 | 0.000616 | 0.009443 | 0.00031 | 0.00031 | 7242.03418 | 238.082397 | 238.082397 | 19.997894 | 21.435791 | 1.11741 | 15.425 | 3e-06 | 146880 | 0.000629 | 0.009641 | 0.000317 | 0.000317 | 7231.73584 | 237.743835 | 237.743835 | 146880 | 40.8 | 0.000762 | 0.011703 | 0.000536 | 0.000536 | 7178.740723 | 328.528076 | 328.528076 | 19.997894 | 21.438477 | 1.9272 | 15.425 | 3e-06 | 146880 | 0.000769 | 0.011806 | 0.00054 | 0.00054 | 7171.69043 | 328.205444 | 328.205444 | 146880 | 40.8 | 0.000741 | 0.011315 | 0.006222 | 0.006222 | 6971.924316 | 3833.886475 | 3833.886475 | 19.997894 | 21.429535 | 22.39011 | 15.477 | 1e-05 | 146880 | 0.000744 | 0.011366 | 0.00625 | 0.00625 | 6968.523926 | 3832.016357 | 3832.016357
283.330597 | 1.52094 | 146940 | 40.81667 | 0.000616 | 0.009441 | 0.00031 | 0.00031 | 7242.600586 | 238.101013 | 238.101013 | 19.997894 | 21.435791 | 1.11651 | 15.425 | 3e-06 | 146940 | 0.000627 | 0.009616 | 0.000316 | 0.000316 | 7232.312988 | 237.762817 | 237.762817 | 146940 | 40.81667 | 0.000762 | 0.011694 | 0.000535 | 0.000535 | 7179.442383 | 328.560181 | 328.560181 | 20.005035 | 21.438477 | 1.92537 | 15.425 | 3e-06 | 146940 | 0.000768 | 0.011797 | 0.00054 | 0.00054 | 7172.398437 | 328.237823 | 328.237823 | 146940 | 40.81667 | 0.000741 | 0.011313 | 0.006221 | 0.006221 | 6972.603027 | 3834.259521 | 3834.259521 | 19.997894 | 21.429687 | 22.38279 | 15.477 | 1e-05 | 146940 | 0.000744 | 0.011357 | 0.006245 | 0.006245 | 6969.205078 | 3832.391113 | 3832.391113
283.3559345 | 1.51932 | 147000 | 40.83333 | 0.000615 | 0.009425 | 0.00031 | 0.00031 | 7243.166016 | 238.119614 | 238.119614 | 19.999664 | 21.435791 | 1.11513 | 15.425 | 3e-06 | 147000 | 0.000627 | 0.009614 | 0.000316 | 0.000316 | 7232.889648 | 237.781769 | 237.781769 | 147000 | 40.83333 | 0.00076 | 0.011675 | 0.000534 | 0.000534 | 7180.143066 | 328.592255 | 328.592255 | 19.997894 | 21.438477 | 1.92351 | 15.425 | 3e-06 | 147000 | 0.000768 | 0.011786 | 0.000539 | 0.000539 | 7173.105469 | 328.270172 | 328.270172 | 147000 | 40.83333 | 0.00074 | 0.011301 | 0.006215 | 0.006215 | 6973.28125 | 3834.632568 | 3834.632568 | 20.001465 | 21.429535 | 22.36818 | 15.477 | 1e-05 | 147000 | 0.000743 | 0.011345 | 0.006239 | 0.006239 | 6969.88623 | 3832.765381 | 3832.765381
283.381241 | 1.5177 | 147060 | 40.85 | 0.000614 | 0.009411 | 0.000309 | 0.000309 | 7243.730957 | 238.138184 | 238.138184 | 19.997894 | 21.435791 | 1.11372 | 15.425 | 3e-06 | 147060 | 0.000626 | 0.009602 | 0.000316 | 0.000316 | 7233.46582 | 237.800705 | 237.800705 | 147060 | 40.85 | 0.00076 | 0.011668 | 0.000534 | 0.000534 | 7180.843262 | 328.624298 | 328.624298 | 19.997894 | 21.438477 | 1.92168 | 15.425 | 3e-06 | 147060 | 0.000766 | 0.011767 | 0.000539 | 0.000539 | 7173.811523 | 328.30249 | 328.30249 | 147060 | 40.85 | 0.00074 | 0.01129 | 0.006208 | 0.006208 | 6973.958496 | 3835.005127 | 3835.005127 | 20.001465 | 21.429687 | 22.34619 | 15.477 | 1e-05 | 147060 | 0.000742 | 0.011333 | 0.006232 | 0.006232 | 6970.565918 | 3833.139404 | 3833.139404
283.4065245 | 1.5168 | 147120 | 40.86667 | 0.000614 | 0.009411 | 0.000309 | 0.000309 | 7244.29541 | 238.156738 | 238.156738 | 19.997894 | 21.435791 | 1.11282 | 15.425 | 3e-06 | 147120 | 0.000626 | 0.009595 | 0.000315 | 0.000315 | 7234.041504 | 237.819641 | 237.819641 | 147120 | 40.86667 | 0.00076 | 0.011666 | 0.000534 | 0.000534 | 7181.542969 | 328.656311 | 328.656311 | 20.003235 | 21.438477 | 1.92078 | 15.425 | 3e-06 | 147120 | 0.000766 | 0.011767 | 0.000539 | 0.000539 | 7174.517578 | 328.334808 | 328.334808 | 147120 | 40.86667 | 0.000739 | 0.011285 | 0.006206 | 0.006206 | 6974.635742 | 3835.377441 | 3835.377441 | 19.997894 | 21.429535 | 22.33155 | 15.477 | 1e-05 | 147120 | 0.000742 | 0.011324 | 0.006227 | 0.006227 | 6971.245605 | 3833.513184 | 3833.513184
283.431801 | 1.515435 | 147180 | 40.88333 | 0.000613 | 0.0094 | 0.000309 | 0.000309 | 7244.859375 | 238.175278 | 238.175278 | 19.999664 | 21.435791 | 1.11192 | 15.425 | 3e-06 | 147180 | 0.000625 | 0.009584 | 0.000315 | 0.000315 | 7234.616699 | 237.838547 | 237.838547 | 147180 | 40.88333 | 0.000759 | 0.01165 | 0.000533 | 0.000533 | 7182.242187 | 328.688324 | 328.688324 | 20.005035 | 21.438477 | 1.91895 | 15.425 | 3e-06 | 147180 | 0.000766 | 0.01176 | 0.000538 | 0.000538 | 7175.223145 | 328.367096 | 328.367096 | 147180 | 40.88333 | 0.000739 | 0.011278 | 0.006202 | 0.006202 | 6975.3125 | 3835.749512 | 3835.749512 | 20.001465 | 21.429535 | 22.31691 | 15.477 | 1e-05 | 147180 | 0.000741 | 0.011315 | 0.006222 | 0.006222 | 6971.924316 | 3833.886475 | 3833.886475
283.457039 | 1.513365 | 147240 | 40.9 | 0.000612 | 0.009384 | 0.000308 | 0.000308 | 7245.422852 | 238.193802 | 238.193802 | 19.997894 | 21.435791 | 1.11054 | 15.425 | 3e-06 | 147240 | 0.000624 | 0.009574 | 0.000315 | 0.000315 | 7235.190918 | 237.857422 | 237.857422 | 147240 | 40.9 | 0.000758 | 0.011643 | 0.000533 | 0.000533 | 7182.94043 | 328.720276 | 328.720276 | 19.997894 | 21.438324 | 1.91619 | 15.425 | 3e-06 | 147240 | 0.000765 | 0.011749 | 0.000538 | 0.000538 | 7175.928223 | 328.399353 | 328.399353 | 147240 | 40.9 | 0.000738 | 0.011271 | 0.006198 | 0.006198 | 6975.98877 | 3836.121338 | 3836.121338 | 19.999664 | 21.429535 | 22.30224 | 15.477 | 1e-05 | 147240 | 0.000741 | 0.011313 | 0.006221 | 0.006221 | 6972.603027 | 3834.259521 | 3834.259521
283.4822465 | 1.512 | 147300 | 40.91667 | 0.000612 | 0.009384 | 0.000308 | 0.000308 | 7245.985352 | 238.212296 | 238.212296 | 19.999664 | 21.435638 | 1.10871 | 15.425 | 3e-06 | 147300 | 0.000623 | 0.009549 | 0.000314 | 0.000314 | 7235.76416 | 237.876266 | 237.876266 | 147300 | 40.91667 | 0.000757 | 0.011625 | 0.000532 | 0.000532 | 7183.638184 | 328.752197 | 328.752197 | 20.003235 | 21.438477 | 1.91529 | 15.425 | 3e-06 | 147300 | 0.000764 | 0.011733 | 0.000537 | 0.000537 | 7176.632324 | 328.43158 | 328.43158 | 147300 | 40.91667 | 0.000738 | 0.011262 | 0.006193 | 0.006193 | 6976.664551 | 3836.49292 | 3836.49292 | 19.999664 | 21.429535 | 22.29492 | 15.477 | 1e-05 | 147300 | 0.00074 | 0.011301 | 0.006215 | 0.006215 | 6973.28125 | 3834.632568 | 3834.632568
283.507439 | 1.51086 | 147360 | 40.93333 | 0.00061 | 0.009358 | 0.000308 | 0.000308 | 7246.547363 | 238.230759 | 238.230759 | 19.999664 | 21.435791 | 1.10733 | 15.425 | 3e-06 | 147360 | 0.000623 | 0.009551 | 0.000314 | 0.000314 | 7236.336914 | 237.895111 | 237.895111 | 147360 | 40.93333 | 0.000757 | 0.011622 | 0.000532 | 0.000532 | 7184.335449 | 328.784119 | 328.784119 | 19.997894 | 21.438477 | 1.91439 | 15.425 | 3e-06 | 147360 | 0.000764 | 0.011728 | 0.000537 | 0.000537 | 7177.335937 | 328.463776 | 328.463776 | 147360 | 40.93333 | 0.000737 | 0.011257 | 0.00619 | 0.00619 | 6977.339844 | 3836.864502 | 3836.864502 | 20.003235 | 21.429535 | 22.28028 | 15.477 | 1e-05 | 147360 | 0.00074 | 0.01129 | 0.006208 | 0.006208 | 6973.958496 | 3835.005127 | 3835.005127
283.5326085 | 1.50969 | 147420 | 40.95 | 0.00061 | 0.009352 | 0.000307 | 0.000307 | 7247.108398 | 238.249207 | 238.249207 | 19.999664 | 21.435791 | 1.10595 | 15.425 | 3e-06 | 147420 | 0.000622 | 0.009547 | 0.000314 | 0.000314 | 7236.909668 | 237.91394 | 237.91394 | 147420 | 40.95 | 0.000757 | 0.011622 | 0.000532 | 0.000532 | 7185.032715 | 328.81601 | 328.81601 | 20.003235 | 21.438477 | 1.91343 | 15.425 | 3e-06 | 147420 | 0.000763 | 0.011714 | 0.000536 | 0.000536 | 7178.038574 | 328.495941 | 328.495941 | 147420 | 40.95 | 0.000737 | 0.01125 | 0.006187 | 0.006187 | 6978.014648 | 3837.235596 | 3837.235596 | 19.999664 | 21.429535 | 22.25829 | 15.477 | 1e-05 | 147420 | 0.000739 | 0.011285 | 0.006206 | 0.006206 | 6974.635742 | 3835.377441 | 3835.377441
283.557762 | 1.508325 | 147480 | 40.96667 | 0.000609 | 0.009335 | 0.000307 | 0.000307 | 7247.668457 | 238.267624 | 238.267624 | 19.999664 | 21.435791 | 1.10412 | 15.425 | 3e-06 | 147480 | 0.000622 | 0.009535 | 0.000313 | 0.000313 | 7237.481934 | 237.932739 | 237.932739 | 147480 | 40.96667 | 0.000756 | 0.011609 | 0.000531 | 0.000531 | 7185.729492 | 328.8479 | 328.8479 | 19.997894 | 21.438477 | 1.91253 | 15.425 | 3e-06 | 147480 | 0.000762 | 0.011703 | 0.000536 | 0.000536 | 7178.740723 | 328.528076 | 328.528076 | 147480 | 40.96667 | 0.000736 | 0.011241 | 0.006182 | 0.006182 | 6978.689453 | 3837.606445 | 3837.606445 | 19.997894 | 21.429687 | 22.24365 | 15.477 | 1e-05 | 147480 | 0.000739 | 0.011278 | 0.006202 | 0.006202 | 6975.3125 | 3835.749512 | 3835.749512
283.582886 | 1.507185 | 147540 | 40.98333 | 0.000608 | 0.009319 | 0.000306 | 0.000306 | 7248.227539 | 238.286011 | 238.286011 | 19.997894 | 21.435791 | 1.10274 | 15.425 | 3e-06 | 147540 | 0.000621 | 0.009522 | 0.000313 | 0.000313 | 7238.053223 | 237.951523 | 237.951523 | 147540 | 40.98333 | 0.000756 | 0.011609 | 0.000531 | 0.000531 | 7186.425781 | 328.879761 | 328.879761 | 19.997894 | 21.438324 | 1.91163 | 15.425 | 3e-06 | 147540 | 0.000762 | 0.011694 | 0.000535 | 0.000535 | 7179.442383 | 328.560181 | 328.560181 | 147540 | 40.98333 | 0.000736 | 0.011234 | 0.006178 | 0.006178 | 6979.363281 | 3837.977051 | 3837.977051 | 19.997894 | 21.429535 | 22.23633 | 15.477 | 1e-05 | 147540 | 0.000738 | 0.011271 | 0.006198 | 0.006198 | 6975.98877 | 3836.121338 | 3836.121338
283.6080015 | 1.50603 | 147600 | 41 | 0.000608 | 0.009322 | 0.000306 | 0.000306 | 7248.786621 | 238.304382 | 238.304382 | 19.997894 | 21.435791 | 1.10229 | 15.425 | 3e-06 | 147600 | 0.00062 | 0.009506 | 0.000312 | 0.000312 | 7238.623535 | 237.970276 | 237.970276 | 147600 | 41 | 0.000755 | 0.011593 | 0.000531 | 0.000531 | 7187.121582 | 328.911621 | 328.911621 | 20.005035 | 21.438324 | 1.90977 | 15.425 | 3e-06 | 147600 | 0.00076 | 0.011675 | 0.000534 | 0.000534 | 7180.143066 | 328.592255 | 328.592255 | 147600 | 41 | 0.000736 | 0.011232 | 0.006177 | 0.006177 | 6980.037109 | 3838.347656 | 3838.347656 | 20.003235 | 21.429535 | 22.22166 | 15.477 | 1e-05 | 147600 | 0.000738 | 0.011262 | 0.006193 | 0.006193 | 6976.664551 | 3836.49292 | 3836.49292
283.633087 | 1.504215 | 147660 | 41.01667 | 0.000607 | 0.009306 | 0.000306 | 0.000306 | 7249.345215 | 238.322754 | 238.322754 | 19.999664 | 21.435791 | 1.10139 | 15.425 | 3e-06 | 147660 | 0.000619 | 0.009501 | 0.000312 | 0.000312 | 7239.193848 | 237.989014 | 237.989014 | 147660 | 41.01667 | 0.000754 | 0.011583 | 0.00053 | 0.00053 | 7187.816406 | 328.94342 | 328.94342 | 19.997894 | 21.438324 | 1.90704 | 15.425 | 3e-06 | 147660 | 0.00076 | 0.011668 | 0.000534 | 0.000534 | 7180.843262 | 328.624298 | 328.624298 | 147660 | 41.01667 | 0.000735 | 0.011218 | 0.006169 | 0.006169 | 6980.710449 | 3838.717773 | 3838.717773 | 19.997894 | 21.429535 | 22.19238 | 15.477 | 1e-05 | 147660 | 0.000737 | 0.011257 | 0.00619 | 0.00619 | 6977.339844 | 3836.864502 | 3836.864502
283.658142 | 1.50285 | 147720 | 41.03333 | 0.000607 | 0.009303 | 0.000306 | 0.000306 | 7249.90332 | 238.341095 | 238.341095 | 19.999664 | 21.435791 | 1.09956 | 15.425 | 3e-06 | 147720 | 0.000618 | 0.009483 | 0.000312 | 0.000312 | 7239.762695 | 238.007721 | 238.007721 | 147720 | 41.03333 | 0.000754 | 0.011572 | 0.00053 | 0.00053 | 7188.510742 | 328.975189 | 328.975189 | 20.003235 | 21.438477 | 1.90614 | 15.425 | 3e-06 | 147720 | 0.00076 | 0.011666 | 0.000534 | 0.000534 | 7181.542969 | 328.656311 | 328.656311 | 147720 | 41.03333 | 0.000734 | 0.011204 | 0.006161 | 0.006161 | 6981.382812 | 3839.087402 | 3839.087402 | 20.003235 | 21.429687 | 22.1631 | 15.477 | 1e-05 | 147720 | 0.000737 | 0.01125 | 0.006187 | 0.006187 | 6978.014648 | 3837.235596 | 3837.235596
283.683182 | 1.501245 | 147780 | 41.05 | 0.000606 | 0.009287 | 0.000305 | 0.000305 | 7250.460449 | 238.359406 | 238.359406 | 19.999664 | 21.435791 | 1.09818 | 15.425 | 3e-06 | 147780 | 0.000618 | 0.00948 | 0.000312 | 0.000312 | 7240.331543 | 238.026428 | 238.026428 | 147780 | 41.05 | 0.000753 | 0.011567 | 0.000529 | 0.000529 | 7189.20459 | 329.006958 | 329.006958 | 19.997894 | 21.438324 | 1.90431 | 15.425 | 3e-06 | 147780 | 0.000759 | 0.01165 | 0.000533 | 0.000533 | 7182.242187 | 328.688324 | 328.688324 | 147780 | 41.05 | 0.000733 | 0.011188 | 0.006152 | 0.006152 | 6982.053711 | 3839.456543 | 3839.456543 | 19.999664 | 21.429535 | 22.14111 | 15.477 | 1e-05 | 147780 | 0.000736 | 0.011241 | 0.006182 | 0.006182 | 6978.689453 | 3837.606445 | 3837.606445
283.7081835 | 1.499865 | 147840 | 41.06667 | 0.000605 | 0.009271 | 0.000305 | 0.000305 | 7251.01709 | 238.377701 | 238.377701 | 19.997894 | 21.435791 | 1.09725 | 15.425 | 3e-06 | 147840 | 0.000618 | 0.00948 | 0.000312 | 0.000312 | 7240.899902 | 238.04512 | 238.04512 | 147840 | 41.06667 | 0.000753 | 0.011553 | 0.000529 | 0.000529 | 7189.897949 | 329.038666 | 329.038666 | 19.999664 | 21.438324 | 1.90248 | 15.425 | 3e-06 | 147840 | 0.000758 | 0.011643 | 0.000533 | 0.000533 | 7182.94043 | 328.720276 | 328.720276 | 147840 | 41.06667 | 0.000732 | 0.011172 | 0.006144 | 0.006144 | 6982.724609 | 3839.825439 | 3839.825439 | 19.999664 | 21.429687 | 22.12647 | 15.477 | 1e-05 | 147840 | 0.000736 | 0.011234 | 0.006178 | 0.006178 | 6979.363281 | 3837.977051 | 3837.977051
283.7331775 | 1.49871 | 147900 | 41.08333 | 0.000604 | 0.009264 | 0.000305 | 0.000305 | 7251.572754 | 238.395981 | 238.395981 | 20.003235 | 21.435638 | 1.09587 | 15.425 | 3e-06 | 147900 | 0.000617 | 0.009457 | 0.000311 | 0.000311 | 7241.467773 | 238.063766 | 238.063766 | 147900 | 41.08333 | 0.000752 | 0.011542 | 0.000528 | 0.000528 | 7190.59082 | 329.070374 | 329.070374 | 19.997894 | 21.438324 | 1.90155 | 15.425 | 3e-06 | 147900 | 0.000757 | 0.011625 | 0.000532 | 0.000532 | 7183.638184 | 328.752197 | 328.752197 | 147900 | 41.08333 | 0.000732 | 0.011174 | 0.006145 | 0.006145 | 6983.394531 | 3840.194092 | 3840.194092 | 20.003235 | 21.429687 | 22.10451 | 15.477 | 1e-05 | 147900 | 0.000736 | 0.011232 | 0.006177 | 0.006177 | 6980.037109 | 3838.347656 | 3838.347656
283.7581405 | 1.49712 | 147960 | 41.1 | 0.000604 | 0.009257 | 0.000304 | 0.000304 | 7252.12793 | 238.41423 | 238.41423 | 20.003235 | 21.435638 | 1.09452 | 15.425 | 3e-06 | 147960 | 0.000616 | 0.009443 | 0.00031 | 0.00031 | 7242.03418 | 238.082397 | 238.082397 | 147960 | 41.1 | 0.000752 | 0.011542 | 0.000528 | 0.000528 | 7191.283203 | 329.102051 | 329.102051 | 19.997894 | 21.438324 | 1.89972 | 15.425 | 3e-06 | 147960 | 0.000757 | 0.011622 | 0.000532 | 0.000532 | 7184.335449 | 328.784119 | 328.784119 | 147960 | 41.1 | 0.000731 | 0.011163 | 0.006138 | 0.006138 | 6984.064453 | 3840.562256 | 3840.562256 | 19.999664 | 21.429535 | 22.0752 | 15.477 | 1e-05 | 147960 | 0.000735 | 0.011218 | 0.006169 | 0.006169 | 6980.710449 | 3838.717773 | 3838.717773
283.7830815 | 1.495515 | 148020 | 41.11667 | 0.000603 | 0.009243 | 0.000304 | 0.000304 | 7252.682617 | 238.432465 | 238.432465 | 20.001465 | 21.435791 | 1.09407 | 15.425 | 3e-06 | 148020 | 0.000616 | 0.009441 | 0.00031 | 0.00031 | 7242.600586 | 238.101013 | 238.101013 | 148020 | 41.11667 | 0.00075 | 0.011521 | 0.000527 | 0.000527 | 7191.974121 | 329.133698 | 329.133698 | 19.997894 | 21.438324 | 1.89696 | 15.425 | 3e-06 | 148020 | 0.000757 | 0.011622 | 0.000532 | 0.000532 | 7185.032715 | 328.81601 | 328.81601 | 148020 | 41.11667 | 0.00073 | 0.01114 | 0.006126 | 0.006126 | 6984.73291 | 3840.929932 | 3840.929932 | 20.003235 | 21.429687 | 22.04589 | 15.477 | 1e-05 | 148020 | 0.000734 | 0.011204 | 0.006161 | 0.006161 | 6981.382812 | 3839.087402 | 3839.087402
283.807991 | 1.494345 | 148080 | 41.13333 | 0.000603 | 0.009241 | 0.000304 | 0.000304 | 7253.237305 | 238.450699 | 238.450699 | 19.999664 | 21.435791 | 1.09266 | 15.425 | 3e-06 | 148080 | 0.000615 | 0.009425 | 0.00031 | 0.00031 | 7243.166016 | 238.119614 | 238.119614 | 148080 | 41.13333 | 0.00075 | 0.011508 | 0.000527 | 0.000527 | 7192.665039 | 329.165283 | 329.165283 | 20.003235 | 21.438324 | 1.89603 | 15.425 | 3e-06 | 148080 | 0.000756 | 0.011609 | 0.000531 | 0.000531 | 7185.729492 | 328.8479 | 328.8479 | 148080 | 41.13333 | 0.000729 | 0.011131 | 0.006121 | 0.006121 | 6985.400879 | 3841.297119 | 3841.297119 | 19.997894 | 21.429535 | 22.0239 | 15.477 | 1e-05 | 148080 | 0.000733 | 0.011188 | 0.006152 | 0.006152 | 6982.053711 | 3839.456543 | 3839.456543
283.832893 | 1.49301 | 148140 | 41.15 | 0.000601 | 0.009223 | 0.000303 | 0.000303 | 7253.790527 | 238.468887 | 238.468887 | 20.001465 | 21.435638 | 1.09086 | 15.425 | 3e-06 | 148140 | 0.000614 | 0.009411 | 0.000309 | 0.000309 | 7243.730957 | 238.138184 | 238.138184 | 148140 | 41.15 | 0.00075 | 0.011508 | 0.000527 | 0.000527 | 7193.35498 | 329.196899 | 329.196899 | 19.997894 | 21.438324 | 1.89516 | 15.425 | 3e-06 | 148140 | 0.000756 | 0.011609 | 0.000531 | 0.000531 | 7186.425781 | 328.879761 | 328.879761 | 148140 | 41.15 | 0.000729 | 0.011119 | 0.006114 | 0.006114 | 6986.067871 | 3841.664062 | 3841.664062 | 20.001465 | 21.429535 | 22.01661 | 15.477 | 1e-05 | 148140 | 0.000732 | 0.011172 | 0.006144 | 0.006144 | 6982.724609 | 3839.825439 | 3839.825439
283.857758 | 1.49118 | 148200 | 41.16667 | 0.000601 | 0.009211 | 0.000303 | 0.000303 | 7254.343262 | 238.487061 | 238.487061 | 19.997894 | 21.435791 | 1.08996 | 15.425 | 3e-06 | 148200 | 0.000614 | 0.009411 | 0.000309 | 0.000309 | 7244.29541 | 238.156738 | 238.156738 | 148200 | 41.16667 | 0.000748 | 0.011491 | 0.000526 | 0.000526 | 7194.044922 | 329.228455 | 329.228455 | 20.001465 | 21.438324 | 1.8924 | 15.425 | 3e-06 | 148200 | 0.000755 | 0.011593 | 0.000531 | 0.000531 | 7187.121582 | 328.911621 | 328.911621 | 148200 | 41.16667 | 0.000729 | 0.011121 | 0.006116 | 0.006116 | 6986.735352 | 3842.031006 | 3842.031006 | 19.997894 | 21.429687 | 22.00197 | 15.477 | 1e-05 | 148200 | 0.000732 | 0.011174 | 0.006145 | 0.006145 | 6983.394531 | 3840.194092 | 3840.194092
283.882599 | 1.490235 | 148260 | 41.18333 | 0.0006 | 0.009204 | 0.000303 | 0.000303 | 7254.895508 | 238.505219 | 238.505219 | 19.997894 | 21.435638 | 1.089 | 15.425 | 3e-06 | 148260 | 0.000613 | 0.0094 | 0.000309 | 0.000309 | 7244.859375 | 238.175278 | 238.175278 | 148260 | 41.18333 | 0.000748 | 0.011489 | 0.000526 | 0.000526 | 7194.733887 | 329.259979 | 329.259979 | 19.997894 | 21.438202 | 1.89147 | 15.425 | 3e-06 | 148260 | 0.000754 | 0.011583 | 0.00053 | 0.00053 | 7187.816406 | 328.94342 | 328.94342 | 148260 | 41.18333 | 0.000728 | 0.011112 | 0.006111 | 0.006111 | 6987.401855 | 3842.397461 | 3842.397461 | 20.003235 | 21.429687 | 21.97998 | 15.477 | 1e-05 | 148260 | 0.000731 | 0.011163 | 0.006138 | 0.006138 | 6984.064453 | 3840.562256 | 3840.562256
283.9074325 | 1.488885 | 148320 | 41.2 | 0.0006 | 0.009204 | 0.000303 | 0.000303 | 7255.447754 | 238.523361 | 238.523361 | 19.999664 | 21.435638 | 1.0881 | 15.425 | 3e-06 | 148320 | 0.000612 | 0.009384 | 0.000308 | 0.000308 | 7245.422852 | 238.193802 | 238.193802 | 148320 | 41.2 | 0.000747 | 0.011473 | 0.000525 | 0.000525 | 7195.422363 | 329.291504 | 329.291504 | 19.997894 | 21.438202 | 1.88967 | 15.425 | 3e-06 | 148320 | 0.000754 | 0.011572 | 0.00053 | 0.00053 | 7188.510742 | 328.975189 | 328.975189 | 148320 | 41.2 | 0.000727 | 0.011096 | 0.006102 | 0.006102 | 6988.067383 | 3842.763672 | 3842.763672 | 20.001465 | 21.429687 | 21.95067 | 15.477 | 1e-05 | 148320 | 0.00073 | 0.01114 | 0.006126 | 0.006126 | 6984.73291 | 3840.929932 | 3840.929932
283.9322285 | 1.48704 | 148380 | 41.21667 | 0.000599 | 0.009186 | 0.000302 | 0.000302 | 7255.999023 | 238.541489 | 238.541489 | 19.999664 | 21.435638 | 1.08627 | 15.425 | 3e-06 | 148380 | 0.000612 | 0.009384 | 0.000308 | 0.000308 | 7245.985352 | 238.212296 | 238.212296 | 148380 | 41.21667 | 0.000747 | 0.011466 | 0.000525 | 0.000525 | 7196.110352 | 329.322968 | 329.322968 | 20.001465 | 21.438202 | 1.88781 | 15.425 | 3e-06 | 148380 | 0.000753 | 0.011567 | 0.000529 | 0.000529 | 7189.20459 | 329.006958 | 329.006958 | 148380 | 41.21667 | 0.000726 | 0.01108 | 0.006093 | 0.006093 | 6988.732422 | 3843.12915 | 3843.12915 | 20.001465 | 21.429687 | 21.92139 | 15.477 | 1e-05 | 148380 | 0.000729 | 0.011131 | 0.006121 | 0.006121 | 6985.400879 | 3841.297119 | 3841.297119
283.9570005 | 1.48635 | 148440 | 41.23333 | 0.000598 | 0.009165 | 0.000301 | 0.000301 | 7256.548828 | 238.55957 | 238.55957 | 20.003235 | 21.435638 | 1.08489 | 15.425 | 3e-06 | 148440 | 0.00061 | 0.009358 | 0.000308 | 0.000308 | 7246.547363 | 238.230759 | 238.230759 | 148440 | 41.23333 | 0.000746 | 0.011459 | 0.000524 | 0.000524 | 7196.797852 | 329.354431 | 329.354431 | 19.997894 | 21.438202 | 1.88781 | 15.425 | 3e-06 | 148440 | 0.000753 | 0.011553 | 0.000529 | 0.000529 | 7189.897949 | 329.038666 | 329.038666 | 148440 | 41.23333 | 0.000726 | 0.011073 | 0.006089 | 0.006089 | 6989.396973 | 3843.494385 | 3843.494385 | 20.003235 | 21.429687 | 21.90675 | 15.477 | 1e-05 | 148440 | 0.000729 | 0.011119 | 0.006114 | 0.006114 | 6986.067871 | 3841.664062 | 3841.664062
283.9817735 | 1.485675 | 148500 | 41.25 | 0.000598 | 0.009172 | 0.000302 | 0.000302 | 7257.099121 | 238.577652 | 238.577652 | 19.999664 | 21.435638 | 1.08444 | 15.425 | 3e-06 | 148500 | 0.00061 | 0.009352 | 0.000307 | 0.000307 | 7247.108398 | 238.249207 | 238.249207 | 148500 | 41.25 | 0.000746 | 0.011455 | 0.000524 | 0.000524 | 7197.485352 | 329.385895 | 329.385895 | 19.997894 | 21.438202 | 1.88691 | 15.425 | 3e-06 | 148500 | 0.000752 | 0.011542 | 0.000528 | 0.000528 | 7190.59082 | 329.070374 | 329.070374 | 148500 | 41.25 | 0.000724 | 0.011057 | 0.00608 | 0.00608 | 6990.060059 | 3843.859375 | 3843.859375 | 19.997894 | 21.429535 | 21.88476 | 15.477 | 1e-05 | 148500 | 0.000729 | 0.011121 | 0.006116 | 0.006116 | 6986.735352 | 3842.031006 | 3842.031006
284.006523 | 1.48383 | 148560 | 41.26667 | 0.000597 | 0.009154 | 0.000301 | 0.000301 | 7257.648437 | 238.595718 | 238.595718 | 19.999664 | 21.435638 | 1.08261 | 15.425 | 3e-06 | 148560 | 0.000609 | 0.009335 | 0.000307 | 0.000307 | 7247.668457 | 238.267624 | 238.267624 | 148560 | 41.26667 | 0.000746 | 0.011445 | 0.000524 | 0.000524 | 7198.171875 | 329.417328 | 329.417328 | 19.999664 | 21.438202 | 1.88505 | 15.425 | 3e-06 | 148560 | 0.000752 | 0.011542 | 0.000528 | 0.000528 | 7191.283203 | 329.102051 | 329.102051 | 148560 | 41.26667 | 0.000724 | 0.011052 | 0.006078 | 0.006078 | 6990.723145 | 3844.223877 | 3844.223877 | 20.005035 | 21.429687 | 21.8628 | 15.477 | 1e-05 | 148560 | 0.000728 | 0.011112 | 0.006111 | 0.006111 | 6987.401855 | 3842.397461 | 3842.397461
284.0312345 | 1.48224 | 148620 | 41.28333 | 0.000596 | 0.009138 | 0.0003 | 0.0003 | 7258.196777 | 238.613739 | 238.613739 | 19.997894 | 21.435791 | 1.08033 | 15.425 | 3e-06 | 148620 | 0.000608 | 0.009319 | 0.000306 | 0.000306 | 7248.227539 | 238.286011 | 238.286011 | 148620 | 41.28333 | 0.000745 | 0.011443 | 0.000524 | 0.000524 | 7198.858398 | 329.44873 | 329.44873 | 19.997894 | 21.438202 | 1.88415 | 15.425 | 3e-06 | 148620 | 0.00075 | 0.011521 | 0.000527 | 0.000527 | 7191.974121 | 329.133698 | 329.133698 | 148620 | 41.28333 | 0.000723 | 0.011036 | 0.006069 | 0.006069 | 6991.385742 | 3844.588135 | 3844.588135 | 20.001465 | 21.429535 | 21.84813 | 15.477 | 1e-05 | 148620 | 0.000727 | 0.011096 | 0.006102 | 0.006102 | 6988.067383 | 3842.763672 | 3842.763672
284.055931 | 1.481325 | 148680 | 41.3 | 0.000595 | 0.009122 | 0.0003 | 0.0003 | 7258.744141 | 238.631729 | 238.631729 | 19.997894 | 21.435638 | 1.0794 | 15.425 | 3e-06 | 148680 | 0.000608 | 0.009322 | 0.000306 | 0.000306 | 7248.786621 | 238.304382 | 238.304382 | 148680 | 41.3 | 0.000745 | 0.011432 | 0.000523 | 0.000523 | 7199.544434 | 329.480133 | 329.480133 | 19.997894 | 21.438202 | 1.88325 | 15.425 | 3e-06 | 148680 | 0.00075 | 0.011508 | 0.000527 | 0.000527 | 7192.665039 | 329.165283 | 329.165283 | 148680 | 41.3 | 0.000723 | 0.011029 | 0.006065 | 0.006065 | 6992.047363 | 3844.952148 | 3844.952148 | 19.997894 | 21.429687 | 21.82617 | 15.477 | 1e-05 | 148680 | 0.000726 | 0.01108 | 0.006093 | 0.006093 | 6988.732422 | 3843.12915 | 3843.12915
284.080612 | 1.48041 | 148740 | 41.31667 | 0.000595 | 0.009119 | 0.0003 | 0.0003 | 7259.291016 | 238.649719 | 238.649719 | 20.001465 | 21.435638 | 1.0785 | 15.425 | 3e-06 | 148740 | 0.000607 | 0.009306 | 0.000306 | 0.000306 | 7249.345215 | 238.322754 | 238.322754 | 148740 | 41.31667 | 0.000744 | 0.011429 | 0.000523 | 0.000523 | 7200.230469 | 329.511505 | 329.511505 | 19.999664 | 21.438202 | 1.88232 | 15.425 | 3e-06 | 148740 | 0.00075 | 0.011508 | 0.000527 | 0.000527 | 7193.35498 | 329.196899 | 329.196899 | 148740 | 41.31667 | 0.000722 | 0.011022 | 0.006061 | 0.006061 | 6992.708496 | 3845.315674 | 3845.315674 | 19.997894 | 21.429687 | 21.80421 | 15.477 | 1e-05 | 148740 | 0.000726 | 0.011073 | 0.006089 | 0.006089 | 6989.396973 | 3843.494385 | 3843.494385
284.105278 | 1.47858 | 148800 | 41.33333 | 0.000594 | 0.009101 | 0.000299 | 0.000299 | 7259.837402 | 238.667679 | 238.667679 | 20.001465 | 21.435638 | 1.07667 | 15.425 | 3e-06 | 148800 | 0.000607 | 0.009303 | 0.000306 | 0.000306 | 7249.90332 | 238.341095 | 238.341095 | 148800 | 41.33333 | 0.000744 | 0.011422 | 0.000523 | 0.000523 | 7200.915527 | 329.542877 | 329.542877 | 19.997894 | 21.438202 | 1.88049 | 15.425 | 3e-06 | 148800 | 0.000748 | 0.011491 | 0.000526 | 0.000526 | 7194.044922 | 329.228455 | 329.228455 | 148800 | 41.33333 | 0.000721 | 0.011008 | 0.006054 | 0.006054 | 6993.369141 | 3845.678955 | 3845.678955 | 20.001465 | 21.429535 | 21.78954 | 15.477 | 1e-05 | 148800 | 0.000724 | 0.011057 | 0.00608 | 0.00608 | 6990.060059 | 3843.859375 | 3843.859375
284.129898 | 1.47675 | 148860 | 41.35 | 0.000593 | 0.009096 | 0.000299 | 0.000299 | 7260.382812 | 238.685608 | 238.685608 | 20.001465 | 21.435638 | 1.07574 | 15.425 | 3e-06 | 148860 | 0.000606 | 0.009287 | 0.000305 | 0.000305 | 7250.460449 | 238.359406 | 238.359406 | 148860 | 41.35 | 0.000743 | 0.011404 | 0.000522 | 0.000522 | 7201.599609 | 329.574188 | 329.574188 | 19.997894 | 21.438202 | 1.87776 | 15.425 | 3e-06 | 148860 | 0.000748 | 0.011489 | 0.000526 | 0.000526 | 7194.733887 | 329.259979 | 329.259979 | 148860 | 41.35 | 0.000721 | 0.011004 | 0.006051 | 0.006051 | 6994.029297 | 3846.041992 | 3846.041992 | 19.997894 | 21.429687 | 21.76758 | 15.477 | 1e-05 | 148860 | 0.000724 | 0.011052 | 0.006078 | 0.006078 | 6990.723145 | 3844.223877 | 3844.223877
284.154503 | 1.475835 | 148920 | 41.36667 | 0.000592 | 0.009085 | 0.000299 | 0.000299 | 7260.928223 | 238.703537 | 238.703537 | 19.997894 | 21.435638 | 1.07484 | 15.425 | 3e-06 | 148920 | 0.000605 | 0.009271 | 0.000305 | 0.000305 | 7251.01709 | 238.377701 | 238.377701 | 148920 | 41.36667 | 0.000742 | 0.011393 | 0.000521 | 0.000521 | 7202.283691 | 329.605469 | 329.605469 | 20.001465 | 21.438202 | 1.87683 | 15.425 | 3e-06 | 148920 | 0.000747 | 0.011473 | 0.000525 | 0.000525 | 7195.422363 | 329.291504 | 329.291504 | 148920 | 41.36667 | 0.00072 | 0.010992 | 0.006045 | 0.006045 | 6994.688965 | 3846.404541 | 3846.404541 | 19.999664 | 21.429535 | 21.75294 | 15.477 | 1e-05 | 148920 | 0.000723 | 0.011036 | 0.006069 | 0.006069 | 6991.385742 | 3844.588135 | 3844.588135
284.1790925 | 1.474455 | 148980 | 41.38333 | 0.000592 | 0.009071 | 0.000298 | 0.000298 | 7261.472168 | 238.721436 | 238.721436 | 19.999664 | 21.435486 | 1.07301 | 15.425 | 3e-06 | 148980 | 0.000604 | 0.009264 | 0.000305 | 0.000305 | 7251.572754 | 238.395981 | 238.395981 | 148980 | 41.38333 | 0.000742 | 0.01139 | 0.000521 | 0.000521 | 7202.966797 | 329.636749 | 329.636749 | 20.005035 | 21.438202 | 1.8759 | 15.425 | 3e-06 | 148980 | 0.000747 | 0.011466 | 0.000525 | 0.000525 | 7196.110352 | 329.322968 | 329.322968 | 148980 | 41.38333 | 0.00072 | 0.010988 | 0.006042 | 0.006042 | 6995.348145 | 3846.76709 | 3846.76709 | 20.001465 | 21.429687 | 21.74562 | 15.477 | 1e-05 | 148980 | 0.000723 | 0.011029 | 0.006065 | 0.006065 | 6992.047363 | 3844.952148 | 3844.952148
284.2036515 | 1.47309 | 149040 | 41.4 | 0.000591 | 0.009064 | 0.000298 | 0.000298 | 7262.016113 | 238.739304 | 238.739304 | 19.999664 | 21.435638 | 1.07208 | 15.425 | 3e-06 | 149040 | 0.000604 | 0.009257 | 0.000304 | 0.000304 | 7252.12793 | 238.41423 | 238.41423 | 149040 | 41.4 | 0.000741 | 0.011374 | 0.000521 | 0.000521 | 7203.649414 | 329.667999 | 329.667999 | 20.003235 | 21.438049 | 1.8741 | 15.425 | 3e-06 | 149040 | 0.000746 | 0.011459 | 0.000524 | 0.000524 | 7196.797852 | 329.354431 | 329.354431 | 149040 | 41.4 | 0.000719 | 0.010978 | 0.006037 | 0.006037 | 6996.006836 | 3847.129395 | 3847.129395 | 20.001465 | 21.429687 | 21.70899 | 15.477 | 1e-05 | 149040 | 0.000722 | 0.011022 | 0.006061 | 0.006061 | 6992.708496 | 3845.315674 | 3845.315674
284.2281955 | 1.471935 | 149100 | 41.41667 | 0.000591 | 0.00906 | 0.000298 | 0.000298 | 7262.55957 | 238.757172 | 238.757172 | 19.999664 | 21.435638 | 1.0716 | 15.425 | 3e-06 | 149100 | 0.000603 | 0.009243 | 0.000304 | 0.000304 | 7252.682617 | 238.432465 | 238.432465 | 149100 | 41.41667 | 0.000741 | 0.01137 | 0.00052 | 0.00052 | 7204.331543 | 329.699219 | 329.699219 | 19.999664 | 21.438049 | 1.87227 | 15.425 | 3e-06 | 149100 | 0.000746 | 0.011455 | 0.000524 | 0.000524 | 7197.485352 | 329.385895 | 329.385895 | 149100 | 41.41667 | 0.000718 | 0.010953 | 0.006023 | 0.006023 | 6996.664062 | 3847.490723 | 3847.490723 | 19.997894 | 21.429535 | 21.67968 | 15.477 | 1e-05 | 149100 | 0.000721 | 0.011008 | 0.006054 | 0.006054 | 6993.369141 | 3845.678955 | 3845.678955
284.252716 | 1.470795 | 149160 | 41.43333 | 0.00059 | 0.009048 | 0.000297 | 0.000297 | 7263.102539 | 238.775024 | 238.775024 | 20.001465 | 21.435486 | 1.07025 | 15.425 | 3e-06 | 149160 | 0.000603 | 0.009241 | 0.000304 | 0.000304 | 7253.237305 | 238.450699 | 238.450699 | 149160 | 41.43333 | 0.00074 | 0.011365 | 0.00052 | 0.00052 | 7205.013184 | 329.730408 | 329.730408 | 19.999664 | 21.438049 | 1.87134 | 15.425 | 3e-06 | 149160 | 0.000746 | 0.011445 | 0.000524 | 0.000524 | 7198.171875 | 329.417328 | 329.417328 | 149160 | 41.43333 | 0.000717 | 0.010948 | 0.006021 | 0.006021 | 6997.320801 | 3847.852051 | 3847.852051 | 20.003235 | 21.429535 | 21.67236 | 15.477 | 1e-05 | 149160 | 0.000721 | 0.011004 | 0.006051 | 0.006051 | 6994.029297 | 3846.041992 | 3846.041992
284.277222 | 1.469655 | 149220 | 41.45 | 0.000589 | 0.009039 | 0.000297 | 0.000297 | 7263.64502 | 238.792847 | 238.792847 | 20.003235 | 21.435638 | 1.0689 | 15.425 | 3e-06 | 149220 | 0.000601 | 0.009223 | 0.000303 | 0.000303 | 7253.790527 | 238.468887 | 238.468887 | 149220 | 41.45 | 0.00074 | 0.011363 | 0.00052 | 0.00052 | 7205.694824 | 329.761597 | 329.761597 | 20.003235 | 21.438049 | 1.87041 | 15.425 | 3e-06 | 149220 | 0.000745 | 0.011443 | 0.000524 | 0.000524 | 7198.858398 | 329.44873 | 329.44873 | 149220 | 41.45 | 0.000717 | 0.010941 | 0.006017 | 0.006017 | 6997.977539 | 3848.213135 | 3848.213135 | 19.997894 | 21.429687 | 21.65037 | 15.477 | 1e-05 | 149220 | 0.00072 | 0.010992 | 0.006045 | 0.006045 | 6994.688965 | 3846.404541 | 3846.404541
284.3017045 | 1.468725 | 149280 | 41.46667 | 0.000588 | 0.009023 | 0.000297 | 0.000297 | 7264.186523 | 238.810654 | 238.810654 | 19.999664 | 21.435486 | 1.06794 | 15.425 | 3e-06 | 149280 | 0.000601 | 0.009211 | 0.000303 | 0.000303 | 7254.343262 | 238.487061 | 238.487061 | 149280 | 41.46667 | 0.000739 | 0.011344 | 0.000519 | 0.000519 | 7206.375977 | 329.792755 | 329.792755 | 19.999664 | 21.438202 | 1.86951 | 15.425 | 3e-06 | 149280 | 0.000745 | 0.011432 | 0.000523 | 0.000523 | 7199.544434 | 329.480133 | 329.480133 | 149280 | 41.46667 | 0.000717 | 0.010935 | 0.006013 | 0.006013 | 6998.633301 | 3848.57373 | 3848.57373 | 20.003235 | 21.429687 | 21.62109 | 15.477 | 1e-05 | 149280 | 0.00072 | 0.010988 | 0.006042 | 0.006042 | 6995.348145 | 3846.76709 | 3846.76709
284.3261795 | 1.467135 | 149340 | 41.48333 | 0.000588 | 0.009018 | 0.000296 | 0.000296 | 7264.727539 | 238.828445 | 238.828445 | 20.003235 | 21.435638 | 1.06659 | 15.425 | 3e-06 | 149340 | 0.0006 | 0.009204 | 0.000303 | 0.000303 | 7254.895508 | 238.505219 | 238.505219 | 149340 | 41.48333 | 0.000739 | 0.011342 | 0.000519 | 0.000519 | 7207.056152 | 329.823914 | 329.823914 | 19.997894 | 21.438049 | 1.86768 | 15.425 | 3e-06 | 149340 | 0.000744 | 0.011429 | 0.000523 | 0.000523 | 7200.230469 | 329.511505 | 329.511505 | 149340 | 41.48333 | 0.000715 | 0.010914 | 0.006002 | 0.006002 | 6999.288086 | 3848.933838 | 3848.933838 | 19.999664 | 21.429535 | 21.60645 | 15.477 | 1e-05 | 149340 | 0.000719 | 0.010978 | 0.006037 | 0.006037 | 6996.006836 | 3847.129395 | 3847.129395
284.350609 | 1.46553 | 149400 | 41.5 | 0.000587 | 0.009004 | 0.000296 | 0.000296 | 7265.267578 | 238.846207 | 238.846207 | 19.997894 | 21.435486 | 1.06524 | 15.425 | 3e-06 | 149400 | 0.0006 | 0.009204 | 0.000303 | 0.000303 | 7255.447754 | 238.523361 | 238.523361 | 149400 | 41.5 | 0.000738 | 0.011328 | 0.000518 | 0.000518 | 7207.73584 | 329.855011 | 329.855011 | 20.001465 | 21.438049 | 1.86582 | 15.425 | 3e-06 | 149400 | 0.000744 | 0.011422 | 0.000523 | 0.000523 | 7200.915527 | 329.542877 | 329.542877 | 149400 | 41.5 | 0.000715 | 0.010911 | 0.006 | 0.006 | 6999.942871 | 3849.293945 | 3849.293945 | 19.999664 | 21.429687 | 21.59178 | 15.477 | 1e-05 | 149400 | 0.000718 | 0.010953 | 0.006023 | 0.006023 | 6996.664062 | 3847.490723 | 3847.490723
284.3750305 | 1.465065 | 149460 | 41.51667 | 0.000587 | 0.008995 | 0.000296 | 0.000296 | 7265.807617 | 238.863953 | 238.863953 | 19.999664 | 21.435486 | 1.06428 | 15.425 | 3e-06 | 149460 | 0.000599 | 0.009186 | 0.000302 | 0.000302 | 7255.999023 | 238.541489 | 238.541489 | 149460 | 41.51667 | 0.000738 | 0.011328 | 0.000518 | 0.000518 | 7208.415527 | 329.886108 | 329.886108 | 20.001465 | 21.438049 | 1.86585 | 15.425 | 3e-06 | 149460 | 0.000743 | 0.011404 | 0.000522 | 0.000522 | 7201.599609 | 329.574188 | 329.574188 | 149460 | 41.51667 | 0.000715 | 0.010905 | 0.005996 | 0.005996 | 7000.597168 | 3849.653564 | 3849.653564 | 19.997894 | 21.429535 | 21.56982 | 15.477 | 1e-05 | 149460 | 0.000717 | 0.010948 | 0.006021 | 0.006021 | 6997.320801 | 3847.852051 | 3847.852051
284.3994445 | 1.464165 | 149520 | 41.53333 | 0.000587 | 0.008998 | 0.000296 | 0.000296 | 7266.347168 | 238.881683 | 238.881683 | 19.999664 | 21.435486 | 1.06338 | 15.425 | 3e-06 | 149520 | 0.000598 | 0.009165 | 0.000301 | 0.000301 | 7256.548828 | 238.55957 | 238.55957 | 149520 | 41.53333 | 0.000737 | 0.011321 | 0.000518 | 0.000518 | 7209.094727 | 329.917206 | 329.917206 | 19.999664 | 21.438049 | 1.86495 | 15.425 | 3e-06 | 149520 | 0.000742 | 0.011393 | 0.000521 | 0.000521 | 7202.283691 | 329.605469 | 329.605469 | 149520 | 41.53333 | 0.000714 | 0.010891 | 0.005989 | 0.005989 | 7001.250488 | 3850.012939 | 3850.012939 | 20.003235 | 21.429687 | 21.55518 | 15.477 | 1e-05 | 149520 | 0.000717 | 0.010941 | 0.006017 | 0.006017 | 6997.977539 | 3848.213135 | 3848.213135
284.423836 | 1.46211 | 149580 | 41.55 | 0.000585 | 0.008975 | 0.000295 | 0.000295 | 7266.885742 | 238.899399 | 238.899399 | 19.999664 | 21.435486 | 1.06203 | 15.425 | 3e-06 | 149580 | 0.000598 | 0.009172 | 0.000302 | 0.000302 | 7257.099121 | 238.577652 | 238.577652 | 149580 | 41.55 | 0.000737 | 0.011312 | 0.000518 | 0.000518 | 7209.773437 | 329.948273 | 329.948273 | 20.001465 | 21.438049 | 1.86219 | 15.425 | 3e-06 | 149580 | 0.000742 | 0.01139 | 0.000521 | 0.000521 | 7202.966797 | 329.636749 | 329.636749 | 149580 | 41.55 | 0.000713 | 0.010884 | 0.005985 | 0.005985 | 7001.903809 | 3850.37207 | 3850.37207 | 19.999664 | 21.429535 | 21.54786 | 15.477 | 1e-05 | 149580 | 0.000717 | 0.010935 | 0.006013 | 0.006013 | 6998.633301 | 3848.57373 | 3848.57373
284.4481815 | 1.460475 | 149640 | 41.56667 | 0.000585 | 0.008963 | 0.000295 | 0.000295 | 7267.423828 | 238.917084 | 238.917084 | 20.003235 | 21.435486 | 1.06062 | 15.425 | 3e-06 | 149640 | 0.000597 | 0.009154 | 0.000301 | 0.000301 | 7257.648437 | 238.595718 | 238.595718 | 149640 | 41.56667 | 0.000736 | 0.011298 | 0.000517 | 0.000517 | 7210.45166 | 329.979279 | 329.979279 | 19.997894 | 21.438049 | 1.86033 | 15.425 | 3e-06 | 149640 | 0.000741 | 0.011374 | 0.000521 | 0.000521 | 7203.649414 | 329.667999 | 329.667999 | 149640 | 41.56667 | 0.000713 | 0.010879 | 0.005982 | 0.005982 | 7002.556641 | 3850.731201 | 3850.731201 | 20.001465 | 21.429687 | 21.53322 | 15.477 | 1e-05 | 149640 | 0.000715 | 0.010914 | 0.006002 | 0.006002 | 6999.288086 | 3848.933838 | 3848.933838
284.4725185 | 1.45911 | 149700 | 41.58333 | 0.000585 | 0.008963 | 0.000295 | 0.000295 | 7267.961426 | 238.934753 | 238.934753 | 20.003235 | 21.435486 | 1.05972 | 15.425 | 3e-06 | 149700 | 0.000596 | 0.009138 | 0.0003 | 0.0003 | 7258.196777 | 238.613739 | 238.613739 | 149700 | 41.58333 | 0.000735 | 0.011289 | 0.000517 | 0.000517 | 7211.128906 | 330.010284 | 330.010284 | 19.999664 | 21.438049 | 1.8585 | 15.425 | 3e-06 | 149700 | 0.000741 | 0.01137 | 0.00052 | 0.00052 | 7204.331543 | 329.699219 | 329.699219 | 149700 | 41.58333 | 0.000713 | 0.010877 | 0.005981 | 0.005981 | 7003.208984 | 3851.089844 | 3851.089844 | 20.001465 | 21.429535 | 21.51855 | 15.477 | 1e-05 | 149700 | 0.000715 | 0.010911 | 0.006 | 0.006 | 6999.942871 | 3849.293945 | 3849.293945
284.4968185 | 1.457535 | 149760 | 41.6 | 0.000584 | 0.008949 | 0.000294 | 0.000294 | 7268.498535 | 238.952408 | 238.952408 | 19.997894 | 21.435486 | 1.05837 | 15.425 | 3e-06 | 149760 | 0.000595 | 0.009122 | 0.0003 | 0.0003 | 7258.744141 | 238.631729 | 238.631729 | 149760 | 41.6 | 0.000734 | 0.011273 | 0.000516 | 0.000516 | 7211.805176 | 330.041229 | 330.041229 | 20.001465 | 21.438049 | 1.8567 | 15.425 | 3e-06 | 149760 | 0.00074 | 0.011365 | 0.00052 | 0.00052 | 7205.013184 | 329.730408 | 329.730408 | 149760 | 41.6 | 0.000712 | 0.010868 | 0.005976 | 0.005976 | 7003.86084 | 3851.448486 | 3851.448486 | 20.003235 | 21.429535 | 21.50391 | 15.477 | 1e-05 | 149760 | 0.000715 | 0.010905 | 0.005996 | 0.005996 | 7000.597168 | 3849.653564 | 3849.653564
284.521103 | 1.45683 | 149820 | 41.61667 | 0.000583 | 0.00894 | 0.000294 | 0.000294 | 7269.034668 | 238.970032 | 238.970032 | 19.996094 | 21.435486 | 1.05696 | 15.425 | 3e-06 | 149820 | 0.000595 | 0.009119 | 0.0003 | 0.0003 | 7259.291016 | 238.649719 | 238.649719 | 149820 | 41.61667 | 0.000734 | 0.011271 | 0.000516 | 0.000516 | 7212.481445 | 330.072174 | 330.072174 | 19.999664 | 21.438049 | 1.8567 | 15.425 | 3e-06 | 149820 | 0.00074 | 0.011363 | 0.00052 | 0.00052 | 7205.694824 | 329.761597 | 329.761597 | 149820 | 41.61667 | 0.000712 | 0.010856 | 0.00597 | 0.00597 | 7004.512695 | 3851.806641 | 3851.806641 | 19.997894 | 21.429687 | 21.48927 | 15.477 | 1e-05 | 149820 | 0.000714 | 0.010891 | 0.005989 | 0.005989 | 7001.250488 | 3850.012939 | 3850.012939
284.5453795 | 1.455915 | 149880 | 41.63333 | 0.000582 | 0.008922 | 0.000293 | 0.000293 | 7269.569824 | 238.98764 | 238.98764 | 20.003235 | 21.435486 | 1.05606 | 15.425 | 3e-06 | 149880 | 0.000594 | 0.009101 | 0.000299 | 0.000299 | 7259.837402 | 238.667679 | 238.667679 | 149880 | 41.63333 | 0.000734 | 0.011264 | 0.000515 | 0.000515 | 7213.157227 | 330.103119 | 330.103119 | 19.999664 | 21.438049 | 1.85577 | 15.425 | 3e-06 | 149880 | 0.000739 | 0.011344 | 0.000519 | 0.000519 | 7206.375977 | 329.792755 | 329.792755 | 149880 | 41.63333 | 0.000711 | 0.010851 | 0.005967 | 0.005967 | 7005.163574 | 3852.164795 | 3852.164795 | 19.999664 | 21.429535 | 21.4746 | 15.477 | 1e-05 | 149880 | 0.000713 | 0.010884 | 0.005985 | 0.005985 | 7001.903809 | 3850.37207 | 3850.37207
284.5696335 | 1.454325 | 149940 | 41.65 | 0.000582 | 0.008917 | 0.000293 | 0.000293 | 7270.10498 | 239.005234 | 239.005234 | 20.001465 | 21.435486 | 1.05471 | 15.425 | 3e-06 | 149940 | 0.000593 | 0.009096 | 0.000299 | 0.000299 | 7260.382812 | 238.685608 | 238.685608 | 149940 | 41.65 | 0.000733 | 0.011259 | 0.000515 | 0.000515 | 7213.833008 | 330.134033 | 330.134033 | 20.001465 | 21.438049 | 1.85394 | 15.425 | 3e-06 | 149940 | 0.000739 | 0.011342 | 0.000519 | 0.000519 | 7207.056152 | 329.823914 | 329.823914 | 149940 | 41.65 | 0.000711 | 0.010847 | 0.005965 | 0.005965 | 7005.814453 | 3852.522461 | 3852.522461 | 20.003235 | 21.429535 | 21.45996 | 15.477 | 1e-05 | 149940 | 0.000713 | 0.010879 | 0.005982 | 0.005982 | 7002.556641 | 3850.731201 | 3850.731201
284.593857 | 1.452705 | 150000 | 41.66667 | 0.000581 | 0.008908 | 0.000293 | 0.000293 | 7270.639648 | 239.022797 | 239.022797 | 20.001465 | 21.435486 | 1.0533 | 15.425 | 3e-06 | 150000 | 0.000592 | 0.009085 | 0.000299 | 0.000299 | 7260.928223 | 238.703537 | 238.703537 | 150000 | 41.66667 | 0.000733 | 0.01125 | 0.000515 | 0.000515 | 7214.507812 | 330.164917 | 330.164917 | 20.005035 | 21.438049 | 1.85211 | 15.425 | 3e-06 | 150000 | 0.000738 | 0.011328 | 0.000518 | 0.000518 | 7207.73584 | 329.855011 | 329.855011 | 150000 | 41.66667 | 0.00071 | 0.010831 | 0.005956 | 0.005956 | 7006.464355 | 3852.880127 | 3852.880127 | 19.999664 | 21.429535 | 21.44532 | 15.477 | 1e-05 | 150000 | 0.000713 | 0.010877 | 0.005981 | 0.005981 | 7003.208984 | 3851.089844 | 3851.089844
284.618057 | 1.45203 | 150060 | 41.68333 | 0.00058 | 0.008899 | 0.000293 | 0.000293 | 7271.17334 | 239.040344 | 239.040344 | 20.003235 | 21.435486 | 1.05285 | 15.425 | 3e-06 | 150060 | 0.000592 | 0.009071 | 0.000298 | 0.000298 | 7261.472168 | 238.721436 | 238.721436 | 150060 | 41.68333 | 0.000732 | 0.011241 | 0.000514 | 0.000514 | 7215.182129 | 330.19577 | 330.19577 | 19.999664 | 21.438049 | 1.85121 | 15.425 | 3e-06 | 150060 | 0.000738 | 0.011328 | 0.000518 | 0.000518 | 7208.415527 | 329.886108 | 329.886108 | 150060 | 41.68333 | 0.00071 | 0.010833 | 0.005957 | 0.005957 | 7007.114258 | 3853.237305 | 3853.237305 | 19.999664 | 21.429535 | 21.42333 | 15.477 | 1e-05 | 150060 | 0.000712 | 0.010868 | 0.005976 | 0.005976 | 7003.86084 | 3851.448486 | 3851.448486
284.642258 | 1.45044 | 150120 | 41.7 | 0.00058 | 0.008892 | 0.000292 | 0.000292 | 7271.707031 | 239.057892 | 239.057892 | 20.001465 | 21.435486 | 1.0515 | 15.425 | 3e-06 | 150120 | 0.000591 | 0.009064 | 0.000298 | 0.000298 | 7262.016113 | 238.739304 | 238.739304 | 150120 | 41.7 | 0.000731 | 0.011225 | 0.000514 | 0.000514 | 7215.855957 | 330.226624 | 330.226624 | 20.003235 | 21.437897 | 1.84938 | 15.425 | 3e-06 | 150120 | 0.000737 | 0.011321 | 0.000518 | 0.000518 | 7209.094727 | 329.917206 | 329.917206 | 150120 | 41.7 | 0.000709 | 0.010815 | 0.005947 | 0.005947 | 7007.763184 | 3853.594238 | 3853.594238 | 19.999664 | 21.429687 | 21.39402 | 15.477 | 1e-05 | 150120 | 0.000712 | 0.010856 | 0.00597 | 0.00597 | 7004.512695 | 3851.806641 | 3851.806641
284.666405 | 1.44858 | 150180 | 41.71667 | 0.000578 | 0.008869 | 0.000292 | 0.000292 | 7272.239258 | 239.075394 | 239.075394 | 19.997894 | 21.435486 | 1.04964 | 15.425 | 3e-06 | 150180 | 0.000591 | 0.00906 | 0.000298 | 0.000298 | 7262.55957 | 238.757172 | 238.757172 | 150180 | 41.71667 | 0.000731 | 0.011218 | 0.000513 | 0.000513 | 7216.528809 | 330.257416 | 330.257416 | 19.999664 | 21.438049 | 1.84752 | 15.425 | 3e-06 | 150180 | 0.000737 | 0.011312 | 0.000518 | 0.000518 | 7209.773437 | 329.948273 | 329.948273 | 150180 | 41.71667 | 0.000708 | 0.010798 | 0.005938 | 0.005938 | 7008.411133 | 3853.950439 | 3853.950439 | 19.997894 | 21.429687 | 21.37209 | 15.477 | 1e-05 | 150180 | 0.000711 | 0.010851 | 0.005967 | 0.005967 | 7005.163574 | 3852.164795 | 3852.164795
284.690544 | 1.447215 | 150240 | 41.73333 | 0.000578 | 0.008869 | 0.000292 | 0.000292 | 7272.770996 | 239.09288 | 239.09288 | 19.999664 | 21.435486 | 1.04874 | 15.425 | 3e-06 | 150240 | 0.00059 | 0.009048 | 0.000297 | 0.000297 | 7263.102539 | 238.775024 | 238.775024 | 150240 | 41.73333 | 0.00073 | 0.011211 | 0.000513 | 0.000513 | 7217.20166 | 330.288208 | 330.288208 | 19.997894 | 21.437897 | 1.84569 | 15.425 | 3e-06 | 150240 | 0.000736 | 0.011298 | 0.000517 | 0.000517 | 7210.45166 | 329.979279 | 329.979279 | 150240 | 41.73333 | 0.000708 | 0.010794 | 0.005936 | 0.005936 | 7009.058594 | 3854.306641 | 3854.306641 | 20.003235 | 21.429687 | 21.34278 | 15.477 | 1e-05 | 150240 | 0.000711 | 0.010847 | 0.005965 | 0.005965 | 7005.814453 | 3852.522461 | 3852.522461
284.7146455 | 1.44561 | 150300 | 41.75 | 0.000578 | 0.008857 | 0.000291 | 0.000291 | 7273.302734 | 239.110352 | 239.110352 | 19.997894 | 21.435486 | 1.04736 | 15.425 | 3e-06 | 150300 | 0.000589 | 0.009039 | 0.000297 | 0.000297 | 7263.64502 | 238.792847 | 238.792847 | 150300 | 41.75 | 0.00073 | 0.0112 | 0.000513 | 0.000513 | 7217.873535 | 330.318939 | 330.318939 | 20.001465 | 21.437897 | 1.84386 | 15.425 | 3e-06 | 150300 | 0.000735 | 0.011289 | 0.000517 | 0.000517 | 7211.128906 | 330.010284 | 330.010284 | 150300 | 41.75 | 0.000706 | 0.010768 | 0.005922 | 0.005922 | 7009.70459 | 3854.661865 | 3854.661865 | 19.997894 | 21.429687 | 21.31347 | 15.477 | 1e-05 | 150300 | 0.00071 | 0.010831 | 0.005956 | 0.005956 | 7006.464355 | 3852.880127 | 3852.880127
284.738731 | 1.444245 | 150360 | 41.76667 | 0.000577 | 0.008846 | 0.000291 | 0.000291 | 7273.833496 | 239.127792 | 239.127792 | 20.001465 | 21.435486 | 1.04643 | 15.425 | 3e-06 | 150360 | 0.000588 | 0.009023 | 0.000297 | 0.000297 | 7264.186523 | 238.810654 | 238.810654 | 150360 | 41.76667 | 0.000729 | 0.011183 | 0.000512 | 0.000512 | 7218.544434 | 330.34967 | 330.34967 | 19.997894 | 21.437897 | 1.84206 | 15.425 | 3e-06 | 150360 | 0.000734 | 0.011273 | 0.000516 | 0.000516 | 7211.805176 | 330.041229 | 330.041229 | 150360 | 41.76667 | 0.000706 | 0.010766 | 0.00592 | 0.00592 | 7010.350586 | 3855.01709 | 3855.01709 | 19.997894 | 21.429535 | 21.30615 | 15.477 | 1e-05 | 150360 | 0.00071 | 0.010833 | 0.005957 | 0.005957 | 7007.114258 | 3853.237305 | 3853.237305
284.762787 | 1.442415 | 150420 | 41.78333 | 0.000576 | 0.008837 | 0.000291 | 0.000291 | 7274.36377 | 239.145233 | 239.145233 | 19.997894 | 21.435486 | 1.04553 | 15.425 | 3e-06 | 150420 | 0.000588 | 0.009018 | 0.000296 | 0.000296 | 7264.727539 | 238.828445 | 238.828445 | 150420 | 41.78333 | 0.000728 | 0.011177 | 0.000511 | 0.000511 | 7219.215332 | 330.380341 | 330.380341 | 19.997894 | 21.437897 | 1.8393 | 15.425 | 3e-06 | 150420 | 0.000734 | 0.011271 | 0.000516 | 0.000516 | 7212.481445 | 330.072174 | 330.072174 | 150420 | 41.78333 | 0.000705 | 0.010752 | 0.005913 | 0.005913 | 7010.996094 | 3855.37207 | 3855.37207 | 19.999664 | 21.429687 | 21.29151 | 15.477 | 1e-05 | 150420 | 0.000709 | 0.010815 | 0.005947 | 0.005947 | 7007.763184 | 3853.594238 | 3853.594238
284.7868115 | 1.44126 | 150480 | 41.8 | 0.000576 | 0.008834 | 0.00029 | 0.00029 | 7274.893555 | 239.162643 | 239.162643 | 19.997894 | 21.435486 | 1.04415 | 15.425 | 3e-06 | 150480 | 0.000587 | 0.009004 | 0.000296 | 0.000296 | 7265.267578 | 238.846207 | 238.846207 | 150480 | 41.8 | 0.000727 | 0.011163 | 0.000511 | 0.000511 | 7219.884766 | 330.41098 | 330.41098 | 20.003235 | 21.437897 | 1.83837 | 15.425 | 3e-06 | 150480 | 0.000734 | 0.011264 | 0.000515 | 0.000515 | 7213.157227 | 330.103119 | 330.103119 | 150480 | 41.8 | 0.000705 | 0.010755 | 0.005914 | 0.005914 | 7011.641113 | 3855.726807 | 3855.726807 | 19.997894 | 21.429535 | 21.26955 | 15.477 | 1e-05 | 150480 | 0.000708 | 0.010798 | 0.005938 | 0.005938 | 7008.411133 | 3853.950439 | 3853.950439
284.810829 | 1.44036 | 150540 | 41.81667 | 0.000575 | 0.008816 | 0.00029 | 0.00029 | 7275.422852 | 239.180038 | 239.180038 | 20.001465 | 21.435486 | 1.04325 | 15.425 | 3e-06 | 150540 | 0.000587 | 0.008995 | 0.000296 | 0.000296 | 7265.807617 | 238.863953 | 238.863953 | 150540 | 41.81667 | 0.000726 | 0.011151 | 0.00051 | 0.00051 | 7220.554199 | 330.44162 | 330.44162 | 20.001465 | 21.437897 | 1.83747 | 15.425 | 3e-06 | 150540 | 0.000733 | 0.011259 | 0.000515 | 0.000515 | 7213.833008 | 330.134033 | 330.134033 | 150540 | 41.81667 | 0.000704 | 0.010738 | 0.005905 | 0.005905 | 7012.285645 | 3856.081055 | 3856.081055 | 20.001465 | 21.429687 | 21.24756 | 15.477 | 1e-05 | 150540 | 0.000708 | 0.010794 | 0.005936 | 0.005936 | 7009.058594 | 3854.306641 | 3854.306641
284.8348235 | 1.439205 | 150600 | 41.83333 | 0.000575 | 0.008809 | 0.00029 | 0.00029 | 7275.951172 | 239.197418 | 239.197418 | 19.999664 | 21.435486 | 1.04187 | 15.425 | 3e-06 | 150600 | 0.000587 | 0.008998 | 0.000296 | 0.000296 | 7266.347168 | 238.881683 | 238.881683 | 150600 | 41.83333 | 0.000726 | 0.011147 | 0.00051 | 0.00051 | 7221.223145 | 330.472229 | 330.472229 | 19.997894 | 21.437897 | 1.83654 | 15.425 | 3e-06 | 150600 | 0.000733 | 0.01125 | 0.000515 | 0.000515 | 7214.507812 | 330.164917 | 330.164917 | 150600 | 41.83333 | 0.000703 | 0.010729 | 0.0059 | 0.0059 | 7012.929199 | 3856.435059 | 3856.435059 | 19.997894 | 21.429687 | 21.24021 | 15.477 | 1e-05 | 150600 | 0.000706 | 0.010768 | 0.005922 | 0.005922 | 7009.70459 | 3854.661865 | 3854.661865
284.8588025 | 1.438065 | 150660 | 41.85 | 0.000573 | 0.008791 | 0.000289 | 0.000289 | 7276.478516 | 239.214767 | 239.214767 | 19.999664 | 21.435364 | 1.04049 | 15.425 | 3e-06 | 150660 | 0.000585 | 0.008975 | 0.000295 | 0.000295 | 7266.885742 | 238.899399 | 238.899399 | 150660 | 41.85 | 0.000726 | 0.011147 | 0.00051 | 0.00051 | 7221.891602 | 330.502838 | 330.502838 | 19.997894 | 21.437897 | 1.83564 | 15.425 | 3e-06 | 150660 | 0.000732 | 0.011241 | 0.000514 | 0.000514 | 7215.182129 | 330.19577 | 330.19577 | 150660 | 41.85 | 0.000703 | 0.010727 | 0.005899 | 0.005899 | 7013.572754 | 3856.789062 | 3856.789062 | 19.997894 | 21.429687 | 21.21825 | 15.477 | 1e-05 | 150660 | 0.000706 | 0.010766 | 0.00592 | 0.00592 | 7010.350586 | 3855.01709 | 3855.01709
284.882759 | 1.43715 | 150720 | 41.86667 | 0.000574 | 0.008793 | 0.000289 | 0.000289 | 7277.006348 | 239.232101 | 239.232101 | 19.997894 | 21.435486 | 1.03959 | 15.425 | 3e-06 | 150720 | 0.000585 | 0.008963 | 0.000295 | 0.000295 | 7267.423828 | 238.917084 | 238.917084 | 150720 | 41.86667 | 0.000726 | 0.011137 | 0.00051 | 0.00051 | 7222.560059 | 330.533417 | 330.533417 | 20.001465 | 21.437897 | 1.83471 | 15.425 | 3e-06 | 150720 | 0.000731 | 0.011225 | 0.000514 | 0.000514 | 7215.855957 | 330.226624 | 330.226624 | 150720 | 41.86667 | 0.000702 | 0.010711 | 0.00589 | 0.00589 | 7014.215332 | 3857.142334 | 3857.142334 | 19.999664 | 21.429535 | 21.18897 | 15.477 | 1e-05 | 150720 | 0.000705 | 0.010752 | 0.005913 | 0.005913 | 7010.996094 | 3855.37207 | 3855.37207
284.9067075 | 1.43646 | 150780 | 41.88333 | 0.000573 | 0.008779 | 0.000289 | 0.000289 | 7277.533203 | 239.24942 | 239.24942 | 20.001465 | 21.435364 | 1.03914 | 15.425 | 3e-06 | 150780 | 0.000585 | 0.008963 | 0.000295 | 0.000295 | 7267.961426 | 238.934753 | 238.934753 | 150780 | 41.88333 | 0.000725 | 0.011135 | 0.00051 | 0.00051 | 7223.228027 | 330.563995 | 330.563995 | 19.997894 | 21.437897 | 1.83378 | 15.425 | 3e-06 | 150780 | 0.000731 | 0.011218 | 0.000513 | 0.000513 | 7216.528809 | 330.257416 | 330.257416 | 150780 | 41.88333 | 0.000702 | 0.010702 | 0.005885 | 0.005885 | 7014.857422 | 3857.495361 | 3857.495361 | 19.999664 | 21.429535 | 21.17433 | 15.477 | 1e-05 | 150780 | 0.000705 | 0.010755 | 0.005914 | 0.005914 | 7011.641113 | 3855.726807 | 3855.726807
284.930641 | 1.43556 | 150840 | 41.9 | 0.000573 | 0.008779 | 0.000289 | 0.000289 | 7278.05957 | 239.266739 | 239.266739 | 20.003235 | 21.435486 | 1.03821 | 15.425 | 3e-06 | 150840 | 0.000584 | 0.008949 | 0.000294 | 0.000294 | 7268.498535 | 238.952408 | 238.952408 | 150840 | 41.9 | 0.000725 | 0.011131 | 0.000509 | 0.000509 | 7223.895996 | 330.594543 | 330.594543 | 19.999664 | 21.437897 | 1.83291 | 15.425 | 3e-06 | 150840 | 0.00073 | 0.011211 | 0.000513 | 0.000513 | 7217.20166 | 330.288208 | 330.288208 | 150840 | 41.9 | 0.000701 | 0.010692 | 0.00588 | 0.00588 | 7015.499023 | 3857.848145 | 3857.848145 | 19.999664 | 21.429535 | 21.15969 | 15.477 | 1e-05 | 150840 | 0.000704 | 0.010738 | 0.005905 | 0.005905 | 7012.285645 | 3856.081055 | 3856.081055
284.9545595 | 1.43373 | 150900 | 41.91667 | 0.000572 | 0.008763 | 0.000288 | 0.000288 | 7278.585449 | 239.284027 | 239.284027 | 19.999664 | 21.435364 | 1.03638 | 15.425 | 3e-06 | 150900 | 0.000583 | 0.00894 | 0.000294 | 0.000294 | 7269.034668 | 238.970032 | 238.970032 | 150900 | 41.91667 | 0.000724 | 0.011119 | 0.000509 | 0.000509 | 7224.562988 | 330.625092 | 330.625092 | 20.001465 | 21.437897 | 1.83108 | 15.425 | 3e-06 | 150900 | 0.00073 | 0.0112 | 0.000513 | 0.000513 | 7217.873535 | 330.318939 | 330.318939 | 150900 | 41.91667 | 0.0007 | 0.010681 | 0.005873 | 0.005873 | 7016.140137 | 3858.200684 | 3858.200684 | 20.005035 | 21.429535 | 21.13767 | 15.477 | 1e-05 | 150900 | 0.000703 | 0.010729 | 0.0059 | 0.0059 | 7012.929199 | 3856.435059 | 3856.435059
284.978432 | 1.432335 | 150960 | 41.93333 | 0.000571 | 0.008752 | 0.000288 | 0.000288 | 7279.11084 | 239.301285 | 239.301285 | 19.997894 | 21.435486 | 1.03545 | 15.425 | 3e-06 | 150960 | 0.000582 | 0.008922 | 0.000293 | 0.000293 | 7269.569824 | 238.98764 | 238.98764 | 150960 | 41.93333 | 0.000724 | 0.011112 | 0.000509 | 0.000509 | 7225.229492 | 330.655579 | 330.655579 | 19.997894 | 21.437897 | 1.82922 | 15.425 | 3e-06 | 150960 | 0.000729 | 0.011183 | 0.000512 | 0.000512 | 7218.544434 | 330.34967 | 330.34967 | 150960 | 41.93333 | 0.0007 | 0.010672 | 0.005868 | 0.005868 | 7016.780273 | 3858.552734 | 3858.552734 | 19.997894 | 21.429687 | 21.12303 | 15.477 | 1e-05 | 150960 | 0.000703 | 0.010727 | 0.005899 | 0.005899 | 7013.572754 | 3856.789062 | 3856.789062
285.002304 | 1.43211 | 151020 | 41.95 | 0.000571 | 0.008747 | 0.000288 | 0.000288 | 7279.635254 | 239.318542 | 239.318542 | 19.997894 | 21.435486 | 1.035 | 15.425 | 3e-06 | 151020 | 0.000582 | 0.008917 | 0.000293 | 0.000293 | 7270.10498 | 239.005234 | 239.005234 | 151020 | 41.95 | 0.000723 | 0.011098 | 0.000508 | 0.000508 | 7225.895508 | 330.686066 | 330.686066 | 19.997894 | 21.437775 | 1.82922 | 15.425 | 3e-06 | 151020 | 0.000728 | 0.011177 | 0.000511 | 0.000511 | 7219.215332 | 330.380341 | 330.380341 | 151020 | 41.95 | 0.000699 | 0.010669 | 0.005867 | 0.005867 | 7017.42041 | 3858.904785 | 3858.904785 | 20.003235 | 21.429687 | 21.10842 | 15.477 | 1e-05 | 151020 | 0.000702 | 0.010711 | 0.00589 | 0.00589 | 7014.215332 | 3857.142334 | 3857.142334
285.026169 | 1.430295 | 151080 | 41.96667 | 0.00057 | 0.008742 | 0.000287 | 0.000287 | 7280.159668 | 239.335785 | 239.335785 | 19.999664 | 21.435486 | 1.0332 | 15.425 | 3e-06 | 151080 | 0.000581 | 0.008908 | 0.000293 | 0.000293 | 7270.639648 | 239.022797 | 239.022797 | 151080 | 41.96667 | 0.000723 | 0.011098 | 0.000508 | 0.000508 | 7226.561523 | 330.716553 | 330.716553 | 20.001465 | 21.437897 | 1.82739 | 15.425 | 3e-06 | 151080 | 0.000727 | 0.011163 | 0.000511 | 0.000511 | 7219.884766 | 330.41098 | 330.41098 | 151080 | 41.96667 | 0.000699 | 0.01066 | 0.005862 | 0.005862 | 7018.060059 | 3859.256348 | 3859.256348 | 19.999664 | 21.429535 | 21.07911 | 15.477 | 1e-05 | 151080 | 0.000702 | 0.010702 | 0.005885 | 0.005885 | 7014.857422 | 3857.495361 | 3857.495361
285.0499805 | 1.429125 | 151140 | 41.98333 | 0.000569 | 0.008719 | 0.000287 | 0.000287 | 7280.683105 | 239.352982 | 239.352982 | 19.997894 | 21.435364 | 1.03179 | 15.425 | 3e-06 | 151140 | 0.00058 | 0.008899 | 0.000293 | 0.000293 | 7271.17334 | 239.040344 | 239.040344 | 151140 | 41.98333 | 0.000722 | 0.011087 | 0.000507 | 0.000507 | 7227.227051 | 330.746979 | 330.746979 | 19.997894 | 21.438049 | 1.82646 | 15.425 | 3e-06 | 151140 | 0.000726 | 0.011151 | 0.00051 | 0.00051 | 7220.554199 | 330.44162 | 330.44162 | 151140 | 41.98333 | 0.000698 | 0.010639 | 0.005851 | 0.005851 | 7018.698242 | 3859.607422 | 3859.607422 | 19.997894 | 21.429535 | 21.05712 | 15.477 | 1e-05 | 151140 | 0.000701 | 0.010692 | 0.00588 | 0.00588 | 7015.499023 | 3857.848145 | 3857.848145
285.0738065 | 1.4289 | 151200 | 42 | 0.000568 | 0.008715 | 0.000287 | 0.000287 | 7281.206055 | 239.370178 | 239.370178 | 20.001465 | 21.435364 | 1.03134 | 15.425 | 3e-06 | 151200 | 0.00058 | 0.008892 | 0.000292 | 0.000292 | 7271.707031 | 239.057892 | 239.057892 | 151200 | 42 | 0.000722 | 0.011089 | 0.000507 | 0.000507 | 7227.89209 | 330.777435 | 330.777435 | 20.001465 | 21.437897 | 1.82646 | 15.425 | 3e-06 | 151200 | 0.000726 | 0.011147 | 0.00051 | 0.00051 | 7221.223145 | 330.472229 | 330.472229 | 151200 | 42 | 0.000697 | 0.010628 | 0.005844 | 0.005844 | 7019.335937 | 3859.958252 | 3859.958252 | 20.001465 | 21.429687 | 21.04248 | 15.477 | 1e-05 | 151200 | 0.0007 | 0.010681 | 0.005873 | 0.005873 | 7016.140137 | 3858.200684 | 3858.200684
285.0976105 | 1.42755 | 151260 | 42.01667 | 0.000568 | 0.008713 | 0.000286 | 0.000286 | 7281.728516 | 239.38736 | 239.38736 | 20.001465 | 21.435486 | 1.03044 | 15.425 | 3e-06 | 151260 | 0.000578 | 0.008869 | 0.000292 | 0.000292 | 7272.239258 | 239.075394 | 239.075394 | 151260 | 42.01667 | 0.000722 | 0.011082 | 0.000507 | 0.000507 | 7228.557129 | 330.807861 | 330.807861 | 19.999664 | 21.437897 | 1.82466 | 15.425 | 3e-06 | 151260 | 0.000726 | 0.011147 | 0.00051 | 0.00051 | 7221.891602 | 330.502838 | 330.502838 | 151260 | 42.01667 | 0.000696 | 0.010623 | 0.005842 | 0.005842 | 7019.973633 | 3860.308838 | 3860.308838 | 20.003235 | 21.429535 | 21.02784 | 15.477 | 1e-05 | 151260 | 0.0007 | 0.010672 | 0.005868 | 0.005868 | 7016.780273 | 3858.552734 | 3858.552734
285.1213915 | 1.425705 | 151320 | 42.03333 | 0.000568 | 0.008703 | 0.000286 | 0.000286 | 7282.250977 | 239.404526 | 239.404526 | 19.999664 | 21.435364 | 1.02951 | 15.425 | 3e-06 | 151320 | 0.000578 | 0.008869 | 0.000292 | 0.000292 | 7272.770996 | 239.09288 | 239.09288 | 151320 | 42.03333 | 0.000721 | 0.011066 | 0.000506 | 0.000506 | 7229.220703 | 330.838257 | 330.838257 | 20.001465 | 21.437897 | 1.8219 | 15.425 | 3e-06 | 151320 | 0.000726 | 0.011137 | 0.00051 | 0.00051 | 7222.560059 | 330.533417 | 330.533417 | 151320 | 42.03333 | 0.000697 | 0.010625 | 0.005843 | 0.005843 | 7020.61084 | 3860.65918 | 3860.65918 | 20.003235 | 21.429687 | 21.02049 | 15.477 | 1e-05 | 151320 | 0.000699 | 0.010669 | 0.005867 | 0.005867 | 7017.42041 | 3858.904785 | 3858.904785
285.145134 | 1.424325 | 151380 | 42.05 | 0.000567 | 0.008692 | 0.000286 | 0.000286 | 7282.772461 | 239.421677 | 239.421677 | 19.999664 | 21.435364 | 1.02858 | 15.425 | 3e-06 | 151380 | 0.000578 | 0.008857 | 0.000291 | 0.000291 | 7273.302734 | 239.110352 | 239.110352 | 151380 | 42.05 | 0.00072 | 0.011055 | 0.000506 | 0.000506 | 7229.884277 | 330.868591 | 330.868591 | 19.997894 | 21.437897 | 1.82007 | 15.425 | 3e-06 | 151380 | 0.000725 | 0.011135 | 0.00051 | 0.00051 | 7223.228027 | 330.563995 | 330.563995 | 151380 | 42.05 | 0.000696 | 0.010614 | 0.005837 | 0.005837 | 7021.247559 | 3861.009521 | 3861.009521 | 19.997894 | 21.429535 | 20.99853 | 15.477 | 1e-05 | 151380 | 0.000699 | 0.01066 | 0.005862 | 0.005862 | 7018.060059 | 3859.256348 | 3859.256348
285.168869 | 1.423185 | 151440 | 42.06667 | 0.000567 | 0.00869 | 0.000286 | 0.000286 | 7283.293945 | 239.438812 | 239.438812 | 20.005035 | 21.435364 | 1.02813 | 15.425 | 3e-06 | 151440 | 0.000577 | 0.008846 | 0.000291 | 0.000291 | 7273.833496 | 239.127792 | 239.127792 | 151440 | 42.06667 | 0.000719 | 0.011036 | 0.000505 | 0.000505 | 7230.546387 | 330.898926 | 330.898926 | 19.999664 | 21.437897 | 1.81824 | 15.425 | 3e-06 | 151440 | 0.000725 | 0.011131 | 0.000509 | 0.000509 | 7223.895996 | 330.594543 | 330.594543 | 151440 | 42.06667 | 0.000695 | 0.010602 | 0.00583 | 0.00583 | 7021.883789 | 3861.359131 | 3861.359131 | 19.997894 | 21.429535 | 20.96193 | 15.477 | 1e-05 | 151440 | 0.000698 | 0.010639 | 0.005851 | 0.005851 | 7018.698242 | 3859.607422 | 3859.607422
285.1925735 | 1.421595 | 151500 | 42.08333 | 0.000567 | 0.00869 | 0.000286 | 0.000286 | 7283.814941 | 239.455948 | 239.455948 | 19.999664 | 21.435364 | 1.02678 | 15.425 | 3e-06 | 151500 | 0.000576 | 0.008837 | 0.000291 | 0.000291 | 7274.36377 | 239.145233 | 239.145233 | 151500 | 42.08333 | 0.000719 | 0.011036 | 0.000505 | 0.000505 | 7231.208496 | 330.929199 | 330.929199 | 19.999664 | 21.437897 | 1.81641 | 15.425 | 3e-06 | 151500 | 0.000724 | 0.011119 | 0.000509 | 0.000509 | 7224.562988 | 330.625092 | 330.625092 | 151500 | 42.08333 | 0.000694 | 0.010579 | 0.005818 | 0.005818 | 7022.518555 | 3861.708252 | 3861.708252 | 20.003235 | 21.429535 | 20.93994 | 15.477 | 1e-05 | 151500 | 0.000697 | 0.010628 | 0.005844 | 0.005844 | 7019.335937 | 3859.958252 | 3859.958252
285.2162555 | 1.420455 | 151560 | 42.1 | 0.000565 | 0.008667 | 0.000285 | 0.000285 | 7284.334961 | 239.473038 | 239.473038 | 20.005035 | 21.435364 | 1.0254 | 15.425 | 3e-06 | 151560 | 0.000576 | 0.008834 | 0.00029 | 0.00029 | 7274.893555 | 239.162643 | 239.162643 | 151560 | 42.1 | 0.000718 | 0.011027 | 0.000505 | 0.000505 | 7231.870117 | 330.959473 | 330.959473 | 19.997894 | 21.437897 | 1.81551 | 15.425 | 3e-06 | 151560 | 0.000724 | 0.011112 | 0.000509 | 0.000509 | 7225.229492 | 330.655579 | 330.655579 | 151560 | 42.1 | 0.000693 | 0.010572 | 0.005814 | 0.005814 | 7023.152832 | 3862.057129 | 3862.057129 | 19.997894 | 21.429535 | 20.9253 | 15.477 | 1e-05 | 151560 | 0.000696 | 0.010623 | 0.005842 | 0.005842 | 7019.973633 | 3860.308838 | 3860.308838
285.239922 | 1.41906 | 151620 | 42.11667 | 0.000565 | 0.008657 | 0.000285 | 0.000285 | 7284.854492 | 239.490128 | 239.490128 | 19.997894 | 21.435364 | 1.02447 | 15.425 | 3e-06 | 151620 | 0.000575 | 0.008816 | 0.00029 | 0.00029 | 7275.422852 | 239.180038 | 239.180038 | 151620 | 42.11667 | 0.000717 | 0.011013 | 0.000504 | 0.000504 | 7232.530762 | 330.989716 | 330.989716 | 20.003235 | 21.437897 | 1.81365 | 15.425 | 3e-06 | 151620 | 0.000723 | 0.011098 | 0.000508 | 0.000508 | 7225.895508 | 330.686066 | 330.686066 | 151620 | 42.11667 | 0.000693 | 0.010563 | 0.005809 | 0.005809 | 7023.786621 | 3862.405762 | 3862.405762 | 19.997894 | 21.429535 | 20.90331 | 15.477 | 1e-05 | 151620 | 0.000697 | 0.010625 | 0.005843 | 0.005843 | 7020.61084 | 3860.65918 | 3860.65918
285.2635575 | 1.417455 | 151680 | 42.13333 | 0.000564 | 0.00865 | 0.000284 | 0.000284 | 7285.373535 | 239.507187 | 239.507187 | 20.001465 | 21.435364 | 1.02309 | 15.425 | 3e-06 | 151680 | 0.000575 | 0.008809 | 0.00029 | 0.00029 | 7275.951172 | 239.197418 | 239.197418 | 151680 | 42.13333 | 0.000717 | 0.011002 | 0.000503 | 0.000503 | 7233.190918 | 331.019928 | 331.019928 | 19.997894 | 21.437897 | 1.81182 | 15.425 | 3e-06 | 151680 | 0.000723 | 0.011098 | 0.000508 | 0.000508 | 7226.561523 | 330.716553 | 330.716553 | 151680 | 42.13333 | 0.000692 | 0.010554 | 0.005804 | 0.005804 | 7024.419922 | 3862.753906 | 3862.753906 | 20.003235 | 21.429535 | 20.88135 | 15.477 | 1e-05 | 151680 | 0.000696 | 0.010614 | 0.005837 | 0.005837 | 7021.247559 | 3861.009521 | 3861.009521
285.2871705 | 1.416555 | 151740 | 42.15 | 0.000564 | 0.008644 | 0.000284 | 0.000284 | 7285.89209 | 239.524231 | 239.524231 | 19.997894 | 21.435364 | 1.02219 | 15.425 | 3e-06 | 151740 | 0.000573 | 0.008791 | 0.000289 | 0.000289 | 7276.478516 | 239.214767 | 239.214767 | 151740 | 42.15 | 0.000716 | 0.010988 | 0.000503 | 0.000503 | 7233.850586 | 331.05011 | 331.05011 | 20.001465 | 21.437897 | 1.81092 | 15.425 | 3e-06 | 151740 | 0.000722 | 0.011087 | 0.000507 | 0.000507 | 7227.227051 | 330.746979 | 330.746979 | 151740 | 42.15 | 0.000691 | 0.010542 | 0.005797 | 0.005797 | 7025.052734 | 3863.101807 | 3863.101807 | 20.001465 | 21.429687 | 20.88135 | 15.477 | 1e-05 | 151740 | 0.000695 | 0.010602 | 0.00583 | 0.00583 | 7021.883789 | 3861.359131 | 3861.359131
285.310776 | 1.415175 | 151800 | 42.16667 | 0.000563 | 0.008632 | 0.000284 | 0.000284 | 7286.410156 | 239.54126 | 239.54126 | 19.999664 | 21.435364 | 1.02126 | 15.425 | 3e-06 | 151800 | 0.000574 | 0.008793 | 0.000289 | 0.000289 | 7277.006348 | 239.232101 | 239.232101 | 151800 | 42.16667 | 0.000716 | 0.01099 | 0.000503 | 0.000503 | 7234.509766 | 331.080292 | 331.080292 | 19.997894 | 21.437897 | 1.80909 | 15.425 | 3e-06 | 151800 | 0.000722 | 0.011089 | 0.000507 | 0.000507 | 7227.89209 | 330.777435 | 330.777435 | 151800 | 42.16667 | 0.000692 | 0.010552 | 0.005802 | 0.005802 | 7025.685547 | 3863.449951 | 3863.449951 | 19.997894 | 21.429535 | 20.874 | 15.477 | 1e-05 | 151800 | 0.000694 | 0.010579 | 0.005818 | 0.005818 | 7022.518555 | 3861.708252 | 3861.708252
285.334343 | 1.413345 | 151860 | 42.18333 | 0.000563 | 0.008627 | 0.000284 | 0.000284 | 7286.927734 | 239.558273 | 239.558273 | 19.997894 | 21.435364 | 1.02036 | 15.425 | 3e-06 | 151860 | 0.000573 | 0.008779 | 0.000289 | 0.000289 | 7277.533203 | 239.24942 | 239.24942 | 151860 | 42.18333 | 0.000715 | 0.010974 | 0.000502 | 0.000502 | 7235.167969 | 331.110413 | 331.110413 | 19.997894 | 21.437897 | 1.80633 | 15.425 | 3e-06 | 151860 | 0.000722 | 0.011082 | 0.000507 | 0.000507 | 7228.557129 | 330.807861 | 330.807861 | 151860 | 42.18333 | 0.000691 | 0.010536 | 0.005794 | 0.005794 | 7026.317871 | 3863.797607 | 3863.797607 | 19.997894 | 21.429535 | 20.85207 | 15.477 | 1e-05 | 151860 | 0.000693 | 0.010572 | 0.005814 | 0.005814 | 7023.152832 | 3862.057129 | 3862.057129
285.3578875 | 1.411275 | 151920 | 42.2 | 0.000562 | 0.008614 | 0.000283 | 0.000283 | 7287.444824 | 239.575272 | 239.575272 | 19.999664 | 21.435364 | 1.01898 | 15.425 | 3e-06 | 151920 | 0.000573 | 0.008779 | 0.000289 | 0.000289 | 7278.05957 | 239.266739 | 239.266739 | 151920 | 42.2 | 0.000713 | 0.010951 | 0.000501 | 0.000501 | 7235.825195 | 331.140503 | 331.140503 | 19.999664 | 21.437897 | 1.80357 | 15.425 | 3e-06 | 151920 | 0.000721 | 0.011066 | 0.000506 | 0.000506 | 7229.220703 | 330.838257 | 330.838257 | 151920 | 42.2 | 0.00069 | 0.010529 | 0.00579 | 0.00579 | 7026.949707 | 3864.14502 | 3864.14502 | 19.999664 | 21.429535 | 20.8374 | 15.477 | 1e-05 | 151920 | 0.000693 | 0.010563 | 0.005809 | 0.005809 | 7023.786621 | 3862.405762 | 3862.405762
285.3813855 | 1.41036 | 151980 | 42.21667 | 0.000561 | 0.0086 | 0.000283 | 0.000283 | 7287.960937 | 239.592239 | 239.592239 | 20.001465 | 21.435364 | 1.01805 | 15.425 | 3e-06 | 151980 | 0.000572 | 0.008763 | 0.000288 | 0.000288 | 7278.585449 | 239.284027 | 239.284027 | 151980 | 42.21667 | 0.000713 | 0.010944 | 0.000501 | 0.000501 | 7236.481934 | 331.170532 | 331.170532 | 19.997894 | 21.437897 | 1.80267 | 15.425 | 3e-06 | 151980 | 0.00072 | 0.011055 | 0.000506 | 0.000506 | 7229.884277 | 330.868591 | 330.868591 | 151980 | 42.21667 | 0.00069 | 0.010529 | 0.00579 | 0.00579 | 7027.581055 | 3864.492187 | 3864.492187 | 19.999664 | 21.429535 | 20.83005 | 15.477 | 1e-05 | 151980 | 0.000692 | 0.010554 | 0.005804 | 0.005804 | 7024.419922 | 3862.753906 | 3862.753906
285.4048995 | 1.409235 | 152040 | 42.23333 | 0.000561 | 0.008604 | 0.000283 | 0.000283 | 7288.477051 | 239.609207 | 239.609207 | 19.997894 | 21.435211 | 1.0167 | 15.425 | 3e-06 | 152040 | 0.000571 | 0.008752 | 0.000288 | 0.000288 | 7279.11084 | 239.301285 | 239.301285 | 152040 | 42.23333 | 0.000713 | 0.010942 | 0.000501 | 0.000501 | 7237.138672 | 331.200592 | 331.200592 | 19.999664 | 21.437897 | 1.80177 | 15.425 | 3e-06 | 152040 | 0.000719 | 0.011036 | 0.000505 | 0.000505 | 7230.546387 | 330.898926 | 330.898926 | 152040 | 42.23333 | 0.00069 | 0.010519 | 0.005785 | 0.005785 | 7028.212402 | 3864.839355 | 3864.839355 | 19.997894 | 21.429535 | 20.83008 | 15.477 | 1e-05 | 152040 | 0.000691 | 0.010542 | 0.005797 | 0.005797 | 7025.052734 | 3863.101807 | 3863.101807
285.42836 | 1.407405 | 152100 | 42.25 | 0.00056 | 0.008586 | 0.000282 | 0.000282 | 7288.991699 | 239.626129 | 239.626129 | 19.999664 | 21.435364 | 1.01487 | 15.425 | 3e-06 | 152100 | 0.000571 | 0.008747 | 0.000288 | 0.000288 | 7279.635254 | 239.318542 | 239.318542 | 152100 | 42.25 | 0.000712 | 0.010931 | 0.0005 | 0.0005 | 7237.794434 | 331.230591 | 331.230591 | 19.999664 | 21.437897 | 1.79994 | 15.425 | 3e-06 | 152100 | 0.000719 | 0.011036 | 0.000505 | 0.000505 | 7231.208496 | 330.929199 | 330.929199 | 152100 | 42.25 | 0.00069 | 0.010524 | 0.005787 | 0.005787 | 7028.84375 | 3865.186523 | 3865.186523 | 20.001465 | 21.429535 | 20.83008 | 15.477 | 1e-05 | 152100 | 0.000692 | 0.010552 | 0.005802 | 0.005802 | 7025.685547 | 3863.449951 | 3863.449951
285.451813 | 1.405785 | 152160 | 42.26667 | 0.000559 | 0.008563 | 0.000282 | 0.000282 | 7289.505859 | 239.643036 | 239.643036 | 19.997894 | 21.435211 | 1.01349 | 15.425 | 3e-06 | 152160 | 0.00057 | 0.008742 | 0.000287 | 0.000287 | 7280.159668 | 239.335785 | 239.335785 | 152160 | 42.26667 | 0.000711 | 0.010914 | 0.000499 | 0.000499 | 7238.449219 | 331.26059 | 331.26059 | 19.997894 | 21.437897 | 1.79808 | 15.425 | 3e-06 | 152160 | 0.000718 | 0.011027 | 0.000505 | 0.000505 | 7231.870117 | 330.959473 | 330.959473 | 152160 | 42.26667 | 0.00069 | 0.010522 | 0.005786 | 0.005786 | 7029.475098 | 3865.533691 | 3865.533691 | 20.001465 | 21.429535 | 20.81544 | 15.477 | 1e-05 | 152160 | 0.000691 | 0.010536 | 0.005794 | 0.005794 | 7026.317871 | 3863.797607 | 3863.797607
285.4752195 | 1.404645 | 152220 | 42.28333 | 0.000558 | 0.008559 | 0.000281 | 0.000281 | 7290.019531 | 239.659912 | 239.659912 | 19.999664 | 21.435211 | 1.01211 | 15.425 | 3e-06 | 152220 | 0.000569 | 0.008719 | 0.000287 | 0.000287 | 7280.683105 | 239.352982 | 239.352982 | 152220 | 42.28333 | 0.000711 | 0.010914 | 0.000499 | 0.000499 | 7239.104004 | 331.290527 | 331.290527 | 20.003235 | 21.437897 | 1.79718 | 15.425 | 3e-06 | 152220 | 0.000717 | 0.011013 | 0.000504 | 0.000504 | 7232.530762 | 330.989716 | 330.989716 | 152220 | 42.28333 | 0.000689 | 0.010506 | 0.005777 | 0.005777 | 7030.105469 | 3865.880371 | 3865.880371 | 19.999664 | 21.429535 | 20.78613 | 15.477 | 1e-05 | 152220 | 0.00069 | 0.010529 | 0.00579 | 0.00579 | 7026.949707 | 3864.14502 | 3864.14502
285.4986345 | 1.40352 | 152280 | 42.3 | 0.000558 | 0.008547 | 0.000281 | 0.000281 | 7290.532227 | 239.676773 | 239.676773 | 20.001465 | 21.435364 | 1.01076 | 15.425 | 3e-06 | 152280 | 0.000568 | 0.008715 | 0.000287 | 0.000287 | 7281.206055 | 239.370178 | 239.370178 | 152280 | 42.3 | 0.00071 | 0.010905 | 0.000499 | 0.000499 | 7239.758301 | 331.320496 | 331.320496 | 19.997894 | 21.437775 | 1.79628 | 15.425 | 3e-06 | 152280 | 0.000717 | 0.011002 | 0.000503 | 0.000503 | 7233.190918 | 331.019928 | 331.019928 | 152280 | 42.3 | 0.000688 | 0.010494 | 0.005771 | 0.005771 | 7030.735352 | 3866.226562 | 3866.226562 | 20.003235 | 21.429535 | 20.77149 | 15.477 | 1e-05 | 152280 | 0.00069 | 0.010529 | 0.00579 | 0.00579 | 7027.581055 | 3864.492187 | 3864.492187
285.5220035 | 1.40145 | 152340 | 42.31667 | 0.000557 | 0.008531 | 0.00028 | 0.00028 | 7291.043945 | 239.693604 | 239.693604 | 20.001465 | 21.435211 | 1.00938 | 15.425 | 3e-06 | 152340 | 0.000568 | 0.008713 | 0.000286 | 0.000286 | 7281.728516 | 239.38736 | 239.38736 | 152340 | 42.31667 | 0.00071 | 0.010896 | 0.000499 | 0.000499 | 7240.412109 | 331.350403 | 331.350403 | 20.001465 | 21.437897 | 1.79352 | 15.425 | 3e-06 | 152340 | 0.000716 | 0.010988 | 0.000503 | 0.000503 | 7233.850586 | 331.05011 | 331.05011 | 152340 | 42.31667 | 0.000688 | 0.010494 | 0.005771 | 0.005771 | 7031.364746 | 3866.572754 | 3866.572754 | 19.997894 | 21.429535 | 20.75685 | 15.477 | 1e-05 | 152340 | 0.00069 | 0.010519 | 0.005785 | 0.005785 | 7028.212402 | 3864.839355 | 3864.839355
285.5453495 | 1.400295 | 152400 | 42.33333 | 0.000557 | 0.008531 | 0.00028 | 0.00028 | 7291.555664 | 239.710419 | 239.710419 | 20.005035 | 21.435211 | 1.0089 | 15.425 | 3e-06 | 152400 | 0.000568 | 0.008703 | 0.000286 | 0.000286 | 7282.250977 | 239.404526 | 239.404526 | 152400 | 42.33333 | 0.000709 | 0.010882 | 0.000498 | 0.000498 | 7241.064941 | 331.38028 | 331.38028 | 20.001465 | 21.437897 | 1.79169 | 15.425 | 3e-06 | 152400 | 0.000716 | 0.01099 | 0.000503 | 0.000503 | 7234.509766 | 331.080292 | 331.080292 | 152400 | 42.33333 | 0.000687 | 0.010473 | 0.005759 | 0.005759 | 7031.993164 | 3866.918457 | 3866.918457 | 19.997894 | 21.429535 | 20.73486 | 15.477 | 1e-05 | 152400 | 0.00069 | 0.010524 | 0.005787 | 0.005787 | 7028.84375 | 3865.186523 | 3865.186523
285.56868 | 1.39914 | 152460 | 42.35 | 0.000556 | 0.008519 | 0.00028 | 0.00028 | 7292.066895 | 239.727234 | 239.727234 | 20.001465 | 21.435211 | 1.00752 | 15.425 | 3e-06 | 152460 | 0.000567 | 0.008692 | 0.000286 | 0.000286 | 7282.772461 | 239.421677 | 239.421677 | 152460 | 42.35 | 0.000708 | 0.010873 | 0.000498 | 0.000498 | 7241.717285 | 331.410126 | 331.410126 | 20.003235 | 21.437897 | 1.79076 | 15.425 | 3e-06 | 152460 | 0.000715 | 0.010974 | 0.000502 | 0.000502 | 7235.167969 | 331.110413 | 331.110413 | 152460 | 42.35 | 0.000687 | 0.010473 | 0.005759 | 0.005759 | 7032.621582 | 3867.263916 | 3867.263916 | 20.001465 | 21.429535 | 20.72022 | 15.477 | 1e-05 | 152460 | 0.00069 | 0.010522 | 0.005786 | 0.005786 | 7029.475098 | 3865.533691 | 3865.533691
285.5919875 | 1.39755 | 152520 | 42.36667 | 0.000555 | 0.008503 | 0.00028 | 0.00028 | 7292.577148 | 239.744003 | 239.744003 | 19.997894 | 21.435364 | 1.00617 | 15.425 | 3e-06 | 152520 | 0.000567 | 0.00869 | 0.000286 | 0.000286 | 7283.293945 | 239.438812 | 239.438812 | 152520 | 42.36667 | 0.000708 | 0.010862 | 0.000497 | 0.000497 | 7242.369141 | 331.439972 | 331.439972 | 19.999664 | 21.437897 | 1.78893 | 15.425 | 3e-06 | 152520 | 0.000713 | 0.010951 | 0.000501 | 0.000501 | 7235.825195 | 331.140503 | 331.140503 | 152520 | 42.36667 | 0.000686 | 0.010459 | 0.005752 | 0.005752 | 7033.249023 | 3867.609131 | 3867.609131 | 20.001465 | 21.429535 | 20.69823 | 15.477 | 1e-05 | 152520 | 0.000689 | 0.010506 | 0.005777 | 0.005777 | 7030.105469 | 3865.880371 | 3865.880371
285.615265 | 1.39641 | 152580 | 42.38333 | 0.000555 | 0.008501 | 0.000279 | 0.000279 | 7293.087402 | 239.760773 | 239.760773 | 19.999664 | 21.435211 | 1.00662 | 15.425 | 3e-06 | 152580 | 0.000567 | 0.00869 | 0.000286 | 0.000286 | 7283.814941 | 239.455948 | 239.455948 | 152580 | 42.38333 | 0.000706 | 0.010843 | 0.000496 | 0.000496 | 7243.02002 | 331.469757 | 331.469757 | 19.997894 | 21.437897 | 1.7862 | 15.425 | 3e-06 | 152580 | 0.000713 | 0.010944 | 0.000501 | 0.000501 | 7236.481934 | 331.170532 | 331.170532 | 152580 | 42.38333 | 0.000685 | 0.01045 | 0.005747 | 0.005747 | 7033.876465 | 3867.953857 | 3867.953857 | 20.005035 | 21.429535 | 20.68359 | 15.477 | 1e-05 | 152580 | 0.000688 | 0.010494 | 0.005771 | 0.005771 | 7030.735352 | 3866.226562 | 3866.226562
285.6385345 | 1.39548 | 152640 | 42.4 | 0.000555 | 0.008508 | 0.00028 | 0.00028 | 7293.597656 | 239.777557 | 239.777557 | 19.997894 | 21.435211 | 1.00569 | 15.425 | 3e-06 | 152640 | 0.000565 | 0.008667 | 0.000285 | 0.000285 | 7284.334961 | 239.473038 | 239.473038 | 152640 | 42.4 | 0.000706 | 0.010839 | 0.000496 | 0.000496 | 7243.67041 | 331.499512 | 331.499512 | 19.997894 | 21.437897 | 1.78527 | 15.425 | 3e-06 | 152640 | 0.000713 | 0.010942 | 0.000501 | 0.000501 | 7237.138672 | 331.200592 | 331.200592 | 152640 | 42.4 | 0.000685 | 0.01045 | 0.005747 | 0.005747 | 7034.50293 | 3868.298584 | 3868.298584 | 19.999664 | 21.429687 | 20.68362 | 15.477 | 1e-05 | 152640 | 0.000688 | 0.010494 | 0.005771 | 0.005771 | 7031.364746 | 3866.572754 | 3866.572754
285.661781 | 1.39458 | 152700 | 42.41667 | 0.000554 | 0.008487 | 0.000279 | 0.000279 | 7294.106934 | 239.794296 | 239.794296 | 19.999664 | 21.435211 | 1.00389 | 15.425 | 3e-06 | 152700 | 0.000565 | 0.008657 | 0.000285 | 0.000285 | 7284.854492 | 239.490128 | 239.490128 | 152700 | 42.41667 | 0.000707 | 0.010846 | 0.000496 | 0.000496 | 7244.320801 | 331.529266 | 331.529266 | 20.001465 | 21.437897 | 1.78527 | 15.425 | 3e-06 | 152700 | 0.000712 | 0.010931 | 0.0005 | 0.0005 | 7237.794434 | 331.230591 | 331.230591 | 152700 | 42.41667 | 0.000685 | 0.010441 | 0.005742 | 0.005742 | 7035.129883 | 3868.643311 | 3868.643311 | 20.003235 | 21.429535 | 20.66895 | 15.477 | 1e-05 | 152700 | 0.000687 | 0.010473 | 0.005759 | 0.005759 | 7031.993164 | 3866.918457 | 3866.918457
285.6850205 | 1.393665 | 152760 | 42.43333 | 0.000553 | 0.008483 | 0.000279 | 0.000279 | 7294.616211 | 239.81102 | 239.81102 | 20.001465 | 21.435211 | 1.00296 | 15.425 | 3e-06 | 152760 | 0.000564 | 0.00865 | 0.000284 | 0.000284 | 7285.373535 | 239.507187 | 239.507187 | 152760 | 42.43333 | 0.000706 | 0.010832 | 0.000496 | 0.000496 | 7244.970703 | 331.559021 | 331.559021 | 19.999664 | 21.437897 | 1.78437 | 15.425 | 3e-06 | 152760 | 0.000711 | 0.010914 | 0.000499 | 0.000499 | 7238.449219 | 331.26059 | 331.26059 | 152760 | 42.43333 | 0.000684 | 0.010436 | 0.005739 | 0.005739 | 7035.755859 | 3868.987549 | 3868.987549 | 20.003235 | 21.429687 | 20.63964 | 15.477 | 1e-05 | 152760 | 0.000687 | 0.010473 | 0.005759 | 0.005759 | 7032.621582 | 3867.263916 | 3867.263916
285.7082365 | 1.392285 | 152820 | 42.45 | 0.000553 | 0.008471 | 0.000278 | 0.000278 | 7295.124023 | 239.827728 | 239.827728 | 20.001465 | 21.435211 | 1.00203 | 15.425 | 3e-06 | 152820 | 0.000564 | 0.008644 | 0.000284 | 0.000284 | 7285.89209 | 239.524231 | 239.524231 | 152820 | 42.45 | 0.000705 | 0.010825 | 0.000495 | 0.000495 | 7245.620117 | 331.588745 | 331.588745 | 19.997894 | 21.437775 | 1.78254 | 15.425 | 3e-06 | 152820 | 0.000711 | 0.010914 | 0.000499 | 0.000499 | 7239.104004 | 331.290527 | 331.290527 | 152820 | 42.45 | 0.000683 | 0.010418 | 0.005729 | 0.005729 | 7036.380859 | 3869.331299 | 3869.331299 | 20.003235 | 21.429687 | 20.61036 | 15.477 | 1e-05 | 152820 | 0.000686 | 0.010459 | 0.005752 | 0.005752 | 7033.249023 | 3867.609131 | 3867.609131
285.73143 | 1.39047 | 152880 | 42.46667 | 0.000552 | 0.008457 | 0.000278 | 0.000278 | 7295.631836 | 239.844421 | 239.844421 | 19.997894 | 21.435211 | 1.00023 | 15.425 | 3e-06 | 152880 | 0.000563 | 0.008632 | 0.000284 | 0.000284 | 7286.410156 | 239.54126 | 239.54126 | 152880 | 42.46667 | 0.000705 | 0.010816 | 0.000495 | 0.000495 | 7246.269043 | 331.618439 | 331.618439 | 20.001465 | 21.437897 | 1.78071 | 15.425 | 3e-06 | 152880 | 0.00071 | 0.010905 | 0.000499 | 0.000499 | 7239.758301 | 331.320496 | 331.320496 | 152880 | 42.46667 | 0.000682 | 0.010404 | 0.005721 | 0.005721 | 7037.005371 | 3869.674561 | 3869.674561 | 20.003235 | 21.429687 | 20.59569 | 15.477 | 1e-05 | 152880 | 0.000685 | 0.01045 | 0.005747 | 0.005747 | 7033.876465 | 3867.953857 | 3867.953857
285.7545855 | 1.389315 | 152940 | 42.48333 | 0.000551 | 0.008444 | 0.000278 | 0.000278 | 7296.138184 | 239.861069 | 239.861069 | 20.003235 | 21.435211 | 0.99885 | 15.425 | 3e-06 | 152940 | 0.000563 | 0.008627 | 0.000284 | 0.000284 | 7286.927734 | 239.558273 | 239.558273 | 152940 | 42.48333 | 0.000704 | 0.010804 | 0.000494 | 0.000494 | 7246.91748 | 331.648102 | 331.648102 | 20.003235 | 21.437775 | 1.77978 | 15.425 | 3e-06 | 152940 | 0.00071 | 0.010896 | 0.000499 | 0.000499 | 7240.412109 | 331.350403 | 331.350403 | 152940 | 42.48333 | 0.000682 | 0.010406 | 0.005723 | 0.005723 | 7037.629395 | 3870.017822 | 3870.017822 | 19.999664 | 21.429687 | 20.58837 | 15.477 | 1e-05 | 152940 | 0.000685 | 0.01045 | 0.005747 | 0.005747 | 7034.50293 | 3868.298584 | 3868.298584
285.7777405 | 1.388385 | 153000 | 42.5 | 0.00055 | 0.008437 | 0.000277 | 0.000277 | 7296.644531 | 239.877716 | 239.877716 | 19.999664 | 21.435211 | 0.99792 | 15.425 | 3e-06 | 153000 | 0.000562 | 0.008614 | 0.000283 | 0.000283 | 7287.444824 | 239.575272 | 239.575272 | 153000 | 42.5 | 0.000704 | 0.010806 | 0.000495 | 0.000495 | 7247.565918 | 331.677765 | 331.677765 | 19.999664 | 21.437897 | 1.77885 | 15.425 | 3e-06 | 153000 | 0.000709 | 0.010882 | 0.000498 | 0.000498 | 7241.064941 | 331.38028 | 331.38028 | 153000 | 42.5 | 0.000682 | 0.010395 | 0.005716 | 0.005716 | 7038.253418 | 3870.36084 | 3870.36084 | 20.001465 | 21.429687 | 20.56641 | 15.477 | 1e-05 | 153000 | 0.000685 | 0.010441 | 0.005742 | 0.005742 | 7035.129883 | 3868.643311 | 3868.643311
285.800865 | 1.385865 | 153060 | 42.51667 | 0.00055 | 0.008428 | 0.000277 | 0.000277 | 7297.150391 | 239.894333 | 239.894333 | 19.997894 | 21.435211 | 0.99654 | 15.425 | 3e-06 | 153060 | 0.000561 | 0.0086 | 0.000283 | 0.000283 | 7287.960937 | 239.592239 | 239.592239 | 153060 | 42.51667 | 0.000702 | 0.010781 | 0.000493 | 0.000493 | 7248.212891 | 331.707397 | 331.707397 | 19.997894 | 21.437897 | 1.77519 | 15.425 | 3e-06 | 153060 | 0.000708 | 0.010873 | 0.000498 | 0.000498 | 7241.717285 | 331.410126 | 331.410126 | 153060 | 42.51667 | 0.000681 | 0.010386 | 0.005711 | 0.005711 | 7038.875977 | 3870.703369 | 3870.703369 | 20.001465 | 21.429687 | 20.5371 | 15.477 | 1e-05 | 153060 | 0.000684 | 0.010436 | 0.005739 | 0.005739 | 7035.755859 | 3868.987549 | 3868.987549
285.823936 | 1.384515 | 153120 | 42.53333 | 0.000549 | 0.008414 | 0.000277 | 0.000277 | 7297.655273 | 239.910934 | 239.910934 | 19.999664 | 21.435211 | 0.99564 | 15.425 | 3e-06 | 153120 | 0.000561 | 0.008604 | 0.000283 | 0.000283 | 7288.477051 | 239.609207 | 239.609207 | 153120 | 42.53333 | 0.000702 | 0.010767 | 0.000493 | 0.000493 | 7248.858887 | 331.736938 | 331.736938 | 19.999664 | 21.437897 | 1.77339 | 15.425 | 3e-06 | 153120 | 0.000708 | 0.010862 | 0.000497 | 0.000497 | 7242.369141 | 331.439972 | 331.439972 | 153120 | 42.53333 | 0.00068 | 0.010365 | 0.0057 | 0.0057 | 7039.498047 | 3871.04541 | 3871.04541 | 19.997894 | 21.429687 | 20.52246 | 15.477 | 1e-05 | 153120 | 0.000683 | 0.010418 | 0.005729 | 0.005729 | 7036.380859 | 3869.331299 | 3869.331299
285.8470155 | 1.384065 | 153180 | 42.55 | 0.000549 | 0.008409 | 0.000276 | 0.000276 | 7298.159668 | 239.927521 | 239.927521 | 20.001465 | 21.435211 | 0.99564 | 15.425 | 3e-06 | 153180 | 0.00056 | 0.008586 | 0.000282 | 0.000282 | 7288.991699 | 239.626129 | 239.626129 | 153180 | 42.55 | 0.000701 | 0.010758 | 0.000492 | 0.000492 | 7249.504395 | 331.76651 | 331.76651 | 20.001465 | 21.437897 | 1.77249 | 15.425 | 3e-06 | 153180 | 0.000706 | 0.010843 | 0.000496 | 0.000496 | 7243.02002 | 331.469757 | 331.469757 | 153180 | 42.55 | 0.00068 | 0.010363 | 0.005698 | 0.005698 | 7040.120117 | 3871.387451 | 3871.387451 | 19.999664 | 21.429687 | 20.5005 | 15.477 | 1e-05 | 153180 | 0.000682 | 0.010404 | 0.005721 | 0.005721 | 7037.005371 | 3869.674561 | 3869.674561
285.8700715 | 1.382895 | 153240 | 42.56667 | 0.000549 | 0.008416 | 0.000277 | 0.000277 | 7298.664551 | 239.944122 | 239.944122 | 19.997894 | 21.435211 | 0.99516 | 15.425 | 3e-06 | 153240 | 0.000559 | 0.008563 | 0.000282 | 0.000282 | 7289.505859 | 239.643036 | 239.643036 | 153240 | 42.56667 | 0.000701 | 0.010756 | 0.000492 | 0.000492 | 7250.149414 | 331.796021 | 331.796021 | 19.997894 | 21.437897 | 1.77063 | 15.425 | 3e-06 | 153240 | 0.000706 | 0.010839 | 0.000496 | 0.000496 | 7243.67041 | 331.499512 | 331.499512 | 153240 | 42.56667 | 0.000678 | 0.010344 | 0.005688 | 0.005688 | 7040.740723 | 3871.72876 | 3871.72876 | 20.005035 | 21.429687 | 20.47851 | 15.477 | 1e-05 | 153240 | 0.000682 | 0.010406 | 0.005723 | 0.005723 | 7037.629395 | 3870.017822 | 3870.017822
285.893112 | 1.381065 | 153300 | 42.58333 | 0.000548 | 0.0084 | 0.000276 | 0.000276 | 7299.168457 | 239.960693 | 239.960693 | 19.999664 | 21.435211 | 0.99336 | 15.425 | 3e-06 | 153300 | 0.000558 | 0.008559 | 0.000281 | 0.000281 | 7290.019531 | 239.659912 | 239.659912 | 153300 | 42.58333 | 0.0007 | 0.010742 | 0.000492 | 0.000492 | 7250.793945 | 331.825531 | 331.825531 | 19.999664 | 21.437897 | 1.76877 | 15.425 | 3e-06 | 153300 | 0.000707 | 0.010846 | 0.000496 | 0.000496 | 7244.320801 | 331.529266 | 331.529266 | 153300 | 42.58333 | 0.000679 | 0.010346 | 0.00569 | 0.00569 | 7041.361328 | 3872.070068 | 3872.070068 | 19.997894 | 21.429687 | 20.47119 | 15.477 | 1e-05 | 153300 | 0.000682 | 0.010395 | 0.005716 | 0.005716 | 7038.253418 | 3870.36084 | 3870.36084
285.916107 | 1.379475 | 153360 | 42.6 | 0.000547 | 0.008391 | 0.000276 | 0.000276 | 7299.671875 | 239.977234 | 239.977234 | 19.999664 | 21.435211 | 0.99198 | 15.425 | 3e-06 | 153360 | 0.000558 | 0.008547 | 0.000281 | 0.000281 | 7290.532227 | 239.676773 | 239.676773 | 153360 | 42.6 | 0.000699 | 0.010731 | 0.000491 | 0.000491 | 7251.437988 | 331.85498 | 331.85498 | 20.001465 | 21.437897 | 1.76697 | 15.425 | 3e-06 | 153360 | 0.000706 | 0.010832 | 0.000496 | 0.000496 | 7244.970703 | 331.559021 | 331.559021 | 153360 | 42.6 | 0.000678 | 0.010337 | 0.005684 | 0.005684 | 7041.981445 | 3872.411133 | 3872.411133 | 20.001465 | 21.429687 | 20.44923 | 15.477 | 1e-05 | 153360 | 0.000681 | 0.010386 | 0.005711 | 0.005711 | 7038.875977 | 3870.703369 | 3870.703369
285.9390945 | 1.378095 | 153420 | 42.61667 | 0.000546 | 0.008375 | 0.000275 | 0.000275 | 7300.174316 | 239.993759 | 239.993759 | 20.001465 | 21.435059 | 0.99105 | 15.425 | 3e-06 | 153420 | 0.000557 | 0.008531 | 0.00028 | 0.00028 | 7291.043945 | 239.693604 | 239.693604 | 153420 | 42.61667 | 0.000698 | 0.010717 | 0.00049 | 0.00049 | 7252.081055 | 331.88443 | 331.88443 | 20.001465 | 21.437897 | 1.76514 | 15.425 | 3e-06 | 153420 | 0.000705 | 0.010825 | 0.000495 | 0.000495 | 7245.620117 | 331.588745 | 331.588745 | 153420 | 42.61667 | 0.000677 | 0.010321 | 0.005676 | 0.005676 | 7042.601074 | 3872.751709 | 3872.751709 | 19.997894 | 21.429687 | 20.42724 | 15.477 | 1e-05 | 153420 | 0.00068 | 0.010365 | 0.0057 | 0.0057 | 7039.498047 | 3871.04541 | 3871.04541
285.9620435 | 1.37673 | 153480 | 42.63333 | 0.000546 | 0.008372 | 0.000275 | 0.000275 | 7300.676758 | 240.010269 | 240.010269 | 19.997894 | 21.435211 | 0.99015 | 15.425 | 3e-06 | 153480 | 0.000557 | 0.008531 | 0.00028 | 0.00028 | 7291.555664 | 239.710419 | 239.710419 | 153480 | 42.63333 | 0.000698 | 0.010712 | 0.00049 | 0.00049 | 7252.723633 | 331.913818 | 331.913818 | 19.997894 | 21.437897 | 1.76331 | 15.425 | 3e-06 | 153480 | 0.000705 | 0.010816 | 0.000495 | 0.000495 | 7246.269043 | 331.618439 | 331.618439 | 153480 | 42.63333 | 0.000676 | 0.010312 | 0.005671 | 0.005671 | 7043.219727 | 3873.092041 | 3873.092041 | 19.997894 | 21.429687 | 20.41992 | 15.477 | 1e-05 | 153480 | 0.00068 | 0.010363 | 0.005698 | 0.005698 | 7040.120117 | 3871.387451 | 3871.387451
285.9849855 | 1.37559 | 153540 | 42.65 | 0.000545 | 0.008356 | 0.000275 | 0.000275 | 7301.178223 | 240.026764 | 240.026764 | 20.003235 | 21.435211 | 0.98877 | 15.425 | 3e-06 | 153540 | 0.000556 | 0.008519 | 0.00028 | 0.00028 | 7292.066895 | 239.727234 | 239.727234 | 153540 | 42.65 | 0.000697 | 0.010698 | 0.00049 | 0.00049 | 7253.365723 | 331.943207 | 331.943207 | 19.999664 | 21.437897 | 1.76241 | 15.425 | 3e-06 | 153540 | 0.000704 | 0.010804 | 0.000494 | 0.000494 | 7246.91748 | 331.648102 | 331.648102 | 153540 | 42.65 | 0.000677 | 0.010319 | 0.005674 | 0.005674 | 7043.838867 | 3873.432373 | 3873.432373 | 20.001465 | 21.429687 | 20.4126 | 15.477 | 1e-05 | 153540 | 0.000678 | 0.010344 | 0.005688 | 0.005688 | 7040.740723 | 3871.72876 | 3871.72876
286.0078965 | 1.37397 | 153600 | 42.66667 | 0.000545 | 0.008349 | 0.000274 | 0.000274 | 7301.679199 | 240.043228 | 240.043228 | 19.997894 | 21.435211 | 0.98739 | 15.425 | 3e-06 | 153600 | 0.000555 | 0.008503 | 0.00028 | 0.00028 | 7292.577148 | 239.744003 | 239.744003 | 153600 | 42.66667 | 0.000697 | 0.010692 | 0.000489 | 0.000489 | 7254.007324 | 331.972565 | 331.972565 | 19.997894 | 21.437897 | 1.76055 | 15.425 | 3e-06 | 153600 | 0.000704 | 0.010806 | 0.000495 | 0.000495 | 7247.565918 | 331.677765 | 331.677765 | 153600 | 42.66667 | 0.000676 | 0.01031 | 0.005669 | 0.005669 | 7044.457031 | 3873.772461 | 3873.772461 | 20.001465 | 21.429687 | 20.39064 | 15.477 | 1e-05 | 153600 | 0.000679 | 0.010346 | 0.00569 | 0.00569 | 7041.361328 | 3872.070068 | 3872.070068
286.0307845 | 1.372605 | 153660 | 42.68333 | 0.000544 | 0.008336 | 0.000274 | 0.000274 | 7302.179199 | 240.059677 | 240.059677 | 20.003235 | 21.435211 | 0.98649 | 15.425 | 3e-06 | 153660 | 0.000555 | 0.008501 | 0.000279 | 0.000279 | 7293.087402 | 239.760773 | 239.760773 | 153660 | 42.68333 | 0.000696 | 0.010682 | 0.000489 | 0.000489 | 7254.647949 | 332.001892 | 332.001892 | 19.999664 | 21.437897 | 1.75872 | 15.425 | 3e-06 | 153660 | 0.000702 | 0.010781 | 0.000493 | 0.000493 | 7248.212891 | 331.707397 | 331.707397 | 153660 | 42.68333 | 0.000675 | 0.010289 | 0.005658 | 0.005658 | 7045.074707 | 3874.112061 | 3874.112061 | 19.997894 | 21.42981 | 20.36133 | 15.477 | 1e-05 | 153660 | 0.000678 | 0.010337 | 0.005684 | 0.005684 | 7041.981445 | 3872.411133 | 3872.411133
286.05365 | 1.37169 | 153720 | 42.7 | 0.000544 | 0.008331 | 0.000274 | 0.000274 | 7302.679199 | 240.076111 | 240.076111 | 19.997894 | 21.435059 | 0.98556 | 15.425 | 3e-06 | 153720 | 0.000555 | 0.008508 | 0.00028 | 0.00028 | 7293.597656 | 239.777557 | 239.777557 | 153720 | 42.7 | 0.000695 | 0.010666 | 0.000488 | 0.000488 | 7255.288086 | 332.031189 | 332.031189 | 19.997894 | 21.437775 | 1.75782 | 15.425 | 3e-06 | 153720 | 0.000702 | 0.010767 | 0.000493 | 0.000493 | 7248.858887 | 331.736938 | 331.736938 | 153720 | 42.7 | 0.000674 | 0.01028 | 0.005653 | 0.005653 | 7045.691406 | 3874.451172 | 3874.451172 | 20.003235 | 21.429687 | 20.33934 | 15.477 | 1e-05 | 153720 | 0.000677 | 0.010321 | 0.005676 | 0.005676 | 7042.601074 | 3872.751709 | 3872.751709
286.0765075 | 1.37076 | 153780 | 42.71667 | 0.000543 | 0.008329 | 0.000274 | 0.000274 | 7303.178711 | 240.092529 | 240.092529 | 19.997894 | 21.435059 | 0.98463 | 15.425 | 3e-06 | 153780 | 0.000554 | 0.008487 | 0.000279 | 0.000279 | 7294.106934 | 239.794296 | 239.794296 | 153780 | 42.71667 | 0.000695 | 0.010669 | 0.000488 | 0.000488 | 7255.928223 | 332.060486 | 332.060486 | 19.997894 | 21.437897 | 1.75689 | 15.425 | 3e-06 | 153780 | 0.000701 | 0.010758 | 0.000492 | 0.000492 | 7249.504395 | 331.76651 | 331.76651 | 153780 | 42.71667 | 0.000674 | 0.010275 | 0.00565 | 0.00565 | 7046.307617 | 3874.790039 | 3874.790039 | 19.997894 | 21.429687 | 20.3247 | 15.477 | 1e-05 | 153780 | 0.000676 | 0.010312 | 0.005671 | 0.005671 | 7043.219727 | 3873.092041 | 3873.092041
286.099342 | 1.368945 | 153840 | 42.73333 | 0.000543 | 0.008317 | 0.000273 | 0.000273 | 7303.677734 | 240.108932 | 240.108932 | 20.001465 | 21.435059 | 0.98373 | 15.425 | 3e-06 | 153840 | 0.000553 | 0.008483 | 0.000279 | 0.000279 | 7294.616211 | 239.81102 | 239.81102 | 153840 | 42.73333 | 0.000694 | 0.010657 | 0.000488 | 0.000488 | 7256.567383 | 332.089752 | 332.089752 | 20.001465 | 21.437897 | 1.75416 | 15.425 | 3e-06 | 153840 | 0.000701 | 0.010756 | 0.000492 | 0.000492 | 7250.149414 | 331.796021 | 331.796021 | 153840 | 42.73333 | 0.000673 | 0.010261 | 0.005643 | 0.005643 | 7046.92334 | 3875.128662 | 3875.128662 | 19.997894 | 21.42981 | 20.31006 | 15.477 | 1e-05 | 153840 | 0.000677 | 0.010319 | 0.005674 | 0.005674 | 7043.838867 | 3873.432373 | 3873.432373
286.122139 | 1.367355 | 153900 | 42.75 | 0.000542 | 0.008303 | 0.000273 | 0.000273 | 7304.17627 | 240.12532 | 240.12532 | 19.997894 | 21.435059 | 0.98238 | 15.425 | 3e-06 | 153900 | 0.000553 | 0.008471 | 0.000278 | 0.000278 | 7295.124023 | 239.827728 | 239.827728 | 153900 | 42.75 | 0.000694 | 0.010646 | 0.000487 | 0.000487 | 7257.206055 | 332.118958 | 332.118958 | 19.997894 | 21.437775 | 1.75233 | 15.425 | 3e-06 | 153900 | 0.0007 | 0.010742 | 0.000492 | 0.000492 | 7250.793945 | 331.825531 | 331.825531 | 153900 | 42.75 | 0.000672 | 0.010252 | 0.005638 | 0.005638 | 7047.538574 | 3875.467041 | 3875.467041 | 20.003235 | 21.429687 | 20.28075 | 15.477 | 1e-05 | 153900 | 0.000676 | 0.01031 | 0.005669 | 0.005669 | 7044.457031 | 3873.772461 | 3873.772461
286.1449205 | 1.3662 | 153960 | 42.76667 | 0.000541 | 0.008294 | 0.000273 | 0.000273 | 7304.673828 | 240.141678 | 240.141678 | 20.001465 | 21.435059 | 0.981 | 15.425 | 3e-06 | 153960 | 0.000552 | 0.008457 | 0.000278 | 0.000278 | 7295.631836 | 239.844421 | 239.844421 | 153960 | 42.76667 | 0.000693 | 0.010632 | 0.000487 | 0.000487 | 7257.844238 | 332.148163 | 332.148163 | 19.997894 | 21.437897 | 1.7514 | 15.425 | 3e-06 | 153960 | 0.000699 | 0.010731 | 0.000491 | 0.000491 | 7251.437988 | 331.85498 | 331.85498 | 153960 | 42.76667 | 0.000672 | 0.010238 | 0.00563 | 0.00563 | 7048.152832 | 3875.804687 | 3875.804687 | 19.997894 | 21.429687 | 20.25879 | 15.477 | 1e-05 | 153960 | 0.000675 | 0.010289 | 0.005658 | 0.005658 | 7045.074707 | 3874.112061 | 3874.112061
286.167679 | 1.36527 | 154020 | 42.78333 | 0.00054 | 0.008283 | 0.000272 | 0.000272 | 7305.170898 | 240.15802 | 240.15802 | 20.001465 | 21.435211 | 0.98007 | 15.425 | 3e-06 | 154020 | 0.000551 | 0.008444 | 0.000278 | 0.000278 | 7296.138184 | 239.861069 | 239.861069 | 154020 | 42.78333 | 0.000692 | 0.010623 | 0.000486 | 0.000486 | 7258.481934 | 332.177338 | 332.177338 | 19.999664 | 21.437897 | 1.75047 | 15.425 | 3e-06 | 154020 | 0.000698 | 0.010717 | 0.00049 | 0.00049 | 7252.081055 | 331.88443 | 331.88443 | 154020 | 42.78333 | 0.000671 | 0.010231 | 0.005626 | 0.005626 | 7048.76709 | 3876.142334 | 3876.142334 | 20.005035 | 21.429687 | 20.25879 | 15.477 | 1e-05 | 154020 | 0.000674 | 0.01028 | 0.005653 | 0.005653 | 7045.691406 | 3874.451172 | 3874.451172
286.1904295 | 1.36437 | 154080 | 42.8 | 0.00054 | 0.008278 | 0.000272 | 0.000272 | 7305.66748 | 240.174347 | 240.174347 | 19.997894 | 21.435059 | 0.97917 | 15.425 | 3e-06 | 154080 | 0.00055 | 0.008437 | 0.000277 | 0.000277 | 7296.644531 | 239.877716 | 239.877716 | 154080 | 42.8 | 0.000692 | 0.010627 | 0.000486 | 0.000486 | 7259.119141 | 332.206512 | 332.206512 | 19.999664 | 21.437775 | 1.74957 | 15.425 | 3e-06 | 154080 | 0.000698 | 0.010712 | 0.00049 | 0.00049 | 7252.723633 | 331.913818 | 331.913818 | 154080 | 42.8 | 0.000671 | 0.010233 | 0.005627 | 0.005627 | 7049.380859 | 3876.47998 | 3876.47998 | 20.003235 | 21.429687 | 20.24415 | 15.477 | 1e-05 | 154080 | 0.000674 | 0.010275 | 0.00565 | 0.00565 | 7046.307617 | 3874.790039 | 3874.790039
286.213158 | 1.363455 | 154140 | 42.81667 | 0.00054 | 0.008276 | 0.000272 | 0.000272 | 7306.164062 | 240.190659 | 240.190659 | 20.001465 | 21.435059 | 0.97824 | 15.425 | 3e-06 | 154140 | 0.00055 | 0.008428 | 0.000277 | 0.000277 | 7297.150391 | 239.894333 | 239.894333 | 154140 | 42.81667 | 0.000692 | 0.010618 | 0.000486 | 0.000486 | 7259.756348 | 332.235657 | 332.235657 | 19.997894 | 21.437775 | 1.74867 | 15.425 | 3e-06 | 154140 | 0.000697 | 0.010698 | 0.00049 | 0.00049 | 7253.365723 | 331.943207 | 331.943207 | 154140 | 42.81667 | 0.00067 | 0.010217 | 0.005619 | 0.005619 | 7049.994141 | 3876.817139 | 3876.817139 | 19.997894 | 21.42981 | 20.22219 | 15.477 | 1e-05 | 154140 | 0.000673 | 0.010261 | 0.005643 | 0.005643 | 7046.92334 | 3875.128662 | 3875.128662
286.235878 | 1.362525 | 154200 | 42.83333 | 0.000539 | 0.008262 | 0.000272 | 0.000272 | 7306.659668 | 240.206955 | 240.206955 | 19.997894 | 21.435059 | 0.97731 | 15.425 | 3e-06 | 154200 | 0.000549 | 0.008414 | 0.000277 | 0.000277 | 7297.655273 | 239.910934 | 239.910934 | 154200 | 42.83333 | 0.000691 | 0.010606 | 0.000485 | 0.000485 | 7260.392578 | 332.264801 | 332.264801 | 20.005035 | 21.437897 | 1.74774 | 15.425 | 3e-06 | 154200 | 0.000697 | 0.010692 | 0.000489 | 0.000489 | 7254.007324 | 331.972565 | 331.972565 | 154200 | 42.83333 | 0.00067 | 0.010217 | 0.005619 | 0.005619 | 7050.606934 | 3877.154053 | 3877.154053 | 19.997894 | 21.42981 | 20.20752 | 15.477 | 1e-05 | 154200 | 0.000672 | 0.010252 | 0.005638 | 0.005638 | 7047.538574 | 3875.467041 | 3875.467041
286.2585755 | 1.361625 | 154260 | 42.85 | 0.000539 | 0.008253 | 0.000271 | 0.000271 | 7307.154785 | 240.223236 | 240.223236 | 19.999664 | 21.435059 | 0.97641 | 15.425 | 3e-06 | 154260 | 0.000549 | 0.008409 | 0.000276 | 0.000276 | 7298.159668 | 239.927521 | 239.927521 | 154260 | 42.85 | 0.000691 | 0.010609 | 0.000486 | 0.000486 | 7261.029297 | 332.293915 | 332.293915 | 20.001465 | 21.437897 | 1.74684 | 15.425 | 3e-06 | 154260 | 0.000696 | 0.010682 | 0.000489 | 0.000489 | 7254.647949 | 332.001892 | 332.001892 | 154260 | 42.85 | 0.000669 | 0.010201 | 0.00561 | 0.00561 | 7051.219238 | 3877.490723 | 3877.490723 | 19.997894 | 21.42981 | 20.19285 | 15.477 | 1e-05 | 154260 | 0.000672 | 0.010238 | 0.00563 | 0.00563 | 7048.152832 | 3875.804687 | 3875.804687
286.2812655 | 1.36071 | 154320 | 42.86667 | 0.000538 | 0.008244 | 0.000271 | 0.000271 | 7307.649414 | 240.239502 | 240.239502 | 19.999664 | 21.435059 | 0.97551 | 15.425 | 3e-06 | 154320 | 0.000549 | 0.008416 | 0.000277 | 0.000277 | 7298.664551 | 239.944122 | 239.944122 | 154320 | 42.86667 | 0.00069 | 0.010595 | 0.000485 | 0.000485 | 7261.665039 | 332.323029 | 332.323029 | 20.005035 | 21.437897 | 1.74591 | 15.425 | 3e-06 | 154320 | 0.000695 | 0.010666 | 0.000488 | 0.000488 | 7255.288086 | 332.031189 | 332.031189 | 154320 | 42.86667 | 0.000669 | 0.010197 | 0.005607 | 0.005607 | 7051.830566 | 3877.827148 | 3877.827148 | 20.003235 | 21.429687 | 20.17089 | 15.477 | 1e-05 | 154320 | 0.000671 | 0.010231 | 0.005626 | 0.005626 | 7048.76709 | 3876.142334 | 3876.142334
286.3039325 | 1.35933 | 154380 | 42.88333 | 0.000538 | 0.008241 | 0.000271 | 0.000271 | 7308.144043 | 240.255753 | 240.255753 | 19.997894 | 21.435059 | 0.97458 | 15.425 | 3e-06 | 154380 | 0.000548 | 0.0084 | 0.000276 | 0.000276 | 7299.168457 | 239.960693 | 239.960693 | 154380 | 42.88333 | 0.000691 | 0.010597 | 0.000485 | 0.000485 | 7262.300781 | 332.352112 | 332.352112 | 20.001465 | 21.437775 | 1.74408 | 15.425 | 3e-06 | 154380 | 0.000695 | 0.010669 | 0.000488 | 0.000488 | 7255.928223 | 332.060486 | 332.060486 | 154380 | 42.88333 | 0.000668 | 0.010178 | 0.005597 | 0.005597 | 7052.441406 | 3878.163086 | 3878.163086 | 19.997894 | 21.429687 | 20.14893 | 15.477 | 1e-05 | 154380 | 0.000671 | 0.010233 | 0.005627 | 0.005627 | 7049.380859 | 3876.47998 | 3876.47998
286.3265765 | 1.3584 | 154440 | 42.9 | 0.000537 | 0.00823 | 0.000271 | 0.000271 | 7308.637695 | 240.271988 | 240.271988 | 19.997894 | 21.435059 | 0.97365 | 15.425 | 3e-06 | 154440 | 0.000547 | 0.008391 | 0.000276 | 0.000276 | 7299.671875 | 239.977234 | 239.977234 | 154440 | 42.9 | 0.000689 | 0.010581 | 0.000484 | 0.000484 | 7262.935547 | 332.381165 | 332.381165 | 19.999664 | 21.437897 | 1.74315 | 15.425 | 3e-06 | 154440 | 0.000694 | 0.010657 | 0.000488 | 0.000488 | 7256.567383 | 332.089752 | 332.089752 | 154440 | 42.9 | 0.000668 | 0.010178 | 0.005597 | 0.005597 | 7053.052246 | 3878.498779 | 3878.498779 | 20.005035 | 21.429687 | 20.13429 | 15.477 | 1e-05 | 154440 | 0.00067 | 0.010217 | 0.005619 | 0.005619 | 7049.994141 | 3876.817139 | 3876.817139
286.3492125 | 1.357275 | 154500 | 42.91667 | 0.000536 | 0.008221 | 0.00027 | 0.00027 | 7309.130859 | 240.288208 | 240.288208 | 19.999664 | 21.435059 | 0.9723 | 15.425 | 3e-06 | 154500 | 0.000546 | 0.008375 | 0.000275 | 0.000275 | 7300.174316 | 239.993759 | 239.993759 | 154500 | 42.91667 | 0.000689 | 0.010581 | 0.000484 | 0.000484 | 7263.570312 | 332.410217 | 332.410217 | 20.001465 | 21.437897 | 1.74225 | 15.425 | 3e-06 | 154500 | 0.000694 | 0.010646 | 0.000487 | 0.000487 | 7257.206055 | 332.118958 | 332.118958 | 154500 | 42.91667 | 0.000667 | 0.010169 | 0.005592 | 0.005592 | 7053.662109 | 3878.834229 | 3878.834229 | 19.997894 | 21.42981 | 20.1123 | 15.477 | 1e-05 | 154500 | 0.00067 | 0.010217 | 0.005619 | 0.005619 | 7050.606934 | 3877.154053 | 3877.154053
286.371819 | 1.35567 | 154560 | 42.93333 | 0.000536 | 0.008209 | 0.00027 | 0.00027 | 7309.623535 | 240.304398 | 240.304398 | 19.997894 | 21.435059 | 0.97092 | 15.425 | 3e-06 | 154560 | 0.000546 | 0.008372 | 0.000275 | 0.000275 | 7300.676758 | 240.010269 | 240.010269 | 154560 | 42.93333 | 0.000689 | 0.01057 | 0.000484 | 0.000484 | 7264.20459 | 332.43924 | 332.43924 | 19.997894 | 21.437897 | 1.74042 | 15.425 | 3e-06 | 154560 | 0.000693 | 0.010632 | 0.000487 | 0.000487 | 7257.844238 | 332.148163 | 332.148163 | 154560 | 42.93333 | 0.000666 | 0.010146 | 0.005579 | 0.005579 | 7054.270996 | 3879.169189 | 3879.169189 | 20.003235 | 21.42981 | 20.09031 | 15.477 | 1e-05 | 154560 | 0.000669 | 0.010201 | 0.00561 | 0.00561 | 7051.219238 | 3877.490723 | 3877.490723
286.3944015 | 1.354965 | 154620 | 42.95 | 0.000535 | 0.008202 | 0.00027 | 0.00027 | 7310.115723 | 240.320572 | 240.320572 | 19.997894 | 21.435059 | 0.97044 | 15.425 | 3e-06 | 154620 | 0.000545 | 0.008356 | 0.000275 | 0.000275 | 7301.178223 | 240.026764 | 240.026764 | 154620 | 42.95 | 0.000688 | 0.010556 | 0.000483 | 0.000483 | 7264.838379 | 332.468231 | 332.468231 | 20.001465 | 21.437897 | 1.73949 | 15.425 | 3e-06 | 154620 | 0.000692 | 0.010623 | 0.000486 | 0.000486 | 7258.481934 | 332.177338 | 332.177338 | 154620 | 42.95 | 0.000666 | 0.010148 | 0.00558 | 0.00558 | 7054.879883 | 3879.503906 | 3879.503906 | 20.001465 | 21.42981 | 20.06838 | 15.477 | 1e-05 | 154620 | 0.000669 | 0.010197 | 0.005607 | 0.005607 | 7051.830566 | 3877.827148 | 3877.827148
286.4169845 | 1.354065 | 154680 | 42.96667 | 0.000535 | 0.008198 | 0.000269 | 0.000269 | 7310.607422 | 240.336746 | 240.336746 | 19.999664 | 21.435059 | 0.96954 | 15.425 | 3e-06 | 154680 | 0.000545 | 0.008349 | 0.000274 | 0.000274 | 7301.679199 | 240.043228 | 240.043228 | 154680 | 42.96667 | 0.000688 | 0.010561 | 0.000483 | 0.000483 | 7265.47168 | 332.497223 | 332.497223 | 20.001465 | 21.437897 | 1.73859 | 15.425 | 3e-06 | 154680 | 0.000692 | 0.010627 | 0.000486 | 0.000486 | 7259.119141 | 332.206512 | 332.206512 | 154680 | 42.96667 | 0.000665 | 0.01013 | 0.00557 | 0.00557 | 7055.487793 | 3879.838135 | 3879.838135 | 19.999664 | 21.429687 | 20.05371 | 15.477 | 1e-05 | 154680 | 0.000668 | 0.010178 | 0.005597 | 0.005597 | 7052.441406 | 3878.163086 | 3878.163086
286.439537 | 1.352925 | 154740 | 42.98333 | 0.000534 | 0.008184 | 0.000269 | 0.000269 | 7311.098633 | 240.35289 | 240.35289 | 19.997894 | 21.435059 | 0.96909 | 15.425 | 3e-06 | 154740 | 0.000544 | 0.008336 | 0.000274 | 0.000274 | 7302.179199 | 240.059677 | 240.059677 | 154740 | 42.98333 | 0.000687 | 0.01054 | 0.000482 | 0.000482 | 7266.104004 | 332.526184 | 332.526184 | 19.999664 | 21.437897 | 1.73676 | 15.425 | 3e-06 | 154740 | 0.000692 | 0.010618 | 0.000486 | 0.000486 | 7259.756348 | 332.235657 | 332.235657 | 154740 | 42.98333 | 0.000664 | 0.010125 | 0.005568 | 0.005568 | 7056.095215 | 3880.172363 | 3880.172363 | 19.999664 | 21.42981 | 20.04639 | 15.477 | 1e-05 | 154740 | 0.000668 | 0.010178 | 0.005597 | 0.005597 | 7053.052246 | 3878.498779 | 3878.498779
286.462082 | 1.352235 | 154800 | 43 | 0.000535 | 0.008191 | 0.000269 | 0.000269 | 7311.589844 | 240.369049 | 240.369049 | 20.003235 | 21.435059 | 0.96864 | 15.425 | 3e-06 | 154800 | 0.000544 | 0.008331 | 0.000274 | 0.000274 | 7302.679199 | 240.076111 | 240.076111 | 154800 | 43 | 0.000687 | 0.010542 | 0.000482 | 0.000482 | 7266.736328 | 332.555115 | 332.555115 | 20.003235 | 21.437897 | 1.73583 | 15.425 | 3e-06 | 154800 | 0.000691 | 0.010606 | 0.000485 | 0.000485 | 7260.392578 | 332.264801 | 332.264801 | 154800 | 43 | 0.000664 | 0.010125 | 0.005568 | 0.005568 | 7056.702637 | 3880.506348 | 3880.506348 | 19.997894 | 21.42981 | 20.03907 | 15.477 | 1e-05 | 154800 | 0.000667 | 0.010169 | 0.005592 | 0.005592 | 7053.662109 | 3878.834229 | 3878.834229
286.4846115 | 1.350405 | 154860 | 43.01667 | 0.000534 | 0.008177 | 0.000269 | 0.000269 | 7312.080566 | 240.385178 | 240.385178 | 19.999664 | 21.435059 | 0.96681 | 15.425 | 3e-06 | 154860 | 0.000543 | 0.008329 | 0.000274 | 0.000274 | 7303.178711 | 240.092529 | 240.092529 | 154860 | 43.01667 | 0.000686 | 0.010533 | 0.000482 | 0.000482 | 7267.368652 | 332.584045 | 332.584045 | 19.999664 | 21.438049 | 1.734 | 15.425 | 3e-06 | 154860 | 0.000691 | 0.010609 | 0.000486 | 0.000486 | 7261.029297 | 332.293915 | 332.293915 | 154860 | 43.01667 | 0.000664 | 0.010127 | 0.005569 | 0.005569 | 7057.310059 | 3880.840332 | 3880.840332 | 19.997894 | 21.429687 | 20.0244 | 15.477 | 1e-05 | 154860 | 0.000666 | 0.010146 | 0.005579 | 0.005579 | 7054.270996 | 3879.169189 | 3879.169189
286.5070955 | 1.34904 | 154920 | 43.03333 | 0.000533 | 0.008163 | 0.000268 | 0.000268 | 7312.570312 | 240.401276 | 240.401276 | 20.003235 | 21.435059 | 0.96588 | 15.425 | 3e-06 | 154920 | 0.000543 | 0.008317 | 0.000273 | 0.000273 | 7303.677734 | 240.108932 | 240.108932 | 154920 | 43.03333 | 0.000685 | 0.010517 | 0.000481 | 0.000481 | 7267.999512 | 332.612915 | 332.612915 | 19.999664 | 21.438049 | 1.7322 | 15.425 | 3e-06 | 154920 | 0.00069 | 0.010595 | 0.000485 | 0.000485 | 7261.665039 | 332.323029 | 332.323029 | 154920 | 43.03333 | 0.000663 | 0.010104 | 0.005556 | 0.005556 | 7057.916504 | 3881.173828 | 3881.173828 | 19.999664 | 21.42981 | 20.00244 | 15.477 | 1e-05 | 154920 | 0.000666 | 0.010148 | 0.00558 | 0.00558 | 7054.879883 | 3879.503906 | 3879.503906
286.5295795 | 1.347885 | 154980 | 43.05 | 0.000532 | 0.008159 | 0.000268 | 0.000268 | 7313.05957 | 240.417374 | 240.417374 | 19.997894 | 21.435059 | 0.9645 | 15.425 | 3e-06 | 154980 | 0.000542 | 0.008303 | 0.000273 | 0.000273 | 7304.17627 | 240.12532 | 240.12532 | 154980 | 43.05 | 0.000685 | 0.010515 | 0.000481 | 0.000481 | 7268.630371 | 332.641785 | 332.641785 | 19.997894 | 21.437897 | 1.73127 | 15.425 | 3e-06 | 154980 | 0.000691 | 0.010597 | 0.000485 | 0.000485 | 7262.300781 | 332.352112 | 332.352112 | 154980 | 43.05 | 0.000663 | 0.010097 | 0.005553 | 0.005553 | 7058.522461 | 3881.50708 | 3881.50708 | 19.999664 | 21.42981 | 19.9878 | 15.477 | 1e-05 | 154980 | 0.000665 | 0.01013 | 0.00557 | 0.00557 | 7055.487793 | 3879.838135 | 3879.838135
286.552025 | 1.346265 | 155040 | 43.06667 | 0.000531 | 0.008142 | 0.000268 | 0.000268 | 7313.54834 | 240.433426 | 240.433426 | 19.999664 | 21.435059 | 0.96312 | 15.425 | 3e-06 | 155040 | 0.000541 | 0.008294 | 0.000273 | 0.000273 | 7304.673828 | 240.141678 | 240.141678 | 155040 | 43.06667 | 0.000684 | 0.010503 | 0.000481 | 0.000481 | 7269.260742 | 332.670624 | 332.670624 | 19.997894 | 21.437897 | 1.72941 | 15.425 | 3e-06 | 155040 | 0.000689 | 0.010581 | 0.000484 | 0.000484 | 7262.935547 | 332.381165 | 332.381165 | 155040 | 43.06667 | 0.000663 | 0.010097 | 0.005553 | 0.005553 | 7059.128418 | 3881.840088 | 3881.840088 | 20.001465 | 21.42981 | 19.97316 | 15.477 | 1e-05 | 155040 | 0.000664 | 0.010125 | 0.005568 | 0.005568 | 7056.095215 | 3880.172363 | 3880.172363
286.574455 | 1.345815 | 155100 | 43.08333 | 0.000531 | 0.008138 | 0.000268 | 0.000268 | 7314.036621 | 240.449478 | 240.449478 | 19.999664 | 21.434937 | 0.96312 | 15.425 | 3e-06 | 155100 | 0.00054 | 0.008283 | 0.000272 | 0.000272 | 7305.170898 | 240.15802 | 240.15802 | 155100 | 43.08333 | 0.000684 | 0.010496 | 0.00048 | 0.00048 | 7269.890625 | 332.699432 | 332.699432 | 20.001465 | 21.437897 | 1.72851 | 15.425 | 3e-06 | 155100 | 0.000689 | 0.010581 | 0.000484 | 0.000484 | 7263.570312 | 332.410217 | 332.410217 | 155100 | 43.08333 | 0.000662 | 0.010084 | 0.005545 | 0.005545 | 7059.733398 | 3882.172852 | 3882.172852 | 20.001465 | 21.42981 | 19.96581 | 15.477 | 1e-05 | 155100 | 0.000664 | 0.010125 | 0.005568 | 0.005568 | 7056.702637 | 3880.506348 | 3880.506348
286.5968855 | 1.344915 | 155160 | 43.1 | 0.000531 | 0.008131 | 0.000267 | 0.000267 | 7314.524414 | 240.46553 | 240.46553 | 19.997894 | 21.435059 | 0.96222 | 15.425 | 3e-06 | 155160 | 0.00054 | 0.008278 | 0.000272 | 0.000272 | 7305.66748 | 240.174347 | 240.174347 | 155160 | 43.1 | 0.000684 | 0.010492 | 0.00048 | 0.00048 | 7270.52002 | 332.728241 | 332.728241 | 19.997894 | 21.438049 | 1.72761 | 15.425 | 3e-06 | 155160 | 0.000689 | 0.01057 | 0.000484 | 0.000484 | 7264.20459 | 332.43924 | 332.43924 | 155160 | 43.1 | 0.000662 | 0.010086 | 0.005546 | 0.005546 | 7060.338379 | 3882.505615 | 3882.505615 | 19.999664 | 21.429687 | 19.95117 | 15.477 | 1e-05 | 155160 | 0.000664 | 0.010127 | 0.005569 | 0.005569 | 7057.310059 | 3880.840332 | 3880.840332
286.6192855 | 1.343085 | 155220 | 43.11667 | 0.00053 | 0.008124 | 0.000267 | 0.000267 | 7315.011719 | 240.481552 | 240.481552 | 20.003235 | 21.435059 | 0.96039 | 15.425 | 3e-06 | 155220 | 0.00054 | 0.008276 | 0.000272 | 0.000272 | 7306.164062 | 240.190659 | 240.190659 | 155220 | 43.11667 | 0.000683 | 0.010475 | 0.000479 | 0.000479 | 7271.148437 | 332.757019 | 332.757019 | 20.001465 | 21.437897 | 1.72578 | 15.425 | 3e-06 | 155220 | 0.000688 | 0.010556 | 0.000483 | 0.000483 | 7264.838379 | 332.468231 | 332.468231 | 155220 | 43.11667 | 0.000661 | 0.01007 | 0.005537 | 0.005537 | 7060.942871 | 3882.837891 | 3882.837891 | 19.997894 | 21.42981 | 19.92921 | 15.477 | 1e-05 | 155220 | 0.000663 | 0.010104 | 0.005556 | 0.005556 | 7057.916504 | 3881.173828 | 3881.173828
286.641655 | 1.34217 | 155280 | 43.13333 | 0.000529 | 0.00811 | 0.000267 | 0.000267 | 7315.498535 | 240.497543 | 240.497543 | 20.001465 | 21.435059 | 0.95949 | 15.425 | 3e-06 | 155280 | 0.000539 | 0.008262 | 0.000272 | 0.000272 | 7306.659668 | 240.206955 | 240.206955 | 155280 | 43.13333 | 0.000682 | 0.010473 | 0.000479 | 0.000479 | 7271.776855 | 332.785767 | 332.785767 | 19.997894 | 21.438049 | 1.72485 | 15.425 | 3e-06 | 155280 | 0.000688 | 0.010561 | 0.000483 | 0.000483 | 7265.47168 | 332.497223 | 332.497223 | 155280 | 43.13333 | 0.000661 | 0.01007 | 0.005537 | 0.005537 | 7061.546875 | 3883.169922 | 3883.169922 | 20.005035 | 21.42981 | 19.91454 | 15.477 | 1e-05 | 155280 | 0.000663 | 0.010097 | 0.005553 | 0.005553 | 7058.522461 | 3881.50708 | 3881.50708
286.6640245 | 1.341465 | 155340 | 43.15 | 0.000529 | 0.008106 | 0.000266 | 0.000266 | 7315.984863 | 240.513535 | 240.513535 | 19.997894 | 21.435059 | 0.95901 | 15.425 | 3e-06 | 155340 | 0.000539 | 0.008253 | 0.000271 | 0.000271 | 7307.154785 | 240.223236 | 240.223236 | 155340 | 43.15 | 0.000682 | 0.010466 | 0.000479 | 0.000479 | 7272.404785 | 332.814514 | 332.814514 | 19.997894 | 21.438049 | 1.72392 | 15.425 | 3e-06 | 155340 | 0.000687 | 0.01054 | 0.000482 | 0.000482 | 7266.104004 | 332.526184 | 332.526184 | 155340 | 43.15 | 0.00066 | 0.010051 | 0.005527 | 0.005527 | 7062.149902 | 3883.501709 | 3883.501709 | 20.005035 | 21.42981 | 19.8999 | 15.477 | 1e-05 | 155340 | 0.000663 | 0.010097 | 0.005553 | 0.005553 | 7059.128418 | 3881.840088 | 3881.840088
286.6863705 | 1.339635 | 155400 | 43.16667 | 0.000529 | 0.008101 | 0.000266 | 0.000266 | 7316.471191 | 240.52951 | 240.52951 | 19.999664 | 21.434937 | 0.95808 | 15.425 | 3e-06 | 155400 | 0.000538 | 0.008244 | 0.000271 | 0.000271 | 7307.649414 | 240.239502 | 240.239502 | 155400 | 43.16667 | 0.000681 | 0.010455 | 0.000478 | 0.000478 | 7273.032227 | 332.843231 | 332.843231 | 20.001465 | 21.437897 | 1.72119 | 15.425 | 3e-06 | 155400 | 0.000687 | 0.010542 | 0.000482 | 0.000482 | 7266.736328 | 332.555115 | 332.555115 | 155400 | 43.16667 | 0.000659 | 0.010049 | 0.005526 | 0.005526 | 7062.75293 | 3883.833252 | 3883.833252 | 19.997894 | 21.42981 | 19.87794 | 15.477 | 1e-05 | 155400 | 0.000662 | 0.010084 | 0.005545 | 0.005545 | 7059.733398 | 3882.172852 | 3882.172852
286.708679 | 1.337835 | 155460 | 43.18333 | 0.000528 | 0.008087 | 0.000266 | 0.000266 | 7316.956543 | 240.545471 | 240.545471 | 19.997894 | 21.434937 | 0.95721 | 15.425 | 3e-06 | 155460 | 0.000538 | 0.008241 | 0.000271 | 0.000271 | 7308.144043 | 240.255753 | 240.255753 | 155460 | 43.18333 | 0.00068 | 0.010441 | 0.000478 | 0.000478 | 7273.658691 | 332.871887 | 332.871887 | 19.997894 | 21.437897 | 1.71846 | 15.425 | 3e-06 | 155460 | 0.000686 | 0.010533 | 0.000482 | 0.000482 | 7267.368652 | 332.584045 | 332.584045 | 155460 | 43.18333 | 0.000658 | 0.010035 | 0.005518 | 0.005518 | 7063.35498 | 3884.164307 | 3884.164307 | 19.997894 | 21.429962 | 19.86327 | 15.477 | 1e-05 | 155460 | 0.000662 | 0.010086 | 0.005546 | 0.005546 | 7060.338379 | 3882.505615 | 3882.505615
286.730965 | 1.33668 | 155520 | 43.2 | 0.000528 | 0.008085 | 0.000266 | 0.000266 | 7317.441406 | 240.561417 | 240.561417 | 20.001465 | 21.434937 | 0.95583 | 15.425 | 3e-06 | 155520 | 0.000537 | 0.00823 | 0.000271 | 0.000271 | 7308.637695 | 240.271988 | 240.271988 | 155520 | 43.2 | 0.00068 | 0.01043 | 0.000477 | 0.000477 | 7274.28418 | 332.900513 | 332.900513 | 19.999664 | 21.438049 | 1.71753 | 15.425 | 3e-06 | 155520 | 0.000685 | 0.010517 | 0.000481 | 0.000481 | 7267.999512 | 332.612915 | 332.612915 | 155520 | 43.2 | 0.000658 | 0.01003 | 0.005516 | 0.005516 | 7063.956543 | 3884.495361 | 3884.495361 | 19.997894 | 21.42981 | 19.84863 | 15.477 | 1e-05 | 155520 | 0.000661 | 0.01007 | 0.005537 | 0.005537 | 7060.942871 | 3882.837891 | 3882.837891
286.753235 | 1.3362 | 155580 | 43.21667 | 0.000527 | 0.008071 | 0.000265 | 0.000265 | 7317.925781 | 240.577332 | 240.577332 | 19.997894 | 21.435059 | 0.95487 | 15.425 | 3e-06 | 155580 | 0.000536 | 0.008221 | 0.00027 | 0.00027 | 7309.130859 | 240.288208 | 240.288208 | 155580 | 43.21667 | 0.000679 | 0.010423 | 0.000477 | 0.000477 | 7274.909668 | 332.929138 | 332.929138 | 19.997894 | 21.438049 | 1.71753 | 15.425 | 3e-06 | 155580 | 0.000685 | 0.010515 | 0.000481 | 0.000481 | 7268.630371 | 332.641785 | 332.641785 | 155580 | 43.21667 | 0.000658 | 0.010024 | 0.005512 | 0.005512 | 7064.558105 | 3884.825928 | 3884.825928 | 19.997894 | 21.42981 | 19.82667 | 15.477 | 1e-05 | 155580 | 0.000661 | 0.01007 | 0.005537 | 0.005537 | 7061.546875 | 3883.169922 | 3883.169922
286.775505 | 1.33461 | 155640 | 43.23333 | 0.000526 | 0.008067 | 0.000265 | 0.000265 | 7318.409668 | 240.593246 | 240.593246 | 19.999664 | 21.435059 | 0.95442 | 15.425 | 3e-06 | 155640 | 0.000536 | 0.008209 | 0.00027 | 0.00027 | 7309.623535 | 240.304398 | 240.304398 | 155640 | 43.23333 | 0.000679 | 0.01042 | 0.000477 | 0.000477 | 7275.534668 | 332.957764 | 332.957764 | 19.999664 | 21.438049 | 1.7148 | 15.425 | 3e-06 | 155640 | 0.000684 | 0.010503 | 0.000481 | 0.000481 | 7269.260742 | 332.670624 | 332.670624 | 155640 | 43.23333 | 0.000657 | 0.010007 | 0.005503 | 0.005503 | 7065.158691 | 3885.15625 | 3885.15625 | 20.001465 | 21.42981 | 19.812 | 15.477 | 1e-05 | 155640 | 0.00066 | 0.010051 | 0.005527 | 0.005527 | 7062.149902 | 3883.501709 | 3883.501709
286.797722 | 1.333245 | 155700 | 43.25 | 0.000526 | 0.00806 | 0.000265 | 0.000265 | 7318.893066 | 240.609146 | 240.609146 | 19.997894 | 21.435059 | 0.95355 | 15.425 | 3e-06 | 155700 | 0.000535 | 0.008202 | 0.00027 | 0.00027 | 7310.115723 | 240.320572 | 240.320572 | 155700 | 43.25 | 0.000678 | 0.010397 | 0.000476 | 0.000476 | 7276.158691 | 332.986298 | 332.986298 | 19.997894 | 21.437897 | 1.71294 | 15.425 | 3e-06 | 155700 | 0.000684 | 0.010496 | 0.00048 | 0.00048 | 7269.890625 | 332.699432 | 332.699432 | 155700 | 43.25 | 0.000657 | 0.01001 | 0.005504 | 0.005504 | 7065.759277 | 3885.486328 | 3885.486328 | 20.001465 | 21.42981 | 19.79736 | 15.477 | 1e-05 | 155700 | 0.000659 | 0.010049 | 0.005526 | 0.005526 | 7062.75293 | 3883.833252 | 3883.833252
286.8199465 | 1.33254 | 155760 | 43.26667 | 0.000526 | 0.008055 | 0.000265 | 0.000265 | 7319.376465 | 240.625031 | 240.625031 | 20.001465 | 21.435059 | 0.95307 | 15.425 | 3e-06 | 155760 | 0.000535 | 0.008198 | 0.000269 | 0.000269 | 7310.607422 | 240.336746 | 240.336746 | 155760 | 43.26667 | 0.000677 | 0.010393 | 0.000476 | 0.000476 | 7276.782227 | 333.014862 | 333.014862 | 19.997894 | 21.438049 | 1.71201 | 15.425 | 3e-06 | 155760 | 0.000684 | 0.010492 | 0.00048 | 0.00048 | 7270.52002 | 332.728241 | 332.728241 | 155760 | 43.26667 | 0.000656 | 0.009994 | 0.005495 | 0.005495 | 7066.358887 | 3885.816162 | 3885.816162 | 20.003235 | 21.42981 | 19.7754 | 15.477 | 1e-05 | 155760 | 0.000658 | 0.010035 | 0.005518 | 0.005518 | 7063.35498 | 3884.164307 | 3884.164307
286.84214 | 1.331175 | 155820 | 43.28333 | 0.000526 | 0.008053 | 0.000265 | 0.000265 | 7319.859863 | 240.640915 | 240.640915 | 19.999664 | 21.434937 | 0.95214 | 15.425 | 3e-06 | 155820 | 0.000534 | 0.008184 | 0.000269 | 0.000269 | 7311.098633 | 240.35289 | 240.35289 | 155820 | 43.28333 | 0.000677 | 0.01039 | 0.000476 | 0.000476 | 7277.405762 | 333.043365 | 333.043365 | 19.999664 | 21.437897 | 1.71021 | 15.425 | 3e-06 | 155820 | 0.000683 | 0.010475 | 0.000479 | 0.000479 | 7271.148437 | 332.757019 | 332.757019 | 155820 | 43.28333 | 0.000655 | 0.009982 | 0.005489 | 0.005489 | 7066.95752 | 3886.145508 | 3886.145508 | 19.997894 | 21.42981 | 19.75341 | 15.477 | 1e-05 | 155820 | 0.000658 | 0.01003 | 0.005516 | 0.005516 | 7063.956543 | 3884.495361 | 3884.495361
286.864319 | 1.330485 | 155880 | 43.3 | 0.000524 | 0.008034 | 0.000264 | 0.000264 | 7320.341797 | 240.656769 | 240.656769 | 19.997894 | 21.435059 | 0.95076 | 15.425 | 3e-06 | 155880 | 0.000535 | 0.008191 | 0.000269 | 0.000269 | 7311.589844 | 240.369049 | 240.369049 | 155880 | 43.3 | 0.000677 | 0.010381 | 0.000475 | 0.000475 | 7278.028809 | 333.071869 | 333.071869 | 19.997894 | 21.437897 | 1.71021 | 15.425 | 3e-06 | 155880 | 0.000682 | 0.010473 | 0.000479 | 0.000479 | 7271.776855 | 332.785767 | 332.785767 | 155880 | 43.3 | 0.000654 | 0.009973 | 0.005484 | 0.005484 | 7067.556152 | 3886.474609 | 3886.474609 | 19.997894 | 21.42981 | 19.74609 | 15.477 | 1e-05 | 155880 | 0.000658 | 0.010024 | 0.005512 | 0.005512 | 7064.558105 | 3884.825928 | 3884.825928
286.8864895 | 1.32843 | 155940 | 43.31667 | 0.000524 | 0.008032 | 0.000264 | 0.000264 | 7320.82373 | 240.672607 | 240.672607 | 19.999664 | 21.435059 | 0.94941 | 15.425 | 3e-06 | 155940 | 0.000534 | 0.008177 | 0.000269 | 0.000269 | 7312.080566 | 240.385178 | 240.385178 | 155940 | 43.31667 | 0.000676 | 0.010374 | 0.000475 | 0.000475 | 7278.650879 | 333.100372 | 333.100372 | 20.003235 | 21.438049 | 1.70745 | 15.425 | 3e-06 | 155940 | 0.000682 | 0.010466 | 0.000479 | 0.000479 | 7272.404785 | 332.814514 | 332.814514 | 155940 | 43.31667 | 0.000654 | 0.009973 | 0.005484 | 0.005484 | 7068.154297 | 3886.803711 | 3886.803711 | 19.999664 | 21.42981 | 19.73877 | 15.477 | 1e-05 | 155940 | 0.000657 | 0.010007 | 0.005503 | 0.005503 | 7065.158691 | 3885.15625 | 3885.15625
286.9086 | 1.326375 | 156000 | 43.33333 | 0.000523 | 0.008014 | 0.000263 | 0.000263 | 7321.304687 | 240.688416 | 240.688416 | 20.001465 | 21.435059 | 0.94803 | 15.425 | 3e-06 | 156000 | 0.000533 | 0.008163 | 0.000268 | 0.000268 | 7312.570312 | 240.401276 | 240.401276 | 156000 | 43.33333 | 0.000675 | 0.010351 | 0.000474 | 0.000474 | 7279.271973 | 333.128784 | 333.128784 | 20.001465 | 21.437897 | 1.70472 | 15.425 | 3e-06 | 156000 | 0.000681 | 0.010455 | 0.000478 | 0.000478 | 7273.032227 | 332.843231 | 332.843231 | 156000 | 43.33333 | 0.000654 | 0.009968 | 0.005482 | 0.005482 | 7068.752441 | 3887.132568 | 3887.132568 | 19.999664 | 21.429962 | 19.71678 | 15.477 | 1e-05 | 156000 | 0.000657 | 0.01001 | 0.005504 | 0.005504 | 7065.759277 | 3885.486328 | 3885.486328
286.930702 | 1.32567 | 156060 | 43.35 | 0.000522 | 0.008005 | 0.000263 | 0.000263 | 7321.785156 | 240.704208 | 240.704208 | 20.003235 | 21.435059 | 0.94755 | 15.425 | 3e-06 | 156060 | 0.000532 | 0.008159 | 0.000268 | 0.000268 | 7313.05957 | 240.417374 | 240.417374 | 156060 | 43.35 | 0.000674 | 0.01034 | 0.000473 | 0.000473 | 7279.892578 | 333.157196 | 333.157196 | 19.999664 | 21.437897 | 1.70379 | 15.425 | 3e-06 | 156060 | 0.00068 | 0.010441 | 0.000478 | 0.000478 | 7273.658691 | 332.871887 | 332.871887 | 156060 | 43.35 | 0.000653 | 0.009952 | 0.005473 | 0.005473 | 7069.349609 | 3887.460937 | 3887.460937 | 20.001465 | 21.42981 | 19.69482 | 15.477 | 1e-05 | 156060 | 0.000656 | 0.009994 | 0.005495 | 0.005495 | 7066.358887 | 3885.816162 | 3885.816162
286.952789 | 1.324785 | 156120 | 43.36667 | 0.000523 | 0.008009 | 0.000263 | 0.000263 | 7322.265137 | 240.720001 | 240.720001 | 19.997894 | 21.435059 | 0.94668 | 15.425 | 3e-06 | 156120 | 0.000531 | 0.008142 | 0.000268 | 0.000268 | 7313.54834 | 240.433426 | 240.433426 | 156120 | 43.36667 | 0.000674 | 0.010347 | 0.000474 | 0.000474 | 7280.513184 | 333.185577 | 333.185577 | 19.999664 | 21.437897 | 1.70289 | 15.425 | 3e-06 | 156120 | 0.00068 | 0.01043 | 0.000477 | 0.000477 | 7274.28418 | 332.900513 | 332.900513 | 156120 | 43.36667 | 0.000653 | 0.00995 | 0.005471 | 0.005471 | 7069.946777 | 3887.789062 | 3887.789062 | 19.997894 | 21.42981 | 19.6875 | 15.477 | 1e-05 | 156120 | 0.000655 | 0.009982 | 0.005489 | 0.005489 | 7066.95752 | 3886.145508 | 3886.145508
286.9748615 | 1.323405 | 156180 | 43.38333 | 0.000521 | 0.007988 | 0.000263 | 0.000263 | 7322.744629 | 240.735764 | 240.735764 | 19.999664 | 21.435059 | 0.94482 | 15.425 | 3e-06 | 156180 | 0.000531 | 0.008138 | 0.000268 | 0.000268 | 7314.036621 | 240.449478 | 240.449478 | 156180 | 43.38333 | 0.000673 | 0.010326 | 0.000473 | 0.000473 | 7281.132812 | 333.213959 | 333.213959 | 20.001465 | 21.438049 | 1.70199 | 15.425 | 3e-06 | 156180 | 0.000679 | 0.010423 | 0.000477 | 0.000477 | 7274.909668 | 332.929138 | 332.929138 | 156180 | 43.38333 | 0.000652 | 0.009938 | 0.005465 | 0.005465 | 7070.542969 | 3888.117187 | 3888.117187 | 19.997894 | 21.42981 | 19.68018 | 15.477 | 1e-05 | 156180 | 0.000654 | 0.009973 | 0.005484 | 0.005484 | 7067.556152 | 3886.474609 | 3886.474609
286.9969025 | 1.32201 | 156240 | 43.4 | 0.00052 | 0.007975 | 0.000262 | 0.000262 | 7323.223145 | 240.751495 | 240.751495 | 20.003235 | 21.435059 | 0.94389 | 15.425 | 3e-06 | 156240 | 0.000531 | 0.008131 | 0.000267 | 0.000267 | 7314.524414 | 240.46553 | 240.46553 | 156240 | 43.4 | 0.000673 | 0.010326 | 0.000473 | 0.000473 | 7281.752441 | 333.24231 | 333.24231 | 20.003235 | 21.438049 | 1.70013 | 15.425 | 3e-06 | 156240 | 0.000679 | 0.01042 | 0.000477 | 0.000477 | 7275.534668 | 332.957764 | 332.957764 | 156240 | 43.4 | 0.000652 | 0.009938 | 0.005465 | 0.005465 | 7071.13916 | 3888.445068 | 3888.445068 | 19.999664 | 21.42981 | 19.66554 | 15.477 | 1e-05 | 156240 | 0.000654 | 0.009973 | 0.005484 | 0.005484 | 7068.154297 | 3886.803711 | 3886.803711
287.0189285 | 1.321335 | 156300 | 43.41667 | 0.000521 | 0.007984 | 0.000262 | 0.000262 | 7323.702148 | 240.767227 | 240.767227 | 19.997894 | 21.435059 | 0.94347 | 15.425 | 3e-06 | 156300 | 0.00053 | 0.008124 | 0.000267 | 0.000267 | 7315.011719 | 240.481552 | 240.481552 | 156300 | 43.41667 | 0.000672 | 0.010315 | 0.000472 | 0.000472 | 7282.371582 | 333.27063 | 333.27063 | 19.999664 | 21.437897 | 1.6992 | 15.425 | 3e-06 | 156300 | 0.000678 | 0.010397 | 0.000476 | 0.000476 | 7276.158691 | 332.986298 | 332.986298 | 156300 | 43.41667 | 0.000652 | 0.009931 | 0.005461 | 0.005461 | 7071.735352 | 3888.772705 | 3888.772705 | 19.997894 | 21.42981 | 19.6509 | 15.477 | 1e-05 | 156300 | 0.000654 | 0.009968 | 0.005482 | 0.005482 | 7068.752441 | 3887.132568 | 3887.132568
287.040947 | 1.32042 | 156360 | 43.43333 | 0.00052 | 0.007963 | 0.000262 | 0.000262 | 7324.180176 | 240.782944 | 240.782944 | 19.997894 | 21.434937 | 0.94254 | 15.425 | 3e-06 | 156360 | 0.000529 | 0.00811 | 0.000267 | 0.000267 | 7315.498535 | 240.497543 | 240.497543 | 156360 | 43.43333 | 0.000672 | 0.010312 | 0.000472 | 0.000472 | 7282.990234 | 333.29895 | 333.29895 | 19.997894 | 21.438049 | 1.6983 | 15.425 | 3e-06 | 156360 | 0.000677 | 0.010393 | 0.000476 | 0.000476 | 7276.782227 | 333.014862 | 333.014862 | 156360 | 43.43333 | 0.000652 | 0.009929 | 0.00546 | 0.00546 | 7072.330566 | 3889.100098 | 3889.100098 | 20.003235 | 21.42981 | 19.63623 | 15.477 | 1e-05 | 156360 | 0.000653 | 0.009952 | 0.005473 | 0.005473 | 7069.349609 | 3887.460937 | 3887.460937
287.0629425 | 1.31928 | 156420 | 43.45 | 0.000519 | 0.007959 | 0.000262 | 0.000262 | 7324.657715 | 240.798645 | 240.798645 | 20.001465 | 21.434937 | 0.94116 | 15.425 | 3e-06 | 156420 | 0.000529 | 0.008106 | 0.000266 | 0.000266 | 7315.984863 | 240.513535 | 240.513535 | 156420 | 43.45 | 0.000672 | 0.010312 | 0.000472 | 0.000472 | 7283.608887 | 333.32724 | 333.32724 | 20.001465 | 21.438049 | 1.6974 | 15.425 | 3e-06 | 156420 | 0.000677 | 0.01039 | 0.000476 | 0.000476 | 7277.405762 | 333.043365 | 333.043365 | 156420 | 43.45 | 0.000651 | 0.009913 | 0.005451 | 0.005451 | 7072.925293 | 3889.427246 | 3889.427246 | 20.003235 | 21.42981 | 19.61424 | 15.477 | 1e-05 | 156420 | 0.000653 | 0.00995 | 0.005471 | 0.005471 | 7069.946777 | 3887.789062 | 3887.789062
287.084923 | 1.318125 | 156480 | 43.46667 | 0.000519 | 0.007949 | 0.000261 | 0.000261 | 7325.134277 | 240.814316 | 240.814316 | 19.999664 | 21.434937 | 0.93978 | 15.425 | 3e-06 | 156480 | 0.000529 | 0.008101 | 0.000266 | 0.000266 | 7316.471191 | 240.52951 | 240.52951 | 156480 | 43.46667 | 0.000671 | 0.010301 | 0.000471 | 0.000471 | 7284.227051 | 333.35553 | 333.35553 | 19.997894 | 21.437897 | 1.69647 | 15.425 | 3e-06 | 156480 | 0.000677 | 0.010381 | 0.000475 | 0.000475 | 7278.028809 | 333.071869 | 333.071869 | 156480 | 43.46667 | 0.00065 | 0.009897 | 0.005442 | 0.005442 | 7073.519531 | 3889.753906 | 3889.753906 | 19.999664 | 21.42981 | 19.59228 | 15.477 | 1e-05 | 156480 | 0.000652 | 0.009938 | 0.005465 | 0.005465 | 7070.542969 | 3888.117187 | 3888.117187
287.10688 | 1.317435 | 156540 | 43.48333 | 0.000518 | 0.007933 | 0.000261 | 0.000261 | 7325.61084 | 240.829971 | 240.829971 | 20.005035 | 21.435059 | 0.93933 | 15.425 | 3e-06 | 156540 | 0.000528 | 0.008087 | 0.000266 | 0.000266 | 7316.956543 | 240.545471 | 240.545471 | 156540 | 43.48333 | 0.000671 | 0.010294 | 0.000471 | 0.000471 | 7284.844238 | 333.383789 | 333.383789 | 19.999664 | 21.438049 | 1.69554 | 15.425 | 3e-06 | 156540 | 0.000676 | 0.010374 | 0.000475 | 0.000475 | 7278.650879 | 333.100372 | 333.100372 | 156540 | 43.48333 | 0.000649 | 0.009894 | 0.005441 | 0.005441 | 7074.113281 | 3890.080322 | 3890.080322 | 19.997894 | 21.42981 | 19.58496 | 15.477 | 1e-05 | 156540 | 0.000652 | 0.009938 | 0.005465 | 0.005465 | 7071.13916 | 3888.445068 | 3888.445068
287.1288375 | 1.31631 | 156600 | 43.5 | 0.000518 | 0.007938 | 0.000261 | 0.000261 | 7326.086914 | 240.845627 | 240.845627 | 19.996094 | 21.435059 | 0.93888 | 15.425 | 3e-06 | 156600 | 0.000528 | 0.008085 | 0.000266 | 0.000266 | 7317.441406 | 240.561417 | 240.561417 | 156600 | 43.5 | 0.00067 | 0.010285 | 0.000471 | 0.000471 | 7285.461426 | 333.412048 | 333.412048 | 20.003235 | 21.438049 | 1.69374 | 15.425 | 3e-06 | 156600 | 0.000675 | 0.010351 | 0.000474 | 0.000474 | 7279.271973 | 333.128784 | 333.128784 | 156600 | 43.5 | 0.000649 | 0.00989 | 0.005438 | 0.005438 | 7074.706543 | 3890.406738 | 3890.406738 | 20.005035 | 21.42981 | 19.57032 | 15.477 | 1e-05 | 156600 | 0.000652 | 0.009931 | 0.005461 | 0.005461 | 7071.735352 | 3888.772705 | 3888.772705
287.150757 | 1.314705 | 156660 | 43.51667 | 0.000517 | 0.007924 | 0.000261 | 0.000261 | 7326.562012 | 240.861267 | 240.861267 | 20.003235 | 21.435059 | 0.9375 | 15.425 | 3e-06 | 156660 | 0.000527 | 0.008071 | 0.000265 | 0.000265 | 7317.925781 | 240.577332 | 240.577332 | 156660 | 43.51667 | 0.00067 | 0.010273 | 0.00047 | 0.00047 | 7286.078125 | 333.440247 | 333.440247 | 20.005035 | 21.438049 | 1.69191 | 15.425 | 3e-06 | 156660 | 0.000674 | 0.01034 | 0.000473 | 0.000473 | 7279.892578 | 333.157196 | 333.157196 | 156660 | 43.51667 | 0.000649 | 0.009885 | 0.005436 | 0.005436 | 7075.299316 | 3890.732666 | 3890.732666 | 19.997894 | 21.42981 | 19.55568 | 15.477 | 1e-05 | 156660 | 0.000652 | 0.009929 | 0.00546 | 0.00546 | 7072.330566 | 3889.100098 | 3889.100098
287.172661 | 1.31424 | 156720 | 43.53333 | 0.000517 | 0.00792 | 0.00026 | 0.00026 | 7327.037598 | 240.876877 | 240.876877 | 19.997894 | 21.435059 | 0.9366 | 15.425 | 3e-06 | 156720 | 0.000526 | 0.008067 | 0.000265 | 0.000265 | 7318.409668 | 240.593246 | 240.593246 | 156720 | 43.53333 | 0.000669 | 0.010271 | 0.00047 | 0.00047 | 7286.694336 | 333.468445 | 333.468445 | 19.997894 | 21.438049 | 1.69188 | 15.425 | 3e-06 | 156720 | 0.000674 | 0.010347 | 0.000474 | 0.000474 | 7280.513184 | 333.185577 | 333.185577 | 156720 | 43.53333 | 0.000648 | 0.009874 | 0.00543 | 0.00543 | 7075.89209 | 3891.058594 | 3891.058594 | 20.003235 | 21.42981 | 19.54101 | 15.477 | 1e-05 | 156720 | 0.000651 | 0.009913 | 0.005451 | 0.005451 | 7072.925293 | 3889.427246 | 3889.427246
287.194565 | 1.313325 | 156780 | 43.55 | 0.000517 | 0.007915 | 0.00026 | 0.00026 | 7327.512207 | 240.892487 | 240.892487 | 19.997894 | 21.435059 | 0.93567 | 15.425 | 3e-06 | 156780 | 0.000526 | 0.00806 | 0.000265 | 0.000265 | 7318.893066 | 240.609146 | 240.609146 | 156780 | 43.55 | 0.000669 | 0.010271 | 0.00047 | 0.00047 | 7287.310547 | 333.496643 | 333.496643 | 19.999664 | 21.437897 | 1.69098 | 15.425 | 3e-06 | 156780 | 0.000673 | 0.010326 | 0.000473 | 0.000473 | 7281.132812 | 333.213959 | 333.213959 | 156780 | 43.55 | 0.000648 | 0.009869 | 0.005427 | 0.005427 | 7076.483887 | 3891.384033 | 3891.384033 | 20.001465 | 21.42981 | 19.51905 | 15.477 | 1e-05 | 156780 | 0.00065 | 0.009897 | 0.005442 | 0.005442 | 7073.519531 | 3889.753906 | 3889.753906
287.2164385 | 1.31172 | 156840 | 43.56667 | 0.000515 | 0.007897 | 0.00026 | 0.00026 | 7327.98584 | 240.908066 | 240.908066 | 19.997894 | 21.435059 | 0.93429 | 15.425 | 3e-06 | 156840 | 0.000526 | 0.008055 | 0.000265 | 0.000265 | 7319.376465 | 240.625031 | 240.625031 | 156840 | 43.56667 | 0.000668 | 0.010257 | 0.000469 | 0.000469 | 7287.925781 | 333.524811 | 333.524811 | 20.001465 | 21.438049 | 1.68915 | 15.425 | 3e-06 | 156840 | 0.000673 | 0.010326 | 0.000473 | 0.000473 | 7281.752441 | 333.24231 | 333.24231 | 156840 | 43.56667 | 0.000647 | 0.009851 | 0.005417 | 0.005417 | 7077.075195 | 3891.709229 | 3891.709229 | 19.997894 | 21.429962 | 19.51173 | 15.477 | 1e-05 | 156840 | 0.000649 | 0.009894 | 0.005441 | 0.005441 | 7074.113281 | 3890.080322 | 3890.080322
287.238289 | 1.30965 | 156900 | 43.58333 | 0.000515 | 0.007887 | 0.000259 | 0.000259 | 7328.459473 | 240.92363 | 240.92363 | 20.005035 | 21.435059 | 0.93291 | 15.425 | 3e-06 | 156900 | 0.000526 | 0.008053 | 0.000265 | 0.000265 | 7319.859863 | 240.640915 | 240.640915 | 156900 | 43.58333 | 0.000667 | 0.010241 | 0.000469 | 0.000469 | 7288.540039 | 333.552948 | 333.552948 | 20.001465 | 21.437897 | 1.68639 | 15.425 | 3e-06 | 156900 | 0.000672 | 0.010315 | 0.000472 | 0.000472 | 7282.371582 | 333.27063 | 333.27063 | 156900 | 43.58333 | 0.000647 | 0.009855 | 0.005419 | 0.005419 | 7077.666504 | 3892.034424 | 3892.034424 | 19.999664 | 21.42981 | 19.50438 | 15.477 | 1e-05 | 156900 | 0.000649 | 0.00989 | 0.005438 | 0.005438 | 7074.706543 | 3890.406738 | 3890.406738
287.2600935 | 1.308045 | 156960 | 43.6 | 0.000514 | 0.00788 | 0.000259 | 0.000259 | 7328.932129 | 240.939163 | 240.939163 | 19.999664 | 21.435059 | 0.93153 | 15.425 | 3e-06 | 156960 | 0.000524 | 0.008034 | 0.000264 | 0.000264 | 7320.341797 | 240.656769 | 240.656769 | 156960 | 43.6 | 0.000667 | 0.010227 | 0.000468 | 0.000468 | 7289.153809 | 333.581024 | 333.581024 | 19.997894 | 21.437897 | 1.68456 | 15.425 | 3e-06 | 156960 | 0.000672 | 0.010312 | 0.000472 | 0.000472 | 7282.990234 | 333.29895 | 333.29895 | 156960 | 43.6 | 0.000647 | 0.009851 | 0.005417 | 0.005417 | 7078.257812 | 3892.359375 | 3892.359375 | 19.997894 | 21.42981 | 19.49706 | 15.477 | 1e-05 | 156960 | 0.000649 | 0.009885 | 0.005436 | 0.005436 | 7075.299316 | 3890.732666 | 3890.732666
287.2818905 | 1.30785 | 157020 | 43.61667 | 0.000513 | 0.007864 | 0.000259 | 0.000259 | 7329.404297 | 240.954681 | 240.954681 | 19.997894 | 21.435059 | 0.93111 | 15.425 | 3e-06 | 157020 | 0.000524 | 0.008032 | 0.000264 | 0.000264 | 7320.82373 | 240.672607 | 240.672607 | 157020 | 43.61667 | 0.000666 | 0.010225 | 0.000468 | 0.000468 | 7289.767578 | 333.6091 | 333.6091 | 20.001465 | 21.438049 | 1.68459 | 15.425 | 3e-06 | 157020 | 0.000672 | 0.010312 | 0.000472 | 0.000472 | 7283.608887 | 333.32724 | 333.32724 | 157020 | 43.61667 | 0.000647 | 0.009851 | 0.005417 | 0.005417 | 7078.848633 | 3892.684326 | 3892.684326 | 19.999664 | 21.42981 | 19.48974 | 15.477 | 1e-05 | 157020 | 0.000648 | 0.009874 | 0.00543 | 0.00543 | 7075.89209 | 3891.058594 | 3891.058594
287.3036885 | 1.30692 | 157080 | 43.63333 | 0.000513 | 0.007864 | 0.000259 | 0.000259 | 7329.875977 | 240.9702 | 240.9702 | 19.997894 | 21.435059 | 0.93018 | 15.425 | 3e-06 | 157080 | 0.000523 | 0.008014 | 0.000263 | 0.000263 | 7321.304687 | 240.688416 | 240.688416 | 157080 | 43.63333 | 0.000666 | 0.010218 | 0.000468 | 0.000468 | 7290.380859 | 333.637177 | 333.637177 | 19.997894 | 21.438049 | 1.68366 | 15.425 | 3e-06 | 157080 | 0.000671 | 0.010301 | 0.000471 | 0.000471 | 7284.227051 | 333.35553 | 333.35553 | 157080 | 43.63333 | 0.000646 | 0.009841 | 0.005412 | 0.005412 | 7079.438965 | 3893.009033 | 3893.009033 | 20.001465 | 21.429962 | 19.4751 | 15.477 | 1e-05 | 157080 | 0.000648 | 0.009869 | 0.005427 | 0.005427 | 7076.483887 | 3891.384033 | 3891.384033
287.3254545 | 1.3053 | 157140 | 43.65 | 0.000512 | 0.007848 | 0.000258 | 0.000258 | 7330.34668 | 240.985687 | 240.985687 | 20.001465 | 21.434937 | 0.9288 | 15.425 | 3e-06 | 157140 | 0.000522 | 0.008005 | 0.000263 | 0.000263 | 7321.785156 | 240.704208 | 240.704208 | 157140 | 43.65 | 0.000666 | 0.01022 | 0.000468 | 0.000468 | 7290.993652 | 333.665222 | 333.665222 | 19.999664 | 21.438049 | 1.6818 | 15.425 | 3e-06 | 157140 | 0.000671 | 0.010294 | 0.000471 | 0.000471 | 7284.844238 | 333.383789 | 333.383789 | 157140 | 43.65 | 0.000646 | 0.009837 | 0.005409 | 0.005409 | 7080.029297 | 3893.333496 | 3893.333496 | 19.997894 | 21.429962 | 19.46046 | 15.477 | 1e-05 | 157140 | 0.000647 | 0.009851 | 0.005417 | 0.005417 | 7077.075195 | 3891.709229 | 3891.709229
287.3471985 | 1.3044 | 157200 | 43.66667 | 0.000512 | 0.007846 | 0.000258 | 0.000258 | 7330.817383 | 241.00116 | 241.00116 | 19.999664 | 21.435059 | 0.9279 | 15.425 | 3e-06 | 157200 | 0.000523 | 0.008009 | 0.000263 | 0.000263 | 7322.265137 | 240.720001 | 240.720001 | 157200 | 43.66667 | 0.000665 | 0.010207 | 0.000467 | 0.000467 | 7291.605957 | 333.693237 | 333.693237 | 19.999664 | 21.438049 | 1.6809 | 15.425 | 3e-06 | 157200 | 0.00067 | 0.010285 | 0.000471 | 0.000471 | 7285.461426 | 333.412048 | 333.412048 | 157200 | 43.66667 | 0.000645 | 0.009823 | 0.005402 | 0.005402 | 7080.618652 | 3893.657715 | 3893.657715 | 19.999664 | 21.42981 | 19.43847 | 15.477 | 1e-05 | 157200 | 0.000647 | 0.009855 | 0.005419 | 0.005419 | 7077.666504 | 3892.034424 | 3892.034424
287.3689345 | 1.303485 | 157260 | 43.68333 | 0.000512 | 0.007839 | 0.000258 | 0.000258 | 7331.287598 | 241.016617 | 241.016617 | 19.997894 | 21.435059 | 0.92697 | 15.425 | 3e-06 | 157260 | 0.000521 | 0.007988 | 0.000263 | 0.000263 | 7322.744629 | 240.735764 | 240.735764 | 157260 | 43.68333 | 0.000665 | 0.010197 | 0.000467 | 0.000467 | 7292.218262 | 333.721252 | 333.721252 | 19.997894 | 21.438049 | 1.68 | 15.425 | 3e-06 | 157260 | 0.00067 | 0.010273 | 0.00047 | 0.00047 | 7286.078125 | 333.440247 | 333.440247 | 157260 | 43.68333 | 0.000644 | 0.009814 | 0.005397 | 0.005397 | 7081.20752 | 3893.981445 | 3893.981445 | 19.999664 | 21.429962 | 19.41651 | 15.477 | 1e-05 | 157260 | 0.000647 | 0.009851 | 0.005417 | 0.005417 | 7078.257812 | 3892.359375 | 3892.359375
287.390648 | 1.302105 | 157320 | 43.7 | 0.000511 | 0.007825 | 0.000257 | 0.000257 | 7331.757324 | 241.032059 | 241.032059 | 20.003235 | 21.435059 | 0.92604 | 15.425 | 3e-06 | 157320 | 0.00052 | 0.007975 | 0.000262 | 0.000262 | 7323.223145 | 240.751495 | 240.751495 | 157320 | 43.7 | 0.000665 | 0.0102 | 0.000467 | 0.000467 | 7292.830078 | 333.749237 | 333.749237 | 20.001465 | 21.438049 | 1.67817 | 15.425 | 3e-06 | 157320 | 0.000669 | 0.010271 | 0.00047 | 0.00047 | 7286.694336 | 333.468445 | 333.468445 | 157320 | 43.7 | 0.000644 | 0.009804 | 0.005392 | 0.005392 | 7081.79541 | 3894.304932 | 3894.304932 | 19.997894 | 21.429962 | 19.40187 | 15.477 | 1e-05 | 157320 | 0.000647 | 0.009851 | 0.005417 | 0.005417 | 7078.848633 | 3892.684326 | 3892.684326
287.412338 | 1.30119 | 157380 | 43.71667 | 0.00051 | 0.007818 | 0.000257 | 0.000257 | 7332.226562 | 241.047485 | 241.047485 | 19.999664 | 21.435059 | 0.92514 | 15.425 | 3e-06 | 157380 | 0.000521 | 0.007984 | 0.000262 | 0.000262 | 7323.702148 | 240.767227 | 240.767227 | 157380 | 43.71667 | 0.000663 | 0.010179 | 0.000466 | 0.000466 | 7293.440918 | 333.777191 | 333.777191 | 19.999664 | 21.438049 | 1.67724 | 15.425 | 3e-06 | 157380 | 0.000669 | 0.010271 | 0.00047 | 0.00047 | 7287.310547 | 333.496643 | 333.496643 | 157380 | 43.71667 | 0.000643 | 0.009793 | 0.005385 | 0.005385 | 7082.383301 | 3894.628174 | 3894.628174 | 19.997894 | 21.429962 | 19.39452 | 15.477 | 1e-05 | 157380 | 0.000646 | 0.009841 | 0.005412 | 0.005412 | 7079.438965 | 3893.009033 | 3893.009033
287.434021 | 1.300515 | 157440 | 43.73333 | 0.000511 | 0.007823 | 0.000257 | 0.000257 | 7332.695801 | 241.062897 | 241.062897 | 19.997894 | 21.435059 | 0.92469 | 15.425 | 3e-06 | 157440 | 0.00052 | 0.007963 | 0.000262 | 0.000262 | 7324.180176 | 240.782944 | 240.782944 | 157440 | 43.73333 | 0.000663 | 0.010179 | 0.000466 | 0.000466 | 7294.05127 | 333.805145 | 333.805145 | 19.997894 | 21.438049 | 1.67634 | 15.425 | 3e-06 | 157440 | 0.000668 | 0.010257 | 0.000469 | 0.000469 | 7287.925781 | 333.524811 | 333.524811 | 157440 | 43.73333 | 0.000643 | 0.009798 | 0.005388 | 0.005388 | 7082.971191 | 3894.951416 | 3894.951416 | 19.999664 | 21.429962 | 19.37988 | 15.477 | 1e-05 | 157440 | 0.000646 | 0.009837 | 0.005409 | 0.005409 | 7080.029297 | 3893.333496 | 3893.333496
287.4556885 | 1.29891 | 157500 | 43.75 | 0.00051 | 0.007809 | 0.000257 | 0.000257 | 7333.164551 | 241.078308 | 241.078308 | 19.999664 | 21.435059 | 0.92331 | 15.425 | 3e-06 | 157500 | 0.000519 | 0.007959 | 0.000262 | 0.000262 | 7324.657715 | 240.798645 | 240.798645 | 157500 | 43.75 | 0.000663 | 0.010165 | 0.000465 | 0.000465 | 7294.661621 | 333.833069 | 333.833069 | 20.003235 | 21.438049 | 1.67451 | 15.425 | 3e-06 | 157500 | 0.000667 | 0.010241 | 0.000469 | 0.000469 | 7288.540039 | 333.552948 | 333.552948 | 157500 | 43.75 | 0.000642 | 0.009784 | 0.00538 | 0.00538 | 7083.558105 | 3895.27417 | 3895.27417 | 19.999664 | 21.429962 | 19.36524 | 15.477 | 1e-05 | 157500 | 0.000645 | 0.009823 | 0.005402 | 0.005402 | 7080.618652 | 3893.657715 | 3893.657715
287.477318 | 1.29753 | 157560 | 43.76667 | 0.000509 | 0.007793 | 0.000256 | 0.000256 | 7333.631836 | 241.093674 | 241.093674 | 19.997894 | 21.435059 | 0.92148 | 15.425 | 3e-06 | 157560 | 0.000519 | 0.007949 | 0.000261 | 0.000261 | 7325.134277 | 240.814316 | 240.814316 | 157560 | 43.76667 | 0.000662 | 0.010158 | 0.000465 | 0.000465 | 7295.270996 | 333.860962 | 333.860962 | 20.005035 | 21.438049 | 1.67358 | 15.425 | 3e-06 | 157560 | 0.000667 | 0.010227 | 0.000468 | 0.000468 | 7289.153809 | 333.581024 | 333.581024 | 157560 | 43.76667 | 0.000642 | 0.009779 | 0.005378 | 0.005378 | 7084.14502 | 3895.596924 | 3895.596924 | 19.999664 | 21.429962 | 19.35792 | 15.477 | 1e-05 | 157560 | 0.000644 | 0.009814 | 0.005397 | 0.005397 | 7081.20752 | 3893.981445 | 3893.981445
287.4989395 | 1.297065 | 157620 | 43.78333 | 0.000508 | 0.007777 | 0.000256 | 0.000256 | 7334.098633 | 241.109024 | 241.109024 | 20.001465 | 21.435211 | 0.92055 | 15.425 | 3e-06 | 157620 | 0.000518 | 0.007933 | 0.000261 | 0.000261 | 7325.61084 | 240.829971 | 240.829971 | 157620 | 43.78333 | 0.000662 | 0.010161 | 0.000465 | 0.000465 | 7295.880371 | 333.888855 | 333.888855 | 20.001465 | 21.438049 | 1.67358 | 15.425 | 3e-06 | 157620 | 0.000666 | 0.010225 | 0.000468 | 0.000468 | 7289.767578 | 333.6091 | 333.6091 | 157620 | 43.78333 | 0.000642 | 0.009777 | 0.005376 | 0.005376 | 7084.731445 | 3895.919434 | 3895.919434 | 20.003235 | 21.429962 | 19.34325 | 15.477 | 1e-05 | 157620 | 0.000644 | 0.009804 | 0.005392 | 0.005392 | 7081.79541 | 3894.304932 | 3894.304932
287.5205535 | 1.29639 | 157680 | 43.8 | 0.000508 | 0.007779 | 0.000256 | 0.000256 | 7334.56543 | 241.124359 | 241.124359 | 19.997894 | 21.435211 | 0.9201 | 15.425 | 3e-06 | 157680 | 0.000518 | 0.007938 | 0.000261 | 0.000261 | 7326.086914 | 240.845627 | 240.845627 | 157680 | 43.8 | 0.000662 | 0.010154 | 0.000465 | 0.000465 | 7296.489746 | 333.916748 | 333.916748 | 20.001465 | 21.438049 | 1.67268 | 15.425 | 3e-06 | 157680 | 0.000666 | 0.010218 | 0.000468 | 0.000468 | 7290.380859 | 333.637177 | 333.637177 | 157680 | 43.8 | 0.000641 | 0.00977 | 0.005372 | 0.005372 | 7085.317871 | 3896.241699 | 3896.241699 | 19.997894 | 21.429962 | 19.33593 | 15.477 | 1e-05 | 157680 | 0.000643 | 0.009793 | 0.005385 | 0.005385 | 7082.383301 | 3894.628174 | 3894.628174
287.5421525 | 1.295025 | 157740 | 43.81667 | 0.000507 | 0.007768 | 0.000255 | 0.000255 | 7335.03125 | 241.139694 | 241.139694 | 20.005035 | 21.435059 | 0.9192 | 15.425 | 3e-06 | 157740 | 0.000517 | 0.007924 | 0.000261 | 0.000261 | 7326.562012 | 240.861267 | 240.861267 | 157740 | 43.81667 | 0.000661 | 0.010149 | 0.000464 | 0.000464 | 7297.098633 | 333.944611 | 333.944611 | 19.999664 | 21.438049 | 1.67085 | 15.425 | 3e-06 | 157740 | 0.000666 | 0.01022 | 0.000468 | 0.000468 | 7290.993652 | 333.665222 | 333.665222 | 157740 | 43.81667 | 0.000641 | 0.009768 | 0.005371 | 0.005371 | 7085.90332 | 3896.563965 | 3896.563965 | 19.997894 | 21.429962 | 19.31397 | 15.477 | 1e-05 | 157740 | 0.000643 | 0.009798 | 0.005388 | 0.005388 | 7082.971191 | 3894.951416 | 3894.951416
287.563721 | 1.293405 | 157800 | 43.83333 | 0.000506 | 0.007759 | 0.000255 | 0.000255 | 7335.49707 | 241.154999 | 241.154999 | 19.999664 | 21.435059 | 0.91782 | 15.425 | 3e-06 | 157800 | 0.000517 | 0.00792 | 0.00026 | 0.00026 | 7327.037598 | 240.876877 | 240.876877 | 157800 | 43.83333 | 0.00066 | 0.010131 | 0.000464 | 0.000464 | 7297.706543 | 333.972443 | 333.972443 | 20.001465 | 21.438049 | 1.66899 | 15.425 | 3e-06 | 157800 | 0.000665 | 0.010207 | 0.000467 | 0.000467 | 7291.605957 | 333.693237 | 333.693237 | 157800 | 43.83333 | 0.00064 | 0.009742 | 0.005357 | 0.005357 | 7086.488281 | 3896.885498 | 3896.885498 | 19.997894 | 21.429962 | 19.2993 | 15.477 | 1e-05 | 157800 | 0.000642 | 0.009784 | 0.00538 | 0.00538 | 7083.558105 | 3895.27417 | 3895.27417
287.585266 | 1.29294 | 157860 | 43.85 | 0.000506 | 0.007754 | 0.000255 | 0.000255 | 7335.961914 | 241.170288 | 241.170288 | 19.999664 | 21.435059 | 0.91689 | 15.425 | 3e-06 | 157860 | 0.000517 | 0.007915 | 0.00026 | 0.00026 | 7327.512207 | 240.892487 | 240.892487 | 157860 | 43.85 | 0.000661 | 0.010135 | 0.000464 | 0.000464 | 7298.314453 | 334.000244 | 334.000244 | 20.003235 | 21.438202 | 1.66899 | 15.425 | 3e-06 | 157860 | 0.000665 | 0.010197 | 0.000467 | 0.000467 | 7292.218262 | 333.721252 | 333.721252 | 157860 | 43.85 | 0.00064 | 0.009754 | 0.005364 | 0.005364 | 7087.073242 | 3897.207275 | 3897.207275 | 19.999664 | 21.429962 | 19.29933 | 15.477 | 1e-05 | 157860 | 0.000642 | 0.009779 | 0.005378 | 0.005378 | 7084.14502 | 3895.596924 | 3895.596924
287.606819 | 1.292265 | 157920 | 43.86667 | 0.000505 | 0.00774 | 0.000254 | 0.000254 | 7336.426758 | 241.185562 | 241.185562 | 20.001465 | 21.435211 | 0.91644 | 15.425 | 3e-06 | 157920 | 0.000515 | 0.007897 | 0.00026 | 0.00026 | 7327.98584 | 240.908066 | 240.908066 | 157920 | 43.86667 | 0.00066 | 0.010128 | 0.000464 | 0.000464 | 7298.922363 | 334.028076 | 334.028076 | 19.997894 | 21.438049 | 1.66809 | 15.425 | 3e-06 | 157920 | 0.000665 | 0.0102 | 0.000467 | 0.000467 | 7292.830078 | 333.749237 | 333.749237 | 157920 | 43.86667 | 0.00064 | 0.009742 | 0.005357 | 0.005357 | 7087.658203 | 3897.528809 | 3897.528809 | 20.001465 | 21.429962 | 19.28469 | 15.477 | 1e-05 | 157920 | 0.000642 | 0.009777 | 0.005376 | 0.005376 | 7084.731445 | 3895.919434 | 3895.919434
287.6283415 | 1.2909 | 157980 | 43.88333 | 0.000506 | 0.007745 | 0.000255 | 0.000255 | 7336.891113 | 241.200836 | 241.200836 | 19.999664 | 21.435059 | 0.91554 | 15.425 | 3e-06 | 157980 | 0.000515 | 0.007887 | 0.000259 | 0.000259 | 7328.459473 | 240.92363 | 240.92363 | 157980 | 43.88333 | 0.00066 | 0.010119 | 0.000463 | 0.000463 | 7299.529297 | 334.055847 | 334.055847 | 19.997894 | 21.438202 | 1.66626 | 15.425 | 3e-06 | 157980 | 0.000663 | 0.010179 | 0.000466 | 0.000466 | 7293.440918 | 333.777191 | 333.777191 | 157980 | 43.88333 | 0.000639 | 0.009738 | 0.005355 | 0.005355 | 7088.242187 | 3897.850098 | 3897.850098 | 19.999664 | 21.429962 | 19.27002 | 15.477 | 1e-05 | 157980 | 0.000641 | 0.00977 | 0.005372 | 0.005372 | 7085.317871 | 3896.241699 | 3896.241699
287.649849 | 1.28976 | 158040 | 43.9 | 0.000505 | 0.007731 | 0.000254 | 0.000254 | 7337.35498 | 241.21608 | 241.21608 | 19.997894 | 21.435059 | 0.91416 | 15.425 | 3e-06 | 158040 | 0.000514 | 0.00788 | 0.000259 | 0.000259 | 7328.932129 | 240.939163 | 240.939163 | 158040 | 43.9 | 0.000659 | 0.010108 | 0.000463 | 0.000463 | 7300.13623 | 334.083618 | 334.083618 | 19.997894 | 21.438049 | 1.66536 | 15.425 | 3e-06 | 158040 | 0.000663 | 0.010179 | 0.000466 | 0.000466 | 7294.05127 | 333.805145 | 333.805145 | 158040 | 43.9 | 0.000639 | 0.009731 | 0.005351 | 0.005351 | 7088.826172 | 3898.171143 | 3898.171143 | 19.997894 | 21.429962 | 19.26267 | 15.477 | 1e-05 | 158040 | 0.000641 | 0.009768 | 0.005371 | 0.005371 | 7085.90332 | 3896.563965 | 3896.563965
287.6713335 | 1.28838 | 158100 | 43.91667 | 0.000504 | 0.00772 | 0.000254 | 0.000254 | 7337.818359 | 241.231308 | 241.231308 | 20.001465 | 21.435059 | 0.91323 | 15.425 | 3e-06 | 158100 | 0.000513 | 0.007864 | 0.000259 | 0.000259 | 7329.404297 | 240.954681 | 240.954681 | 158100 | 43.91667 | 0.000659 | 0.010108 | 0.000463 | 0.000463 | 7300.742187 | 334.111359 | 334.111359 | 20.001465 | 21.438049 | 1.66353 | 15.425 | 3e-06 | 158100 | 0.000663 | 0.010165 | 0.000465 | 0.000465 | 7294.661621 | 333.833069 | 333.833069 | 158100 | 43.91667 | 0.000639 | 0.009733 | 0.005352 | 0.005352 | 7089.410156 | 3898.492187 | 3898.492187 | 20.001465 | 21.429962 | 19.24803 | 15.477 | 1e-05 | 158100 | 0.00064 | 0.009742 | 0.005357 | 0.005357 | 7086.488281 | 3896.885498 | 3896.885498
287.692795 | 1.287 | 158160 | 43.93333 | 0.000503 | 0.00771 | 0.000253 | 0.000253 | 7338.28125 | 241.246521 | 241.246521 | 19.999664 | 21.435059 | 0.91233 | 15.425 | 3e-06 | 158160 | 0.000513 | 0.007864 | 0.000259 | 0.000259 | 7329.875977 | 240.9702 | 240.9702 | 158160 | 43.93333 | 0.000657 | 0.010087 | 0.000462 | 0.000462 | 7301.347656 | 334.139069 | 334.139069 | 19.997894 | 21.438049 | 1.66167 | 15.425 | 3e-06 | 158160 | 0.000662 | 0.010158 | 0.000465 | 0.000465 | 7295.270996 | 333.860962 | 333.860962 | 158160 | 43.93333 | 0.000638 | 0.009715 | 0.005342 | 0.005342 | 7089.993164 | 3898.812744 | 3898.812744 | 20.001465 | 21.429962 | 19.2261 | 15.477 | 1e-05 | 158160 | 0.00064 | 0.009754 | 0.005364 | 0.005364 | 7087.073242 | 3897.207275 | 3897.207275
287.7142335 | 1.28586 | 158220 | 43.95 | 0.000503 | 0.007708 | 0.000253 | 0.000253 | 7338.743652 | 241.261719 | 241.261719 | 20.001465 | 21.435059 | 0.91188 | 15.425 | 3e-06 | 158220 | 0.000512 | 0.007848 | 0.000258 | 0.000258 | 7330.34668 | 240.985687 | 240.985687 | 158220 | 43.95 | 0.000657 | 0.01008 | 0.000461 | 0.000461 | 7301.952637 | 334.166748 | 334.166748 | 19.997894 | 21.438202 | 1.65984 | 15.425 | 3e-06 | 158220 | 0.000662 | 0.010161 | 0.000465 | 0.000465 | 7295.880371 | 333.888855 | 333.888855 | 158220 | 43.95 | 0.000637 | 0.009705 | 0.005337 | 0.005337 | 7090.575684 | 3899.133057 | 3899.133057 | 19.999664 | 21.429962 | 19.22607 | 15.477 | 1e-05 | 158220 | 0.00064 | 0.009742 | 0.005357 | 0.005357 | 7087.658203 | 3897.528809 | 3897.528809
287.735657 | 1.284945 | 158280 | 43.96667 | 0.000503 | 0.007706 | 0.000253 | 0.000253 | 7339.205566 | 241.276917 | 241.276917 | 19.999664 | 21.435211 | 0.91095 | 15.425 | 3e-06 | 158280 | 0.000512 | 0.007846 | 0.000258 | 0.000258 | 7330.817383 | 241.00116 | 241.00116 | 158280 | 43.96667 | 0.000657 | 0.01008 | 0.000461 | 0.000461 | 7302.557129 | 334.194397 | 334.194397 | 20.001465 | 21.438049 | 1.65894 | 15.425 | 3e-06 | 158280 | 0.000662 | 0.010154 | 0.000465 | 0.000465 | 7296.489746 | 333.916748 | 333.916748 | 158280 | 43.96667 | 0.000638 | 0.009719 | 0.005345 | 0.005345 | 7091.158203 | 3899.453613 | 3899.453613 | 19.999664 | 21.429962 | 19.2114 | 15.477 | 1e-05 | 158280 | 0.000639 | 0.009738 | 0.005355 | 0.005355 | 7088.242187 | 3897.850098 | 3897.850098
287.757065 | 1.28379 | 158340 | 43.98333 | 0.000502 | 0.00769 | 0.000253 | 0.000253 | 7339.666992 | 241.292084 | 241.292084 | 19.997894 | 21.435059 | 0.90957 | 15.425 | 3e-06 | 158340 | 0.000512 | 0.007839 | 0.000258 | 0.000258 | 7331.287598 | 241.016617 | 241.016617 | 158340 | 43.98333 | 0.000656 | 0.010069 | 0.000461 | 0.000461 | 7303.161133 | 334.222046 | 334.222046 | 20.001465 | 21.438049 | 1.65801 | 15.425 | 3e-06 | 158340 | 0.000661 | 0.010149 | 0.000464 | 0.000464 | 7297.098633 | 333.944611 | 333.944611 | 158340 | 43.98333 | 0.000637 | 0.009696 | 0.005332 | 0.005332 | 7091.740234 | 3899.773437 | 3899.773437 | 19.997894 | 21.429962 | 19.18215 | 15.477 | 1e-05 | 158340 | 0.000639 | 0.009731 | 0.005351 | 0.005351 | 7088.826172 | 3898.171143 | 3898.171143
287.77845 | 1.28241 | 158400 | 44 | 0.000501 | 0.00768 | 0.000252 | 0.000252 | 7340.12793 | 241.307236 | 241.307236 | 20.003235 | 21.435059 | 0.90864 | 15.425 | 3e-06 | 158400 | 0.000511 | 0.007825 | 0.000257 | 0.000257 | 7331.757324 | 241.032059 | 241.032059 | 158400 | 44 | 0.000655 | 0.010055 | 0.00046 | 0.00046 | 7303.764648 | 334.249664 | 334.249664 | 19.997894 | 21.438049 | 1.65618 | 15.425 | 3e-06 | 158400 | 0.00066 | 0.010131 | 0.000464 | 0.000464 | 7297.706543 | 333.972443 | 333.972443 | 158400 | 44 | 0.000636 | 0.009685 | 0.005326 | 0.005326 | 7092.321289 | 3900.093018 | 3900.093018 | 19.997894 | 21.429962 | 19.16751 | 15.477 | 1e-05 | 158400 | 0.000639 | 0.009733 | 0.005352 | 0.005352 | 7089.410156 | 3898.492187 | 3898.492187
287.799812 | 1.28106 | 158460 | 44.01667 | 0.000501 | 0.007671 | 0.000252 | 0.000252 | 7340.588379 | 241.322372 | 241.322372 | 20.001465 | 21.435211 | 0.90774 | 15.425 | 3e-06 | 158460 | 0.00051 | 0.007818 | 0.000257 | 0.000257 | 7332.226562 | 241.047485 | 241.047485 | 158460 | 44.01667 | 0.000655 | 0.01005 | 0.00046 | 0.00046 | 7304.367676 | 334.277252 | 334.277252 | 19.997894 | 21.438049 | 1.65438 | 15.425 | 3e-06 | 158460 | 0.000661 | 0.010135 | 0.000464 | 0.000464 | 7298.314453 | 334.000244 | 334.000244 | 158460 | 44.01667 | 0.000635 | 0.009673 | 0.005319 | 0.005319 | 7092.901855 | 3900.412354 | 3900.412354 | 20.005035 | 21.429962 | 19.15281 | 15.477 | 1e-05 | 158460 | 0.000638 | 0.009715 | 0.005342 | 0.005342 | 7089.993164 | 3898.812744 | 3898.812744
287.821152 | 1.27968 | 158520 | 44.03333 | 0.000501 | 0.007667 | 0.000252 | 0.000252 | 7341.04834 | 241.337494 | 241.337494 | 19.999664 | 21.435211 | 0.90684 | 15.425 | 3e-06 | 158520 | 0.000511 | 0.007823 | 0.000257 | 0.000257 | 7332.695801 | 241.062897 | 241.062897 | 158520 | 44.03333 | 0.000654 | 0.010032 | 0.000459 | 0.000459 | 7304.969727 | 334.30481 | 334.30481 | 19.996094 | 21.438202 | 1.65252 | 15.425 | 3e-06 | 158520 | 0.00066 | 0.010128 | 0.000464 | 0.000464 | 7298.922363 | 334.028076 | 334.028076 | 158520 | 44.03333 | 0.000636 | 0.00968 | 0.005323 | 0.005323 | 7093.482422 | 3900.731445 | 3900.731445 | 19.999664 | 21.429962 | 19.13085 | 15.477 | 1e-05 | 158520 | 0.000637 | 0.009705 | 0.005337 | 0.005337 | 7090.575684 | 3899.133057 | 3899.133057
287.842468 | 1.2783 | 158580 | 44.05 | 0.0005 | 0.007658 | 0.000252 | 0.000252 | 7341.507812 | 241.3526 | 241.3526 | 19.999664 | 21.435059 | 0.90501 | 15.425 | 3e-06 | 158580 | 0.00051 | 0.007809 | 0.000257 | 0.000257 | 7333.164551 | 241.078308 | 241.078308 | 158580 | 44.05 | 0.000654 | 0.01003 | 0.000459 | 0.000459 | 7305.571289 | 334.332336 | 334.332336 | 19.997894 | 21.438202 | 1.65159 | 15.425 | 3e-06 | 158580 | 0.00066 | 0.010119 | 0.000463 | 0.000463 | 7299.529297 | 334.055847 | 334.055847 | 158580 | 44.05 | 0.000634 | 0.009655 | 0.005309 | 0.005309 | 7094.061523 | 3901.050049 | 3901.050049 | 19.999664 | 21.429962 | 19.11621 | 15.477 | 1e-05 | 158580 | 0.000638 | 0.009719 | 0.005345 | 0.005345 | 7091.158203 | 3899.453613 | 3899.453613
287.863762 | 1.277175 | 158640 | 44.06667 | 0.000499 | 0.007639 | 0.000251 | 0.000251 | 7341.966309 | 241.367661 | 241.367661 | 19.997894 | 21.435211 | 0.90363 | 15.425 | 3e-06 | 158640 | 0.000509 | 0.007793 | 0.000256 | 0.000256 | 7333.631836 | 241.093674 | 241.093674 | 158640 | 44.06667 | 0.000653 | 0.010023 | 0.000459 | 0.000459 | 7306.172852 | 334.359863 | 334.359863 | 20.001465 | 21.438202 | 1.65072 | 15.425 | 3e-06 | 158640 | 0.000659 | 0.010108 | 0.000463 | 0.000463 | 7300.13623 | 334.083618 | 334.083618 | 158640 | 44.06667 | 0.000634 | 0.009652 | 0.005308 | 0.005308 | 7094.640625 | 3901.368652 | 3901.368652 | 20.001465 | 21.429962 | 19.10889 | 15.477 | 1e-05 | 158640 | 0.000637 | 0.009696 | 0.005332 | 0.005332 | 7091.740234 | 3899.773437 | 3899.773437
287.8850405 | 1.27647 | 158700 | 44.08333 | 0.000498 | 0.007635 | 0.000251 | 0.000251 | 7342.424316 | 241.382721 | 241.382721 | 20.001465 | 21.435059 | 0.90315 | 15.425 | 3e-06 | 158700 | 0.000508 | 0.007777 | 0.000256 | 0.000256 | 7334.098633 | 241.109024 | 241.109024 | 158700 | 44.08333 | 0.000653 | 0.010013 | 0.000458 | 0.000458 | 7306.773437 | 334.38736 | 334.38736 | 19.997894 | 21.438202 | 1.64979 | 15.425 | 3e-06 | 158700 | 0.000659 | 0.010108 | 0.000463 | 0.000463 | 7300.742187 | 334.111359 | 334.111359 | 158700 | 44.08333 | 0.000633 | 0.009645 | 0.005304 | 0.005304 | 7095.219727 | 3901.687012 | 3901.687012 | 19.999664 | 21.429962 | 19.09425 | 15.477 | 1e-05 | 158700 | 0.000636 | 0.009685 | 0.005326 | 0.005326 | 7092.321289 | 3900.093018 | 3900.093018
287.906311 | 1.275555 | 158760 | 44.1 | 0.000498 | 0.007625 | 0.000251 | 0.000251 | 7342.881836 | 241.397766 | 241.397766 | 19.999664 | 21.435059 | 0.90225 | 15.425 | 3e-06 | 158760 | 0.000508 | 0.007779 | 0.000256 | 0.000256 | 7334.56543 | 241.124359 | 241.124359 | 158760 | 44.1 | 0.000653 | 0.010013 | 0.000458 | 0.000458 | 7307.374512 | 334.414856 | 334.414856 | 19.997894 | 21.438202 | 1.64886 | 15.425 | 3e-06 | 158760 | 0.000657 | 0.010087 | 0.000462 | 0.000462 | 7301.347656 | 334.139069 | 334.139069 | 158760 | 44.1 | 0.000633 | 0.009648 | 0.005305 | 0.005305 | 7095.79834 | 3902.005127 | 3902.005127 | 20.001465 | 21.429962 | 19.07958 | 15.477 | 1e-05 | 158760 | 0.000635 | 0.009673 | 0.005319 | 0.005319 | 7092.901855 | 3900.412354 | 3900.412354
287.927559 | 1.274655 | 158820 | 44.11667 | 0.000497 | 0.007616 | 0.00025 | 0.00025 | 7343.338867 | 241.412796 | 241.412796 | 20.003235 | 21.435211 | 0.90135 | 15.425 | 3e-06 | 158820 | 0.000507 | 0.007768 | 0.000255 | 0.000255 | 7335.03125 | 241.139694 | 241.139694 | 158820 | 44.11667 | 0.000652 | 0.010004 | 0.000458 | 0.000458 | 7307.974609 | 334.442322 | 334.442322 | 19.997894 | 21.438202 | 1.64796 | 15.425 | 3e-06 | 158820 | 0.000657 | 0.01008 | 0.000461 | 0.000461 | 7301.952637 | 334.166748 | 334.166748 | 158820 | 44.11667 | 0.000632 | 0.009629 | 0.005295 | 0.005295 | 7096.376465 | 3902.322998 | 3902.322998 | 19.999664 | 21.429962 | 19.06494 | 15.477 | 1e-05 | 158820 | 0.000636 | 0.00968 | 0.005323 | 0.005323 | 7093.482422 | 3900.731445 | 3900.731445
287.9487995 | 1.27395 | 158880 | 44.13333 | 0.000497 | 0.007616 | 0.00025 | 0.00025 | 7343.795898 | 241.427811 | 241.427811 | 20.005035 | 21.435211 | 0.90087 | 15.425 | 3e-06 | 158880 | 0.000506 | 0.007759 | 0.000255 | 0.000255 | 7335.49707 | 241.154999 | 241.154999 | 158880 | 44.13333 | 0.000652 | 0.010002 | 0.000458 | 0.000458 | 7308.574707 | 334.469788 | 334.469788 | 19.999664 | 21.438202 | 1.64703 | 15.425 | 3e-06 | 158880 | 0.000657 | 0.01008 | 0.000461 | 0.000461 | 7302.557129 | 334.194397 | 334.194397 | 158880 | 44.13333 | 0.000632 | 0.009631 | 0.005296 | 0.005296 | 7096.954102 | 3902.640625 | 3902.640625 | 20.001465 | 21.429962 | 19.04298 | 15.477 | 1e-05 | 158880 | 0.000634 | 0.009655 | 0.005309 | 0.005309 | 7094.061523 | 3901.050049 | 3901.050049
287.970024 | 1.27257 | 158940 | 44.15 | 0.000497 | 0.007614 | 0.00025 | 0.00025 | 7344.252441 | 241.442825 | 241.442825 | 20.001465 | 21.435059 | 0.89994 | 15.425 | 3e-06 | 158940 | 0.000506 | 0.007754 | 0.000255 | 0.000255 | 7335.961914 | 241.170288 | 241.170288 | 158940 | 44.15 | 0.000651 | 0.00999 | 0.000457 | 0.000457 | 7309.174316 | 334.497223 | 334.497223 | 19.997894 | 21.438202 | 1.6452 | 15.425 | 3e-06 | 158940 | 0.000656 | 0.010069 | 0.000461 | 0.000461 | 7303.161133 | 334.222046 | 334.222046 | 158940 | 44.15 | 0.000631 | 0.009613 | 0.005286 | 0.005286 | 7097.530762 | 3902.957764 | 3902.957764 | 19.999664 | 21.429962 | 19.02831 | 15.477 | 1e-05 | 158940 | 0.000634 | 0.009652 | 0.005308 | 0.005308 | 7094.640625 | 3901.368652 | 3901.368652
287.9912185 | 1.27167 | 159000 | 44.16667 | 0.000496 | 0.007598 | 0.00025 | 0.00025 | 7344.708496 | 241.457809 | 241.457809 | 19.999664 | 21.435211 | 0.89907 | 15.425 | 3e-06 | 159000 | 0.000505 | 0.00774 | 0.000254 | 0.000254 | 7336.426758 | 241.185562 | 241.185562 | 159000 | 44.16667 | 0.000651 | 0.009984 | 0.000457 | 0.000457 | 7309.772949 | 334.524628 | 334.524628 | 20.001465 | 21.438049 | 1.64427 | 15.425 | 3e-06 | 159000 | 0.000655 | 0.010055 | 0.00046 | 0.00046 | 7303.764648 | 334.249664 | 334.249664 | 159000 | 44.16667 | 0.000631 | 0.009611 | 0.005285 | 0.005285 | 7098.107422 | 3903.274902 | 3903.274902 | 20.001465 | 21.429962 | 19.01367 | 15.477 | 1e-05 | 159000 | 0.000633 | 0.009645 | 0.005304 | 0.005304 | 7095.219727 | 3901.687012 | 3901.687012
288.012413 | 1.270755 | 159060 | 44.18333 | 0.000496 | 0.007593 | 0.00025 | 0.00025 | 7345.164062 | 241.472794 | 241.472794 | 19.997894 | 21.435211 | 0.89814 | 15.425 | 3e-06 | 159060 | 0.000506 | 0.007745 | 0.000255 | 0.000255 | 7336.891113 | 241.200836 | 241.200836 | 159060 | 44.18333 | 0.00065 | 0.009979 | 0.000457 | 0.000457 | 7310.37207 | 334.552032 | 334.552032 | 19.999664 | 21.438049 | 1.64337 | 15.425 | 3e-06 | 159060 | 0.000655 | 0.01005 | 0.00046 | 0.00046 | 7304.367676 | 334.277252 | 334.277252 | 159060 | 44.18333 | 0.00063 | 0.009597 | 0.005277 | 0.005277 | 7098.683105 | 3903.591553 | 3903.591553 | 19.997894 | 21.429962 | 18.98439 | 15.477 | 1e-05 | 159060 | 0.000633 | 0.009648 | 0.005305 | 0.005305 | 7095.79834 | 3902.005127 | 3902.005127
288.033577 | 1.26915 | 159120 | 44.2 | 0.000495 | 0.007577 | 0.000249 | 0.000249 | 7345.618652 | 241.487747 | 241.487747 | 19.997894 | 21.435059 | 0.89676 | 15.425 | 3e-06 | 159120 | 0.000505 | 0.007731 | 0.000254 | 0.000254 | 7337.35498 | 241.21608 | 241.21608 | 159120 | 44.2 | 0.00065 | 0.009965 | 0.000456 | 0.000456 | 7310.969727 | 334.579407 | 334.579407 | 19.997894 | 21.438049 | 1.64154 | 15.425 | 3e-06 | 159120 | 0.000654 | 0.010032 | 0.000459 | 0.000459 | 7304.969727 | 334.30481 | 334.30481 | 159120 | 44.2 | 0.000629 | 0.009581 | 0.005268 | 0.005268 | 7099.258301 | 3903.907715 | 3903.907715 | 20.001465 | 21.429962 | 18.9624 | 15.477 | 1e-05 | 159120 | 0.000632 | 0.009629 | 0.005295 | 0.005295 | 7096.376465 | 3902.322998 | 3902.322998
288.054718 | 1.267785 | 159180 | 44.21667 | 0.000495 | 0.007577 | 0.000249 | 0.000249 | 7346.073242 | 241.502686 | 241.502686 | 19.997894 | 21.435211 | 0.89586 | 15.425 | 3e-06 | 159180 | 0.000504 | 0.00772 | 0.000254 | 0.000254 | 7337.818359 | 241.231308 | 241.231308 | 159180 | 44.21667 | 0.000649 | 0.009958 | 0.000456 | 0.000456 | 7311.567383 | 334.60675 | 334.60675 | 19.997894 | 21.438202 | 1.63971 | 15.425 | 3e-06 | 159180 | 0.000654 | 0.01003 | 0.000459 | 0.000459 | 7305.571289 | 334.332336 | 334.332336 | 159180 | 44.21667 | 0.000629 | 0.009576 | 0.005266 | 0.005266 | 7099.83252 | 3904.223633 | 3904.223633 | 19.997894 | 21.429962 | 18.94776 | 15.477 | 1e-05 | 159180 | 0.000632 | 0.009631 | 0.005296 | 0.005296 | 7096.954102 | 3902.640625 | 3902.640625
288.0758365 | 1.266855 | 159240 | 44.23333 | 0.000494 | 0.00757 | 0.000249 | 0.000249 | 7346.527344 | 241.517609 | 241.517609 | 19.999664 | 21.435211 | 0.8949 | 15.425 | 3e-06 | 159240 | 0.000503 | 0.00771 | 0.000253 | 0.000253 | 7338.28125 | 241.246521 | 241.246521 | 159240 | 44.23333 | 0.000649 | 0.009954 | 0.000456 | 0.000456 | 7312.164551 | 334.634064 | 334.634064 | 20.001465 | 21.438049 | 1.63881 | 15.425 | 3e-06 | 159240 | 0.000653 | 0.010023 | 0.000459 | 0.000459 | 7306.172852 | 334.359863 | 334.359863 | 159240 | 44.23333 | 0.000629 | 0.009572 | 0.005263 | 0.005263 | 7100.406738 | 3904.539307 | 3904.539307 | 19.999664 | 21.429962 | 18.93309 | 15.477 | 1e-05 | 159240 | 0.000631 | 0.009613 | 0.005286 | 0.005286 | 7097.530762 | 3902.957764 | 3902.957764
288.0969465 | 1.26594 | 159300 | 44.25 | 0.000493 | 0.007554 | 0.000248 | 0.000248 | 7346.980469 | 241.532516 | 241.532516 | 20.003235 | 21.435211 | 0.894 | 15.425 | 3e-06 | 159300 | 0.000503 | 0.007708 | 0.000253 | 0.000253 | 7338.743652 | 241.261719 | 241.261719 | 159300 | 44.25 | 0.000648 | 0.009935 | 0.000455 | 0.000455 | 7312.760742 | 334.661377 | 334.661377 | 19.999664 | 21.438049 | 1.63788 | 15.425 | 3e-06 | 159300 | 0.000653 | 0.010013 | 0.000458 | 0.000458 | 7306.773437 | 334.38736 | 334.38736 | 159300 | 44.25 | 0.000628 | 0.00956 | 0.005257 | 0.005257 | 7100.980469 | 3904.854736 | 3904.854736 | 19.999664 | 21.429962 | 18.91845 | 15.477 | 1e-05 | 159300 | 0.000631 | 0.009611 | 0.005285 | 0.005285 | 7098.107422 | 3903.274902 | 3903.274902
288.1180345 | 1.26435 | 159360 | 44.26667 | 0.000493 | 0.007549 | 0.000248 | 0.000248 | 7347.433594 | 241.547409 | 241.547409 | 20.003235 | 21.435059 | 0.89265 | 15.425 | 3e-06 | 159360 | 0.000503 | 0.007706 | 0.000253 | 0.000253 | 7339.205566 | 241.276917 | 241.276917 | 159360 | 44.26667 | 0.000648 | 0.009938 | 0.000455 | 0.000455 | 7313.356934 | 334.68866 | 334.68866 | 20.003235 | 21.438049 | 1.63605 | 15.425 | 3e-06 | 159360 | 0.000653 | 0.010013 | 0.000458 | 0.000458 | 7307.374512 | 334.414856 | 334.414856 | 159360 | 44.26667 | 0.000627 | 0.009548 | 0.005251 | 0.005251 | 7101.553711 | 3905.169922 | 3905.169922 | 19.999664 | 21.429962 | 18.90381 | 15.477 | 1e-05 | 159360 | 0.00063 | 0.009597 | 0.005277 | 0.005277 | 7098.683105 | 3903.591553 | 3903.591553
288.1390915 | 1.262745 | 159420 | 44.28333 | 0.000492 | 0.007531 | 0.000248 | 0.000248 | 7347.885742 | 241.562271 | 241.562271 | 19.997894 | 21.435211 | 0.89127 | 15.425 | 3e-06 | 159420 | 0.000502 | 0.00769 | 0.000253 | 0.000253 | 7339.666992 | 241.292084 | 241.292084 | 159420 | 44.28333 | 0.000647 | 0.009928 | 0.000454 | 0.000454 | 7313.952637 | 334.715912 | 334.715912 | 20.001465 | 21.438202 | 1.63422 | 15.425 | 3e-06 | 159420 | 0.000652 | 0.010004 | 0.000458 | 0.000458 | 7307.974609 | 334.442322 | 334.442322 | 159420 | 44.28333 | 0.000627 | 0.009548 | 0.005251 | 0.005251 | 7102.126465 | 3905.484863 | 3905.484863 | 20.003235 | 21.42981 | 18.88917 | 15.477 | 1e-05 | 159420 | 0.000629 | 0.009581 | 0.005268 | 0.005268 | 7099.258301 | 3903.907715 | 3903.907715
288.160126 | 1.261815 | 159480 | 44.3 | 0.000492 | 0.007531 | 0.000248 | 0.000248 | 7348.337402 | 241.577118 | 241.577118 | 19.997894 | 21.435211 | 0.89034 | 15.425 | 3e-06 | 159480 | 0.000501 | 0.00768 | 0.000252 | 0.000252 | 7340.12793 | 241.307236 | 241.307236 | 159480 | 44.3 | 0.000647 | 0.009919 | 0.000454 | 0.000454 | 7314.547852 | 334.743134 | 334.743134 | 19.999664 | 21.438202 | 1.63329 | 15.425 | 3e-06 | 159480 | 0.000652 | 0.010002 | 0.000458 | 0.000458 | 7308.574707 | 334.469788 | 334.469788 | 159480 | 44.3 | 0.000626 | 0.009539 | 0.005246 | 0.005246 | 7102.69873 | 3905.799561 | 3905.799561 | 20.001465 | 21.42981 | 18.87453 | 15.477 | 1e-05 | 159480 | 0.000629 | 0.009576 | 0.005266 | 0.005266 | 7099.83252 | 3904.223633 | 3904.223633
288.181152 | 1.26159 | 159540 | 44.31667 | 0.000491 | 0.007522 | 0.000247 | 0.000247 | 7348.788574 | 241.591949 | 241.591949 | 19.997894 | 21.435364 | 0.88989 | 15.425 | 3e-06 | 159540 | 0.000501 | 0.007671 | 0.000252 | 0.000252 | 7340.588379 | 241.322372 | 241.322372 | 159540 | 44.31667 | 0.000646 | 0.00991 | 0.000454 | 0.000454 | 7315.142578 | 334.770355 | 334.770355 | 20.005035 | 21.438202 | 1.63329 | 15.425 | 3e-06 | 159540 | 0.000651 | 0.00999 | 0.000457 | 0.000457 | 7309.174316 | 334.497223 | 334.497223 | 159540 | 44.31667 | 0.000625 | 0.009523 | 0.005237 | 0.005237 | 7103.27002 | 3906.114014 | 3906.114014 | 19.997894 | 21.429962 | 18.85254 | 15.477 | 1e-05 | 159540 | 0.000629 | 0.009572 | 0.005263 | 0.005263 | 7100.406738 | 3904.539307 | 3904.539307
288.202179 | 1.260915 | 159600 | 44.33333 | 0.000491 | 0.007513 | 0.000247 | 0.000247 | 7349.239258 | 241.606781 | 241.606781 | 19.997894 | 21.435211 | 0.88944 | 15.425 | 3e-06 | 159600 | 0.000501 | 0.007667 | 0.000252 | 0.000252 | 7341.04834 | 241.337494 | 241.337494 | 159600 | 44.33333 | 0.000646 | 0.009908 | 0.000453 | 0.000453 | 7315.736816 | 334.797577 | 334.797577 | 20.003235 | 21.438202 | 1.63239 | 15.425 | 3e-06 | 159600 | 0.000651 | 0.009984 | 0.000457 | 0.000457 | 7309.772949 | 334.524628 | 334.524628 | 159600 | 44.33333 | 0.000625 | 0.009518 | 0.005234 | 0.005234 | 7103.841309 | 3906.427979 | 3906.427979 | 19.999664 | 21.42981 | 18.83055 | 15.477 | 1e-05 | 159600 | 0.000628 | 0.00956 | 0.005257 | 0.005257 | 7100.980469 | 3904.854736 | 3904.854736
288.2231825 | 1.258845 | 159660 | 44.35 | 0.000491 | 0.007513 | 0.000247 | 0.000247 | 7349.689941 | 241.621597 | 241.621597 | 19.997894 | 21.435211 | 0.88806 | 15.425 | 3e-06 | 159660 | 0.0005 | 0.007658 | 0.000252 | 0.000252 | 7341.507812 | 241.3526 | 241.3526 | 159660 | 44.35 | 0.000646 | 0.009905 | 0.000453 | 0.000453 | 7316.331055 | 334.824768 | 334.824768 | 19.997894 | 21.438202 | 1.62963 | 15.425 | 3e-06 | 159660 | 0.00065 | 0.009979 | 0.000457 | 0.000457 | 7310.37207 | 334.552032 | 334.552032 | 159660 | 44.35 | 0.000625 | 0.009512 | 0.00523 | 0.00523 | 7104.412109 | 3906.741699 | 3906.741699 | 19.997894 | 21.429962 | 18.82323 | 15.477 | 1e-05 | 159660 | 0.000627 | 0.009548 | 0.005251 | 0.005251 | 7101.553711 | 3905.169922 | 3905.169922
288.2441405 | 1.25772 | 159720 | 44.36667 | 0.00049 | 0.007497 | 0.000246 | 0.000246 | 7350.140137 | 241.636383 | 241.636383 | 19.997894 | 21.435211 | 0.88671 | 15.425 | 3e-06 | 159720 | 0.000499 | 0.007639 | 0.000251 | 0.000251 | 7341.966309 | 241.367661 | 241.367661 | 159720 | 44.36667 | 0.000644 | 0.009887 | 0.000452 | 0.000452 | 7316.924316 | 334.851898 | 334.851898 | 19.997894 | 21.438202 | 1.62873 | 15.425 | 3e-06 | 159720 | 0.00065 | 0.009965 | 0.000456 | 0.000456 | 7310.969727 | 334.579407 | 334.579407 | 159720 | 44.36667 | 0.000624 | 0.009507 | 0.005228 | 0.005228 | 7104.982422 | 3907.05542 | 3907.05542 | 19.997894 | 21.42981 | 18.81591 | 15.477 | 1e-05 | 159720 | 0.000627 | 0.009548 | 0.005251 | 0.005251 | 7102.126465 | 3905.484863 | 3905.484863
288.2651065 | 1.25679 | 159780 | 44.38333 | 0.000489 | 0.007494 | 0.000246 | 0.000246 | 7350.589355 | 241.651154 | 241.651154 | 19.997894 | 21.435211 | 0.88578 | 15.425 | 3e-06 | 159780 | 0.000498 | 0.007635 | 0.000251 | 0.000251 | 7342.424316 | 241.382721 | 241.382721 | 159780 | 44.38333 | 0.000644 | 0.009885 | 0.000452 | 0.000452 | 7317.517578 | 334.879059 | 334.879059 | 19.999664 | 21.438202 | 1.6278 | 15.425 | 3e-06 | 159780 | 0.000649 | 0.009958 | 0.000456 | 0.000456 | 7311.567383 | 334.60675 | 334.60675 | 159780 | 44.38333 | 0.000624 | 0.0095 | 0.005224 | 0.005224 | 7105.552246 | 3907.368896 | 3907.368896 | 20.001465 | 21.42981 | 18.79395 | 15.477 | 1e-05 | 159780 | 0.000626 | 0.009539 | 0.005246 | 0.005246 | 7102.69873 | 3905.799561 | 3905.799561
288.2860335 | 1.25541 | 159840 | 44.4 | 0.000488 | 0.007476 | 0.000246 | 0.000246 | 7351.038086 | 241.665909 | 241.665909 | 19.997894 | 21.435211 | 0.88485 | 15.425 | 3e-06 | 159840 | 0.000498 | 0.007625 | 0.000251 | 0.000251 | 7342.881836 | 241.397766 | 241.397766 | 159840 | 44.4 | 0.000644 | 0.009876 | 0.000452 | 0.000452 | 7318.109863 | 334.906158 | 334.906158 | 19.997894 | 21.438202 | 1.62597 | 15.425 | 3e-06 | 159840 | 0.000649 | 0.009954 | 0.000456 | 0.000456 | 7312.164551 | 334.634064 | 334.634064 | 159840 | 44.4 | 0.000623 | 0.009486 | 0.005216 | 0.005216 | 7106.121582 | 3907.681885 | 3907.681885 | 20.003235 | 21.42981 | 18.78663 | 15.477 | 1e-05 | 159840 | 0.000625 | 0.009523 | 0.005237 | 0.005237 | 7103.27002 | 3906.114014 | 3906.114014
288.3069535 | 1.25382 | 159900 | 44.41667 | 0.000488 | 0.007469 | 0.000246 | 0.000246 | 7351.486328 | 241.680649 | 241.680649 | 19.997894 | 21.435211 | 0.88347 | 15.425 | 3e-06 | 159900 | 0.000497 | 0.007616 | 0.00025 | 0.00025 | 7343.338867 | 241.412796 | 241.412796 | 159900 | 44.41667 | 0.000643 | 0.009859 | 0.000451 | 0.000451 | 7318.70166 | 334.933258 | 334.933258 | 19.999664 | 21.438049 | 1.62417 | 15.425 | 3e-06 | 159900 | 0.000648 | 0.009935 | 0.000455 | 0.000455 | 7312.760742 | 334.661377 | 334.661377 | 159900 | 44.41667 | 0.000623 | 0.009493 | 0.00522 | 0.00522 | 7106.690918 | 3907.995117 | 3907.995117 | 19.999664 | 21.42981 | 18.7866 | 15.477 | 1e-05 | 159900 | 0.000625 | 0.009518 | 0.005234 | 0.005234 | 7103.841309 | 3906.427979 | 3906.427979
288.3278275 | 1.25313 | 159960 | 44.43333 | 0.000487 | 0.007462 | 0.000245 | 0.000245 | 7351.934082 | 241.695358 | 241.695358 | 20.005035 | 21.435364 | 0.88302 | 15.425 | 3e-06 | 159960 | 0.000497 | 0.007616 | 0.00025 | 0.00025 | 7343.795898 | 241.427811 | 241.427811 | 159960 | 44.43333 | 0.000643 | 0.009859 | 0.000451 | 0.000451 | 7319.292969 | 334.960297 | 334.960297 | 19.999664 | 21.438202 | 1.62324 | 15.425 | 3e-06 | 159960 | 0.000648 | 0.009938 | 0.000455 | 0.000455 | 7313.356934 | 334.68866 | 334.68866 | 159960 | 44.43333 | 0.000623 | 0.009484 | 0.005215 | 0.005215 | 7107.260254 | 3908.308105 | 3908.308105 | 19.999664 | 21.429962 | 18.76464 | 15.477 | 1e-05 | 159960 | 0.000625 | 0.009512 | 0.00523 | 0.00523 | 7104.412109 | 3906.741699 | 3906.741699
288.3487245 | 1.251975 | 160020 | 44.45 | 0.000487 | 0.00746 | 0.000245 | 0.000245 | 7352.381836 | 241.710083 | 241.710083 | 19.997894 | 21.435364 | 0.88257 | 15.425 | 3e-06 | 160020 | 0.000497 | 0.007614 | 0.00025 | 0.00025 | 7344.252441 | 241.442825 | 241.442825 | 160020 | 44.45 | 0.000642 | 0.009848 | 0.000451 | 0.000451 | 7319.883789 | 334.987366 | 334.987366 | 19.999664 | 21.438202 | 1.62138 | 15.425 | 3e-06 | 160020 | 0.000647 | 0.009928 | 0.000454 | 0.000454 | 7313.952637 | 334.715912 | 334.715912 | 160020 | 44.45 | 0.000622 | 0.009475 | 0.00521 | 0.00521 | 7107.828613 | 3908.620605 | 3908.620605 | 20.001465 | 21.429962 | 18.74268 | 15.477 | 1e-05 | 160020 | 0.000624 | 0.009507 | 0.005228 | 0.005228 | 7104.982422 | 3907.05542 | 3907.05542
288.36956 | 1.249695 | 160080 | 44.46667 | 0.000487 | 0.007453 | 0.000245 | 0.000245 | 7352.828613 | 241.724777 | 241.724777 | 20.001465 | 21.435364 | 0.88074 | 15.425 | 3e-06 | 160080 | 0.000496 | 0.007598 | 0.00025 | 0.00025 | 7344.708496 | 241.457809 | 241.457809 | 160080 | 44.46667 | 0.000641 | 0.009832 | 0.00045 | 0.00045 | 7320.473633 | 335.014343 | 335.014343 | 19.997894 | 21.438202 | 1.61865 | 15.425 | 3e-06 | 160080 | 0.000647 | 0.009919 | 0.000454 | 0.000454 | 7314.547852 | 334.743134 | 334.743134 | 160080 | 44.46667 | 0.000621 | 0.009461 | 0.005203 | 0.005203 | 7108.396484 | 3908.932861 | 3908.932861 | 19.997894 | 21.42981 | 18.72804 | 15.477 | 1e-05 | 160080 | 0.000624 | 0.0095 | 0.005224 | 0.005224 | 7105.552246 | 3907.368896 | 3907.368896
288.390381 | 1.248555 | 160140 | 44.48333 | 0.000485 | 0.007432 | 0.000244 | 0.000244 | 7353.274902 | 241.739441 | 241.739441 | 20.001465 | 21.435486 | 0.87936 | 15.425 | 3e-06 | 160140 | 0.000496 | 0.007593 | 0.00025 | 0.00025 | 7345.164062 | 241.472794 | 241.472794 | 160140 | 44.48333 | 0.00064 | 0.009816 | 0.000449 | 0.000449 | 7321.062988 | 335.041321 | 335.041321 | 19.997894 | 21.438202 | 1.61775 | 15.425 | 3e-06 | 160140 | 0.000646 | 0.00991 | 0.000454 | 0.000454 | 7315.142578 | 334.770355 | 334.770355 | 160140 | 44.48333 | 0.000621 | 0.009456 | 0.0052 | 0.0052 | 7108.963867 | 3909.244873 | 3909.244873 | 20.001465 | 21.429962 | 18.70605 | 15.477 | 1e-05 | 160140 | 0.000623 | 0.009486 | 0.005216 | 0.005216 | 7106.121582 | 3907.681885 | 3907.681885
288.4111785 | 1.247865 | 160200 | 44.5 | 0.000485 | 0.007428 | 0.000244 | 0.000244 | 7353.720703 | 241.754089 | 241.754089 | 19.997894 | 21.435364 | 0.87891 | 15.425 | 3e-06 | 160200 | 0.000495 | 0.007577 | 0.000249 | 0.000249 | 7345.618652 | 241.487747 | 241.487747 | 160200 | 44.5 | 0.00064 | 0.009825 | 0.00045 | 0.00045 | 7321.652344 | 335.068268 | 335.068268 | 19.997894 | 21.438202 | 1.61682 | 15.425 | 3e-06 | 160200 | 0.000646 | 0.009908 | 0.000453 | 0.000453 | 7315.736816 | 334.797577 | 334.797577 | 160200 | 44.5 | 0.00062 | 0.009447 | 0.005195 | 0.005195 | 7109.530762 | 3909.556396 | 3909.556396 | 19.999664 | 21.42981 | 18.69141 | 15.477 | 1e-05 | 160200 | 0.000623 | 0.009493 | 0.00522 | 0.00522 | 7106.690918 | 3907.995117 | 3907.995117
288.4319765 | 1.247175 | 160260 | 44.51667 | 0.000485 | 0.007428 | 0.000244 | 0.000244 | 7354.166016 | 241.768738 | 241.768738 | 19.999664 | 21.435364 | 0.87846 | 15.425 | 3e-06 | 160260 | 0.000495 | 0.007577 | 0.000249 | 0.000249 | 7346.073242 | 241.502686 | 241.502686 | 160260 | 44.51667 | 0.000639 | 0.009809 | 0.000449 | 0.000449 | 7322.241211 | 335.095215 | 335.095215 | 19.999664 | 21.438202 | 1.61589 | 15.425 | 3e-06 | 160260 | 0.000646 | 0.009905 | 0.000453 | 0.000453 | 7316.331055 | 334.824768 | 334.824768 | 160260 | 44.51667 | 0.00062 | 0.009445 | 0.005194 | 0.005194 | 7110.097168 | 3909.86792 | 3909.86792 | 19.997894 | 21.429962 | 18.68409 | 15.477 | 1e-05 | 160260 | 0.000623 | 0.009484 | 0.005215 | 0.005215 | 7107.260254 | 3908.308105 | 3908.308105
288.452751 | 1.24626 | 160320 | 44.53333 | 0.000484 | 0.007416 | 0.000244 | 0.000244 | 7354.61084 | 241.783371 | 241.783371 | 20.005035 | 21.435364 | 0.87753 | 15.425 | 3e-06 | 160320 | 0.000494 | 0.00757 | 0.000249 | 0.000249 | 7346.527344 | 241.517609 | 241.517609 | 160320 | 44.53333 | 0.000639 | 0.009807 | 0.000449 | 0.000449 | 7322.829102 | 335.122131 | 335.122131 | 19.999664 | 21.438049 | 1.61499 | 15.425 | 3e-06 | 160320 | 0.000644 | 0.009887 | 0.000452 | 0.000452 | 7316.924316 | 334.851898 | 334.851898 | 160320 | 44.53333 | 0.000619 | 0.009424 | 0.005182 | 0.005182 | 7110.662598 | 3910.179199 | 3910.179199 | 20.001465 | 21.42981 | 18.66942 | 15.477 | 1e-05 | 160320 | 0.000622 | 0.009475 | 0.00521 | 0.00521 | 7107.828613 | 3908.620605 | 3908.620605
288.4735185 | 1.24536 | 160380 | 44.55 | 0.000484 | 0.007414 | 0.000244 | 0.000244 | 7355.055664 | 241.797989 | 241.797989 | 19.999664 | 21.435364 | 0.87663 | 15.425 | 3e-06 | 160380 | 0.000493 | 0.007554 | 0.000248 | 0.000248 | 7346.980469 | 241.532516 | 241.532516 | 160380 | 44.55 | 0.000639 | 0.009795 | 0.000448 | 0.000448 | 7323.416992 | 335.149048 | 335.149048 | 19.997894 | 21.438202 | 1.61409 | 15.425 | 3e-06 | 160380 | 0.000644 | 0.009885 | 0.000452 | 0.000452 | 7317.517578 | 334.879059 | 334.879059 | 160380 | 44.55 | 0.000619 | 0.009429 | 0.005185 | 0.005185 | 7111.228516 | 3910.490234 | 3910.490234 | 20.003235 | 21.42981 | 18.66213 | 15.477 | 1e-05 | 160380 | 0.000621 | 0.009461 | 0.005203 | 0.005203 | 7108.396484 | 3908.932861 | 3908.932861
288.494263 | 1.24374 | 160440 | 44.56667 | 0.000483 | 0.0074 | 0.000243 | 0.000243 | 7355.5 | 241.812592 | 241.812592 | 20.001465 | 21.435364 | 0.87525 | 15.425 | 3e-06 | 160440 | 0.000493 | 0.007549 | 0.000248 | 0.000248 | 7347.433594 | 241.547409 | 241.547409 | 160440 | 44.56667 | 0.000639 | 0.009795 | 0.000448 | 0.000448 | 7324.004883 | 335.175934 | 335.175934 | 19.999664 | 21.438202 | 1.61223 | 15.425 | 3e-06 | 160440 | 0.000644 | 0.009876 | 0.000452 | 0.000452 | 7318.109863 | 334.906158 | 334.906158 | 160440 | 44.56667 | 0.000619 | 0.009426 | 0.005184 | 0.005184 | 7111.793945 | 3910.80127 | 3910.80127 | 20.001465 | 21.42981 | 18.65481 | 15.477 | 1e-05 | 160440 | 0.000621 | 0.009456 | 0.0052 | 0.0052 | 7108.963867 | 3909.244873 | 3909.244873
288.5149765 | 1.242825 | 160500 | 44.58333 | 0.000482 | 0.007386 | 0.000243 | 0.000243 | 7355.943359 | 241.827164 | 241.827164 | 19.997894 | 21.435364 | 0.87432 | 15.425 | 3e-06 | 160500 | 0.000492 | 0.007531 | 0.000248 | 0.000248 | 7347.885742 | 241.562271 | 241.562271 | 160500 | 44.58333 | 0.000638 | 0.009786 | 0.000448 | 0.000448 | 7324.591797 | 335.202789 | 335.202789 | 19.997894 | 21.438202 | 1.61133 | 15.425 | 3e-06 | 160500 | 0.000643 | 0.009859 | 0.000451 | 0.000451 | 7318.70166 | 334.933258 | 334.933258 | 160500 | 44.58333 | 0.000619 | 0.009426 | 0.005184 | 0.005184 | 7112.359375 | 3911.112061 | 3911.112061 | 19.999664 | 21.42981 | 18.64011 | 15.477 | 1e-05 | 160500 | 0.00062 | 0.009447 | 0.005195 | 0.005195 | 7109.530762 | 3909.556396 | 3909.556396
288.5356905 | 1.24191 | 160560 | 44.6 | 0.000482 | 0.007389 | 0.000243 | 0.000243 | 7356.38623 | 241.841736 | 241.841736 | 19.997894 | 21.435364 | 0.87339 | 15.425 | 3e-06 | 160560 | 0.000492 | 0.007531 | 0.000248 | 0.000248 | 7348.337402 | 241.577118 | 241.577118 | 160560 | 44.6 | 0.000637 | 0.009777 | 0.000447 | 0.000447 | 7325.178711 | 335.229645 | 335.229645 | 20.003235 | 21.438202 | 1.61043 | 15.425 | 3e-06 | 160560 | 0.000643 | 0.009859 | 0.000451 | 0.000451 | 7319.292969 | 334.960297 | 334.960297 | 160560 | 44.6 | 0.000618 | 0.00941 | 0.005175 | 0.005175 | 7112.923828 | 3911.422607 | 3911.422607 | 19.999664 | 21.42981 | 18.62547 | 15.477 | 1e-05 | 160560 | 0.00062 | 0.009445 | 0.005194 | 0.005194 | 7110.097168 | 3909.86792 | 3909.86792
288.5563735 | 1.24077 | 160620 | 44.61667 | 0.000482 | 0.007377 | 0.000243 | 0.000243 | 7356.829102 | 241.856277 | 241.856277 | 19.999664 | 21.435364 | 0.87204 | 15.425 | 3e-06 | 160620 | 0.000491 | 0.007522 | 0.000247 | 0.000247 | 7348.788574 | 241.591949 | 241.591949 | 160620 | 44.61667 | 0.000637 | 0.00977 | 0.000447 | 0.000447 | 7325.764648 | 335.25647 | 335.25647 | 19.997894 | 21.438202 | 1.6095 | 15.425 | 3e-06 | 160620 | 0.000642 | 0.009848 | 0.000451 | 0.000451 | 7319.883789 | 334.987366 | 334.987366 | 160620 | 44.61667 | 0.000618 | 0.009401 | 0.00517 | 0.00517 | 7113.488281 | 3911.73291 | 3911.73291 | 20.001465 | 21.42981 | 18.60354 | 15.477 | 1e-05 | 160620 | 0.000619 | 0.009424 | 0.005182 | 0.005182 | 7110.662598 | 3910.179199 | 3910.179199
288.5770495 | 1.23963 | 160680 | 44.63333 | 0.000481 | 0.007366 | 0.000242 | 0.000242 | 7357.270996 | 241.870804 | 241.870804 | 20.001465 | 21.435364 | 0.87159 | 15.425 | 3e-06 | 160680 | 0.000491 | 0.007513 | 0.000247 | 0.000247 | 7349.239258 | 241.606781 | 241.606781 | 160680 | 44.63333 | 0.000637 | 0.00977 | 0.000447 | 0.000447 | 7326.350586 | 335.283295 | 335.283295 | 19.997894 | 21.438202 | 1.60767 | 15.425 | 3e-06 | 160680 | 0.000641 | 0.009832 | 0.00045 | 0.00045 | 7320.473633 | 335.014343 | 335.014343 | 160680 | 44.63333 | 0.000617 | 0.009394 | 0.005166 | 0.005166 | 7114.051758 | 3912.042725 | 3912.042725 | 20.001465 | 21.429962 | 18.58887 | 15.477 | 1e-05 | 160680 | 0.000619 | 0.009429 | 0.005185 | 0.005185 | 7111.228516 | 3910.490234 | 3910.490234
288.5976945 | 1.23825 | 160740 | 44.65 | 0.00048 | 0.007356 | 0.000242 | 0.000242 | 7357.712402 | 241.88533 | 241.88533 | 19.997894 | 21.435364 | 0.87066 | 15.425 | 3e-06 | 160740 | 0.000491 | 0.007513 | 0.000247 | 0.000247 | 7349.689941 | 241.621597 | 241.621597 | 160740 | 44.65 | 0.000635 | 0.009742 | 0.000446 | 0.000446 | 7326.935547 | 335.310059 | 335.310059 | 19.999664 | 21.438202 | 1.60584 | 15.425 | 3e-06 | 160740 | 0.00064 | 0.009816 | 0.000449 | 0.000449 | 7321.062988 | 335.041321 | 335.041321 | 160740 | 44.65 | 0.000617 | 0.009389 | 0.005163 | 0.005163 | 7114.615234 | 3912.352539 | 3912.352539 | 20.001465 | 21.42981 | 18.58152 | 15.477 | 1e-05 | 160740 | 0.000619 | 0.009426 | 0.005184 | 0.005184 | 7111.793945 | 3910.80127 | 3910.80127
288.6183245 | 1.236405 | 160800 | 44.66667 | 0.00048 | 0.007354 | 0.000242 | 0.000242 | 7358.15332 | 241.899826 | 241.899826 | 19.999664 | 21.435364 | 0.86883 | 15.425 | 3e-06 | 160800 | 0.00049 | 0.007497 | 0.000246 | 0.000246 | 7350.140137 | 241.636383 | 241.636383 | 160800 | 44.66667 | 0.000636 | 0.009749 | 0.000446 | 0.000446 | 7327.52002 | 335.336823 | 335.336823 | 19.999664 | 21.438049 | 1.60398 | 15.425 | 3e-06 | 160800 | 0.00064 | 0.009825 | 0.00045 | 0.00045 | 7321.652344 | 335.068268 | 335.068268 | 160800 | 44.66667 | 0.000616 | 0.009382 | 0.005159 | 0.005159 | 7115.178223 | 3912.662109 | 3912.662109 | 20.005035 | 21.42981 | 18.56691 | 15.477 | 1e-05 | 160800 | 0.000619 | 0.009426 | 0.005184 | 0.005184 | 7112.359375 | 3911.112061 | 3911.112061
288.638908 | 1.23504 | 160860 | 44.68333 | 0.000479 | 0.007333 | 0.000241 | 0.000241 | 7358.59375 | 241.914291 | 241.914291 | 19.997894 | 21.435364 | 0.86793 | 15.425 | 3e-06 | 160860 | 0.000489 | 0.007494 | 0.000246 | 0.000246 | 7350.589355 | 241.651154 | 241.651154 | 160860 | 44.68333 | 0.000634 | 0.009726 | 0.000445 | 0.000445 | 7328.104004 | 335.363525 | 335.363525 | 19.997894 | 21.438202 | 1.60215 | 15.425 | 3e-06 | 160860 | 0.000639 | 0.009809 | 0.000449 | 0.000449 | 7322.241211 | 335.095215 | 335.095215 | 160860 | 44.68333 | 0.000616 | 0.009378 | 0.005157 | 0.005157 | 7115.740723 | 3912.971436 | 3912.971436 | 20.010437 | 21.42981 | 18.55959 | 15.477 | 1e-05 | 160860 | 0.000618 | 0.00941 | 0.005175 | 0.005175 | 7112.923828 | 3911.422607 | 3911.422607
288.6594925 | 1.234605 | 160920 | 44.7 | 0.000479 | 0.007333 | 0.000241 | 0.000241 | 7359.033691 | 241.928757 | 241.928757 | 20.005035 | 21.435364 | 0.86793 | 15.425 | 3e-06 | 160920 | 0.000488 | 0.007476 | 0.000246 | 0.000246 | 7351.038086 | 241.665909 | 241.665909 | 160920 | 44.7 | 0.000634 | 0.009722 | 0.000445 | 0.000445 | 7328.6875 | 335.390228 | 335.390228 | 20.003235 | 21.438324 | 1.60128 | 15.425 | 3e-06 | 160920 | 0.000639 | 0.009807 | 0.000449 | 0.000449 | 7322.829102 | 335.122131 | 335.122131 | 160920 | 44.7 | 0.000616 | 0.009375 | 0.005156 | 0.005156 | 7116.303223 | 3913.280762 | 3913.280762 | 20.005035 | 21.42981 | 18.55956 | 15.477 | 1e-05 | 160920 | 0.000618 | 0.009401 | 0.00517 | 0.00517 | 7113.488281 | 3911.73291 | 3911.73291
288.6800615 | 1.2339 | 160980 | 44.71667 | 0.000479 | 0.007331 | 0.000241 | 0.000241 | 7359.473633 | 241.943222 | 241.943222 | 19.997894 | 21.435364 | 0.86745 | 15.425 | 3e-06 | 160980 | 0.000488 | 0.007469 | 0.000246 | 0.000246 | 7351.486328 | 241.680649 | 241.680649 | 160980 | 44.71667 | 0.000634 | 0.009719 | 0.000445 | 0.000445 | 7329.270508 | 335.416901 | 335.416901 | 19.997894 | 21.438202 | 1.60035 | 15.425 | 3e-06 | 160980 | 0.000639 | 0.009795 | 0.000448 | 0.000448 | 7323.416992 | 335.149048 | 335.149048 | 160980 | 44.71667 | 0.000616 | 0.009373 | 0.005154 | 0.005154 | 7116.865723 | 3913.590088 | 3913.590088 | 19.997894 | 21.42981 | 18.55224 | 15.477 | 1e-05 | 160980 | 0.000617 | 0.009394 | 0.005166 | 0.005166 | 7114.051758 | 3912.042725 | 3912.042725
288.7006225 | 1.23276 | 161040 | 44.73333 | 0.000478 | 0.007327 | 0.000241 | 0.000241 | 7359.913086 | 241.957672 | 241.957672 | 19.997894 | 21.435364 | 0.8661 | 15.425 | 3e-06 | 161040 | 0.000487 | 0.007462 | 0.000245 | 0.000245 | 7351.934082 | 241.695358 | 241.695358 | 161040 | 44.73333 | 0.000633 | 0.00971 | 0.000444 | 0.000444 | 7329.853027 | 335.443573 | 335.443573 | 19.999664 | 21.438202 | 1.59942 | 15.425 | 3e-06 | 161040 | 0.000639 | 0.009795 | 0.000448 | 0.000448 | 7324.004883 | 335.175934 | 335.175934 | 161040 | 44.73333 | 0.000615 | 0.009364 | 0.005149 | 0.005149 | 7117.427246 | 3913.89917 | 3913.89917 | 20.003235 | 21.42981 | 18.53028 | 15.477 | 1e-05 | 161040 | 0.000617 | 0.009389 | 0.005163 | 0.005163 | 7114.615234 | 3912.352539 | 3912.352539
288.7211535 | 1.23093 | 161100 | 44.75 | 0.000477 | 0.007308 | 0.00024 | 0.00024 | 7360.351562 | 241.972092 | 241.972092 | 20.005035 | 21.435364 | 0.86427 | 15.425 | 3e-06 | 161100 | 0.000487 | 0.00746 | 0.000245 | 0.000245 | 7352.381836 | 241.710083 | 241.710083 | 161100 | 44.75 | 0.000632 | 0.009701 | 0.000444 | 0.000444 | 7330.435059 | 335.470215 | 335.470215 | 19.997894 | 21.438202 | 1.59759 | 15.425 | 3e-06 | 161100 | 0.000638 | 0.009786 | 0.000448 | 0.000448 | 7324.591797 | 335.202789 | 335.202789 | 161100 | 44.75 | 0.000615 | 0.009357 | 0.005145 | 0.005145 | 7117.98877 | 3914.207764 | 3914.207764 | 20.001465 | 21.42981 | 18.51561 | 15.477 | 1e-05 | 161100 | 0.000616 | 0.009382 | 0.005159 | 0.005159 | 7115.178223 | 3912.662109 | 3912.662109
288.7416535 | 1.22955 | 161160 | 44.76667 | 0.000477 | 0.007301 | 0.00024 | 0.00024 | 7360.789551 | 241.986481 | 241.986481 | 19.999664 | 21.435364 | 0.86334 | 15.425 | 3e-06 | 161160 | 0.000487 | 0.007453 | 0.000245 | 0.000245 | 7352.828613 | 241.724777 | 241.724777 | 161160 | 44.76667 | 0.000632 | 0.009694 | 0.000444 | 0.000444 | 7331.016602 | 335.496826 | 335.496826 | 20.003235 | 21.438202 | 1.59576 | 15.425 | 3e-06 | 161160 | 0.000637 | 0.009777 | 0.000447 | 0.000447 | 7325.178711 | 335.229645 | 335.229645 | 161160 | 44.76667 | 0.000615 | 0.009355 | 0.005144 | 0.005144 | 7118.550293 | 3914.516357 | 3914.516357 | 20.001465 | 21.429687 | 18.50829 | 15.477 | 1e-05 | 161160 | 0.000616 | 0.009378 | 0.005157 | 0.005157 | 7115.740723 | 3912.971436 | 3912.971436
288.7621385 | 1.228875 | 161220 | 44.78333 | 0.000476 | 0.00729 | 0.00024 | 0.00024 | 7361.227051 | 242.00087 | 242.00087 | 19.997894 | 21.435364 | 0.86289 | 15.425 | 3e-06 | 161220 | 0.000485 | 0.007432 | 0.000244 | 0.000244 | 7353.274902 | 241.739441 | 241.739441 | 161220 | 44.78333 | 0.000631 | 0.009685 | 0.000443 | 0.000443 | 7331.597656 | 335.523407 | 335.523407 | 20.003235 | 21.438202 | 1.59486 | 15.425 | 3e-06 | 161220 | 0.000637 | 0.00977 | 0.000447 | 0.000447 | 7325.764648 | 335.25647 | 335.25647 | 161220 | 44.78333 | 0.000613 | 0.009339 | 0.005135 | 0.005135 | 7119.110352 | 3914.824707 | 3914.824707 | 19.997894 | 21.42981 | 18.48633 | 15.477 | 1e-05 | 161220 | 0.000616 | 0.009375 | 0.005156 | 0.005156 | 7116.303223 | 3913.280762 | 3913.280762
288.782616 | 1.22817 | 161280 | 44.8 | 0.000476 | 0.00729 | 0.00024 | 0.00024 | 7361.664551 | 242.015244 | 242.015244 | 19.999664 | 21.435364 | 0.86241 | 15.425 | 3e-06 | 161280 | 0.000485 | 0.007428 | 0.000244 | 0.000244 | 7353.720703 | 241.754089 | 241.754089 | 161280 | 44.8 | 0.00063 | 0.009666 | 0.000442 | 0.000442 | 7332.177734 | 335.549988 | 335.549988 | 19.999664 | 21.438202 | 1.59393 | 15.425 | 3e-06 | 161280 | 0.000637 | 0.00977 | 0.000447 | 0.000447 | 7326.350586 | 335.283295 | 335.283295 | 161280 | 44.8 | 0.000613 | 0.009339 | 0.005135 | 0.005135 | 7119.670898 | 3915.132568 | 3915.132568 | 20.003235 | 21.42981 | 18.47169 | 15.477 | 1e-05 | 161280 | 0.000616 | 0.009373 | 0.005154 | 0.005154 | 7116.865723 | 3913.590088 | 3913.590088
288.8030775 | 1.227255 | 161340 | 44.81667 | 0.000476 | 0.007283 | 0.000239 | 0.000239 | 7362.101074 | 242.029617 | 242.029617 | 19.997894 | 21.435486 | 0.86151 | 15.425 | 3e-06 | 161340 | 0.000485 | 0.007428 | 0.000244 | 0.000244 | 7354.166016 | 241.768738 | 241.768738 | 161340 | 44.81667 | 0.000631 | 0.009678 | 0.000443 | 0.000443 | 7332.758301 | 335.576538 | 335.576538 | 20.003235 | 21.438202 | 1.593 | 15.425 | 3e-06 | 161340 | 0.000635 | 0.009742 | 0.000446 | 0.000446 | 7326.935547 | 335.310059 | 335.310059 | 161340 | 44.81667 | 0.000613 | 0.009332 | 0.005132 | 0.005132 | 7120.230469 | 3915.44043 | 3915.44043 | 19.997894 | 21.42981 | 18.46437 | 15.477 | 1e-05 | 161340 | 0.000615 | 0.009364 | 0.005149 | 0.005149 | 7117.427246 | 3913.89917 | 3913.89917
288.8235245 | 1.22589 | 161400 | 44.83333 | 0.000475 | 0.007271 | 0.000239 | 0.000239 | 7362.537598 | 242.043961 | 242.043961 | 20.001465 | 21.435486 | 0.85968 | 15.425 | 3e-06 | 161400 | 0.000484 | 0.007416 | 0.000244 | 0.000244 | 7354.61084 | 241.783371 | 241.783371 | 161400 | 44.83333 | 0.00063 | 0.009669 | 0.000442 | 0.000442 | 7333.338379 | 335.603088 | 335.603088 | 20.003235 | 21.438202 | 1.5921 | 15.425 | 3e-06 | 161400 | 0.000636 | 0.009749 | 0.000446 | 0.000446 | 7327.52002 | 335.336823 | 335.336823 | 161400 | 44.83333 | 0.000612 | 0.009318 | 0.005124 | 0.005124 | 7120.789551 | 3915.748047 | 3915.748047 | 19.999664 | 21.42981 | 18.44238 | 15.477 | 1e-05 | 161400 | 0.000615 | 0.009357 | 0.005145 | 0.005145 | 7117.98877 | 3914.207764 | 3914.207764
288.8439405 | 1.22451 | 161460 | 44.85 | 0.000474 | 0.007262 | 0.000239 | 0.000239 | 7362.973145 | 242.058273 | 242.058273 | 20.001465 | 21.435364 | 0.85875 | 15.425 | 3e-06 | 161460 | 0.000484 | 0.007414 | 0.000244 | 0.000244 | 7355.055664 | 241.797989 | 241.797989 | 161460 | 44.85 | 0.00063 | 0.009664 | 0.000442 | 0.000442 | 7333.918457 | 335.629608 | 335.629608 | 19.999664 | 21.438202 | 1.59027 | 15.425 | 3e-06 | 161460 | 0.000634 | 0.009726 | 0.000445 | 0.000445 | 7328.104004 | 335.363525 | 335.363525 | 161460 | 44.85 | 0.000612 | 0.009309 | 0.005119 | 0.005119 | 7121.348145 | 3916.055176 | 3916.055176 | 20.003235 | 21.42981 | 18.42042 | 15.477 | 1e-05 | 161460 | 0.000615 | 0.009355 | 0.005144 | 0.005144 | 7118.550293 | 3914.516357 | 3914.516357
288.8643415 | 1.22385 | 161520 | 44.86667 | 0.000474 | 0.007251 | 0.000238 | 0.000238 | 7363.408691 | 242.072586 | 242.072586 | 19.999664 | 21.435486 | 0.85833 | 15.425 | 3e-06 | 161520 | 0.000483 | 0.0074 | 0.000243 | 0.000243 | 7355.5 | 241.812592 | 241.812592 | 161520 | 44.86667 | 0.000629 | 0.009648 | 0.000442 | 0.000442 | 7334.49707 | 335.656097 | 335.656097 | 19.999664 | 21.438049 | 1.58937 | 15.425 | 3e-06 | 161520 | 0.000634 | 0.009722 | 0.000445 | 0.000445 | 7328.6875 | 335.390228 | 335.390228 | 161520 | 44.86667 | 0.000611 | 0.009299 | 0.005114 | 0.005114 | 7121.90625 | 3916.362061 | 3916.362061 | 19.997894 | 21.429962 | 18.40575 | 15.477 | 1e-05 | 161520 | 0.000613 | 0.009339 | 0.005135 | 0.005135 | 7119.110352 | 3914.824707 | 3914.824707
288.8847355 | 1.22292 | 161580 | 44.88333 | 0.000474 | 0.007253 | 0.000238 | 0.000238 | 7363.843262 | 242.086884 | 242.086884 | 19.999664 | 21.435364 | 0.8574 | 15.425 | 3e-06 | 161580 | 0.000482 | 0.007386 | 0.000243 | 0.000243 | 7355.943359 | 241.827164 | 241.827164 | 161580 | 44.88333 | 0.000628 | 0.009634 | 0.000441 | 0.000441 | 7335.075195 | 335.682587 | 335.682587 | 19.997894 | 21.438202 | 1.58844 | 15.425 | 3e-06 | 161580 | 0.000634 | 0.009719 | 0.000445 | 0.000445 | 7329.270508 | 335.416901 | 335.416901 | 161580 | 44.88333 | 0.000611 | 0.009295 | 0.005111 | 0.005111 | 7122.463867 | 3916.668701 | 3916.668701 | 19.999664 | 21.42981 | 18.39111 | 15.477 | 1e-05 | 161580 | 0.000613 | 0.009339 | 0.005135 | 0.005135 | 7119.670898 | 3915.132568 | 3915.132568
288.9051055 | 1.221765 | 161640 | 44.9 | 0.000473 | 0.007237 | 0.000238 | 0.000238 | 7364.277832 | 242.101166 | 242.101166 | 20.005035 | 21.435486 | 0.85692 | 15.425 | 3e-06 | 161640 | 0.000482 | 0.007389 | 0.000243 | 0.000243 | 7356.38623 | 241.841736 | 241.841736 | 161640 | 44.9 | 0.000628 | 0.009639 | 0.000441 | 0.000441 | 7335.653809 | 335.709045 | 335.709045 | 20.001465 | 21.438202 | 1.58661 | 15.425 | 3e-06 | 161640 | 0.000633 | 0.00971 | 0.000444 | 0.000444 | 7329.853027 | 335.443573 | 335.443573 | 161640 | 44.9 | 0.00061 | 0.009286 | 0.005106 | 0.005106 | 7123.020996 | 3916.975098 | 3916.975098 | 20.001465 | 21.429962 | 18.37647 | 15.477 | 1e-05 | 161640 | 0.000613 | 0.009332 | 0.005132 | 0.005132 | 7120.230469 | 3915.44043 | 3915.44043
288.925461 | 1.220625 | 161700 | 44.91667 | 0.000473 | 0.007244 | 0.000238 | 0.000238 | 7364.712402 | 242.115448 | 242.115448 | 19.997894 | 21.435364 | 0.85647 | 15.425 | 3e-06 | 161700 | 0.000482 | 0.007377 | 0.000243 | 0.000243 | 7356.829102 | 241.856277 | 241.856277 | 161700 | 44.91667 | 0.000628 | 0.00963 | 0.000441 | 0.000441 | 7336.231445 | 335.735474 | 335.735474 | 19.997894 | 21.438202 | 1.58478 | 15.425 | 3e-06 | 161700 | 0.000632 | 0.009701 | 0.000444 | 0.000444 | 7330.435059 | 335.470215 | 335.470215 | 161700 | 44.91667 | 0.00061 | 0.009281 | 0.005104 | 0.005104 | 7123.578125 | 3917.28125 | 3917.28125 | 19.997894 | 21.42981 | 18.3618 | 15.477 | 1e-05 | 161700 | 0.000612 | 0.009318 | 0.005124 | 0.005124 | 7120.789551 | 3915.748047 | 3915.748047
288.945793 | 1.21971 | 161760 | 44.93333 | 0.000472 | 0.007232 | 0.000238 | 0.000238 | 7365.146484 | 242.129715 | 242.129715 | 19.999664 | 21.435486 | 0.85557 | 15.425 | 3e-06 | 161760 | 0.000481 | 0.007366 | 0.000242 | 0.000242 | 7357.270996 | 241.870804 | 241.870804 | 161760 | 44.93333 | 0.000627 | 0.009614 | 0.00044 | 0.00044 | 7336.808105 | 335.761871 | 335.761871 | 19.997894 | 21.438324 | 1.58385 | 15.425 | 3e-06 | 161760 | 0.000632 | 0.009694 | 0.000444 | 0.000444 | 7331.016602 | 335.496826 | 335.496826 | 161760 | 44.93333 | 0.000609 | 0.009269 | 0.005097 | 0.005097 | 7124.134277 | 3917.587158 | 3917.587158 | 19.997894 | 21.429962 | 18.34716 | 15.477 | 1e-05 | 161760 | 0.000612 | 0.009309 | 0.005119 | 0.005119 | 7121.348145 | 3916.055176 | 3916.055176
288.966118 | 1.21926 | 161820 | 44.95 | 0.000472 | 0.007223 | 0.000237 | 0.000237 | 7365.57959 | 242.143967 | 242.143967 | 19.999664 | 21.435486 | 0.85464 | 15.425 | 3e-06 | 161820 | 0.00048 | 0.007356 | 0.000242 | 0.000242 | 7357.712402 | 241.88533 | 241.88533 | 161820 | 44.95 | 0.000627 | 0.009616 | 0.00044 | 0.00044 | 7337.385254 | 335.788269 | 335.788269 | 19.997894 | 21.438202 | 1.58388 | 15.425 | 3e-06 | 161820 | 0.000631 | 0.009685 | 0.000443 | 0.000443 | 7331.597656 | 335.523407 | 335.523407 | 161820 | 44.95 | 0.000609 | 0.009262 | 0.005093 | 0.005093 | 7124.689941 | 3917.892822 | 3917.892822 | 19.997894 | 21.42981 | 18.33984 | 15.477 | 1e-05 | 161820 | 0.000611 | 0.009299 | 0.005114 | 0.005114 | 7121.90625 | 3916.362061 | 3916.362061
288.986435 | 1.21857 | 161880 | 44.96667 | 0.000471 | 0.007218 | 0.000237 | 0.000237 | 7366.012695 | 242.158203 | 242.158203 | 19.997894 | 21.435364 | 0.85419 | 15.425 | 3e-06 | 161880 | 0.00048 | 0.007354 | 0.000242 | 0.000242 | 7358.15332 | 241.899826 | 241.899826 | 161880 | 44.96667 | 0.000627 | 0.009614 | 0.00044 | 0.00044 | 7337.961914 | 335.814667 | 335.814667 | 19.997894 | 21.438202 | 1.58295 | 15.425 | 3e-06 | 161880 | 0.00063 | 0.009666 | 0.000442 | 0.000442 | 7332.177734 | 335.549988 | 335.549988 | 161880 | 44.96667 | 0.000609 | 0.009265 | 0.005095 | 0.005095 | 7125.245605 | 3918.198486 | 3918.198486 | 19.999664 | 21.42981 | 18.33252 | 15.477 | 1e-05 | 161880 | 0.000611 | 0.009295 | 0.005111 | 0.005111 | 7122.463867 | 3916.668701 | 3916.668701
289.006737 | 1.21674 | 161940 | 44.98333 | 0.000471 | 0.007216 | 0.000237 | 0.000237 | 7366.445801 | 242.17244 | 242.17244 | 20.001465 | 21.435364 | 0.85329 | 15.425 | 3e-06 | 161940 | 0.000479 | 0.007333 | 0.000241 | 0.000241 | 7358.59375 | 241.914291 | 241.914291 | 161940 | 44.98333 | 0.000626 | 0.009597 | 0.000439 | 0.000439 | 7338.537598 | 335.841034 | 335.841034 | 19.997894 | 21.438202 | 1.58019 | 15.425 | 3e-06 | 161940 | 0.000631 | 0.009678 | 0.000443 | 0.000443 | 7332.758301 | 335.576538 | 335.576538 | 161940 | 44.98333 | 0.000609 | 0.009262 | 0.005093 | 0.005093 | 7125.80127 | 3918.503906 | 3918.503906 | 19.999664 | 21.42981 | 18.3252 | 15.477 | 1e-05 | 161940 | 0.00061 | 0.009286 | 0.005106 | 0.005106 | 7123.020996 | 3916.975098 | 3916.975098
289.026993 | 1.21512 | 162000 | 45 | 0.00047 | 0.0072 | 0.000237 | 0.000237 | 7366.87793 | 242.186646 | 242.186646 | 19.997894 | 21.435486 | 0.85188 | 15.425 | 3e-06 | 162000 | 0.000479 | 0.007333 | 0.000241 | 0.000241 | 7359.033691 | 241.928757 | 241.928757 | 162000 | 45 | 0.000625 | 0.009588 | 0.000439 | 0.000439 | 7339.113281 | 335.86734 | 335.86734 | 19.997894 | 21.438202 | 1.57836 | 15.425 | 3e-06 | 162000 | 0.00063 | 0.009669 | 0.000442 | 0.000442 | 7333.338379 | 335.603088 | 335.603088 | 162000 | 45 | 0.000608 | 0.009253 | 0.005088 | 0.005088 | 7126.356445 | 3918.809326 | 3918.809326 | 19.997894 | 21.42981 | 18.31056 | 15.477 | 1e-05 | 162000 | 0.00061 | 0.009281 | 0.005104 | 0.005104 | 7123.578125 | 3917.28125 | 3917.28125
289.047241 | 1.21422 | 162060 | 45.01667 | 0.00047 | 0.0072 | 0.000237 | 0.000237 | 7367.30957 | 242.200836 | 242.200836 | 20.003235 | 21.435364 | 0.85098 | 15.425 | 3e-06 | 162060 | 0.000479 | 0.007331 | 0.000241 | 0.000241 | 7359.473633 | 241.943222 | 241.943222 | 162060 | 45.01667 | 0.000624 | 0.009572 | 0.000438 | 0.000438 | 7339.6875 | 335.893646 | 335.893646 | 19.997894 | 21.438202 | 1.57746 | 15.425 | 3e-06 | 162060 | 0.00063 | 0.009664 | 0.000442 | 0.000442 | 7333.918457 | 335.629608 | 335.629608 | 162060 | 45.01667 | 0.000607 | 0.009242 | 0.005082 | 0.005082 | 7126.911133 | 3919.114258 | 3919.114258 | 20.005035 | 21.429962 | 18.29589 | 15.477 | 1e-05 | 162060 | 0.000609 | 0.009269 | 0.005097 | 0.005097 | 7124.134277 | 3917.587158 | 3917.587158
289.067467 | 1.21332 | 162120 | 45.03333 | 0.00047 | 0.007189 | 0.000236 | 0.000236 | 7367.741211 | 242.215012 | 242.215012 | 19.997894 | 21.435364 | 0.85008 | 15.425 | 3e-06 | 162120 | 0.000478 | 0.007327 | 0.000241 | 0.000241 | 7359.913086 | 241.957672 | 241.957672 | 162120 | 45.03333 | 0.000624 | 0.009574 | 0.000438 | 0.000438 | 7340.261719 | 335.919922 | 335.919922 | 19.997894 | 21.438202 | 1.57656 | 15.425 | 3e-06 | 162120 | 0.000629 | 0.009648 | 0.000442 | 0.000442 | 7334.49707 | 335.656097 | 335.656097 | 162120 | 45.03333 | 0.000607 | 0.009242 | 0.005082 | 0.005082 | 7127.46582 | 3919.419189 | 3919.419189 | 19.999664 | 21.429962 | 18.28857 | 15.477 | 1e-05 | 162120 | 0.000609 | 0.009262 | 0.005093 | 0.005093 | 7124.689941 | 3917.892822 | 3917.892822
289.087685 | 1.21239 | 162180 | 45.05 | 0.000468 | 0.007173 | 0.000236 | 0.000236 | 7368.171387 | 242.229172 | 242.229172 | 19.997894 | 21.435364 | 0.84915 | 15.425 | 3e-06 | 162180 | 0.000477 | 0.007308 | 0.00024 | 0.00024 | 7360.351562 | 241.972092 | 241.972092 | 162180 | 45.05 | 0.000623 | 0.009561 | 0.000438 | 0.000438 | 7340.835449 | 335.946198 | 335.946198 | 19.999664 | 21.438202 | 1.57563 | 15.425 | 3e-06 | 162180 | 0.000628 | 0.009634 | 0.000441 | 0.000441 | 7335.075195 | 335.682587 | 335.682587 | 162180 | 45.05 | 0.000607 | 0.009237 | 0.00508 | 0.00508 | 7128.02002 | 3919.723877 | 3919.723877 | 20.001465 | 21.429962 | 18.27393 | 15.477 | 1e-05 | 162180 | 0.000609 | 0.009265 | 0.005095 | 0.005095 | 7125.245605 | 3918.198486 | 3918.198486
289.10788 | 1.211235 | 162240 | 45.06667 | 0.000469 | 0.007175 | 0.000236 | 0.000236 | 7368.602051 | 242.243317 | 242.243317 | 19.997894 | 21.435486 | 0.8487 | 15.425 | 3e-06 | 162240 | 0.000477 | 0.007301 | 0.00024 | 0.00024 | 7360.789551 | 241.986481 | 241.986481 | 162240 | 45.06667 | 0.000623 | 0.009563 | 0.000438 | 0.000438 | 7341.40918 | 335.972443 | 335.972443 | 20.003235 | 21.438202 | 1.57377 | 15.425 | 3e-06 | 162240 | 0.000628 | 0.009639 | 0.000441 | 0.000441 | 7335.653809 | 335.709045 | 335.709045 | 162240 | 45.06667 | 0.000606 | 0.009226 | 0.005073 | 0.005073 | 7128.573242 | 3920.02832 | 3920.02832 | 20.001465 | 21.42981 | 18.25194 | 15.477 | 1e-05 | 162240 | 0.000609 | 0.009262 | 0.005093 | 0.005093 | 7125.80127 | 3918.503906 | 3918.503906
289.1280595 | 1.21032 | 162300 | 45.08333 | 0.000468 | 0.00717 | 0.000236 | 0.000236 | 7369.032227 | 242.257462 | 242.257462 | 20.005035 | 21.435364 | 0.84777 | 15.425 | 3e-06 | 162300 | 0.000476 | 0.00729 | 0.00024 | 0.00024 | 7361.227051 | 242.00087 | 242.00087 | 162300 | 45.08333 | 0.000623 | 0.009554 | 0.000437 | 0.000437 | 7341.982422 | 335.998657 | 335.998657 | 19.997894 | 21.438202 | 1.57287 | 15.425 | 3e-06 | 162300 | 0.000628 | 0.00963 | 0.000441 | 0.000441 | 7336.231445 | 335.735474 | 335.735474 | 162300 | 45.08333 | 0.000605 | 0.009212 | 0.005066 | 0.005066 | 7129.125977 | 3920.332275 | 3920.332275 | 19.997894 | 21.429962 | 18.22998 | 15.477 | 1e-05 | 162300 | 0.000608 | 0.009253 | 0.005088 | 0.005088 | 7126.356445 | 3918.809326 | 3918.809326
289.148224 | 1.209855 | 162360 | 45.1 | 0.000467 | 0.007154 | 0.000235 | 0.000235 | 7369.461426 | 242.271576 | 242.271576 | 19.999664 | 21.435486 | 0.84684 | 15.425 | 3e-06 | 162360 | 0.000476 | 0.00729 | 0.00024 | 0.00024 | 7361.664551 | 242.015244 | 242.015244 | 162360 | 45.1 | 0.000622 | 0.009542 | 0.000437 | 0.000437 | 7342.555176 | 336.024872 | 336.024872 | 19.999664 | 21.438202 | 1.57287 | 15.425 | 3e-06 | 162360 | 0.000627 | 0.009614 | 0.00044 | 0.00044 | 7336.808105 | 335.761871 | 335.761871 | 162360 | 45.1 | 0.000605 | 0.009207 | 0.005063 | 0.005063 | 7129.678223 | 3920.635986 | 3920.635986 | 20.005035 | 21.42981 | 18.20802 | 15.477 | 1e-05 | 162360 | 0.000607 | 0.009242 | 0.005082 | 0.005082 | 7126.911133 | 3919.114258 | 3919.114258
289.168388 | 1.20942 | 162420 | 45.11667 | 0.000468 | 0.007159 | 0.000235 | 0.000235 | 7369.891113 | 242.28569 | 242.28569 | 20.001465 | 21.435364 | 0.84687 | 15.425 | 3e-06 | 162420 | 0.000476 | 0.007283 | 0.000239 | 0.000239 | 7362.101074 | 242.029617 | 242.029617 | 162420 | 45.11667 | 0.000622 | 0.009542 | 0.000437 | 0.000437 | 7343.127441 | 336.051086 | 336.051086 | 20.005035 | 21.438202 | 1.57197 | 15.425 | 3e-06 | 162420 | 0.000627 | 0.009616 | 0.00044 | 0.00044 | 7337.385254 | 335.788269 | 335.788269 | 162420 | 45.11667 | 0.000604 | 0.009186 | 0.005052 | 0.005052 | 7130.22998 | 3920.939209 | 3920.939209 | 19.999664 | 21.42981 | 18.17871 | 15.477 | 1e-05 | 162420 | 0.000607 | 0.009242 | 0.005082 | 0.005082 | 7127.46582 | 3919.419189 | 3919.419189
289.188538 | 1.208055 | 162480 | 45.13333 | 0.000467 | 0.007152 | 0.000235 | 0.000235 | 7370.319824 | 242.299805 | 242.299805 | 19.997894 | 21.435364 | 0.84597 | 15.425 | 3e-06 | 162480 | 0.000475 | 0.007271 | 0.000239 | 0.000239 | 7362.537598 | 242.043961 | 242.043961 | 162480 | 45.13333 | 0.000622 | 0.009535 | 0.000436 | 0.000436 | 7343.699707 | 336.077271 | 336.077271 | 19.997894 | 21.438202 | 1.57014 | 15.425 | 3e-06 | 162480 | 0.000627 | 0.009614 | 0.00044 | 0.00044 | 7337.961914 | 335.814667 | 335.814667 | 162480 | 45.13333 | 0.000603 | 0.009179 | 0.005048 | 0.005048 | 7130.780273 | 3921.241943 | 3921.241943 | 20.003235 | 21.42981 | 18.1494 | 15.477 | 1e-05 | 162480 | 0.000607 | 0.009237 | 0.00508 | 0.00508 | 7128.02002 | 3919.723877 | 3919.723877
289.2086565 | 1.206195 | 162540 | 45.15 | 0.000466 | 0.00714 | 0.000235 | 0.000235 | 7370.748535 | 242.313889 | 242.313889 | 19.997894 | 21.435486 | 0.84411 | 15.425 | 3e-06 | 162540 | 0.000474 | 0.007262 | 0.000239 | 0.000239 | 7362.973145 | 242.058273 | 242.058273 | 162540 | 45.15 | 0.000621 | 0.009528 | 0.000436 | 0.000436 | 7344.271484 | 336.103424 | 336.103424 | 19.999664 | 21.438202 | 1.56828 | 15.425 | 3e-06 | 162540 | 0.000626 | 0.009597 | 0.000439 | 0.000439 | 7338.537598 | 335.841034 | 335.841034 | 162540 | 45.15 | 0.000602 | 0.009159 | 0.005036 | 0.005036 | 7131.330078 | 3921.544189 | 3921.544189 | 19.997894 | 21.42981 | 18.13479 | 15.477 | 1e-05 | 162540 | 0.000606 | 0.009226 | 0.005073 | 0.005073 | 7128.573242 | 3920.02832 | 3920.02832
289.2287445 | 1.20528 | 162600 | 45.16667 | 0.000465 | 0.007122 | 0.000234 | 0.000234 | 7371.175781 | 242.327942 | 242.327942 | 19.999664 | 21.435364 | 0.84318 | 15.425 | 3e-06 | 162600 | 0.000474 | 0.007251 | 0.000238 | 0.000238 | 7363.408691 | 242.072586 | 242.072586 | 162600 | 45.16667 | 0.00062 | 0.00951 | 0.000435 | 0.000435 | 7344.842285 | 336.129547 | 336.129547 | 19.999664 | 21.438202 | 1.56738 | 15.425 | 3e-06 | 162600 | 0.000625 | 0.009588 | 0.000439 | 0.000439 | 7339.113281 | 335.86734 | 335.86734 | 162600 | 45.16667 | 0.000602 | 0.009163 | 0.005039 | 0.005039 | 7131.879883 | 3921.846436 | 3921.846436 | 20.003235 | 21.42981 | 18.13479 | 15.477 | 1e-05 | 162600 | 0.000605 | 0.009212 | 0.005066 | 0.005066 | 7129.125977 | 3920.332275 | 3920.332275
289.2488325 | 1.20438 | 162660 | 45.18333 | 0.000466 | 0.007127 | 0.000234 | 0.000234 | 7371.603516 | 242.341995 | 242.341995 | 19.997894 | 21.435364 | 0.84228 | 15.425 | 3e-06 | 162660 | 0.000474 | 0.007253 | 0.000238 | 0.000238 | 7363.843262 | 242.086884 | 242.086884 | 162660 | 45.18333 | 0.000621 | 0.009526 | 0.000436 | 0.000436 | 7345.413574 | 336.15567 | 336.15567 | 20.001465 | 21.438324 | 1.56648 | 15.425 | 3e-06 | 162660 | 0.000624 | 0.009572 | 0.000438 | 0.000438 | 7339.6875 | 335.893646 | 335.893646 | 162660 | 45.18333 | 0.000602 | 0.009163 | 0.005039 | 0.005039 | 7132.429687 | 3922.148682 | 3922.148682 | 19.997894 | 21.42981 | 18.13476 | 15.477 | 1e-05 | 162660 | 0.000605 | 0.009207 | 0.005063 | 0.005063 | 7129.678223 | 3920.635986 | 3920.635986
289.2688905 | 1.20324 | 162720 | 45.2 | 0.000464 | 0.00711 | 0.000234 | 0.000234 | 7372.030273 | 242.356018 | 242.356018 | 20.001465 | 21.435486 | 0.84183 | 15.425 | 3e-06 | 162720 | 0.000473 | 0.007237 | 0.000238 | 0.000238 | 7364.277832 | 242.101166 | 242.101166 | 162720 | 45.2 | 0.000619 | 0.009496 | 0.000435 | 0.000435 | 7345.983398 | 336.181763 | 336.181763 | 20.003235 | 21.438202 | 1.56465 | 15.425 | 3e-06 | 162720 | 0.000624 | 0.009574 | 0.000438 | 0.000438 | 7340.261719 | 335.919922 | 335.919922 | 162720 | 45.2 | 0.000602 | 0.009154 | 0.005034 | 0.005034 | 7132.979004 | 3922.450928 | 3922.450928 | 19.996094 | 21.42981 | 18.12012 | 15.477 | 1e-05 | 162720 | 0.000604 | 0.009186 | 0.005052 | 0.005052 | 7130.22998 | 3920.939209 | 3920.939209
289.2889405 | 1.202085 | 162780 | 45.21667 | 0.000465 | 0.007122 | 0.000234 | 0.000234 | 7372.457031 | 242.370056 | 242.370056 | 20.001465 | 21.435364 | 0.84138 | 15.425 | 3e-06 | 162780 | 0.000473 | 0.007244 | 0.000238 | 0.000238 | 7364.712402 | 242.115448 | 242.115448 | 162780 | 45.21667 | 0.000618 | 0.009483 | 0.000434 | 0.000434 | 7346.552734 | 336.207825 | 336.207825 | 19.997894 | 21.438202 | 1.56279 | 15.425 | 3e-06 | 162780 | 0.000623 | 0.009561 | 0.000438 | 0.000438 | 7340.835449 | 335.946198 | 335.946198 | 162780 | 45.21667 | 0.000601 | 0.009149 | 0.005031 | 0.005031 | 7133.527832 | 3922.752686 | 3922.752686 | 20.003235 | 21.42981 | 18.10545 | 15.477 | 1e-05 | 162780 | 0.000603 | 0.009179 | 0.005048 | 0.005048 | 7130.780273 | 3921.241943 | 3921.241943
289.30896 | 1.200255 | 162840 | 45.23333 | 0.000463 | 0.007094 | 0.000233 | 0.000233 | 7372.882812 | 242.384064 | 242.384064 | 19.997894 | 21.435364 | 0.83955 | 15.425 | 3e-06 | 162840 | 0.000472 | 0.007232 | 0.000238 | 0.000238 | 7365.146484 | 242.129715 | 242.129715 | 162840 | 45.23333 | 0.000619 | 0.009492 | 0.000434 | 0.000434 | 7347.121582 | 336.233856 | 336.233856 | 19.997894 | 21.438202 | 1.56096 | 15.425 | 3e-06 | 162840 | 0.000623 | 0.009563 | 0.000438 | 0.000438 | 7341.40918 | 335.972443 | 335.972443 | 162840 | 45.23333 | 0.000601 | 0.009143 | 0.005028 | 0.005028 | 7134.076172 | 3923.054443 | 3923.054443 | 19.999664 | 21.42981 | 18.08349 | 15.477 | 1e-05 | 162840 | 0.000602 | 0.009159 | 0.005036 | 0.005036 | 7131.330078 | 3921.544189 | 3921.544189
289.328949 | 1.19934 | 162900 | 45.25 | 0.000463 | 0.007087 | 0.000233 | 0.000233 | 7373.308105 | 242.398041 | 242.398041 | 19.999664 | 21.435364 | 0.83862 | 15.425 | 3e-06 | 162900 | 0.000472 | 0.007223 | 0.000237 | 0.000237 | 7365.57959 | 242.143967 | 242.143967 | 162900 | 45.25 | 0.000617 | 0.009469 | 0.000433 | 0.000433 | 7347.689941 | 336.259857 | 336.259857 | 19.999664 | 21.438202 | 1.56006 | 15.425 | 3e-06 | 162900 | 0.000623 | 0.009554 | 0.000437 | 0.000437 | 7341.982422 | 335.998657 | 335.998657 | 162900 | 45.25 | 0.0006 | 0.009129 | 0.00502 | 0.00502 | 7134.624023 | 3923.355469 | 3923.355469 | 19.999664 | 21.42981 | 18.06153 | 15.477 | 1e-05 | 162900 | 0.000602 | 0.009163 | 0.005039 | 0.005039 | 7131.879883 | 3921.846436 | 3921.846436
289.348938 | 1.1982 | 162960 | 45.26667 | 0.000463 | 0.00709 | 0.000233 | 0.000233 | 7373.733398 | 242.412018 | 242.412018 | 20.003235 | 21.435364 | 0.83817 | 15.425 | 3e-06 | 162960 | 0.000471 | 0.007218 | 0.000237 | 0.000237 | 7366.012695 | 242.158203 | 242.158203 | 162960 | 45.26667 | 0.000617 | 0.009462 | 0.000433 | 0.000433 | 7348.257812 | 336.285858 | 336.285858 | 19.997894 | 21.438202 | 1.55823 | 15.425 | 3e-06 | 162960 | 0.000622 | 0.009542 | 0.000437 | 0.000437 | 7342.555176 | 336.024872 | 336.024872 | 162960 | 45.26667 | 0.000599 | 0.009122 | 0.005016 | 0.005016 | 7135.171387 | 3923.656494 | 3923.656494 | 19.999664 | 21.42981 | 18.05418 | 15.477 | 1e-05 | 162960 | 0.000602 | 0.009163 | 0.005039 | 0.005039 | 7132.429687 | 3922.148682 | 3922.148682
289.368889 | 1.197285 | 163020 | 45.28333 | 0.000462 | 0.007078 | 0.000233 | 0.000233 | 7374.158203 | 242.42598 | 242.42598 | 20.001465 | 21.435364 | 0.83724 | 15.425 | 3e-06 | 163020 | 0.000471 | 0.007216 | 0.000237 | 0.000237 | 7366.445801 | 242.17244 | 242.17244 | 163020 | 45.28333 | 0.000616 | 0.009453 | 0.000433 | 0.000433 | 7348.824707 | 336.311798 | 336.311798 | 20.001465 | 21.438202 | 1.55733 | 15.425 | 3e-06 | 163020 | 0.000622 | 0.009542 | 0.000437 | 0.000437 | 7343.127441 | 336.051086 | 336.051086 | 163020 | 45.28333 | 0.000599 | 0.009113 | 0.005011 | 0.005011 | 7135.718262 | 3923.957275 | 3923.957275 | 20.003235 | 21.42981 | 18.03954 | 15.477 | 1e-05 | 163020 | 0.000602 | 0.009154 | 0.005034 | 0.005034 | 7132.979004 | 3922.450928 | 3922.450928
289.3888475 | 1.19613 | 163080 | 45.3 | 0.000461 | 0.007064 | 0.000232 | 0.000232 | 7374.582031 | 242.439926 | 242.439926 | 19.997894 | 21.435364 | 0.83586 | 15.425 | 3e-06 | 163080 | 0.00047 | 0.0072 | 0.000237 | 0.000237 | 7366.87793 | 242.186646 | 242.186646 | 163080 | 45.3 | 0.000616 | 0.00945 | 0.000432 | 0.000432 | 7349.39209 | 336.337769 | 336.337769 | 20.001465 | 21.438202 | 1.5564 | 15.425 | 3e-06 | 163080 | 0.000622 | 0.009535 | 0.000436 | 0.000436 | 7343.699707 | 336.077271 | 336.077271 | 163080 | 45.3 | 0.000599 | 0.009113 | 0.005011 | 0.005011 | 7136.264648 | 3924.257812 | 3924.257812 | 19.997894 | 21.42981 | 18.01758 | 15.477 | 1e-05 | 163080 | 0.000601 | 0.009149 | 0.005031 | 0.005031 | 7133.527832 | 3922.752686 | 3922.752686
289.40876 | 1.19475 | 163140 | 45.31667 | 0.000461 | 0.00706 | 0.000232 | 0.000232 | 7375.005859 | 242.453842 | 242.453842 | 19.996094 | 21.435364 | 0.83496 | 15.425 | 3e-06 | 163140 | 0.00047 | 0.0072 | 0.000237 | 0.000237 | 7367.30957 | 242.200836 | 242.200836 | 163140 | 45.31667 | 0.000616 | 0.009446 | 0.000432 | 0.000432 | 7349.958496 | 336.363678 | 336.363678 | 19.997894 | 21.438049 | 1.55454 | 15.425 | 3e-06 | 163140 | 0.000621 | 0.009528 | 0.000436 | 0.000436 | 7344.271484 | 336.103424 | 336.103424 | 163140 | 45.31667 | 0.000598 | 0.009092 | 0.005 | 0.005 | 7136.810547 | 3924.557861 | 3924.557861 | 19.997894 | 21.42981 | 18.00294 | 15.477 | 1e-05 | 163140 | 0.000601 | 0.009143 | 0.005028 | 0.005028 | 7134.076172 | 3923.054443 | 3923.054443
289.4286725 | 1.194765 | 163200 | 45.33333 | 0.000461 | 0.007053 | 0.000232 | 0.000232 | 7375.429199 | 242.467758 | 242.467758 | 19.997894 | 21.435364 | 0.83496 | 15.425 | 3e-06 | 163200 | 0.00047 | 0.007189 | 0.000236 | 0.000236 | 7367.741211 | 242.215012 | 242.215012 | 163200 | 45.33333 | 0.000615 | 0.009434 | 0.000432 | 0.000432 | 7350.524902 | 336.389587 | 336.389587 | 20.003235 | 21.438202 | 1.55457 | 15.425 | 3e-06 | 163200 | 0.00062 | 0.00951 | 0.000435 | 0.000435 | 7344.842285 | 336.129547 | 336.129547 | 163200 | 45.33333 | 0.000598 | 0.009092 | 0.005 | 0.005 | 7137.355957 | 3924.85791 | 3924.85791 | 19.999664 | 21.42981 | 18.00294 | 15.477 | 1e-05 | 163200 | 0.0006 | 0.009129 | 0.00502 | 0.00502 | 7134.624023 | 3923.355469 | 3923.355469
289.4485855 | 1.19454 | 163260 | 45.35 | 0.000461 | 0.007053 | 0.000232 | 0.000232 | 7375.852051 | 242.481674 | 242.481674 | 19.997894 | 21.435364 | 0.83451 | 15.425 | 3e-06 | 163260 | 0.000468 | 0.007173 | 0.000236 | 0.000236 | 7368.171387 | 242.229172 | 242.229172 | 163260 | 45.35 | 0.000615 | 0.009427 | 0.000431 | 0.000431 | 7351.090332 | 336.415497 | 336.415497 | 19.999664 | 21.438202 | 1.55457 | 15.425 | 3e-06 | 163260 | 0.000621 | 0.009526 | 0.000436 | 0.000436 | 7345.413574 | 336.15567 | 336.15567 | 163260 | 45.35 | 0.000598 | 0.009096 | 0.005002 | 0.005002 | 7137.901367 | 3925.157959 | 3925.157959 | 19.999664 | 21.42981 | 17.98095 | 15.477 | 1e-05 | 163260 | 0.000599 | 0.009122 | 0.005016 | 0.005016 | 7135.171387 | 3923.656494 | 3923.656494
289.4684905 | 1.19361 | 163320 | 45.36667 | 0.000461 | 0.007053 | 0.000232 | 0.000232 | 7376.275391 | 242.495575 | 242.495575 | 19.999664 | 21.435364 | 0.83358 | 15.425 | 3e-06 | 163320 | 0.000469 | 0.007175 | 0.000236 | 0.000236 | 7368.602051 | 242.243317 | 242.243317 | 163320 | 45.36667 | 0.000615 | 0.009437 | 0.000432 | 0.000432 | 7351.656738 | 336.441406 | 336.441406 | 20.005035 | 21.438202 | 1.55364 | 15.425 | 3e-06 | 163320 | 0.000619 | 0.009496 | 0.000435 | 0.000435 | 7345.983398 | 336.181763 | 336.181763 | 163320 | 45.36667 | 0.000596 | 0.009071 | 0.004988 | 0.004988 | 7138.446289 | 3925.457275 | 3925.457275 | 20.001465 | 21.42981 | 17.95167 | 15.477 | 1e-05 | 163320 | 0.000599 | 0.009113 | 0.005011 | 0.005011 | 7135.718262 | 3923.957275 | 3923.957275
289.4883725 | 1.19271 | 163380 | 45.38333 | 0.000459 | 0.00703 | 0.000231 | 0.000231 | 7376.697266 | 242.50946 | 242.50946 | 19.997894 | 21.435364 | 0.83268 | 15.425 | 3e-06 | 163380 | 0.000468 | 0.00717 | 0.000236 | 0.000236 | 7369.032227 | 242.257462 | 242.257462 | 163380 | 45.38333 | 0.000615 | 0.00943 | 0.000432 | 0.000432 | 7352.222168 | 336.467285 | 336.467285 | 19.999664 | 21.438202 | 1.55274 | 15.425 | 3e-06 | 163380 | 0.000618 | 0.009483 | 0.000434 | 0.000434 | 7346.552734 | 336.207825 | 336.207825 | 163380 | 45.38333 | 0.000596 | 0.009066 | 0.004986 | 0.004986 | 7138.990234 | 3925.756348 | 3925.756348 | 19.997894 | 21.42981 | 17.94435 | 15.477 | 1e-05 | 163380 | 0.000599 | 0.009113 | 0.005011 | 0.005011 | 7136.264648 | 3924.257812 | 3924.257812
289.5082475 | 1.191105 | 163440 | 45.4 | 0.00046 | 0.007035 | 0.000231 | 0.000231 | 7377.119141 | 242.523331 | 242.523331 | 20.001465 | 21.435364 | 0.8313 | 15.425 | 3e-06 | 163440 | 0.000467 | 0.007154 | 0.000235 | 0.000235 | 7369.461426 | 242.271576 | 242.271576 | 163440 | 45.4 | 0.000614 | 0.00942 | 0.000431 | 0.000431 | 7352.787598 | 336.493164 | 336.493164 | 19.997894 | 21.438202 | 1.55091 | 15.425 | 3e-06 | 163440 | 0.000619 | 0.009492 | 0.000434 | 0.000434 | 7347.121582 | 336.233856 | 336.233856 | 163440 | 45.4 | 0.000596 | 0.009064 | 0.004984 | 0.004984 | 7139.533691 | 3926.05542 | 3926.05542 | 19.999664 | 21.42981 | 17.92236 | 15.477 | 1e-05 | 163440 | 0.000598 | 0.009092 | 0.005 | 0.005 | 7136.810547 | 3924.557861 | 3924.557861
289.528076 | 1.189725 | 163500 | 45.41667 | 0.000459 | 0.007021 | 0.000231 | 0.000231 | 7377.540527 | 242.53717 | 242.53717 | 19.996094 | 21.435364 | 0.83037 | 15.425 | 3e-06 | 163500 | 0.000468 | 0.007159 | 0.000235 | 0.000235 | 7369.891113 | 242.28569 | 242.28569 | 163500 | 45.41667 | 0.000613 | 0.009409 | 0.000431 | 0.000431 | 7353.352051 | 336.518982 | 336.518982 | 19.997894 | 21.438202 | 1.54908 | 15.425 | 3e-06 | 163500 | 0.000617 | 0.009469 | 0.000433 | 0.000433 | 7347.689941 | 336.259857 | 336.259857 | 163500 | 45.41667 | 0.000594 | 0.009043 | 0.004973 | 0.004973 | 7140.07666 | 3926.35376 | 3926.35376 | 19.997894 | 21.42981 | 17.90772 | 15.477 | 1e-05 | 163500 | 0.000598 | 0.009092 | 0.005 | 0.005 | 7137.355957 | 3924.85791 | 3924.85791
289.547905 | 1.189515 | 163560 | 45.43333 | 0.000458 | 0.007016 | 0.000231 | 0.000231 | 7377.961426 | 242.55101 | 242.55101 | 20.001465 | 21.435364 | 0.82995 | 15.425 | 3e-06 | 163560 | 0.000467 | 0.007152 | 0.000235 | 0.000235 | 7370.319824 | 242.299805 | 242.299805 | 163560 | 45.43333 | 0.000613 | 0.0094 | 0.00043 | 0.00043 | 7353.916016 | 336.5448 | 336.5448 | 20.001465 | 21.438202 | 1.54908 | 15.425 | 3e-06 | 163560 | 0.000617 | 0.009462 | 0.000433 | 0.000433 | 7348.257812 | 336.285858 | 336.285858 | 163560 | 45.43333 | 0.000595 | 0.009046 | 0.004974 | 0.004974 | 7140.619141 | 3926.652344 | 3926.652344 | 19.997894 | 21.42981 | 17.89305 | 15.477 | 1e-05 | 163560 | 0.000598 | 0.009096 | 0.005002 | 0.005002 | 7137.901367 | 3925.157959 | 3925.157959
289.5677265 | 1.188135 | 163620 | 45.45 | 0.000458 | 0.007007 | 0.00023 | 0.00023 | 7378.381836 | 242.564835 | 242.564835 | 19.996094 | 21.435364 | 0.82902 | 15.425 | 3e-06 | 163620 | 0.000466 | 0.00714 | 0.000235 | 0.000235 | 7370.748535 | 242.313889 | 242.313889 | 163620 | 45.45 | 0.000613 | 0.009397 | 0.00043 | 0.00043 | 7354.47998 | 336.570618 | 336.570618 | 19.999664 | 21.438202 | 1.54725 | 15.425 | 3e-06 | 163620 | 0.000616 | 0.009453 | 0.000433 | 0.000433 | 7348.824707 | 336.311798 | 336.311798 | 163620 | 45.45 | 0.000594 | 0.009032 | 0.004967 | 0.004967 | 7141.161133 | 3926.950195 | 3926.950195 | 19.999664 | 21.42981 | 17.87109 | 15.477 | 1e-05 | 163620 | 0.000596 | 0.009071 | 0.004988 | 0.004988 | 7138.446289 | 3925.457275 | 3925.457275
289.5875095 | 1.18629 | 163680 | 45.46667 | 0.000457 | 0.007 | 0.00023 | 0.00023 | 7378.801758 | 242.578644 | 242.578644 | 19.999664 | 21.435364 | 0.82809 | 15.425 | 3e-06 | 163680 | 0.000465 | 0.007122 | 0.000234 | 0.000234 | 7371.175781 | 242.327942 | 242.327942 | 163680 | 45.46667 | 0.000612 | 0.009391 | 0.00043 | 0.00043 | 7355.043457 | 336.596375 | 336.596375 | 19.997894 | 21.438202 | 1.54449 | 15.425 | 3e-06 | 163680 | 0.000616 | 0.00945 | 0.000432 | 0.000432 | 7349.39209 | 336.337769 | 336.337769 | 163680 | 45.46667 | 0.000593 | 0.009025 | 0.004963 | 0.004963 | 7141.702637 | 3927.248047 | 3927.248047 | 19.997894 | 21.429687 | 17.87844 | 15.477 | 1e-05 | 163680 | 0.000596 | 0.009066 | 0.004986 | 0.004986 | 7138.990234 | 3925.756348 | 3925.756348
289.6072695 | 1.185135 | 163740 | 45.48333 | 0.000457 | 0.006991 | 0.00023 | 0.00023 | 7379.221191 | 242.592438 | 242.592438 | 19.997894 | 21.435364 | 0.82671 | 15.425 | 3e-06 | 163740 | 0.000466 | 0.007127 | 0.000234 | 0.000234 | 7371.603516 | 242.341995 | 242.341995 | 163740 | 45.48333 | 0.000611 | 0.00937 | 0.000429 | 0.000429 | 7355.605469 | 336.622101 | 336.622101 | 19.997894 | 21.438202 | 1.54356 | 15.425 | 3e-06 | 163740 | 0.000616 | 0.009446 | 0.000432 | 0.000432 | 7349.958496 | 336.363678 | 336.363678 | 163740 | 45.48333 | 0.000594 | 0.009034 | 0.004968 | 0.004968 | 7142.244629 | 3927.546143 | 3927.546143 | 19.999664 | 21.42981 | 17.87109 | 15.477 | 1e-05 | 163740 | 0.000596 | 0.009064 | 0.004984 | 0.004984 | 7139.533691 | 3926.05542 | 3926.05542
289.627014 | 1.18446 | 163800 | 45.5 | 0.000456 | 0.006982 | 0.00023 | 0.00023 | 7379.640137 | 242.606201 | 242.606201 | 20.003235 | 21.435364 | 0.82626 | 15.425 | 3e-06 | 163800 | 0.000464 | 0.00711 | 0.000234 | 0.000234 | 7372.030273 | 242.356018 | 242.356018 | 163800 | 45.5 | 0.00061 | 0.009361 | 0.000428 | 0.000428 | 7356.16748 | 336.647827 | 336.647827 | 19.997894 | 21.438202 | 1.54266 | 15.425 | 3e-06 | 163800 | 0.000615 | 0.009434 | 0.000432 | 0.000432 | 7350.524902 | 336.389587 | 336.389587 | 163800 | 45.5 | 0.000593 | 0.009018 | 0.004959 | 0.004959 | 7142.785645 | 3927.84375 | 3927.84375 | 19.997894 | 21.429687 | 17.84178 | 15.477 | 1e-05 | 163800 | 0.000594 | 0.009043 | 0.004973 | 0.004973 | 7140.07666 | 3926.35376 | 3926.35376
289.6467515 | 1.18401 | 163860 | 45.51667 | 0.000456 | 0.006986 | 0.00023 | 0.00023 | 7380.05957 | 242.61998 | 242.61998 | 19.997894 | 21.435364 | 0.82626 | 15.425 | 3e-06 | 163860 | 0.000465 | 0.007122 | 0.000234 | 0.000234 | 7372.457031 | 242.370056 | 242.370056 | 163860 | 45.51667 | 0.000611 | 0.009368 | 0.000429 | 0.000429 | 7356.729004 | 336.673523 | 336.673523 | 19.999664 | 21.438202 | 1.54176 | 15.425 | 3e-06 | 163860 | 0.000615 | 0.009427 | 0.000431 | 0.000431 | 7351.090332 | 336.415497 | 336.415497 | 163860 | 45.51667 | 0.000592 | 0.009006 | 0.004953 | 0.004953 | 7143.326172 | 3928.140869 | 3928.140869 | 19.999664 | 21.429687 | 17.81982 | 15.477 | 1e-05 | 163860 | 0.000595 | 0.009046 | 0.004974 | 0.004974 | 7140.619141 | 3926.652344 | 3926.652344
289.666481 | 1.18332 | 163920 | 45.53333 | 0.000456 | 0.006975 | 0.000229 | 0.000229 | 7380.478027 | 242.633743 | 242.633743 | 20.001465 | 21.435364 | 0.82581 | 15.425 | 3e-06 | 163920 | 0.000463 | 0.007094 | 0.000233 | 0.000233 | 7372.882812 | 242.384064 | 242.384064 | 163920 | 45.53333 | 0.00061 | 0.009352 | 0.000428 | 0.000428 | 7357.290527 | 336.699219 | 336.699219 | 19.997894 | 21.438202 | 1.54083 | 15.425 | 3e-06 | 163920 | 0.000615 | 0.009437 | 0.000432 | 0.000432 | 7351.656738 | 336.441406 | 336.441406 | 163920 | 45.53333 | 0.000591 | 0.008997 | 0.004948 | 0.004948 | 7143.866211 | 3928.437744 | 3928.437744 | 20.001465 | 21.429687 | 17.80518 | 15.477 | 1e-05 | 163920 | 0.000594 | 0.009032 | 0.004967 | 0.004967 | 7141.161133 | 3926.950195 | 3926.950195
289.6861955 | 1.182165 | 163980 | 45.55 | 0.000456 | 0.006979 | 0.000229 | 0.000229 | 7380.896484 | 242.647507 | 242.647507 | 19.999664 | 21.435211 | 0.82443 | 15.425 | 3e-06 | 163980 | 0.000463 | 0.007087 | 0.000233 | 0.000233 | 7373.308105 | 242.398041 | 242.398041 | 163980 | 45.55 | 0.00061 | 0.009349 | 0.000428 | 0.000428 | 7357.851074 | 336.724884 | 336.724884 | 19.999664 | 21.438324 | 1.5399 | 15.425 | 3e-06 | 163980 | 0.000615 | 0.00943 | 0.000432 | 0.000432 | 7352.222168 | 336.467285 | 336.467285 | 163980 | 45.55 | 0.000591 | 0.008993 | 0.004945 | 0.004945 | 7144.405273 | 3928.734375 | 3928.734375 | 19.997894 | 21.429687 | 17.79054 | 15.477 | 1e-05 | 163980 | 0.000593 | 0.009025 | 0.004963 | 0.004963 | 7141.702637 | 3927.248047 | 3927.248047
289.7058865 | 1.18125 | 164040 | 45.56667 | 0.000454 | 0.006952 | 0.000229 | 0.000229 | 7381.313965 | 242.661224 | 242.661224 | 19.997894 | 21.435364 | 0.8235 | 15.425 | 3e-06 | 164040 | 0.000463 | 0.00709 | 0.000233 | 0.000233 | 7373.733398 | 242.412018 | 242.412018 | 164040 | 45.56667 | 0.000609 | 0.009342 | 0.000428 | 0.000428 | 7358.411621 | 336.750549 | 336.750549 | 19.997894 | 21.438202 | 1.539 | 15.425 | 3e-06 | 164040 | 0.000614 | 0.00942 | 0.000431 | 0.000431 | 7352.787598 | 336.493164 | 336.493164 | 164040 | 45.56667 | 0.00059 | 0.008979 | 0.004937 | 0.004937 | 7144.944336 | 3929.030762 | 3929.030762 | 20.001465 | 21.42981 | 17.78319 | 15.477 | 1e-05 | 164040 | 0.000594 | 0.009034 | 0.004968 | 0.004968 | 7142.244629 | 3927.546143 | 3927.546143
289.7255705 | 1.179675 | 164100 | 45.58333 | 0.000455 | 0.006961 | 0.000229 | 0.000229 | 7381.731445 | 242.674957 | 242.674957 | 19.999664 | 21.435364 | 0.82308 | 15.425 | 3e-06 | 164100 | 0.000462 | 0.007078 | 0.000233 | 0.000233 | 7374.158203 | 242.42598 | 242.42598 | 164100 | 45.58333 | 0.000609 | 0.009335 | 0.000427 | 0.000427 | 7358.97168 | 336.776184 | 336.776184 | 19.997894 | 21.438324 | 1.53627 | 15.425 | 3e-06 | 164100 | 0.000613 | 0.009409 | 0.000431 | 0.000431 | 7353.352051 | 336.518982 | 336.518982 | 164100 | 45.58333 | 0.000591 | 0.008986 | 0.004941 | 0.004941 | 7145.483398 | 3929.327148 | 3929.327148 | 19.999664 | 21.429687 | 17.78319 | 15.477 | 1e-05 | 164100 | 0.000593 | 0.009018 | 0.004959 | 0.004959 | 7142.785645 | 3927.84375 | 3927.84375
289.745209 | 1.17807 | 164160 | 45.6 | 0.000454 | 0.006947 | 0.000228 | 0.000228 | 7382.148437 | 242.68866 | 242.68866 | 19.997894 | 21.435211 | 0.8217 | 15.425 | 3e-06 | 164160 | 0.000461 | 0.007064 | 0.000232 | 0.000232 | 7374.582031 | 242.439926 | 242.439926 | 164160 | 45.6 | 0.000608 | 0.009317 | 0.000426 | 0.000426 | 7359.530762 | 336.801758 | 336.801758 | 19.997894 | 21.438202 | 1.53444 | 15.425 | 3e-06 | 164160 | 0.000613 | 0.0094 | 0.00043 | 0.00043 | 7353.916016 | 336.5448 | 336.5448 | 164160 | 45.6 | 0.000591 | 0.008986 | 0.004941 | 0.004941 | 7146.022461 | 3929.623535 | 3929.623535 | 19.997894 | 21.429687 | 17.7759 | 15.477 | 1e-05 | 164160 | 0.000592 | 0.009006 | 0.004953 | 0.004953 | 7143.326172 | 3928.140869 | 3928.140869
289.7648395 | 1.17714 | 164220 | 45.61667 | 0.000454 | 0.006945 | 0.000228 | 0.000228 | 7382.564941 | 242.702347 | 242.702347 | 20.005035 | 21.435364 | 0.82077 | 15.425 | 3e-06 | 164220 | 0.000461 | 0.00706 | 0.000232 | 0.000232 | 7375.005859 | 242.453842 | 242.453842 | 164220 | 45.61667 | 0.000607 | 0.00931 | 0.000426 | 0.000426 | 7360.089355 | 336.827332 | 336.827332 | 20.003235 | 21.438202 | 1.53351 | 15.425 | 3e-06 | 164220 | 0.000613 | 0.009397 | 0.00043 | 0.00043 | 7354.47998 | 336.570618 | 336.570618 | 164220 | 45.61667 | 0.00059 | 0.008974 | 0.004935 | 0.004935 | 7146.561035 | 3929.919678 | 3929.919678 | 19.999664 | 21.429687 | 17.76855 | 15.477 | 1e-05 | 164220 | 0.000591 | 0.008997 | 0.004948 | 0.004948 | 7143.866211 | 3928.437744 | 3928.437744
289.784447 | 1.175745 | 164280 | 45.63333 | 0.000452 | 0.006922 | 0.000228 | 0.000228 | 7382.980469 | 242.716019 | 242.716019 | 19.999664 | 21.435364 | 0.81984 | 15.425 | 3e-06 | 164280 | 0.000461 | 0.007053 | 0.000232 | 0.000232 | 7375.429199 | 242.467758 | 242.467758 | 164280 | 45.63333 | 0.000607 | 0.009303 | 0.000426 | 0.000426 | 7360.647949 | 336.852875 | 336.852875 | 20.001465 | 21.438202 | 1.53165 | 15.425 | 3e-06 | 164280 | 0.000612 | 0.009391 | 0.00043 | 0.00043 | 7355.043457 | 336.596375 | 336.596375 | 164280 | 45.63333 | 0.00059 | 0.008974 | 0.004935 | 0.004935 | 7147.099609 | 3930.21582 | 3930.21582 | 20.003235 | 21.42981 | 17.76123 | 15.477 | 1e-05 | 164280 | 0.000591 | 0.008993 | 0.004945 | 0.004945 | 7144.405273 | 3928.734375 | 3928.734375
289.804031 | 1.174845 | 164340 | 45.65 | 0.000453 | 0.006929 | 0.000228 | 0.000228 | 7383.395996 | 242.729675 | 242.729675 | 20.003235 | 21.435211 | 0.81894 | 15.425 | 3e-06 | 164340 | 0.000461 | 0.007053 | 0.000232 | 0.000232 | 7375.852051 | 242.481674 | 242.481674 | 164340 | 45.65 | 0.000606 | 0.009294 | 0.000425 | 0.000425 | 7361.205566 | 336.878387 | 336.878387 | 20.005035 | 21.438202 | 1.53075 | 15.425 | 3e-06 | 164340 | 0.000611 | 0.00937 | 0.000429 | 0.000429 | 7355.605469 | 336.622101 | 336.622101 | 164340 | 45.65 | 0.000589 | 0.008965 | 0.00493 | 0.00493 | 7147.637207 | 3930.511719 | 3930.511719 | 20.003235 | 21.429687 | 17.74659 | 15.477 | 1e-05 | 164340 | 0.00059 | 0.008979 | 0.004937 | 0.004937 | 7144.944336 | 3929.030762 | 3929.030762
289.8236085 | 1.17417 | 164400 | 45.66667 | 0.000452 | 0.00691 | 0.000227 | 0.000227 | 7383.811035 | 242.743317 | 242.743317 | 19.997894 | 21.435211 | 0.81849 | 15.425 | 3e-06 | 164400 | 0.000461 | 0.007053 | 0.000232 | 0.000232 | 7376.275391 | 242.495575 | 242.495575 | 164400 | 45.66667 | 0.000606 | 0.009296 | 0.000425 | 0.000425 | 7361.763184 | 336.9039 | 336.9039 | 19.997894 | 21.438202 | 1.52985 | 15.425 | 3e-06 | 164400 | 0.00061 | 0.009361 | 0.000428 | 0.000428 | 7356.16748 | 336.647827 | 336.647827 | 164400 | 45.66667 | 0.000589 | 0.008965 | 0.00493 | 0.00493 | 7148.175293 | 3930.807373 | 3930.807373 | 19.999664 | 21.429687 | 17.75391 | 15.477 | 1e-05 | 164400 | 0.000591 | 0.008986 | 0.004941 | 0.004941 | 7145.483398 | 3929.327148 | 3929.327148
289.84317 | 1.17348 | 164460 | 45.68333 | 0.000452 | 0.006922 | 0.000228 | 0.000228 | 7384.226074 | 242.756958 | 242.756958 | 19.999664 | 21.435211 | 0.81801 | 15.425 | 3e-06 | 164460 | 0.000459 | 0.00703 | 0.000231 | 0.000231 | 7376.697266 | 242.50946 | 242.50946 | 164460 | 45.68333 | 0.000605 | 0.009278 | 0.000425 | 0.000425 | 7362.319824 | 336.929382 | 336.929382 | 19.997894 | 21.438202 | 1.52895 | 15.425 | 3e-06 | 164460 | 0.000611 | 0.009368 | 0.000429 | 0.000429 | 7356.729004 | 336.673523 | 336.673523 | 164460 | 45.68333 | 0.00059 | 0.008972 | 0.004934 | 0.004934 | 7148.713379 | 3931.103516 | 3931.103516 | 19.999664 | 21.429687 | 17.76123 | 15.477 | 1e-05 | 164460 | 0.000591 | 0.008986 | 0.004941 | 0.004941 | 7146.022461 | 3929.623535 | 3929.623535
289.8627245 | 1.172565 | 164520 | 45.7 | 0.000451 | 0.006908 | 0.000227 | 0.000227 | 7384.640625 | 242.770584 | 242.770584 | 19.999664 | 21.435211 | 0.81711 | 15.425 | 3e-06 | 164520 | 0.00046 | 0.007035 | 0.000231 | 0.000231 | 7377.119141 | 242.523331 | 242.523331 | 164520 | 45.7 | 0.000605 | 0.009283 | 0.000425 | 0.000425 | 7362.876953 | 336.954865 | 336.954865 | 19.997894 | 21.438202 | 1.52802 | 15.425 | 3e-06 | 164520 | 0.00061 | 0.009352 | 0.000428 | 0.000428 | 7357.290527 | 336.699219 | 336.699219 | 164520 | 45.7 | 0.000589 | 0.008967 | 0.004931 | 0.004931 | 7149.251465 | 3931.399414 | 3931.399414 | 19.999664 | 21.429687 | 17.75388 | 15.477 | 1e-05 | 164520 | 0.00059 | 0.008974 | 0.004935 | 0.004935 | 7146.561035 | 3929.919678 | 3929.919678
289.8822555 | 1.17141 | 164580 | 45.71667 | 0.00045 | 0.006894 | 0.000227 | 0.000227 | 7385.054199 | 242.784195 | 242.784195 | 20.001465 | 21.435211 | 0.81573 | 15.425 | 3e-06 | 164580 | 0.000459 | 0.007021 | 0.000231 | 0.000231 | 7377.540527 | 242.53717 | 242.53717 | 164580 | 45.71667 | 0.000604 | 0.009266 | 0.000424 | 0.000424 | 7363.432617 | 336.980316 | 336.980316 | 20.003235 | 21.438202 | 1.52709 | 15.425 | 3e-06 | 164580 | 0.00061 | 0.009349 | 0.000428 | 0.000428 | 7357.851074 | 336.724884 | 336.724884 | 164580 | 45.71667 | 0.00059 | 0.00897 | 0.004932 | 0.004932 | 7149.790039 | 3931.695312 | 3931.695312 | 19.997894 | 21.429687 | 17.74659 | 15.477 | 1e-05 | 164580 | 0.00059 | 0.008974 | 0.004935 | 0.004935 | 7147.099609 | 3930.21582 | 3930.21582
289.9017715 | 1.17051 | 164640 | 45.73333 | 0.00045 | 0.00689 | 0.000227 | 0.000227 | 7385.467285 | 242.797775 | 242.797775 | 19.997894 | 21.435211 | 0.81483 | 15.425 | 3e-06 | 164640 | 0.000458 | 0.007016 | 0.000231 | 0.000231 | 7377.961426 | 242.55101 | 242.55101 | 164640 | 45.73333 | 0.000604 | 0.009262 | 0.000424 | 0.000424 | 7363.98877 | 337.005768 | 337.005768 | 19.997894 | 21.438202 | 1.52619 | 15.425 | 3e-06 | 164640 | 0.000609 | 0.009342 | 0.000428 | 0.000428 | 7358.411621 | 336.750549 | 336.750549 | 164640 | 45.73333 | 0.000589 | 0.008965 | 0.00493 | 0.00493 | 7150.327637 | 3931.990967 | 3931.990967 | 19.999664 | 21.429687 | 17.74659 | 15.477 | 1e-05 | 164640 | 0.000589 | 0.008965 | 0.00493 | 0.00493 | 7147.637207 | 3930.511719 | 3930.511719
289.9212725 | 1.169595 | 164700 | 45.75 | 0.00045 | 0.006883 | 0.000226 | 0.000226 | 7385.880371 | 242.811356 | 242.811356 | 19.999664 | 21.435211 | 0.81483 | 15.425 | 3e-06 | 164700 | 0.000458 | 0.007007 | 0.00023 | 0.00023 | 7378.381836 | 242.564835 | 242.564835 | 164700 | 45.75 | 0.000604 | 0.009262 | 0.000424 | 0.000424 | 7364.544434 | 337.031189 | 337.031189 | 20.003235 | 21.438202 | 1.52436 | 15.425 | 3e-06 | 164700 | 0.000609 | 0.009335 | 0.000427 | 0.000427 | 7358.97168 | 336.776184 | 336.776184 | 164700 | 45.75 | 0.000589 | 0.008967 | 0.004931 | 0.004931 | 7150.865723 | 3932.286865 | 3932.286865 | 20.001465 | 21.429687 | 17.73924 | 15.477 | 1e-05 | 164700 | 0.000589 | 0.008965 | 0.00493 | 0.00493 | 7148.175293 | 3930.807373 | 3930.807373
289.940758 | 1.16913 | 164760 | 45.76667 | 0.00045 | 0.006883 | 0.000226 | 0.000226 | 7386.293457 | 242.824936 | 242.824936 | 20.001465 | 21.435211 | 0.8139 | 15.425 | 3e-06 | 164760 | 0.000457 | 0.007 | 0.00023 | 0.00023 | 7378.801758 | 242.578644 | 242.578644 | 164760 | 45.76667 | 0.000603 | 0.00925 | 0.000423 | 0.000423 | 7365.099121 | 337.05658 | 337.05658 | 19.999664 | 21.438202 | 1.52436 | 15.425 | 3e-06 | 164760 | 0.000608 | 0.009317 | 0.000426 | 0.000426 | 7359.530762 | 336.801758 | 336.801758 | 164760 | 45.76667 | 0.000589 | 0.008956 | 0.004925 | 0.004925 | 7151.402832 | 3932.582275 | 3932.582275 | 20.001465 | 21.429535 | 17.72463 | 15.477 | 1e-05 | 164760 | 0.00059 | 0.008972 | 0.004934 | 0.004934 | 7148.713379 | 3931.103516 | 3931.103516
289.9602435 | 1.1682 | 164820 | 45.78333 | 0.000449 | 0.006876 | 0.000226 | 0.000226 | 7386.706055 | 242.838486 | 242.838486 | 20.001465 | 21.435211 | 0.81207 | 15.425 | 3e-06 | 164820 | 0.000457 | 0.006991 | 0.00023 | 0.00023 | 7379.221191 | 242.592438 | 242.592438 | 164820 | 45.78333 | 0.000603 | 0.009253 | 0.000423 | 0.000423 | 7365.654297 | 337.082001 | 337.082001 | 19.996094 | 21.438202 | 1.52433 | 15.425 | 3e-06 | 164820 | 0.000607 | 0.00931 | 0.000426 | 0.000426 | 7360.089355 | 336.827332 | 336.827332 | 164820 | 45.78333 | 0.000588 | 0.008949 | 0.004921 | 0.004921 | 7151.939941 | 3932.877686 | 3932.877686 | 20.001465 | 21.429687 | 17.70996 | 15.477 | 1e-05 | 164820 | 0.000589 | 0.008967 | 0.004931 | 0.004931 | 7149.251465 | 3931.399414 | 3931.399414
289.979698 | 1.166595 | 164880 | 45.8 | 0.000447 | 0.006848 | 0.000225 | 0.000225 | 7387.117187 | 242.852005 | 242.852005 | 19.999664 | 21.435211 | 0.81069 | 15.425 | 3e-06 | 164880 | 0.000456 | 0.006982 | 0.00023 | 0.00023 | 7379.640137 | 242.606201 | 242.606201 | 164880 | 45.8 | 0.000603 | 0.009246 | 0.000423 | 0.000423 | 7366.208984 | 337.107391 | 337.107391 | 20.005035 | 21.438049 | 1.5225 | 15.425 | 3e-06 | 164880 | 0.000607 | 0.009303 | 0.000426 | 0.000426 | 7360.647949 | 336.852875 | 336.852875 | 164880 | 45.8 | 0.000588 | 0.008942 | 0.004917 | 0.004917 | 7152.476562 | 3933.172607 | 3933.172607 | 19.999664 | 21.429687 | 17.70261 | 15.477 | 1e-05 | 164880 | 0.00059 | 0.00897 | 0.004932 | 0.004932 | 7149.790039 | 3931.695312 | 3931.695312
289.99913 | 1.165695 | 164940 | 45.81667 | 0.000448 | 0.006851 | 0.000225 | 0.000225 | 7387.527832 | 242.865509 | 242.865509 | 19.997894 | 21.435211 | 0.81069 | 15.425 | 3e-06 | 164940 | 0.000456 | 0.006986 | 0.00023 | 0.00023 | 7380.05957 | 242.61998 | 242.61998 | 164940 | 45.81667 | 0.000603 | 0.009241 | 0.000423 | 0.000423 | 7366.763672 | 337.132751 | 337.132751 | 20.003235 | 21.438202 | 1.5207 | 15.425 | 3e-06 | 164940 | 0.000606 | 0.009294 | 0.000425 | 0.000425 | 7361.205566 | 336.878387 | 336.878387 | 164940 | 45.81667 | 0.000588 | 0.008947 | 0.00492 | 0.00492 | 7153.013184 | 3933.467773 | 3933.467773 | 19.999664 | 21.429687 | 17.70264 | 15.477 | 1e-05 | 164940 | 0.000589 | 0.008965 | 0.00493 | 0.00493 | 7150.327637 | 3931.990967 | 3931.990967
290.0185545 | 1.165245 | 165000 | 45.83333 | 0.000447 | 0.006848 | 0.000225 | 0.000225 | 7387.938965 | 242.879028 | 242.879028 | 20.001465 | 21.435211 | 0.80979 | 15.425 | 3e-06 | 165000 | 0.000456 | 0.006975 | 0.000229 | 0.000229 | 7380.478027 | 242.633743 | 242.633743 | 165000 | 45.83333 | 0.000602 | 0.009227 | 0.000422 | 0.000422 | 7367.317383 | 337.158081 | 337.158081 | 20.001465 | 21.438202 | 1.5207 | 15.425 | 3e-06 | 165000 | 0.000606 | 0.009296 | 0.000425 | 0.000425 | 7361.763184 | 336.9039 | 336.9039 | 165000 | 45.83333 | 0.000587 | 0.008933 | 0.004912 | 0.004912 | 7153.549316 | 3933.762695 | 3933.762695 | 19.997894 | 21.429687 | 17.688 | 15.477 | 1e-05 | 165000 | 0.000589 | 0.008967 | 0.004931 | 0.004931 | 7150.865723 | 3932.286865 | 3932.286865
290.0379715 | 1.16409 | 165060 | 45.85 | 0.000447 | 0.006835 | 0.000225 | 0.000225 | 7388.349121 | 242.892502 | 242.892502 | 20.001465 | 21.435211 | 0.80841 | 15.425 | 3e-06 | 165060 | 0.000456 | 0.006979 | 0.000229 | 0.000229 | 7380.896484 | 242.647507 | 242.647507 | 165060 | 45.85 | 0.000602 | 0.00923 | 0.000422 | 0.000422 | 7367.871094 | 337.183441 | 337.183441 | 20.001465 | 21.438202 | 1.51977 | 15.425 | 3e-06 | 165060 | 0.000605 | 0.009278 | 0.000425 | 0.000425 | 7362.319824 | 336.929382 | 336.929382 | 165060 | 45.85 | 0.000588 | 0.008937 | 0.004915 | 0.004915 | 7154.085449 | 3934.057373 | 3934.057373 | 20.003235 | 21.429535 | 17.688 | 15.477 | 1e-05 | 165060 | 0.000589 | 0.008956 | 0.004925 | 0.004925 | 7151.402832 | 3932.582275 | 3932.582275
290.0573575 | 1.163415 | 165120 | 45.86667 | 0.000446 | 0.006828 | 0.000224 | 0.000224 | 7388.758789 | 242.905975 | 242.905975 | 19.997894 | 21.435059 | 0.80796 | 15.425 | 3e-06 | 165120 | 0.000454 | 0.006952 | 0.000229 | 0.000229 | 7381.313965 | 242.661224 | 242.661224 | 165120 | 45.86667 | 0.000601 | 0.00922 | 0.000422 | 0.000422 | 7368.424316 | 337.20874 | 337.20874 | 19.997894 | 21.438049 | 1.51887 | 15.425 | 3e-06 | 165120 | 0.000605 | 0.009283 | 0.000425 | 0.000425 | 7362.876953 | 336.954865 | 336.954865 | 165120 | 45.86667 | 0.000587 | 0.008935 | 0.004913 | 0.004913 | 7154.621582 | 3934.352295 | 3934.352295 | 20.001465 | 21.429535 | 17.68068 | 15.477 | 1e-05 | 165120 | 0.000588 | 0.008949 | 0.004921 | 0.004921 | 7151.939941 | 3932.877686 | 3932.877686
290.076752 | 1.1625 | 165180 | 45.88333 | 0.000446 | 0.006821 | 0.000224 | 0.000224 | 7389.167969 | 242.919434 | 242.919434 | 20.001465 | 21.435211 | 0.80706 | 15.425 | 3e-06 | 165180 | 0.000455 | 0.006961 | 0.000229 | 0.000229 | 7381.731445 | 242.674957 | 242.674957 | 165180 | 45.88333 | 0.000601 | 0.009218 | 0.000422 | 0.000422 | 7368.977539 | 337.23407 | 337.23407 | 19.999664 | 21.438202 | 1.51794 | 15.425 | 3e-06 | 165180 | 0.000604 | 0.009266 | 0.000424 | 0.000424 | 7363.432617 | 336.980316 | 336.980316 | 165180 | 45.88333 | 0.000587 | 0.008926 | 0.004908 | 0.004908 | 7155.157227 | 3934.646729 | 3934.646729 | 19.997894 | 21.429687 | 17.66601 | 15.477 | 1e-05 | 165180 | 0.000588 | 0.008942 | 0.004917 | 0.004917 | 7152.476562 | 3933.172607 | 3933.172607
290.0961075 | 1.161105 | 165240 | 45.9 | 0.000446 | 0.006821 | 0.000224 | 0.000224 | 7389.577148 | 242.932877 | 242.932877 | 20.001465 | 21.435059 | 0.8061 | 15.425 | 3e-06 | 165240 | 0.000454 | 0.006947 | 0.000228 | 0.000228 | 7382.148437 | 242.68866 | 242.68866 | 165240 | 45.9 | 0.0006 | 0.009207 | 0.000421 | 0.000421 | 7369.529785 | 337.259338 | 337.259338 | 19.997894 | 21.438202 | 1.51611 | 15.425 | 3e-06 | 165240 | 0.000604 | 0.009262 | 0.000424 | 0.000424 | 7363.98877 | 337.005768 | 337.005768 | 165240 | 45.9 | 0.000586 | 0.008919 | 0.004905 | 0.004905 | 7155.692383 | 3934.941162 | 3934.941162 | 20.001465 | 21.429687 | 17.65869 | 15.477 | 1e-05 | 165240 | 0.000588 | 0.008947 | 0.00492 | 0.00492 | 7153.013184 | 3933.467773 | 3933.467773
290.1154555 | 1.160205 | 165300 | 45.91667 | 0.000445 | 0.006802 | 0.000224 | 0.000224 | 7389.985352 | 242.946304 | 242.946304 | 19.997894 | 21.435211 | 0.8052 | 15.425 | 3e-06 | 165300 | 0.000454 | 0.006945 | 0.000228 | 0.000228 | 7382.564941 | 242.702347 | 242.702347 | 165300 | 45.91667 | 0.0006 | 0.009204 | 0.000421 | 0.000421 | 7370.082031 | 337.284607 | 337.284607 | 20.003235 | 21.438202 | 1.51521 | 15.425 | 3e-06 | 165300 | 0.000604 | 0.009262 | 0.000424 | 0.000424 | 7364.544434 | 337.031189 | 337.031189 | 165300 | 45.91667 | 0.000587 | 0.008921 | 0.004906 | 0.004906 | 7156.227539 | 3935.235352 | 3935.235352 | 19.999664 | 21.429687 | 17.64405 | 15.477 | 1e-05 | 165300 | 0.000587 | 0.008933 | 0.004912 | 0.004912 | 7153.549316 | 3933.762695 | 3933.762695
290.134781 | 1.15905 | 165360 | 45.93333 | 0.000445 | 0.006802 | 0.000224 | 0.000224 | 7390.393555 | 242.959717 | 242.959717 | 19.997894 | 21.435211 | 0.80475 | 15.425 | 3e-06 | 165360 | 0.000452 | 0.006922 | 0.000228 | 0.000228 | 7382.980469 | 242.716019 | 242.716019 | 165360 | 45.93333 | 0.000599 | 0.009188 | 0.00042 | 0.00042 | 7370.633301 | 337.309845 | 337.309845 | 19.999664 | 21.438049 | 1.51335 | 15.425 | 3e-06 | 165360 | 0.000603 | 0.00925 | 0.000423 | 0.000423 | 7365.099121 | 337.05658 | 337.05658 | 165360 | 45.93333 | 0.000586 | 0.008912 | 0.004901 | 0.004901 | 7156.762207 | 3935.529297 | 3935.529297 | 20.001465 | 21.429535 | 17.62938 | 15.477 | 1e-05 | 165360 | 0.000588 | 0.008937 | 0.004915 | 0.004915 | 7154.085449 | 3934.057373 | 3934.057373
290.1540905 | 1.15767 | 165420 | 45.95 | 0.000444 | 0.006798 | 0.000223 | 0.000223 | 7390.80127 | 242.973129 | 242.973129 | 20.001465 | 21.435211 | 0.80382 | 15.425 | 3e-06 | 165420 | 0.000453 | 0.006929 | 0.000228 | 0.000228 | 7383.395996 | 242.729675 | 242.729675 | 165420 | 45.95 | 0.000599 | 0.009181 | 0.00042 | 0.00042 | 7371.184082 | 337.335052 | 337.335052 | 20.001465 | 21.438202 | 1.51152 | 15.425 | 3e-06 | 165420 | 0.000603 | 0.009253 | 0.000423 | 0.000423 | 7365.654297 | 337.082001 | 337.082001 | 165420 | 45.95 | 0.000585 | 0.008898 | 0.004893 | 0.004893 | 7157.296387 | 3935.822998 | 3935.822998 | 19.999664 | 21.429535 | 17.62206 | 15.477 | 1e-05 | 165420 | 0.000587 | 0.008935 | 0.004913 | 0.004913 | 7154.621582 | 3934.352295 | 3934.352295
290.17337 | 1.156095 | 165480 | 45.96667 | 0.000443 | 0.006786 | 0.000223 | 0.000223 | 7391.208496 | 242.986511 | 242.986511 | 19.999664 | 21.435059 | 0.80247 | 15.425 | 3e-06 | 165480 | 0.000452 | 0.00691 | 0.000227 | 0.000227 | 7383.811035 | 242.743317 | 242.743317 | 165480 | 45.96667 | 0.000598 | 0.009168 | 0.00042 | 0.00042 | 7371.734375 | 337.360229 | 337.360229 | 19.999664 | 21.438202 | 1.50972 | 15.425 | 3e-06 | 165480 | 0.000603 | 0.009246 | 0.000423 | 0.000423 | 7366.208984 | 337.107391 | 337.107391 | 165480 | 45.96667 | 0.000585 | 0.0089 | 0.004894 | 0.004894 | 7157.830078 | 3936.116699 | 3936.116699 | 19.997894 | 21.429687 | 17.61474 | 15.477 | 1e-05 | 165480 | 0.000587 | 0.008926 | 0.004908 | 0.004908 | 7155.157227 | 3934.646729 | 3934.646729
290.192627 | 1.154955 | 165540 | 45.98333 | 0.000442 | 0.00677 | 0.000223 | 0.000223 | 7391.614746 | 242.999878 | 242.999878 | 19.997894 | 21.435211 | 0.80202 | 15.425 | 3e-06 | 165540 | 0.000452 | 0.006922 | 0.000228 | 0.000228 | 7384.226074 | 242.756958 | 242.756958 | 165540 | 45.98333 | 0.000597 | 0.009156 | 0.000419 | 0.000419 | 7372.283691 | 337.385376 | 337.385376 | 19.999664 | 21.438049 | 1.50789 | 15.425 | 3e-06 | 165540 | 0.000603 | 0.009241 | 0.000423 | 0.000423 | 7366.763672 | 337.132751 | 337.132751 | 165540 | 45.98333 | 0.000585 | 0.008898 | 0.004893 | 0.004893 | 7158.364258 | 3936.410156 | 3936.410156 | 20.003235 | 21.429535 | 17.60742 | 15.477 | 1e-05 | 165540 | 0.000586 | 0.008919 | 0.004905 | 0.004905 | 7155.692383 | 3934.941162 | 3934.941162
290.2118685 | 1.153785 | 165600 | 46 | 0.000443 | 0.006784 | 0.000223 | 0.000223 | 7392.021484 | 243.013245 | 243.013245 | 20.001465 | 21.435059 | 0.80154 | 15.425 | 3e-06 | 165600 | 0.000451 | 0.006908 | 0.000227 | 0.000227 | 7384.640625 | 242.770584 | 242.770584 | 165600 | 46 | 0.000597 | 0.009149 | 0.000419 | 0.000419 | 7372.83252 | 337.410492 | 337.410492 | 19.999664 | 21.438202 | 1.50603 | 15.425 | 3e-06 | 165600 | 0.000602 | 0.009227 | 0.000422 | 0.000422 | 7367.317383 | 337.158081 | 337.158081 | 165600 | 46 | 0.000585 | 0.008893 | 0.004891 | 0.004891 | 7158.897461 | 3936.703613 | 3936.703613 | 19.997894 | 21.429687 | 17.59278 | 15.477 | 1e-05 | 165600 | 0.000587 | 0.008921 | 0.004906 | 0.004906 | 7156.227539 | 3935.235352 | 3935.235352
290.2310865 | 1.15311 | 165660 | 46.01667 | 0.000442 | 0.006768 | 0.000222 | 0.000222 | 7392.427734 | 243.026596 | 243.026596 | 19.999664 | 21.435211 | 0.80109 | 15.425 | 3e-06 | 165660 | 0.00045 | 0.006894 | 0.000227 | 0.000227 | 7385.054199 | 242.784195 | 242.784195 | 165660 | 46.01667 | 0.000596 | 0.009133 | 0.000418 | 0.000418 | 7373.380859 | 337.435577 | 337.435577 | 19.999664 | 21.438049 | 1.50513 | 15.425 | 3e-06 | 165660 | 0.000602 | 0.00923 | 0.000422 | 0.000422 | 7367.871094 | 337.183441 | 337.183441 | 165660 | 46.01667 | 0.000583 | 0.00887 | 0.004878 | 0.004878 | 7159.430176 | 3936.996582 | 3936.996582 | 19.999664 | 21.429535 | 17.57814 | 15.477 | 1e-05 | 165660 | 0.000586 | 0.008912 | 0.004901 | 0.004901 | 7156.762207 | 3935.529297 | 3935.529297
290.2503055 | 1.152435 | 165720 | 46.03333 | 0.000442 | 0.006766 | 0.000222 | 0.000222 | 7392.833984 | 243.039948 | 243.039948 | 19.999664 | 21.435059 | 0.80064 | 15.425 | 3e-06 | 165720 | 0.00045 | 0.00689 | 0.000227 | 0.000227 | 7385.467285 | 242.797775 | 242.797775 | 165720 | 46.03333 | 0.000596 | 0.009133 | 0.000418 | 0.000418 | 7373.928711 | 337.460663 | 337.460663 | 19.997894 | 21.438049 | 1.50423 | 15.425 | 3e-06 | 165720 | 0.000601 | 0.00922 | 0.000422 | 0.000422 | 7368.424316 | 337.20874 | 337.20874 | 165720 | 46.03333 | 0.000584 | 0.008887 | 0.004887 | 0.004887 | 7159.962891 | 3937.289551 | 3937.289551 | 20.001465 | 21.429535 | 17.57079 | 15.477 | 1e-05 | 165720 | 0.000585 | 0.008898 | 0.004893 | 0.004893 | 7157.296387 | 3935.822998 | 3935.822998
290.269501 | 1.151265 | 165780 | 46.05 | 0.000442 | 0.006761 | 0.000222 | 0.000222 | 7393.239258 | 243.053284 | 243.053284 | 20.003235 | 21.435211 | 0.79923 | 15.425 | 3e-06 | 165780 | 0.00045 | 0.006883 | 0.000226 | 0.000226 | 7385.880371 | 242.811356 | 242.811356 | 165780 | 46.05 | 0.000595 | 0.009124 | 0.000418 | 0.000418 | 7374.476074 | 337.485718 | 337.485718 | 19.997894 | 21.438202 | 1.5033 | 15.425 | 3e-06 | 165780 | 0.000601 | 0.009218 | 0.000422 | 0.000422 | 7368.977539 | 337.23407 | 337.23407 | 165780 | 46.05 | 0.000583 | 0.008873 | 0.004879 | 0.004879 | 7160.495605 | 3937.582275 | 3937.582275 | 19.999664 | 21.429535 | 17.55615 | 15.477 | 1e-05 | 165780 | 0.000585 | 0.0089 | 0.004894 | 0.004894 | 7157.830078 | 3936.116699 | 3936.116699
290.288681 | 1.15059 | 165840 | 46.06667 | 0.000441 | 0.006745 | 0.000222 | 0.000222 | 7393.644043 | 243.066589 | 243.066589 | 20.001465 | 21.435059 | 0.79788 | 15.425 | 3e-06 | 165840 | 0.00045 | 0.006883 | 0.000226 | 0.000226 | 7386.293457 | 242.824936 | 242.824936 | 165840 | 46.06667 | 0.000595 | 0.009131 | 0.000418 | 0.000418 | 7375.023926 | 337.510773 | 337.510773 | 19.997894 | 21.438202 | 1.5033 | 15.425 | 3e-06 | 165840 | 0.0006 | 0.009207 | 0.000421 | 0.000421 | 7369.529785 | 337.259338 | 337.259338 | 165840 | 46.06667 | 0.000583 | 0.008866 | 0.004875 | 0.004875 | 7161.027344 | 3937.874756 | 3937.874756 | 19.999664 | 21.429535 | 17.54151 | 15.477 | 1e-05 | 165840 | 0.000585 | 0.008898 | 0.004893 | 0.004893 | 7158.364258 | 3936.410156 | 3936.410156
290.307854 | 1.149675 | 165900 | 46.08333 | 0.00044 | 0.00674 | 0.000222 | 0.000222 | 7394.04834 | 243.07988 | 243.07988 | 19.999664 | 21.435059 | 0.79698 | 15.425 | 3e-06 | 165900 | 0.000449 | 0.006876 | 0.000226 | 0.000226 | 7386.706055 | 242.838486 | 242.838486 | 165900 | 46.08333 | 0.000595 | 0.009124 | 0.000418 | 0.000418 | 7375.571289 | 337.535828 | 337.535828 | 19.999664 | 21.438049 | 1.50237 | 15.425 | 3e-06 | 165900 | 0.0006 | 0.009204 | 0.000421 | 0.000421 | 7370.082031 | 337.284607 | 337.284607 | 165900 | 46.08333 | 0.000582 | 0.008859 | 0.004872 | 0.004872 | 7161.559082 | 3938.166992 | 3938.166992 | 19.999664 | 21.429535 | 17.52684 | 15.477 | 1e-05 | 165900 | 0.000585 | 0.008893 | 0.004891 | 0.004891 | 7158.897461 | 3936.703613 | 3936.703613
290.3270035 | 1.148055 | 165960 | 46.1 | 0.00044 | 0.006734 | 0.000221 | 0.000221 | 7394.452637 | 243.093155 | 243.093155 | 19.999664 | 21.435059 | 0.7965 | 15.425 | 3e-06 | 165960 | 0.000447 | 0.006848 | 0.000225 | 0.000225 | 7387.117187 | 242.852005 | 242.852005 | 165960 | 46.1 | 0.000594 | 0.00911 | 0.000417 | 0.000417 | 7376.117676 | 337.560852 | 337.560852 | 19.997894 | 21.438049 | 1.49961 | 15.425 | 3e-06 | 165960 | 0.000599 | 0.009188 | 0.00042 | 0.00042 | 7370.633301 | 337.309845 | 337.309845 | 165960 | 46.1 | 0.000582 | 0.00885 | 0.004866 | 0.004866 | 7162.089844 | 3938.458984 | 3938.458984 | 19.999664 | 21.429535 | 17.5122 | 15.477 | 1e-05 | 165960 | 0.000583 | 0.00887 | 0.004878 | 0.004878 | 7159.430176 | 3936.996582 | 3936.996582
290.3461225 | 1.147155 | 166020 | 46.11667 | 0.000439 | 0.006722 | 0.000221 | 0.000221 | 7394.855957 | 243.10643 | 243.10643 | 19.999664 | 21.435059 | 0.7956 | 15.425 | 3e-06 | 166020 | 0.000448 | 0.006851 | 0.000225 | 0.000225 | 7387.527832 | 242.865509 | 242.865509 | 166020 | 46.11667 | 0.000593 | 0.009092 | 0.000416 | 0.000416 | 7376.663574 | 337.585815 | 337.585815 | 19.999664 | 21.438049 | 1.49871 | 15.425 | 3e-06 | 166020 | 0.000599 | 0.009181 | 0.00042 | 0.00042 | 7371.184082 | 337.335052 | 337.335052 | 166020 | 46.11667 | 0.000581 | 0.008843 | 0.004863 | 0.004863 | 7162.620605 | 3938.750732 | 3938.750732 | 19.997894 | 21.429535 | 17.49756 | 15.477 | 1e-05 | 166020 | 0.000584 | 0.008887 | 0.004887 | 0.004887 | 7159.962891 | 3937.289551 | 3937.289551
290.365242 | 1.146945 | 166080 | 46.13333 | 0.000439 | 0.006722 | 0.000221 | 0.000221 | 7395.259277 | 243.119675 | 243.119675 | 20.001465 | 21.434937 | 0.79515 | 15.425 | 3e-06 | 166080 | 0.000447 | 0.006848 | 0.000225 | 0.000225 | 7387.938965 | 242.879028 | 242.879028 | 166080 | 46.13333 | 0.000594 | 0.009106 | 0.000417 | 0.000417 | 7377.209473 | 337.610809 | 337.610809 | 19.997894 | 21.438049 | 1.49874 | 15.425 | 3e-06 | 166080 | 0.000598 | 0.009168 | 0.00042 | 0.00042 | 7371.734375 | 337.360229 | 337.360229 | 166080 | 46.13333 | 0.000581 | 0.008831 | 0.004856 | 0.004856 | 7163.150391 | 3939.042236 | 3939.042236 | 19.997894 | 21.429535 | 17.4756 | 15.477 | 1e-05 | 166080 | 0.000583 | 0.008873 | 0.004879 | 0.004879 | 7160.495605 | 3937.582275 | 3937.582275
290.384354 | 1.146465 | 166140 | 46.15 | 0.000439 | 0.006715 | 0.000221 | 0.000221 | 7395.662109 | 243.132935 | 243.132935 | 19.997894 | 21.435059 | 0.79512 | 15.425 | 3e-06 | 166140 | 0.000447 | 0.006835 | 0.000225 | 0.000225 | 7388.349121 | 242.892502 | 242.892502 | 166140 | 46.15 | 0.000593 | 0.009092 | 0.000416 | 0.000416 | 7377.755371 | 337.635773 | 337.635773 | 19.997894 | 21.438049 | 1.49781 | 15.425 | 3e-06 | 166140 | 0.000597 | 0.009156 | 0.000419 | 0.000419 | 7372.283691 | 337.385376 | 337.385376 | 166140 | 46.15 | 0.00058 | 0.00882 | 0.00485 | 0.00485 | 7163.679687 | 3939.333252 | 3939.333252 | 20.001465 | 21.429535 | 17.45361 | 15.477 | 1e-05 | 166140 | 0.000583 | 0.008866 | 0.004875 | 0.004875 | 7161.027344 | 3937.874756 | 3937.874756
290.4034575 | 1.14555 | 166200 | 46.16667 | 0.000439 | 0.006717 | 0.000221 | 0.000221 | 7396.064941 | 243.146179 | 243.146179 | 19.997894 | 21.435059 | 0.79422 | 15.425 | 3e-06 | 166200 | 0.000446 | 0.006828 | 0.000224 | 0.000224 | 7388.758789 | 242.905975 | 242.905975 | 166200 | 46.16667 | 0.000593 | 0.009092 | 0.000416 | 0.000416 | 7378.300781 | 337.660736 | 337.660736 | 20.003235 | 21.438049 | 1.49688 | 15.425 | 3e-06 | 166200 | 0.000597 | 0.009149 | 0.000419 | 0.000419 | 7372.83252 | 337.410492 | 337.410492 | 166200 | 46.16667 | 0.00058 | 0.008815 | 0.004847 | 0.004847 | 7164.208496 | 3939.624023 | 3939.624023 | 20.005035 | 21.429535 | 17.43165 | 15.477 | 1e-05 | 166200 | 0.000582 | 0.008859 | 0.004872 | 0.004872 | 7161.559082 | 3938.166992 | 3938.166992
290.422539 | 1.14465 | 166260 | 46.18333 | 0.000439 | 0.006711 | 0.000221 | 0.000221 | 7396.467773 | 243.159409 | 243.159409 | 19.997894 | 21.435059 | 0.79332 | 15.425 | 3e-06 | 166260 | 0.000446 | 0.006821 | 0.000224 | 0.000224 | 7389.167969 | 242.919434 | 242.919434 | 166260 | 46.18333 | 0.000592 | 0.009078 | 0.000415 | 0.000415 | 7378.845703 | 337.685669 | 337.685669 | 19.997894 | 21.438049 | 1.49598 | 15.425 | 3e-06 | 166260 | 0.000596 | 0.009133 | 0.000418 | 0.000418 | 7373.380859 | 337.435577 | 337.435577 | 166260 | 46.18333 | 0.000578 | 0.008792 | 0.004835 | 0.004835 | 7164.73584 | 3939.914307 | 3939.914307 | 19.997894 | 21.429535 | 17.40969 | 15.477 | 1e-05 | 166260 | 0.000582 | 0.00885 | 0.004866 | 0.004866 | 7162.089844 | 3938.458984 | 3938.458984
290.4416125 | 1.14348 | 166320 | 46.2 | 0.000438 | 0.006699 | 0.00022 | 0.00022 | 7396.869629 | 243.172623 | 243.172623 | 20.005035 | 21.434937 | 0.79191 | 15.425 | 3e-06 | 166320 | 0.000446 | 0.006821 | 0.000224 | 0.000224 | 7389.577148 | 242.932877 | 242.932877 | 166320 | 46.2 | 0.000592 | 0.009083 | 0.000416 | 0.000416 | 7379.390137 | 337.710602 | 337.710602 | 19.999664 | 21.438049 | 1.49505 | 15.425 | 3e-06 | 166320 | 0.000596 | 0.009133 | 0.000418 | 0.000418 | 7373.928711 | 337.460663 | 337.460663 | 166320 | 46.2 | 0.000578 | 0.008792 | 0.004835 | 0.004835 | 7165.263672 | 3940.204346 | 3940.204346 | 20.005035 | 21.429535 | 17.39502 | 15.477 | 1e-05 | 166320 | 0.000581 | 0.008843 | 0.004863 | 0.004863 | 7162.620605 | 3938.750732 | 3938.750732
290.460655 | 1.14189 | 166380 | 46.21667 | 0.000437 | 0.006685 | 0.00022 | 0.00022 | 7397.270996 | 243.185806 | 243.185806 | 19.997894 | 21.435059 | 0.79056 | 15.425 | 3e-06 | 166380 | 0.000445 | 0.006802 | 0.000224 | 0.000224 | 7389.985352 | 242.946304 | 242.946304 | 166380 | 46.21667 | 0.000591 | 0.009069 | 0.000415 | 0.000415 | 7379.93457 | 337.735504 | 337.735504 | 19.999664 | 21.438049 | 1.49322 | 15.425 | 3e-06 | 166380 | 0.000595 | 0.009124 | 0.000418 | 0.000418 | 7374.476074 | 337.485718 | 337.485718 | 166380 | 46.21667 | 0.000578 | 0.008787 | 0.004832 | 0.004832 | 7165.791016 | 3940.494141 | 3940.494141 | 19.999664 | 21.429535 | 17.39502 | 15.477 | 1e-05 | 166380 | 0.000581 | 0.008831 | 0.004856 | 0.004856 | 7163.150391 | 3939.042236 | 3939.042236
290.4796755 | 1.14075 | 166440 | 46.23333 | 0.000436 | 0.006676 | 0.000219 | 0.000219 | 7397.671387 | 243.198975 | 243.198975 | 19.997894 | 21.435059 | 0.79011 | 15.425 | 3e-06 | 166440 | 0.000445 | 0.006802 | 0.000224 | 0.000224 | 7390.393555 | 242.959717 | 242.959717 | 166440 | 46.23333 | 0.000591 | 0.009055 | 0.000414 | 0.000414 | 7380.478027 | 337.760376 | 337.760376 | 19.999664 | 21.438049 | 1.49139 | 15.425 | 3e-06 | 166440 | 0.000595 | 0.009131 | 0.000418 | 0.000418 | 7375.023926 | 337.510773 | 337.510773 | 166440 | 46.23333 | 0.000578 | 0.008792 | 0.004835 | 0.004835 | 7166.318359 | 3940.78418 | 3940.78418 | 19.997894 | 21.429535 | 17.39502 | 15.477 | 1e-05 | 166440 | 0.00058 | 0.00882 | 0.00485 | 0.00485 | 7163.679687 | 3939.333252 | 3939.333252
290.49868 | 1.139595 | 166500 | 46.25 | 0.000436 | 0.006669 | 0.000219 | 0.000219 | 7398.071777 | 243.212143 | 243.212143 | 19.999664 | 21.434937 | 0.78963 | 15.425 | 3e-06 | 166500 | 0.000444 | 0.006798 | 0.000223 | 0.000223 | 7390.80127 | 242.973129 | 242.973129 | 166500 | 46.25 | 0.00059 | 0.009053 | 0.000414 | 0.000414 | 7381.020996 | 337.785217 | 337.785217 | 19.997894 | 21.438049 | 1.48956 | 15.425 | 3e-06 | 166500 | 0.000595 | 0.009124 | 0.000418 | 0.000418 | 7375.571289 | 337.535828 | 337.535828 | 166500 | 46.25 | 0.000578 | 0.008783 | 0.00483 | 0.00483 | 7166.845215 | 3941.073975 | 3941.073975 | 20.001465 | 21.429535 | 17.3877 | 15.477 | 1e-05 | 166500 | 0.00058 | 0.008815 | 0.004847 | 0.004847 | 7164.208496 | 3939.624023 | 3939.624023
290.517662 | 1.138695 | 166560 | 46.26667 | 0.000436 | 0.006674 | 0.000219 | 0.000219 | 7398.47168 | 243.225296 | 243.225296 | 19.999664 | 21.435059 | 0.78873 | 15.425 | 3e-06 | 166560 | 0.000443 | 0.006786 | 0.000223 | 0.000223 | 7391.208496 | 242.986511 | 242.986511 | 166560 | 46.26667 | 0.000589 | 0.009037 | 0.000414 | 0.000414 | 7381.562988 | 337.810028 | 337.810028 | 20.003235 | 21.438049 | 1.48866 | 15.425 | 3e-06 | 166560 | 0.000594 | 0.00911 | 0.000417 | 0.000417 | 7376.117676 | 337.560852 | 337.560852 | 166560 | 46.26667 | 0.000577 | 0.00878 | 0.004828 | 0.004828 | 7167.37207 | 3941.36377 | 3941.36377 | 19.996094 | 21.429535 | 17.37303 | 15.477 | 1e-05 | 166560 | 0.000578 | 0.008792 | 0.004835 | 0.004835 | 7164.73584 | 3939.914307 | 3939.914307
290.5366365 | 1.13823 | 166620 | 46.28333 | 0.000435 | 0.00666 | 0.000219 | 0.000219 | 7398.871582 | 243.238434 | 243.238434 | 19.997894 | 21.435059 | 0.7878 | 15.425 | 3e-06 | 166620 | 0.000442 | 0.00677 | 0.000223 | 0.000223 | 7391.614746 | 242.999878 | 242.999878 | 166620 | 46.28333 | 0.000589 | 0.00903 | 0.000413 | 0.000413 | 7382.10498 | 337.834839 | 337.834839 | 19.997894 | 21.438049 | 1.48866 | 15.425 | 3e-06 | 166620 | 0.000593 | 0.009092 | 0.000416 | 0.000416 | 7376.663574 | 337.585815 | 337.585815 | 166620 | 46.28333 | 0.000577 | 0.008767 | 0.004821 | 0.004821 | 7167.897949 | 3941.653076 | 3941.653076 | 19.997894 | 21.429382 | 17.34375 | 15.477 | 1e-05 | 166620 | 0.000578 | 0.008792 | 0.004835 | 0.004835 | 7165.263672 | 3940.204346 | 3940.204346
290.555603 | 1.137075 | 166680 | 46.3 | 0.000435 | 0.006648 | 0.000219 | 0.000219 | 7399.270508 | 243.251556 | 243.251556 | 20.001465 | 21.435059 | 0.78735 | 15.425 | 3e-06 | 166680 | 0.000443 | 0.006784 | 0.000223 | 0.000223 | 7392.021484 | 243.013245 | 243.013245 | 166680 | 46.3 | 0.000589 | 0.009032 | 0.000413 | 0.000413 | 7382.646973 | 337.85965 | 337.85965 | 19.999664 | 21.437897 | 1.4868 | 15.425 | 3e-06 | 166680 | 0.000594 | 0.009106 | 0.000417 | 0.000417 | 7377.209473 | 337.610809 | 337.610809 | 166680 | 46.3 | 0.000576 | 0.008757 | 0.004816 | 0.004816 | 7168.42334 | 3941.941895 | 3941.941895 | 19.997894 | 21.429535 | 17.33643 | 15.477 | 1e-05 | 166680 | 0.000578 | 0.008787 | 0.004832 | 0.004832 | 7165.791016 | 3940.494141 | 3940.494141
290.574539 | 1.135935 | 166740 | 46.31667 | 0.000435 | 0.006655 | 0.000219 | 0.000219 | 7399.669922 | 243.264679 | 243.264679 | 19.997894 | 21.434937 | 0.7869 | 15.425 | 3e-06 | 166740 | 0.000442 | 0.006768 | 0.000222 | 0.000222 | 7392.427734 | 243.026596 | 243.026596 | 166740 | 46.31667 | 0.000588 | 0.009021 | 0.000413 | 0.000413 | 7383.187988 | 337.884399 | 337.884399 | 19.999664 | 21.438049 | 1.48497 | 15.425 | 3e-06 | 166740 | 0.000593 | 0.009092 | 0.000416 | 0.000416 | 7377.755371 | 337.635773 | 337.635773 | 166740 | 46.31667 | 0.000576 | 0.008757 | 0.004816 | 0.004816 | 7168.94873 | 3942.230957 | 3942.230957 | 19.999664 | 21.429382 | 17.32908 | 15.477 | 1e-05 | 166740 | 0.000578 | 0.008792 | 0.004835 | 0.004835 | 7166.318359 | 3940.78418 | 3940.78418
290.5934675 | 1.134795 | 166800 | 46.33333 | 0.000434 | 0.006644 | 0.000218 | 0.000218 | 7400.068359 | 243.277786 | 243.277786 | 19.997894 | 21.434937 | 0.78552 | 15.425 | 3e-06 | 166800 | 0.000442 | 0.006766 | 0.000222 | 0.000222 | 7392.833984 | 243.039948 | 243.039948 | 166800 | 46.33333 | 0.000588 | 0.009011 | 0.000412 | 0.000412 | 7383.729004 | 337.909149 | 337.909149 | 20.003235 | 21.437897 | 1.48407 | 15.425 | 3e-06 | 166800 | 0.000593 | 0.009092 | 0.000416 | 0.000416 | 7378.300781 | 337.660736 | 337.660736 | 166800 | 46.33333 | 0.000575 | 0.00875 | 0.004812 | 0.004812 | 7169.474121 | 3942.519531 | 3942.519531 | 19.997894 | 21.429535 | 17.31444 | 15.477 | 1e-05 | 166800 | 0.000578 | 0.008783 | 0.00483 | 0.00483 | 7166.845215 | 3941.073975 | 3941.073975
290.6123655 | 1.133895 | 166860 | 46.35 | 0.000433 | 0.00663 | 0.000218 | 0.000218 | 7400.466309 | 243.290863 | 243.290863 | 20.003235 | 21.434937 | 0.78462 | 15.425 | 3e-06 | 166860 | 0.000442 | 0.006761 | 0.000222 | 0.000222 | 7393.239258 | 243.053284 | 243.053284 | 166860 | 46.35 | 0.000587 | 0.009004 | 0.000412 | 0.000412 | 7384.269043 | 337.933868 | 337.933868 | 19.999664 | 21.437897 | 1.48317 | 15.425 | 3e-06 | 166860 | 0.000592 | 0.009078 | 0.000415 | 0.000415 | 7378.845703 | 337.685669 | 337.685669 | 166860 | 46.35 | 0.000575 | 0.008748 | 0.004811 | 0.004811 | 7169.998535 | 3942.808105 | 3942.808105 | 20.003235 | 21.429535 | 17.30715 | 15.477 | 1e-05 | 166860 | 0.000577 | 0.00878 | 0.004828 | 0.004828 | 7167.37207 | 3941.36377 | 3941.36377
290.631264 | 1.133655 | 166920 | 46.36667 | 0.000433 | 0.006628 | 0.000218 | 0.000218 | 7400.86377 | 243.30394 | 243.30394 | 20.001465 | 21.434937 | 0.78414 | 15.425 | 3e-06 | 166920 | 0.000441 | 0.006745 | 0.000222 | 0.000222 | 7393.644043 | 243.066589 | 243.066589 | 166920 | 46.36667 | 0.000587 | 0.009002 | 0.000412 | 0.000412 | 7384.809082 | 337.958588 | 337.958588 | 20.003235 | 21.437897 | 1.48317 | 15.425 | 3e-06 | 166920 | 0.000592 | 0.009083 | 0.000416 | 0.000416 | 7379.390137 | 337.710602 | 337.710602 | 166920 | 46.36667 | 0.000574 | 0.008734 | 0.004803 | 0.004803 | 7170.522949 | 3943.096436 | 3943.096436 | 19.997894 | 21.429535 | 17.27784 | 15.477 | 1e-05 | 166920 | 0.000577 | 0.008767 | 0.004821 | 0.004821 | 7167.897949 | 3941.653076 | 3941.653076
290.650154 | 1.13274 | 166980 | 46.38333 | 0.000433 | 0.006623 | 0.000218 | 0.000218 | 7401.26123 | 243.317001 | 243.317001 | 20.001465 | 21.435059 | 0.78324 | 15.425 | 3e-06 | 166980 | 0.00044 | 0.00674 | 0.000222 | 0.000222 | 7394.04834 | 243.07988 | 243.07988 | 166980 | 46.38333 | 0.000587 | 0.009 | 0.000412 | 0.000412 | 7385.349121 | 337.983307 | 337.983307 | 20.001465 | 21.437897 | 1.48224 | 15.425 | 3e-06 | 166980 | 0.000591 | 0.009069 | 0.000415 | 0.000415 | 7379.93457 | 337.735504 | 337.735504 | 166980 | 46.38333 | 0.000574 | 0.008721 | 0.004795 | 0.004795 | 7171.045898 | 3943.384033 | 3943.384033 | 20.001465 | 21.429535 | 17.25585 | 15.477 | 1e-05 | 166980 | 0.000576 | 0.008757 | 0.004816 | 0.004816 | 7168.42334 | 3941.941895 | 3941.941895
290.669022 | 1.131135 | 167040 | 46.4 | 0.000432 | 0.006614 | 0.000217 | 0.000217 | 7401.658203 | 243.330048 | 243.330048 | 19.997894 | 21.434937 | 0.78186 | 15.425 | 3e-06 | 167040 | 0.00044 | 0.006734 | 0.000221 | 0.000221 | 7394.452637 | 243.093155 | 243.093155 | 167040 | 46.4 | 0.000586 | 0.008988 | 0.000411 | 0.000411 | 7385.888672 | 338.007996 | 338.007996 | 20.001465 | 21.437897 | 1.48041 | 15.425 | 3e-06 | 167040 | 0.000591 | 0.009055 | 0.000414 | 0.000414 | 7380.478027 | 337.760376 | 337.760376 | 167040 | 46.4 | 0.000573 | 0.008714 | 0.004792 | 0.004792 | 7171.568848 | 3943.671631 | 3943.671631 | 19.997894 | 21.429535 | 17.24121 | 15.477 | 1e-05 | 167040 | 0.000576 | 0.008757 | 0.004816 | 0.004816 | 7168.94873 | 3942.230957 | 3942.230957
290.6878585 | 1.12974 | 167100 | 46.41667 | 0.000431 | 0.006598 | 0.000217 | 0.000217 | 7402.054199 | 243.343063 | 243.343063 | 19.997894 | 21.434937 | 0.78093 | 15.425 | 3e-06 | 167100 | 0.000439 | 0.006722 | 0.000221 | 0.000221 | 7394.855957 | 243.10643 | 243.10643 | 167100 | 46.41667 | 0.000586 | 0.008981 | 0.000411 | 0.000411 | 7386.427246 | 338.032654 | 338.032654 | 19.997894 | 21.437897 | 1.47855 | 15.425 | 3e-06 | 167100 | 0.00059 | 0.009053 | 0.000414 | 0.000414 | 7381.020996 | 337.785217 | 337.785217 | 167100 | 46.41667 | 0.000572 | 0.008697 | 0.004783 | 0.004783 | 7172.09082 | 3943.95874 | 3943.95874 | 20.003235 | 21.429382 | 17.22657 | 15.477 | 1e-05 | 167100 | 0.000575 | 0.00875 | 0.004812 | 0.004812 | 7169.474121 | 3942.519531 | 3942.519531
290.70668 | 1.12908 | 167160 | 46.43333 | 0.000431 | 0.0066 | 0.000217 | 0.000217 | 7402.450195 | 243.356079 | 243.356079 | 19.997894 | 21.434937 | 0.78051 | 15.425 | 3e-06 | 167160 | 0.000439 | 0.006722 | 0.000221 | 0.000221 | 7395.259277 | 243.119675 | 243.119675 | 167160 | 46.43333 | 0.000585 | 0.008972 | 0.000411 | 0.000411 | 7386.96582 | 338.057281 | 338.057281 | 19.999664 | 21.437897 | 1.47765 | 15.425 | 3e-06 | 167160 | 0.000589 | 0.009037 | 0.000414 | 0.000414 | 7381.562988 | 337.810028 | 337.810028 | 167160 | 46.43333 | 0.000572 | 0.008702 | 0.004785 | 0.004785 | 7172.612793 | 3944.24585 | 3944.24585 | 19.997894 | 21.429535 | 17.21925 | 15.477 | 1e-05 | 167160 | 0.000575 | 0.008748 | 0.004811 | 0.004811 | 7169.998535 | 3942.808105 | 3942.808105
290.7254945 | 1.12794 | 167220 | 46.45 | 0.000431 | 0.006593 | 0.000217 | 0.000217 | 7402.845215 | 243.36908 | 243.36908 | 20.001465 | 21.434937 | 0.77913 | 15.425 | 3e-06 | 167220 | 0.000439 | 0.006715 | 0.000221 | 0.000221 | 7395.662109 | 243.132935 | 243.132935 | 167220 | 46.45 | 0.000585 | 0.008963 | 0.00041 | 0.00041 | 7387.503418 | 338.081909 | 338.081909 | 20.001465 | 21.437897 | 1.47675 | 15.425 | 3e-06 | 167220 | 0.000589 | 0.00903 | 0.000413 | 0.000413 | 7382.10498 | 337.834839 | 337.834839 | 167220 | 46.45 | 0.000572 | 0.008695 | 0.004781 | 0.004781 | 7173.134766 | 3944.532715 | 3944.532715 | 20.003235 | 21.429535 | 17.20458 | 15.477 | 1e-05 | 167220 | 0.000574 | 0.008734 | 0.004803 | 0.004803 | 7170.522949 | 3943.096436 | 3943.096436
290.744278 | 1.127025 | 167280 | 46.46667 | 0.000429 | 0.006568 | 0.000216 | 0.000216 | 7403.239746 | 243.38205 | 243.38205 | 19.999664 | 21.434937 | 0.7782 | 15.425 | 3e-06 | 167280 | 0.000439 | 0.006717 | 0.000221 | 0.000221 | 7396.064941 | 243.146179 | 243.146179 | 167280 | 46.46667 | 0.000585 | 0.008963 | 0.00041 | 0.00041 | 7388.041504 | 338.106506 | 338.106506 | 19.997894 | 21.437897 | 1.47585 | 15.425 | 3e-06 | 167280 | 0.000589 | 0.009032 | 0.000413 | 0.000413 | 7382.646973 | 337.85965 | 337.85965 | 167280 | 46.46667 | 0.000571 | 0.008686 | 0.004776 | 0.004776 | 7173.655762 | 3944.819336 | 3944.819336 | 20.001465 | 21.429535 | 17.18994 | 15.477 | 1e-05 | 167280 | 0.000574 | 0.008721 | 0.004795 | 0.004795 | 7171.045898 | 3943.384033 | 3943.384033
290.763062 | 1.12632 | 167340 | 46.48333 | 0.00043 | 0.006584 | 0.000216 | 0.000216 | 7403.634766 | 243.39502 | 243.39502 | 19.997894 | 21.434784 | 0.77772 | 15.425 | 3e-06 | 167340 | 0.000439 | 0.006711 | 0.000221 | 0.000221 | 7396.467773 | 243.159409 | 243.159409 | 167340 | 46.48333 | 0.000584 | 0.008956 | 0.00041 | 0.00041 | 7388.578613 | 338.131104 | 338.131104 | 20.001465 | 21.437897 | 1.47492 | 15.425 | 3e-06 | 167340 | 0.000588 | 0.009021 | 0.000413 | 0.000413 | 7383.187988 | 337.884399 | 337.884399 | 167340 | 46.48333 | 0.000571 | 0.008684 | 0.004775 | 0.004775 | 7174.176758 | 3945.105713 | 3945.105713 | 19.997894 | 21.429382 | 17.1753 | 15.477 | 1e-05 | 167340 | 0.000573 | 0.008714 | 0.004792 | 0.004792 | 7171.568848 | 3943.671631 | 3943.671631
290.781822 | 1.125165 | 167400 | 46.5 | 0.000429 | 0.006566 | 0.000216 | 0.000216 | 7404.028809 | 243.407974 | 243.407974 | 19.997894 | 21.434784 | 0.77634 | 15.425 | 3e-06 | 167400 | 0.000438 | 0.006699 | 0.00022 | 0.00022 | 7396.869629 | 243.172623 | 243.172623 | 167400 | 46.5 | 0.000584 | 0.008952 | 0.00041 | 0.00041 | 7389.115723 | 338.15567 | 338.15567 | 19.999664 | 21.437897 | 1.47399 | 15.425 | 3e-06 | 167400 | 0.000588 | 0.009011 | 0.000412 | 0.000412 | 7383.729004 | 337.909149 | 337.909149 | 167400 | 46.5 | 0.00057 | 0.00867 | 0.004768 | 0.004768 | 7174.696777 | 3945.391846 | 3945.391846 | 20.001465 | 21.429535 | 17.16063 | 15.477 | 1e-05 | 167400 | 0.000572 | 0.008697 | 0.004783 | 0.004783 | 7172.09082 | 3943.95874 | 3943.95874
290.8005675 | 1.12473 | 167460 | 46.51667 | 0.000428 | 0.00655 | 0.000215 | 0.000215 | 7404.421875 | 243.420898 | 243.420898 | 20.001465 | 21.434784 | 0.77547 | 15.425 | 3e-06 | 167460 | 0.000437 | 0.006685 | 0.00022 | 0.00022 | 7397.270996 | 243.185806 | 243.185806 | 167460 | 46.51667 | 0.000584 | 0.008947 | 0.000409 | 0.000409 | 7389.652344 | 338.180237 | 338.180237 | 19.997894 | 21.437897 | 1.47399 | 15.425 | 3e-06 | 167460 | 0.000587 | 0.009004 | 0.000412 | 0.000412 | 7384.269043 | 337.933868 | 337.933868 | 167460 | 46.51667 | 0.00057 | 0.008663 | 0.004764 | 0.004764 | 7175.216797 | 3945.677734 | 3945.677734 | 19.997894 | 21.429535 | 17.14599 | 15.477 | 1e-05 | 167460 | 0.000572 | 0.008702 | 0.004785 | 0.004785 | 7172.612793 | 3944.24585 | 3944.24585
290.819313 | 1.123815 | 167520 | 46.53333 | 0.000428 | 0.006554 | 0.000215 | 0.000215 | 7404.814941 | 243.433823 | 243.433823 | 19.997894 | 21.434937 | 0.77547 | 15.425 | 3e-06 | 167520 | 0.000436 | 0.006676 | 0.000219 | 0.000219 | 7397.671387 | 243.198975 | 243.198975 | 167520 | 46.53333 | 0.000583 | 0.00894 | 0.000409 | 0.000409 | 7390.188965 | 338.204803 | 338.204803 | 19.997894 | 21.437897 | 1.47216 | 15.425 | 3e-06 | 167520 | 0.000587 | 0.009002 | 0.000412 | 0.000412 | 7384.809082 | 337.958588 | 337.958588 | 167520 | 46.53333 | 0.00057 | 0.008667 | 0.004766 | 0.004766 | 7175.736816 | 3945.963379 | 3945.963379 | 19.999664 | 21.429382 | 17.13135 | 15.477 | 1e-05 | 167520 | 0.000572 | 0.008695 | 0.004781 | 0.004781 | 7173.134766 | 3944.532715 | 3944.532715
290.838028 | 1.121985 | 167580 | 46.55 | 0.000428 | 0.006554 | 0.000215 | 0.000215 | 7405.208008 | 243.446747 | 243.446747 | 19.999664 | 21.434784 | 0.77454 | 15.425 | 3e-06 | 167580 | 0.000436 | 0.006669 | 0.000219 | 0.000219 | 7398.071777 | 243.212143 | 243.212143 | 167580 | 46.55 | 0.000582 | 0.008931 | 0.000409 | 0.000409 | 7390.724609 | 338.229309 | 338.229309 | 19.997894 | 21.437775 | 1.46943 | 15.425 | 3e-06 | 167580 | 0.000587 | 0.009 | 0.000412 | 0.000412 | 7385.349121 | 337.983307 | 337.983307 | 167580 | 46.55 | 0.000569 | 0.008644 | 0.004754 | 0.004754 | 7176.255371 | 3946.248779 | 3946.248779 | 19.997894 | 21.429382 | 17.10204 | 15.477 | 1e-05 | 167580 | 0.000571 | 0.008686 | 0.004776 | 0.004776 | 7173.655762 | 3944.819336 | 3944.819336
290.8567125 | 1.121055 | 167640 | 46.56667 | 0.000427 | 0.006536 | 0.000215 | 0.000215 | 7405.600586 | 243.459641 | 243.459641 | 20.001465 | 21.434784 | 0.77361 | 15.425 | 3e-06 | 167640 | 0.000436 | 0.006674 | 0.000219 | 0.000219 | 7398.47168 | 243.225296 | 243.225296 | 167640 | 46.56667 | 0.000581 | 0.008912 | 0.000408 | 0.000408 | 7391.259766 | 338.253784 | 338.253784 | 20.003235 | 21.437897 | 1.4685 | 15.425 | 3e-06 | 167640 | 0.000586 | 0.008988 | 0.000411 | 0.000411 | 7385.888672 | 338.007996 | 338.007996 | 167640 | 46.56667 | 0.000568 | 0.008631 | 0.004746 | 0.004746 | 7176.773437 | 3946.533447 | 3946.533447 | 20.003235 | 21.429382 | 17.07276 | 15.477 | 1e-05 | 167640 | 0.000571 | 0.008684 | 0.004775 | 0.004775 | 7174.176758 | 3945.105713 | 3945.105713
290.8753965 | 1.120605 | 167700 | 46.58333 | 0.000427 | 0.006538 | 0.000215 | 0.000215 | 7405.992676 | 243.472534 | 243.472534 | 20.001465 | 21.434784 | 0.77361 | 15.425 | 3e-06 | 167700 | 0.000435 | 0.00666 | 0.000219 | 0.000219 | 7398.871582 | 243.238434 | 243.238434 | 167700 | 46.58333 | 0.000581 | 0.00891 | 0.000408 | 0.000408 | 7391.794434 | 338.278259 | 338.278259 | 19.997894 | 21.437897 | 1.4676 | 15.425 | 3e-06 | 167700 | 0.000586 | 0.008981 | 0.000411 | 0.000411 | 7386.427246 | 338.032654 | 338.032654 | 167700 | 46.58333 | 0.000567 | 0.008621 | 0.004741 | 0.004741 | 7177.290527 | 3946.817871 | 3946.817871 | 19.997894 | 21.429382 | 17.0508 | 15.477 | 1e-05 | 167700 | 0.00057 | 0.00867 | 0.004768 | 0.004768 | 7174.696777 | 3945.391846 | 3945.391846
290.894066 | 1.11969 | 167760 | 46.6 | 0.000427 | 0.006531 | 0.000215 | 0.000215 | 7406.384277 | 243.485428 | 243.485428 | 19.997894 | 21.434784 | 0.77271 | 15.425 | 3e-06 | 167760 | 0.000435 | 0.006648 | 0.000219 | 0.000219 | 7399.270508 | 243.251556 | 243.251556 | 167760 | 46.6 | 0.000581 | 0.008908 | 0.000408 | 0.000408 | 7392.328613 | 338.302704 | 338.302704 | 20.003235 | 21.437897 | 1.46667 | 15.425 | 3e-06 | 167760 | 0.000585 | 0.008972 | 0.000411 | 0.000411 | 7386.96582 | 338.057281 | 338.057281 | 167760 | 46.6 | 0.000566 | 0.008598 | 0.004728 | 0.004728 | 7177.806641 | 3947.101807 | 3947.101807 | 20.001465 | 21.429535 | 17.02149 | 15.477 | 1e-05 | 167760 | 0.00057 | 0.008663 | 0.004764 | 0.004764 | 7175.216797 | 3945.677734 | 3945.677734
290.9127195 | 1.118985 | 167820 | 46.61667 | 0.000426 | 0.00652 | 0.000214 | 0.000214 | 7406.775879 | 243.498291 | 243.498291 | 19.997894 | 21.434784 | 0.77223 | 15.425 | 3e-06 | 167820 | 0.000435 | 0.006655 | 0.000219 | 0.000219 | 7399.669922 | 243.264679 | 243.264679 | 167820 | 46.61667 | 0.00058 | 0.008899 | 0.000407 | 0.000407 | 7392.862793 | 338.327148 | 338.327148 | 19.997894 | 21.437775 | 1.46574 | 15.425 | 3e-06 | 167820 | 0.000585 | 0.008963 | 0.00041 | 0.00041 | 7387.503418 | 338.081909 | 338.081909 | 167820 | 46.61667 | 0.000565 | 0.008594 | 0.004726 | 0.004726 | 7178.322266 | 3947.385254 | 3947.385254 | 19.999664 | 21.429382 | 17.00682 | 15.477 | 1e-05 | 167820 | 0.00057 | 0.008667 | 0.004766 | 0.004766 | 7175.736816 | 3945.963379 | 3945.963379
290.9313655 | 1.119015 | 167880 | 46.63333 | 0.000427 | 0.006534 | 0.000215 | 0.000215 | 7407.16748 | 243.511169 | 243.511169 | 20.001465 | 21.434937 | 0.77226 | 15.425 | 3e-06 | 167880 | 0.000434 | 0.006644 | 0.000218 | 0.000218 | 7400.068359 | 243.277786 | 243.277786 | 167880 | 46.63333 | 0.00058 | 0.008894 | 0.000407 | 0.000407 | 7393.396484 | 338.351562 | 338.351562 | 20.001465 | 21.437775 | 1.46577 | 15.425 | 3e-06 | 167880 | 0.000585 | 0.008963 | 0.00041 | 0.00041 | 7388.041504 | 338.106506 | 338.106506 | 167880 | 46.63333 | 0.000565 | 0.008591 | 0.004724 | 0.004724 | 7178.837402 | 3947.668701 | 3947.668701 | 20.001465 | 21.429382 | 16.99218 | 15.477 | 1e-05 | 167880 | 0.000569 | 0.008644 | 0.004754 | 0.004754 | 7176.255371 | 3946.248779 | 3946.248779
290.95002 | 1.1181 | 167940 | 46.65 | 0.000426 | 0.006517 | 0.000214 | 0.000214 | 7407.558594 | 243.524033 | 243.524033 | 20.003235 | 21.434784 | 0.77133 | 15.425 | 3e-06 | 167940 | 0.000433 | 0.00663 | 0.000218 | 0.000218 | 7400.466309 | 243.290863 | 243.290863 | 167940 | 46.65 | 0.00058 | 0.008894 | 0.000407 | 0.000407 | 7393.929687 | 338.376007 | 338.376007 | 20.001465 | 21.437775 | 1.46487 | 15.425 | 3e-06 | 167940 | 0.000584 | 0.008956 | 0.00041 | 0.00041 | 7388.578613 | 338.131104 | 338.131104 | 167940 | 46.65 | 0.000564 | 0.00858 | 0.004718 | 0.004718 | 7179.352539 | 3947.95166 | 3947.95166 | 19.997894 | 21.429382 | 16.97022 | 15.477 | 1e-05 | 167940 | 0.000568 | 0.008631 | 0.004746 | 0.004746 | 7176.773437 | 3946.533447 | 3946.533447
290.9686355 | 1.11693 | 168000 | 46.66667 | 0.000426 | 0.006517 | 0.000214 | 0.000214 | 7407.949707 | 243.53688 | 243.53688 | 20.001465 | 21.434784 | 0.77085 | 15.425 | 3e-06 | 168000 | 0.000433 | 0.006628 | 0.000218 | 0.000218 | 7400.86377 | 243.30394 | 243.30394 | 168000 | 46.66667 | 0.00058 | 0.00889 | 0.000407 | 0.000407 | 7394.463379 | 338.400391 | 338.400391 | 19.999664 | 21.437897 | 1.46301 | 15.425 | 3e-06 | 168000 | 0.000584 | 0.008952 | 0.00041 | 0.00041 | 7389.115723 | 338.15567 | 338.15567 | 168000 | 46.66667 | 0.000564 | 0.008568 | 0.004712 | 0.004712 | 7179.866211 | 3948.234375 | 3948.234375 | 19.997894 | 21.429382 | 16.95558 | 15.477 | 1e-05 | 168000 | 0.000567 | 0.008621 | 0.004741 | 0.004741 | 7177.290527 | 3946.817871 | 3946.817871
290.987251 | 1.116255 | 168060 | 46.68333 | 0.000426 | 0.006515 | 0.000214 | 0.000214 | 7408.34082 | 243.549728 | 243.549728 | 19.999664 | 21.434631 | 0.77043 | 15.425 | 3e-06 | 168060 | 0.000433 | 0.006623 | 0.000218 | 0.000218 | 7401.26123 | 243.317001 | 243.317001 | 168060 | 46.68333 | 0.000579 | 0.008871 | 0.000406 | 0.000406 | 7394.995605 | 338.424774 | 338.424774 | 19.999664 | 21.437775 | 1.46208 | 15.425 | 3e-06 | 168060 | 0.000584 | 0.008947 | 0.000409 | 0.000409 | 7389.652344 | 338.180237 | 338.180237 | 168060 | 46.68333 | 0.000563 | 0.008557 | 0.004705 | 0.004705 | 7180.379883 | 3948.516846 | 3948.516846 | 20.001465 | 21.429382 | 16.94091 | 15.477 | 1e-05 | 168060 | 0.000566 | 0.008598 | 0.004728 | 0.004728 | 7177.806641 | 3947.101807 | 3947.101807
291.005844 | 1.115115 | 168120 | 46.7 | 0.000425 | 0.006501 | 0.000214 | 0.000214 | 7408.730957 | 243.562561 | 243.562561 | 19.997894 | 21.434784 | 0.76905 | 15.425 | 3e-06 | 168120 | 0.000432 | 0.006614 | 0.000217 | 0.000217 | 7401.658203 | 243.330048 | 243.330048 | 168120 | 46.7 | 0.000579 | 0.008871 | 0.000406 | 0.000406 | 7395.527832 | 338.449127 | 338.449127 | 20.001465 | 21.437775 | 1.46118 | 15.425 | 3e-06 | 168120 | 0.000583 | 0.00894 | 0.000409 | 0.000409 | 7390.188965 | 338.204803 | 338.204803 | 168120 | 46.7 | 0.000563 | 0.008554 | 0.004704 | 0.004704 | 7180.893066 | 3948.799072 | 3948.799072 | 19.997894 | 21.429382 | 16.93359 | 15.477 | 1e-05 | 168120 | 0.000565 | 0.008594 | 0.004726 | 0.004726 | 7178.322266 | 3947.385254 | 3947.385254
291.0244215 | 1.114425 | 168180 | 46.71667 | 0.000425 | 0.006494 | 0.000214 | 0.000214 | 7409.120605 | 243.575363 | 243.575363 | 19.999664 | 21.434784 | 0.76767 | 15.425 | 3e-06 | 168180 | 0.000431 | 0.006598 | 0.000217 | 0.000217 | 7402.054199 | 243.343063 | 243.343063 | 168180 | 46.71667 | 0.000579 | 0.008878 | 0.000406 | 0.000406 | 7396.060547 | 338.47348 | 338.47348 | 19.999664 | 21.437775 | 1.46118 | 15.425 | 3e-06 | 168180 | 0.000582 | 0.008931 | 0.000409 | 0.000409 | 7390.724609 | 338.229309 | 338.229309 | 168180 | 46.71667 | 0.000563 | 0.008552 | 0.004703 | 0.004703 | 7181.40625 | 3949.081299 | 3949.081299 | 19.997894 | 21.429382 | 16.93359 | 15.477 | 1e-05 | 168180 | 0.000565 | 0.008591 | 0.004724 | 0.004724 | 7178.837402 | 3947.668701 | 3947.668701
291.0429915 | 1.1142 | 168240 | 46.73333 | 0.000424 | 0.006483 | 0.000213 | 0.000213 | 7409.509277 | 243.58815 | 243.58815 | 20.001465 | 21.434784 | 0.76722 | 15.425 | 3e-06 | 168240 | 0.000431 | 0.0066 | 0.000217 | 0.000217 | 7402.450195 | 243.356079 | 243.356079 | 168240 | 46.73333 | 0.000578 | 0.008869 | 0.000406 | 0.000406 | 7396.592773 | 338.497833 | 338.497833 | 19.997894 | 21.437775 | 1.46118 | 15.425 | 3e-06 | 168240 | 0.000581 | 0.008912 | 0.000408 | 0.000408 | 7391.259766 | 338.253784 | 338.253784 | 168240 | 46.73333 | 0.000563 | 0.008554 | 0.004704 | 0.004704 | 7181.919434 | 3949.363525 | 3949.363525 | 20.001465 | 21.42926 | 16.92627 | 15.477 | 1e-05 | 168240 | 0.000564 | 0.00858 | 0.004718 | 0.004718 | 7179.352539 | 3947.95166 | 3947.95166
291.0615615 | 1.11351 | 168300 | 46.75 | 0.000423 | 0.006474 | 0.000213 | 0.000213 | 7409.897949 | 243.600937 | 243.600937 | 19.997894 | 21.434784 | 0.76674 | 15.425 | 3e-06 | 168300 | 0.000431 | 0.006593 | 0.000217 | 0.000217 | 7402.845215 | 243.36908 | 243.36908 | 168300 | 46.75 | 0.000578 | 0.00886 | 0.000405 | 0.000405 | 7397.124023 | 338.522186 | 338.522186 | 19.999664 | 21.437622 | 1.46028 | 15.425 | 3e-06 | 168300 | 0.000581 | 0.00891 | 0.000408 | 0.000408 | 7391.794434 | 338.278259 | 338.278259 | 168300 | 46.75 | 0.000562 | 0.008548 | 0.0047 | 0.0047 | 7182.432129 | 3949.645508 | 3949.645508 | 20.003235 | 21.429382 | 16.89699 | 15.477 | 1e-05 | 168300 | 0.000564 | 0.008568 | 0.004712 | 0.004712 | 7179.866211 | 3948.234375 | 3948.234375
291.0801085 | 1.112145 | 168360 | 46.76667 | 0.000424 | 0.006481 | 0.000213 | 0.000213 | 7410.286621 | 243.613708 | 243.613708 | 19.997894 | 21.434631 | 0.76584 | 15.425 | 3e-06 | 168360 | 0.000429 | 0.006568 | 0.000216 | 0.000216 | 7403.239746 | 243.38205 | 243.38205 | 168360 | 46.76667 | 0.000578 | 0.00886 | 0.000405 | 0.000405 | 7397.655762 | 338.546509 | 338.546509 | 19.999664 | 21.437622 | 1.45845 | 15.425 | 3e-06 | 168360 | 0.000581 | 0.008908 | 0.000408 | 0.000408 | 7392.328613 | 338.302704 | 338.302704 | 168360 | 46.76667 | 0.000561 | 0.008522 | 0.004686 | 0.004686 | 7182.943848 | 3949.926758 | 3949.926758 | 19.999664 | 21.429382 | 16.875 | 15.477 | 1e-05 | 168360 | 0.000563 | 0.008557 | 0.004705 | 0.004705 | 7180.379883 | 3948.516846 | 3948.516846
291.098633 | 1.111005 | 168420 | 46.78333 | 0.000423 | 0.006467 | 0.000213 | 0.000213 | 7410.674805 | 243.626465 | 243.626465 | 20.003235 | 21.434784 | 0.76449 | 15.425 | 3e-06 | 168420 | 0.00043 | 0.006584 | 0.000216 | 0.000216 | 7403.634766 | 243.39502 | 243.39502 | 168420 | 46.78333 | 0.000577 | 0.008853 | 0.000405 | 0.000405 | 7398.187012 | 338.570801 | 338.570801 | 20.005035 | 21.437775 | 1.45752 | 15.425 | 3e-06 | 168420 | 0.00058 | 0.008899 | 0.000407 | 0.000407 | 7392.862793 | 338.327148 | 338.327148 | 168420 | 46.78333 | 0.000561 | 0.008522 | 0.004686 | 0.004686 | 7183.455078 | 3950.208008 | 3950.208008 | 19.999664 | 21.42926 | 16.875 | 15.477 | 1e-05 | 168420 | 0.000563 | 0.008554 | 0.004704 | 0.004704 | 7180.893066 | 3948.799072 | 3948.799072
291.117142 | 1.1103 | 168480 | 46.8 | 0.000422 | 0.006451 | 0.000212 | 0.000212 | 7411.062012 | 243.639191 | 243.639191 | 19.999664 | 21.434784 | 0.76401 | 15.425 | 3e-06 | 168480 | 0.000429 | 0.006566 | 0.000216 | 0.000216 | 7404.028809 | 243.407974 | 243.407974 | 168480 | 46.8 | 0.000577 | 0.008841 | 0.000405 | 0.000405 | 7398.717285 | 338.595093 | 338.595093 | 19.997894 | 21.437622 | 1.45659 | 15.425 | 3e-06 | 168480 | 0.00058 | 0.008894 | 0.000407 | 0.000407 | 7393.396484 | 338.351562 | 338.351562 | 168480 | 46.8 | 0.000561 | 0.008527 | 0.004689 | 0.004689 | 7183.966797 | 3950.489258 | 3950.489258 | 19.997894 | 21.429382 | 16.875 | 15.477 | 1e-05 | 168480 | 0.000563 | 0.008552 | 0.004703 | 0.004703 | 7181.40625 | 3949.081299 | 3949.081299
291.135643 | 1.109145 | 168540 | 46.81667 | 0.000422 | 0.00646 | 0.000212 | 0.000212 | 7411.449219 | 243.651932 | 243.651932 | 20.001465 | 21.434784 | 0.76353 | 15.425 | 3e-06 | 168540 | 0.000428 | 0.00655 | 0.000215 | 0.000215 | 7404.421875 | 243.420898 | 243.420898 | 168540 | 46.81667 | 0.000576 | 0.008837 | 0.000404 | 0.000404 | 7399.247559 | 338.619354 | 338.619354 | 20.005035 | 21.437622 | 1.45476 | 15.425 | 3e-06 | 168540 | 0.00058 | 0.008894 | 0.000407 | 0.000407 | 7393.929687 | 338.376007 | 338.376007 | 168540 | 46.81667 | 0.000561 | 0.008524 | 0.004688 | 0.004688 | 7184.478027 | 3950.770508 | 3950.770508 | 20.001465 | 21.42926 | 16.86768 | 15.477 | 1e-05 | 168540 | 0.000563 | 0.008554 | 0.004704 | 0.004704 | 7181.919434 | 3949.363525 | 3949.363525
291.1541135 | 1.10802 | 168600 | 46.83333 | 0.000421 | 0.006442 | 0.000212 | 0.000212 | 7411.835937 | 243.664642 | 243.664642 | 19.999664 | 21.434631 | 0.76218 | 15.425 | 3e-06 | 168600 | 0.000428 | 0.006554 | 0.000215 | 0.000215 | 7404.814941 | 243.433823 | 243.433823 | 168600 | 46.83333 | 0.000576 | 0.00883 | 0.000404 | 0.000404 | 7399.777344 | 338.643585 | 338.643585 | 19.999664 | 21.437622 | 1.45386 | 15.425 | 3e-06 | 168600 | 0.00058 | 0.00889 | 0.000407 | 0.000407 | 7394.463379 | 338.400391 | 338.400391 | 168600 | 46.83333 | 0.000561 | 0.00852 | 0.004685 | 0.004685 | 7184.989258 | 3951.051514 | 3951.051514 | 20.001465 | 21.429382 | 16.86036 | 15.477 | 1e-05 | 168600 | 0.000562 | 0.008548 | 0.0047 | 0.0047 | 7182.432129 | 3949.645508 | 3949.645508
291.172577 | 1.107795 | 168660 | 46.85 | 0.000421 | 0.006435 | 0.000212 | 0.000212 | 7412.222168 | 243.677338 | 243.677338 | 19.997894 | 21.434631 | 0.76173 | 15.425 | 3e-06 | 168660 | 0.000428 | 0.006554 | 0.000215 | 0.000215 | 7405.208008 | 243.446747 | 243.446747 | 168660 | 46.85 | 0.000575 | 0.008821 | 0.000404 | 0.000404 | 7400.306641 | 338.667816 | 338.667816 | 19.999664 | 21.437622 | 1.45386 | 15.425 | 3e-06 | 168660 | 0.000579 | 0.008871 | 0.000406 | 0.000406 | 7394.995605 | 338.424774 | 338.424774 | 168660 | 46.85 | 0.00056 | 0.008513 | 0.004681 | 0.004681 | 7185.5 | 3951.33252 | 3951.33252 | 19.997894 | 21.429382 | 16.84569 | 15.477 | 1e-05 | 168660 | 0.000561 | 0.008522 | 0.004686 | 0.004686 | 7182.943848 | 3949.926758 | 3949.926758
291.19104 | 1.107105 | 168720 | 46.86667 | 0.000421 | 0.006437 | 0.000212 | 0.000212 | 7412.608398 | 243.690033 | 243.690033 | 19.999664 | 21.434631 | 0.76125 | 15.425 | 3e-06 | 168720 | 0.000427 | 0.006536 | 0.000215 | 0.000215 | 7405.600586 | 243.459641 | 243.459641 | 168720 | 46.86667 | 0.000575 | 0.008821 | 0.000404 | 0.000404 | 7400.835937 | 338.692047 | 338.692047 | 20.003235 | 21.437622 | 1.45296 | 15.425 | 3e-06 | 168720 | 0.000579 | 0.008871 | 0.000406 | 0.000406 | 7395.527832 | 338.449127 | 338.449127 | 168720 | 46.86667 | 0.00056 | 0.008504 | 0.004676 | 0.004676 | 7186.010254 | 3951.613037 | 3951.613037 | 19.999664 | 21.42926 | 16.83837 | 15.477 | 1e-05 | 168720 | 0.000561 | 0.008522 | 0.004686 | 0.004686 | 7183.455078 | 3950.208008 | 3950.208008
291.2094805 | 1.105725 | 168780 | 46.88333 | 0.000421 | 0.006432 | 0.000211 | 0.000211 | 7412.994141 | 243.702713 | 243.702713 | 20.003235 | 21.434631 | 0.76035 | 15.425 | 3e-06 | 168780 | 0.000427 | 0.006538 | 0.000215 | 0.000215 | 7405.992676 | 243.472534 | 243.472534 | 168780 | 46.88333 | 0.000575 | 0.008816 | 0.000403 | 0.000403 | 7401.364746 | 338.716248 | 338.716248 | 19.999664 | 21.437622 | 1.4511 | 15.425 | 3e-06 | 168780 | 0.000579 | 0.008878 | 0.000406 | 0.000406 | 7396.060547 | 338.47348 | 338.47348 | 168780 | 46.88333 | 0.00056 | 0.008508 | 0.004679 | 0.004679 | 7186.520508 | 3951.893799 | 3951.893799 | 19.997894 | 21.42926 | 16.83105 | 15.477 | 1e-05 | 168780 | 0.000561 | 0.008527 | 0.004689 | 0.004689 | 7183.966797 | 3950.489258 | 3950.489258
291.2278975 | 1.104795 | 168840 | 46.9 | 0.00042 | 0.006419 | 0.000211 | 0.000211 | 7413.379395 | 243.715378 | 243.715378 | 19.999664 | 21.434631 | 0.75942 | 15.425 | 3e-06 | 168840 | 0.000427 | 0.006531 | 0.000215 | 0.000215 | 7406.384277 | 243.485428 | 243.485428 | 168840 | 46.9 | 0.000574 | 0.008804 | 0.000403 | 0.000403 | 7401.893066 | 338.740417 | 338.740417 | 19.999664 | 21.437622 | 1.45017 | 15.425 | 3e-06 | 168840 | 0.000578 | 0.008869 | 0.000406 | 0.000406 | 7396.592773 | 338.497833 | 338.497833 | 168840 | 46.9 | 0.000559 | 0.008492 | 0.00467 | 0.00467 | 7187.030273 | 3952.174072 | 3952.174072 | 19.999664 | 21.429382 | 16.80909 | 15.477 | 1e-05 | 168840 | 0.000561 | 0.008524 | 0.004688 | 0.004688 | 7184.478027 | 3950.770508 | 3950.770508
291.246307 | 1.10436 | 168900 | 46.91667 | 0.000419 | 0.006414 | 0.000211 | 0.000211 | 7413.76416 | 243.728027 | 243.728027 | 19.997894 | 21.434631 | 0.75852 | 15.425 | 3e-06 | 168900 | 0.000426 | 0.00652 | 0.000214 | 0.000214 | 7406.775879 | 243.498291 | 243.498291 | 168900 | 46.91667 | 0.000574 | 0.008807 | 0.000403 | 0.000403 | 7402.421387 | 338.764587 | 338.764587 | 19.999664 | 21.437622 | 1.4502 | 15.425 | 3e-06 | 168900 | 0.000578 | 0.00886 | 0.000405 | 0.000405 | 7397.124023 | 338.522186 | 338.522186 | 168900 | 46.91667 | 0.000559 | 0.00849 | 0.004669 | 0.004669 | 7187.540039 | 3952.454102 | 3952.454102 | 20.001465 | 21.42926 | 16.81641 | 15.477 | 1e-05 | 168900 | 0.000561 | 0.00852 | 0.004685 | 0.004685 | 7184.989258 | 3951.051514 | 3951.051514
291.2647095 | 1.10322 | 168960 | 46.93333 | 0.000419 | 0.006405 | 0.000211 | 0.000211 | 7414.148437 | 243.740662 | 243.740662 | 19.997894 | 21.434631 | 0.75714 | 15.425 | 3e-06 | 168960 | 0.000427 | 0.006534 | 0.000215 | 0.000215 | 7407.16748 | 243.511169 | 243.511169 | 168960 | 46.93333 | 0.000574 | 0.008802 | 0.000403 | 0.000403 | 7402.949707 | 338.788757 | 338.788757 | 20.001465 | 21.437622 | 1.4493 | 15.425 | 3e-06 | 168960 | 0.000578 | 0.00886 | 0.000405 | 0.000405 | 7397.655762 | 338.546509 | 338.546509 | 168960 | 46.93333 | 0.000559 | 0.008501 | 0.004675 | 0.004675 | 7188.049805 | 3952.734619 | 3952.734619 | 19.997894 | 21.42926 | 16.82373 | 15.477 | 1e-05 | 168960 | 0.00056 | 0.008513 | 0.004681 | 0.004681 | 7185.5 | 3951.33252 | 3951.33252
291.283081 | 1.101375 | 169020 | 46.95 | 0.000418 | 0.006389 | 0.00021 | 0.00021 | 7414.531738 | 243.753265 | 243.753265 | 19.999664 | 21.434631 | 0.75621 | 15.425 | 3e-06 | 169020 | 0.000426 | 0.006517 | 0.000214 | 0.000214 | 7407.558594 | 243.524033 | 243.524033 | 169020 | 46.95 | 0.000573 | 0.008784 | 0.000402 | 0.000402 | 7403.476562 | 338.812897 | 338.812897 | 19.997894 | 21.437622 | 1.44654 | 15.425 | 3e-06 | 169020 | 0.000577 | 0.008853 | 0.000405 | 0.000405 | 7398.187012 | 338.570801 | 338.570801 | 169020 | 46.95 | 0.000559 | 0.008494 | 0.004671 | 0.004671 | 7188.55957 | 3953.014893 | 3953.014893 | 20.003235 | 21.42926 | 16.81641 | 15.477 | 1e-05 | 169020 | 0.00056 | 0.008504 | 0.004676 | 0.004676 | 7186.010254 | 3951.613037 | 3951.613037
291.301422 | 1.099995 | 169080 | 46.96667 | 0.000418 | 0.006391 | 0.00021 | 0.00021 | 7414.915039 | 243.765869 | 243.765869 | 19.997894 | 21.434631 | 0.75531 | 15.425 | 3e-06 | 169080 | 0.000426 | 0.006517 | 0.000214 | 0.000214 | 7407.949707 | 243.53688 | 243.53688 | 169080 | 46.96667 | 0.000572 | 0.008765 | 0.000401 | 0.000401 | 7404.00293 | 338.836975 | 338.836975 | 19.997894 | 21.437622 | 1.44468 | 15.425 | 3e-06 | 169080 | 0.000577 | 0.008841 | 0.000405 | 0.000405 | 7398.717285 | 338.595093 | 338.595093 | 169080 | 46.96667 | 0.000559 | 0.008497 | 0.004672 | 0.004672 | 7189.069336 | 3953.295166 | 3953.295166 | 19.999664 | 21.42926 | 16.81638 | 15.477 | 1e-05 | 169080 | 0.00056 | 0.008508 | 0.004679 | 0.004679 | 7186.520508 | 3951.893799 | 3951.893799
291.3197475 | 1.09932 | 169140 | 46.98333 | 0.000417 | 0.006375 | 0.00021 | 0.00021 | 7415.297852 | 243.778442 | 243.778442 | 19.997894 | 21.434509 | 0.75486 | 15.425 | 3e-06 | 169140 | 0.000426 | 0.006515 | 0.000214 | 0.000214 | 7408.34082 | 243.549728 | 243.549728 | 169140 | 46.98333 | 0.000572 | 0.008772 | 0.000401 | 0.000401 | 7404.528809 | 338.861053 | 338.861053 | 19.999664 | 21.437622 | 1.44378 | 15.425 | 3e-06 | 169140 | 0.000576 | 0.008837 | 0.000404 | 0.000404 | 7399.247559 | 338.619354 | 338.619354 | 169140 | 46.98333 | 0.000559 | 0.008497 | 0.004672 | 0.004672 | 7189.579102 | 3953.575439 | 3953.575439 | 20.003235 | 21.42926 | 16.82373 | 15.477 | 1e-05 | 169140 | 0.000559 | 0.008492 | 0.00467 | 0.00467 | 7187.030273 | 3952.174072 | 3952.174072
291.338066 | 1.09887 | 169200 | 47 | 0.000417 | 0.006382 | 0.00021 | 0.00021 | 7415.680664 | 243.791031 | 243.791031 | 20.001465 | 21.434509 | 0.75486 | 15.425 | 3e-06 | 169200 | 0.000425 | 0.006501 | 0.000214 | 0.000214 | 7408.730957 | 243.562561 | 243.562561 | 169200 | 47 | 0.000571 | 0.008761 | 0.000401 | 0.000401 | 7405.054687 | 338.885101 | 338.885101 | 19.997894 | 21.437469 | 1.44288 | 15.425 | 3e-06 | 169200 | 0.000576 | 0.00883 | 0.000404 | 0.000404 | 7399.777344 | 338.643585 | 338.643585 | 169200 | 47 | 0.000559 | 0.008499 | 0.004674 | 0.004674 | 7190.088867 | 3953.855957 | 3953.855957 | 19.997894 | 21.42926 | 16.82373 | 15.477 | 1e-05 | 169200 | 0.000559 | 0.00849 | 0.004669 | 0.004669 | 7187.540039 | 3952.454102 | 3952.454102
291.3563765 | 1.09818 | 169260 | 47.01667 | 0.000416 | 0.00637 | 0.000209 | 0.000209 | 7416.0625 | 243.803604 | 243.803604 | 20.001465 | 21.434631 | 0.75348 | 15.425 | 3e-06 | 169260 | 0.000425 | 0.006494 | 0.000214 | 0.000214 | 7409.120605 | 243.575363 | 243.575363 | 169260 | 47.01667 | 0.000571 | 0.008756 | 0.000401 | 0.000401 | 7405.580078 | 338.909149 | 338.909149 | 19.997894 | 21.437469 | 1.44288 | 15.425 | 3e-06 | 169260 | 0.000575 | 0.008821 | 0.000404 | 0.000404 | 7400.306641 | 338.667816 | 338.667816 | 169260 | 47.01667 | 0.000559 | 0.008494 | 0.004671 | 0.004671 | 7190.598633 | 3954.13623 | 3954.13623 | 20.005035 | 21.42926 | 16.80177 | 15.477 | 1e-05 | 169260 | 0.000559 | 0.008501 | 0.004675 | 0.004675 | 7188.049805 | 3952.734619 | 3952.734619
291.374672 | 1.097265 | 169320 | 47.03333 | 0.000416 | 0.006361 | 0.000209 | 0.000209 | 7416.444336 | 243.816147 | 243.816147 | 19.997894 | 21.434509 | 0.75258 | 15.425 | 3e-06 | 169320 | 0.000424 | 0.006483 | 0.000213 | 0.000213 | 7409.509277 | 243.58815 | 243.58815 | 169320 | 47.03333 | 0.000571 | 0.008756 | 0.000401 | 0.000401 | 7406.105469 | 338.933197 | 338.933197 | 19.997894 | 21.437469 | 1.44195 | 15.425 | 3e-06 | 169320 | 0.000575 | 0.008821 | 0.000404 | 0.000404 | 7400.835937 | 338.692047 | 338.692047 | 169320 | 47.03333 | 0.000558 | 0.008481 | 0.004664 | 0.004664 | 7191.107422 | 3954.416016 | 3954.416016 | 19.997894 | 21.42926 | 16.78713 | 15.477 | 1e-05 | 169320 | 0.000559 | 0.008494 | 0.004671 | 0.004671 | 7188.55957 | 3953.014893 | 3953.014893
291.392952 | 1.09635 | 169380 | 47.05 | 0.000416 | 0.006357 | 0.000209 | 0.000209 | 7416.825684 | 243.82869 | 243.82869 | 20.001465 | 21.434509 | 0.75165 | 15.425 | 3e-06 | 169380 | 0.000423 | 0.006474 | 0.000213 | 0.000213 | 7409.897949 | 243.600937 | 243.600937 | 169380 | 47.05 | 0.000571 | 0.008752 | 0.000401 | 0.000401 | 7406.630371 | 338.957214 | 338.957214 | 20.003235 | 21.437469 | 1.44105 | 15.425 | 3e-06 | 169380 | 0.000575 | 0.008816 | 0.000403 | 0.000403 | 7401.364746 | 338.716248 | 338.716248 | 169380 | 47.05 | 0.000558 | 0.008481 | 0.004664 | 0.004664 | 7191.616211 | 3954.695801 | 3954.695801 | 19.999664 | 21.429108 | 16.7871 | 15.477 | 1e-05 | 169380 | 0.000559 | 0.008497 | 0.004672 | 0.004672 | 7189.069336 | 3953.295166 | 3953.295166
291.411217 | 1.09497 | 169440 | 47.06667 | 0.000415 | 0.006345 | 0.000209 | 0.000209 | 7417.206543 | 243.841202 | 243.841202 | 20.001465 | 21.434509 | 0.75072 | 15.425 | 3e-06 | 169440 | 0.000424 | 0.006481 | 0.000213 | 0.000213 | 7410.286621 | 243.613708 | 243.613708 | 169440 | 47.06667 | 0.00057 | 0.008742 | 0.0004 | 0.0004 | 7407.154785 | 338.981232 | 338.981232 | 19.997894 | 21.437469 | 1.43922 | 15.425 | 3e-06 | 169440 | 0.000574 | 0.008804 | 0.000403 | 0.000403 | 7401.893066 | 338.740417 | 338.740417 | 169440 | 47.06667 | 0.000558 | 0.008478 | 0.004662 | 0.004662 | 7192.125 | 3954.975586 | 3954.975586 | 19.997894 | 21.42926 | 16.77978 | 15.477 | 1e-05 | 169440 | 0.000559 | 0.008497 | 0.004672 | 0.004672 | 7189.579102 | 3953.575439 | 3953.575439
291.429451 | 1.09404 | 169500 | 47.08333 | 0.000415 | 0.006345 | 0.000209 | 0.000209 | 7417.587402 | 243.853714 | 243.853714 | 20.001465 | 21.434509 | 0.75072 | 15.425 | 3e-06 | 169500 | 0.000423 | 0.006467 | 0.000213 | 0.000213 | 7410.674805 | 243.626465 | 243.626465 | 169500 | 47.08333 | 0.00057 | 0.008731 | 0.0004 | 0.0004 | 7407.678711 | 339.005188 | 339.005188 | 19.997894 | 21.437469 | 1.43736 | 15.425 | 3e-06 | 169500 | 0.000574 | 0.008807 | 0.000403 | 0.000403 | 7402.421387 | 338.764587 | 338.764587 | 169500 | 47.08333 | 0.000558 | 0.008474 | 0.00466 | 0.00466 | 7192.633301 | 3955.255127 | 3955.255127 | 20.001465 | 21.42926 | 16.75782 | 15.477 | 1e-05 | 169500 | 0.000559 | 0.008499 | 0.004674 | 0.004674 | 7190.088867 | 3953.855957 | 3953.855957
291.447685 | 1.092915 | 169560 | 47.1 | 0.000415 | 0.006343 | 0.000209 | 0.000209 | 7417.967773 | 243.866226 | 243.866226 | 19.999664 | 21.434509 | 0.74937 | 15.425 | 3e-06 | 169560 | 0.000422 | 0.006451 | 0.000212 | 0.000212 | 7411.062012 | 243.639191 | 243.639191 | 169560 | 47.1 | 0.000568 | 0.008715 | 0.000399 | 0.000399 | 7408.20166 | 339.029144 | 339.029144 | 19.997894 | 21.437469 | 1.43646 | 15.425 | 3e-06 | 169560 | 0.000574 | 0.008802 | 0.000403 | 0.000403 | 7402.949707 | 338.788757 | 338.788757 | 169560 | 47.1 | 0.000556 | 0.008453 | 0.004648 | 0.004648 | 7193.140625 | 3955.53418 | 3955.53418 | 19.997894 | 21.42926 | 16.74315 | 15.477 | 1e-05 | 169560 | 0.000559 | 0.008494 | 0.004671 | 0.004671 | 7190.598633 | 3954.13623 | 3954.13623
291.4658815 | 1.092 | 169620 | 47.11667 | 0.000413 | 0.006322 | 0.000208 | 0.000208 | 7418.347168 | 243.878693 | 243.878693 | 20.001465 | 21.434509 | 0.74844 | 15.425 | 3e-06 | 169620 | 0.000422 | 0.00646 | 0.000212 | 0.000212 | 7411.449219 | 243.651932 | 243.651932 | 169620 | 47.11667 | 0.000569 | 0.008722 | 0.000399 | 0.000399 | 7408.725098 | 339.05307 | 339.05307 | 19.999664 | 21.437347 | 1.43556 | 15.425 | 3e-06 | 169620 | 0.000573 | 0.008784 | 0.000402 | 0.000402 | 7403.476562 | 338.812897 | 338.812897 | 169620 | 47.11667 | 0.000557 | 0.008462 | 0.004653 | 0.004653 | 7193.648437 | 3955.813232 | 3955.813232 | 20.001465 | 21.42926 | 16.72851 | 15.477 | 1e-05 | 169620 | 0.000558 | 0.008481 | 0.004664 | 0.004664 | 7191.107422 | 3954.416016 | 3954.416016
291.484085 | 1.091535 | 169680 | 47.13333 | 0.000413 | 0.006322 | 0.000208 | 0.000208 | 7418.726562 | 243.891174 | 243.891174 | 19.999664 | 21.434509 | 0.74844 | 15.425 | 3e-06 | 169680 | 0.000421 | 0.006442 | 0.000212 | 0.000212 | 7411.835937 | 243.664642 | 243.664642 | 169680 | 47.13333 | 0.000568 | 0.008715 | 0.000399 | 0.000399 | 7409.248047 | 339.076996 | 339.076996 | 19.999664 | 21.437469 | 1.43463 | 15.425 | 3e-06 | 169680 | 0.000572 | 0.008765 | 0.000401 | 0.000401 | 7404.00293 | 338.836975 | 338.836975 | 169680 | 47.13333 | 0.000556 | 0.008444 | 0.004643 | 0.004643 | 7194.155273 | 3956.091797 | 3956.091797 | 20.001465 | 21.42926 | 16.70655 | 15.477 | 1e-05 | 169680 | 0.000558 | 0.008481 | 0.004664 | 0.004664 | 7191.616211 | 3954.695801 | 3954.695801
291.502266 | 1.09062 | 169740 | 47.15 | 0.000413 | 0.00632 | 0.000208 | 0.000208 | 7419.105469 | 243.903641 | 243.903641 | 19.999664 | 21.434509 | 0.74754 | 15.425 | 3e-06 | 169740 | 0.000421 | 0.006435 | 0.000212 | 0.000212 | 7412.222168 | 243.677338 | 243.677338 | 169740 | 47.15 | 0.000568 | 0.008703 | 0.000398 | 0.000398 | 7409.77002 | 339.100891 | 339.100891 | 19.997894 | 21.437469 | 1.4337 | 15.425 | 3e-06 | 169740 | 0.000572 | 0.008772 | 0.000401 | 0.000401 | 7404.528809 | 338.861053 | 338.861053 | 169740 | 47.15 | 0.000555 | 0.008435 | 0.004638 | 0.004638 | 7194.661133 | 3956.370117 | 3956.370117 | 19.997894 | 21.42926 | 16.6992 | 15.477 | 1e-05 | 169740 | 0.000558 | 0.008478 | 0.004662 | 0.004662 | 7192.125 | 3954.975586 | 3954.975586
291.520439 | 1.089705 | 169800 | 47.16667 | 0.000413 | 0.006315 | 0.000208 | 0.000208 | 7419.484375 | 243.916092 | 243.916092 | 19.997894 | 21.434509 | 0.74661 | 15.425 | 3e-06 | 169800 | 0.000421 | 0.006437 | 0.000212 | 0.000212 | 7412.608398 | 243.690033 | 243.690033 | 169800 | 47.16667 | 0.000567 | 0.008696 | 0.000398 | 0.000398 | 7410.291992 | 339.124786 | 339.124786 | 19.999664 | 21.437347 | 1.4328 | 15.425 | 3e-06 | 169800 | 0.000571 | 0.008761 | 0.000401 | 0.000401 | 7405.054687 | 338.885101 | 338.885101 | 169800 | 47.16667 | 0.000555 | 0.008437 | 0.004639 | 0.004639 | 7195.16748 | 3956.648437 | 3956.648437 | 19.999664 | 21.429108 | 16.69191 | 15.477 | 1e-05 | 169800 | 0.000558 | 0.008474 | 0.00466 | 0.00466 | 7192.633301 | 3955.255127 | 3955.255127
291.5385895 | 1.088325 | 169860 | 47.18333 | 0.000412 | 0.006304 | 0.000207 | 0.000207 | 7419.862793 | 243.928528 | 243.928528 | 20.001465 | 21.434357 | 0.74568 | 15.425 | 3e-06 | 169860 | 0.000421 | 0.006432 | 0.000211 | 0.000211 | 7412.994141 | 243.702713 | 243.702713 | 169860 | 47.18333 | 0.000567 | 0.008692 | 0.000398 | 0.000398 | 7410.813477 | 339.148651 | 339.148651 | 20.005035 | 21.437469 | 1.43097 | 15.425 | 3e-06 | 169860 | 0.000571 | 0.008756 | 0.000401 | 0.000401 | 7405.580078 | 338.909149 | 338.909149 | 169860 | 47.18333 | 0.000554 | 0.008425 | 0.004633 | 0.004633 | 7195.672852 | 3956.926514 | 3956.926514 | 19.999664 | 21.429108 | 16.67727 | 15.477 | 1e-05 | 169860 | 0.000556 | 0.008453 | 0.004648 | 0.004648 | 7193.140625 | 3955.53418 | 3955.53418
291.5567165 | 1.087425 | 169920 | 47.2 | 0.000412 | 0.006299 | 0.000207 | 0.000207 | 7420.240723 | 243.940948 | 243.940948 | 19.999664 | 21.434509 | 0.74478 | 15.425 | 3e-06 | 169920 | 0.00042 | 0.006419 | 0.000211 | 0.000211 | 7413.379395 | 243.715378 | 243.715378 | 169920 | 47.2 | 0.000567 | 0.008685 | 0.000397 | 0.000397 | 7411.334473 | 339.172485 | 339.172485 | 19.997894 | 21.437347 | 1.43007 | 15.425 | 3e-06 | 169920 | 0.000571 | 0.008756 | 0.000401 | 0.000401 | 7406.105469 | 338.933197 | 338.933197 | 169920 | 47.2 | 0.000554 | 0.008423 | 0.004632 | 0.004632 | 7196.178223 | 3957.204346 | 3957.204346 | 19.997894 | 21.429108 | 16.67724 | 15.477 | 1e-05 | 169920 | 0.000557 | 0.008462 | 0.004653 | 0.004653 | 7193.648437 | 3955.813232 | 3955.813232
291.574837 | 1.086735 | 169980 | 47.21667 | 0.000411 | 0.00629 | 0.000207 | 0.000207 | 7420.618164 | 243.953354 | 243.953354 | 19.997894 | 21.434509 | 0.74433 | 15.425 | 3e-06 | 169980 | 0.000419 | 0.006414 | 0.000211 | 0.000211 | 7413.76416 | 243.728027 | 243.728027 | 169980 | 47.21667 | 0.000566 | 0.00868 | 0.000397 | 0.000397 | 7411.85498 | 339.19632 | 339.19632 | 19.997894 | 21.437347 | 1.42914 | 15.425 | 3e-06 | 169980 | 0.000571 | 0.008752 | 0.000401 | 0.000401 | 7406.630371 | 338.957214 | 338.957214 | 169980 | 47.21667 | 0.000554 | 0.008425 | 0.004633 | 0.004633 | 7196.684082 | 3957.482422 | 3957.482422 | 20.001465 | 21.429108 | 16.68456 | 15.477 | 1e-05 | 169980 | 0.000556 | 0.008444 | 0.004643 | 0.004643 | 7194.155273 | 3956.091797 | 3956.091797
291.592941 | 1.085565 | 170040 | 47.23333 | 0.000411 | 0.006285 | 0.000207 | 0.000207 | 7420.995117 | 243.965759 | 243.965759 | 20.003235 | 21.434357 | 0.74385 | 15.425 | 3e-06 | 170040 | 0.000419 | 0.006405 | 0.000211 | 0.000211 | 7414.148437 | 243.740662 | 243.740662 | 170040 | 47.23333 | 0.000565 | 0.008664 | 0.000397 | 0.000397 | 7412.375 | 339.220123 | 339.220123 | 20.003235 | 21.437347 | 1.42728 | 15.425 | 3e-06 | 170040 | 0.00057 | 0.008742 | 0.0004 | 0.0004 | 7407.154785 | 338.981232 | 338.981232 | 170040 | 47.23333 | 0.000555 | 0.008428 | 0.004634 | 0.004634 | 7197.189453 | 3957.760498 | 3957.760498 | 19.997894 | 21.429108 | 16.66992 | 15.477 | 1e-05 | 170040 | 0.000555 | 0.008435 | 0.004638 | 0.004638 | 7194.661133 | 3956.370117 | 3956.370117
291.6110225 | 1.084455 | 170100 | 47.25 | 0.000411 | 0.006285 | 0.000207 | 0.000207 | 7421.372559 | 243.978149 | 243.978149 | 19.999664 | 21.434357 | 0.74343 | 15.425 | 3e-06 | 170100 | 0.000418 | 0.006389 | 0.00021 | 0.00021 | 7414.531738 | 243.753265 | 243.753265 | 170100 | 47.25 | 0.000565 | 0.008655 | 0.000396 | 0.000396 | 7412.894531 | 339.243896 | 339.243896 | 19.997894 | 21.437347 | 1.42548 | 15.425 | 3e-06 | 170100 | 0.00057 | 0.008731 | 0.0004 | 0.0004 | 7407.678711 | 339.005188 | 339.005188 | 170100 | 47.25 | 0.000554 | 0.008416 | 0.004628 | 0.004628 | 7197.694336 | 3958.038086 | 3958.038086 | 19.997894 | 21.429108 | 16.65528 | 15.477 | 1e-05 | 170100 | 0.000555 | 0.008437 | 0.004639 | 0.004639 | 7195.16748 | 3956.648437 | 3956.648437
291.6290895 | 1.083765 | 170160 | 47.26667 | 0.000411 | 0.006283 | 0.000207 | 0.000207 | 7421.749512 | 243.99054 | 243.99054 | 19.997894 | 21.434357 | 0.74295 | 15.425 | 3e-06 | 170160 | 0.000418 | 0.006391 | 0.00021 | 0.00021 | 7414.915039 | 243.765869 | 243.765869 | 170160 | 47.26667 | 0.000564 | 0.008653 | 0.000396 | 0.000396 | 7413.413574 | 339.267639 | 339.267639 | 20.001465 | 21.437347 | 1.42458 | 15.425 | 3e-06 | 170160 | 0.000568 | 0.008715 | 0.000399 | 0.000399 | 7408.20166 | 339.029144 | 339.029144 | 170160 | 47.26667 | 0.000554 | 0.008414 | 0.004627 | 0.004627 | 7198.199219 | 3958.315674 | 3958.315674 | 20.003235 | 21.429108 | 16.6626 | 15.477 | 1e-05 | 170160 | 0.000554 | 0.008425 | 0.004633 | 0.004633 | 7195.672852 | 3956.926514 | 3956.926514
291.647148 | 1.083075 | 170220 | 47.28333 | 0.00041 | 0.006272 | 0.000206 | 0.000206 | 7422.125488 | 244.002914 | 244.002914 | 19.997894 | 21.434357 | 0.74157 | 15.425 | 3e-06 | 170220 | 0.000417 | 0.006375 | 0.00021 | 0.00021 | 7415.297852 | 243.778442 | 243.778442 | 170220 | 47.28333 | 0.000564 | 0.008648 | 0.000396 | 0.000396 | 7413.932617 | 339.291382 | 339.291382 | 19.999664 | 21.437347 | 1.42458 | 15.425 | 3e-06 | 170220 | 0.000569 | 0.008722 | 0.000399 | 0.000399 | 7408.725098 | 339.05307 | 339.05307 | 170220 | 47.28333 | 0.000554 | 0.008411 | 0.004625 | 0.004625 | 7198.704102 | 3958.593506 | 3958.593506 | 19.999664 | 21.429108 | 16.66992 | 15.477 | 1e-05 | 170220 | 0.000554 | 0.008423 | 0.004632 | 0.004632 | 7196.178223 | 3957.204346 | 3957.204346
291.665192 | 1.081935 | 170280 | 47.3 | 0.000409 | 0.00626 | 0.000206 | 0.000206 | 7422.500977 | 244.015259 | 244.015259 | 19.999664 | 21.434357 | 0.74022 | 15.425 | 3e-06 | 170280 | 0.000417 | 0.006382 | 0.00021 | 0.00021 | 7415.680664 | 243.791031 | 243.791031 | 170280 | 47.3 | 0.000564 | 0.008644 | 0.000396 | 0.000396 | 7414.451172 | 339.315125 | 339.315125 | 19.997894 | 21.437347 | 1.42365 | 15.425 | 3e-06 | 170280 | 0.000568 | 0.008715 | 0.000399 | 0.000399 | 7409.248047 | 339.076996 | 339.076996 | 170280 | 47.3 | 0.000555 | 0.00843 | 0.004636 | 0.004636 | 7199.209473 | 3958.871338 | 3958.871338 | 19.999664 | 21.429108 | 16.66992 | 15.477 | 1e-05 | 170280 | 0.000554 | 0.008425 | 0.004633 | 0.004633 | 7196.684082 | 3957.482422 | 3957.482422
291.6832125 | 1.081455 | 170340 | 47.31667 | 0.000409 | 0.006249 | 0.000205 | 0.000205 | 7422.876465 | 244.027588 | 244.027588 | 19.997894 | 21.434357 | 0.74019 | 15.425 | 3e-06 | 170340 | 0.000416 | 0.00637 | 0.000209 | 0.000209 | 7416.0625 | 243.803604 | 243.803604 | 170340 | 47.31667 | 0.000564 | 0.008639 | 0.000395 | 0.000395 | 7414.969238 | 339.338837 | 339.338837 | 19.997894 | 21.437347 | 1.42272 | 15.425 | 3e-06 | 170340 | 0.000568 | 0.008703 | 0.000398 | 0.000398 | 7409.77002 | 339.100891 | 339.100891 | 170340 | 47.31667 | 0.000554 | 0.008418 | 0.004629 | 0.004629 | 7199.714844 | 3959.14917 | 3959.14917 | 20.001465 | 21.429108 | 16.68456 | 15.477 | 1e-05 | 170340 | 0.000555 | 0.008428 | 0.004634 | 0.004634 | 7197.189453 | 3957.760498 | 3957.760498
291.7012405 | 1.08123 | 170400 | 47.33333 | 0.000409 | 0.006258 | 0.000206 | 0.000206 | 7423.251465 | 244.039932 | 244.039932 | 19.999664 | 21.434357 | 0.74067 | 15.425 | 3e-06 | 170400 | 0.000416 | 0.006361 | 0.000209 | 0.000209 | 7416.444336 | 243.816147 | 243.816147 | 170400 | 47.33333 | 0.000563 | 0.008625 | 0.000395 | 0.000395 | 7415.486816 | 339.362549 | 339.362549 | 19.999664 | 21.437347 | 1.42179 | 15.425 | 3e-06 | 170400 | 0.000567 | 0.008696 | 0.000398 | 0.000398 | 7410.291992 | 339.124786 | 339.124786 | 170400 | 47.33333 | 0.000555 | 0.008435 | 0.004638 | 0.004638 | 7200.220703 | 3959.42749 | 3959.42749 | 19.997894 | 21.429108 | 16.69188 | 15.477 | 1e-05 | 170400 | 0.000554 | 0.008416 | 0.004628 | 0.004628 | 7197.694336 | 3958.038086 | 3958.038086
291.7192535 | 1.080315 | 170460 | 47.35 | 0.000409 | 0.006258 | 0.000206 | 0.000206 | 7423.626953 | 244.052277 | 244.052277 | 19.997894 | 21.434357 | 0.73974 | 15.425 | 3e-06 | 170460 | 0.000416 | 0.006357 | 0.000209 | 0.000209 | 7416.825684 | 243.82869 | 243.82869 | 170460 | 47.35 | 0.000563 | 0.00863 | 0.000395 | 0.000395 | 7416.004883 | 339.38623 | 339.38623 | 20.003235 | 21.437347 | 1.42089 | 15.425 | 3e-06 | 170460 | 0.000567 | 0.008692 | 0.000398 | 0.000398 | 7410.813477 | 339.148651 | 339.148651 | 170460 | 47.35 | 0.000555 | 0.008428 | 0.004634 | 0.004634 | 7200.726562 | 3959.705566 | 3959.705566 | 19.999664 | 21.429108 | 16.68459 | 15.477 | 1e-05 | 170460 | 0.000554 | 0.008414 | 0.004627 | 0.004627 | 7198.199219 | 3958.315674 | 3958.315674
291.737251 | 1.079175 | 170520 | 47.36667 | 0.000408 | 0.006242 | 0.000205 | 0.000205 | 7424.001465 | 244.06459 | 244.06459 | 19.999664 | 21.434357 | 0.73836 | 15.425 | 3e-06 | 170520 | 0.000415 | 0.006345 | 0.000209 | 0.000209 | 7417.206543 | 243.841202 | 243.841202 | 170520 | 47.36667 | 0.000563 | 0.008625 | 0.000395 | 0.000395 | 7416.522461 | 339.409912 | 339.409912 | 19.999664 | 21.437347 | 1.41999 | 15.425 | 3e-06 | 170520 | 0.000567 | 0.008685 | 0.000397 | 0.000397 | 7411.334473 | 339.172485 | 339.172485 | 170520 | 47.36667 | 0.000555 | 0.008428 | 0.004634 | 0.004634 | 7201.232422 | 3959.983643 | 3959.983643 | 19.997894 | 21.429108 | 16.67727 | 15.477 | 1e-05 | 170520 | 0.000554 | 0.008411 | 0.004625 | 0.004625 | 7198.704102 | 3958.593506 | 3958.593506
291.755226 | 1.07826 | 170580 | 47.38333 | 0.000408 | 0.006242 | 0.000205 | 0.000205 | 7424.375977 | 244.076889 | 244.076889 | 20.001465 | 21.434357 | 0.73746 | 15.425 | 3e-06 | 170580 | 0.000415 | 0.006345 | 0.000209 | 0.000209 | 7417.587402 | 243.853714 | 243.853714 | 170580 | 47.38333 | 0.000562 | 0.008618 | 0.000394 | 0.000394 | 7417.039551 | 339.433563 | 339.433563 | 20.001465 | 21.437347 | 1.41906 | 15.425 | 3e-06 | 170580 | 0.000566 | 0.00868 | 0.000397 | 0.000397 | 7411.85498 | 339.19632 | 339.19632 | 170580 | 47.38333 | 0.000554 | 0.008421 | 0.004631 | 0.004631 | 7201.737793 | 3960.261475 | 3960.261475 | 20.001465 | 21.429108 | 16.68456 | 15.477 | 1e-05 | 170580 | 0.000555 | 0.00843 | 0.004636 | 0.004636 | 7199.209473 | 3958.871338 | 3958.871338
291.773193 | 1.078035 | 170640 | 47.4 | 0.000407 | 0.006226 | 0.000205 | 0.000205 | 7424.749512 | 244.089172 | 244.089172 | 19.999664 | 21.434357 | 0.73701 | 15.425 | 3e-06 | 170640 | 0.000415 | 0.006343 | 0.000209 | 0.000209 | 7417.967773 | 243.866226 | 243.866226 | 170640 | 47.4 | 0.000562 | 0.008609 | 0.000394 | 0.000394 | 7417.556152 | 339.457214 | 339.457214 | 20.001465 | 21.437347 | 1.41906 | 15.425 | 3e-06 | 170640 | 0.000565 | 0.008664 | 0.000397 | 0.000397 | 7412.375 | 339.220123 | 339.220123 | 170640 | 47.4 | 0.000555 | 0.008435 | 0.004638 | 0.004638 | 7202.243652 | 3960.539795 | 3960.539795 | 19.997894 | 21.42926 | 16.6992 | 15.477 | 1e-05 | 170640 | 0.000554 | 0.008418 | 0.004629 | 0.004629 | 7199.714844 | 3959.14917 | 3959.14917
291.7911605 | 1.07691 | 170700 | 47.41667 | 0.000407 | 0.006226 | 0.000205 | 0.000205 | 7425.123047 | 244.101456 | 244.101456 | 19.999664 | 21.434204 | 0.73656 | 15.425 | 3e-06 | 170700 | 0.000413 | 0.006322 | 0.000208 | 0.000208 | 7418.347168 | 243.878693 | 243.878693 | 170700 | 47.41667 | 0.000562 | 0.008614 | 0.000394 | 0.000394 | 7418.072754 | 339.480865 | 339.480865 | 19.999664 | 21.437195 | 1.41726 | 15.425 | 3e-06 | 170700 | 0.000565 | 0.008655 | 0.000396 | 0.000396 | 7412.894531 | 339.243896 | 339.243896 | 170700 | 47.41667 | 0.000555 | 0.008435 | 0.004638 | 0.004638 | 7202.749512 | 3960.818115 | 3960.818115 | 19.997894 | 21.429108 | 16.69923 | 15.477 | 1e-05 | 170700 | 0.000555 | 0.008435 | 0.004638 | 0.004638 | 7200.220703 | 3959.42749 | 3959.42749
291.80909 | 1.07598 | 170760 | 47.43333 | 0.000407 | 0.006221 | 0.000205 | 0.000205 | 7425.496582 | 244.113724 | 244.113724 | 19.999664 | 21.434204 | 0.73563 | 15.425 | 3e-06 | 170760 | 0.000413 | 0.006322 | 0.000208 | 0.000208 | 7418.726562 | 243.891174 | 243.891174 | 170760 | 47.43333 | 0.000561 | 0.008595 | 0.000393 | 0.000393 | 7418.588379 | 339.504456 | 339.504456 | 19.999664 | 21.437195 | 1.41633 | 15.425 | 3e-06 | 170760 | 0.000564 | 0.008653 | 0.000396 | 0.000396 | 7413.413574 | 339.267639 | 339.267639 | 170760 | 47.43333 | 0.000555 | 0.008435 | 0.004638 | 0.004638 | 7203.255859 | 3961.096436 | 3961.096436 | 20.001465 | 21.429108 | 16.69923 | 15.477 | 1e-05 | 170760 | 0.000555 | 0.008428 | 0.004634 | 0.004634 | 7200.726562 | 3959.705566 | 3959.705566
291.8270265 | 1.075275 | 170820 | 47.45 | 0.000406 | 0.006212 | 0.000204 | 0.000204 | 7425.869141 | 244.125977 | 244.125977 | 19.999664 | 21.434357 | 0.73515 | 15.425 | 3e-06 | 170820 | 0.000413 | 0.00632 | 0.000208 | 0.000208 | 7419.105469 | 243.903641 | 243.903641 | 170820 | 47.45 | 0.000561 | 0.008593 | 0.000393 | 0.000393 | 7419.104004 | 339.528076 | 339.528076 | 19.997894 | 21.437347 | 1.4154 | 15.425 | 3e-06 | 170820 | 0.000564 | 0.008648 | 0.000396 | 0.000396 | 7413.932617 | 339.291382 | 339.291382 | 170820 | 47.45 | 0.000555 | 0.008437 | 0.004639 | 0.004639 | 7203.761719 | 3961.374756 | 3961.374756 | 20.003235 | 21.429108 | 16.69188 | 15.477 | 1e-05 | 170820 | 0.000555 | 0.008428 | 0.004634 | 0.004634 | 7201.232422 | 3959.983643 | 3959.983643
291.8449325 | 1.074135 | 170880 | 47.46667 | 0.000406 | 0.006207 | 0.000204 | 0.000204 | 7426.241699 | 244.138229 | 244.138229 | 19.997894 | 21.434204 | 0.7347 | 15.425 | 3e-06 | 170880 | 0.000413 | 0.006315 | 0.000208 | 0.000208 | 7419.484375 | 243.916092 | 243.916092 | 170880 | 47.46667 | 0.000561 | 0.008593 | 0.000393 | 0.000393 | 7419.619629 | 339.551636 | 339.551636 | 19.999664 | 21.437347 | 1.41357 | 15.425 | 3e-06 | 170880 | 0.000564 | 0.008644 | 0.000396 | 0.000396 | 7414.451172 | 339.315125 | 339.315125 | 170880 | 47.46667 | 0.000555 | 0.00843 | 0.004636 | 0.004636 | 7204.267578 | 3961.652832 | 3961.652832 | 19.997894 | 21.429108 | 16.68456 | 15.477 | 1e-05 | 170880 | 0.000554 | 0.008421 | 0.004631 | 0.004631 | 7201.737793 | 3960.261475 | 3960.261475
291.862831 | 1.07322 | 170940 | 47.48333 | 0.000406 | 0.006205 | 0.000204 | 0.000204 | 7426.61377 | 244.150467 | 244.150467 | 19.999664 | 21.434357 | 0.7338 | 15.425 | 3e-06 | 170940 | 0.000412 | 0.006304 | 0.000207 | 0.000207 | 7419.862793 | 243.928528 | 243.928528 | 170940 | 47.48333 | 0.000559 | 0.008572 | 0.000392 | 0.000392 | 7420.133789 | 339.575195 | 339.575195 | 19.997894 | 21.437195 | 1.41264 | 15.425 | 3e-06 | 170940 | 0.000564 | 0.008639 | 0.000395 | 0.000395 | 7414.969238 | 339.338837 | 339.338837 | 170940 | 47.48333 | 0.000555 | 0.008432 | 0.004637 | 0.004637 | 7204.773437 | 3961.930908 | 3961.930908 | 19.997894 | 21.429108 | 16.67724 | 15.477 | 1e-05 | 170940 | 0.000555 | 0.008435 | 0.004638 | 0.004638 | 7202.243652 | 3960.539795 | 3960.539795
291.8807065 | 1.07208 | 171000 | 47.5 | 0.000405 | 0.0062 | 0.000204 | 0.000204 | 7426.98584 | 244.162689 | 244.162689 | 19.997894 | 21.434204 | 0.73332 | 15.425 | 3e-06 | 171000 | 0.000412 | 0.006299 | 0.000207 | 0.000207 | 7420.240723 | 243.940948 | 243.940948 | 171000 | 47.5 | 0.000559 | 0.008565 | 0.000392 | 0.000392 | 7420.647949 | 339.598724 | 339.598724 | 19.999664 | 21.437195 | 1.41084 | 15.425 | 3e-06 | 171000 | 0.000563 | 0.008625 | 0.000395 | 0.000395 | 7415.486816 | 339.362549 | 339.362549 | 171000 | 47.5 | 0.000554 | 0.008421 | 0.004631 | 0.004631 | 7205.278809 | 3962.20874 | 3962.20874 | 19.999664 | 21.429108 | 16.6626 | 15.477 | 1e-05 | 171000 | 0.000555 | 0.008435 | 0.004638 | 0.004638 | 7202.749512 | 3960.818115 | 3960.818115
291.898567 | 1.070955 | 171060 | 47.51667 | 0.000405 | 0.006196 | 0.000204 | 0.000204 | 7427.357422 | 244.174911 | 244.174911 | 20.001465 | 21.434204 | 0.7329 | 15.425 | 3e-06 | 171060 | 0.000411 | 0.00629 | 0.000207 | 0.000207 | 7420.618164 | 243.953354 | 243.953354 | 171060 | 47.51667 | 0.000558 | 0.008559 | 0.000392 | 0.000392 | 7421.161133 | 339.622223 | 339.622223 | 19.997894 | 21.437195 | 1.40901 | 15.425 | 3e-06 | 171060 | 0.000563 | 0.00863 | 0.000395 | 0.000395 | 7416.004883 | 339.38623 | 339.38623 | 171060 | 47.51667 | 0.000553 | 0.008409 | 0.004624 | 0.004624 | 7205.783203 | 3962.486328 | 3962.486328 | 19.997894 | 21.429108 | 16.63332 | 15.477 | 1e-05 | 171060 | 0.000555 | 0.008435 | 0.004638 | 0.004638 | 7203.255859 | 3961.096436 | 3961.096436
291.916405 | 1.0698 | 171120 | 47.53333 | 0.000404 | 0.006184 | 0.000203 | 0.000203 | 7427.728516 | 244.187119 | 244.187119 | 19.997894 | 21.434204 | 0.73152 | 15.425 | 3e-06 | 171120 | 0.000411 | 0.006285 | 0.000207 | 0.000207 | 7420.995117 | 243.965759 | 243.965759 | 171120 | 47.53333 | 0.000558 | 0.008549 | 0.000391 | 0.000391 | 7421.674316 | 339.645691 | 339.645691 | 19.999664 | 21.437195 | 1.40808 | 15.425 | 3e-06 | 171120 | 0.000563 | 0.008625 | 0.000395 | 0.000395 | 7416.522461 | 339.409912 | 339.409912 | 171120 | 47.53333 | 0.000553 | 0.008398 | 0.004618 | 0.004618 | 7206.287109 | 3962.763184 | 3962.763184 | 20.003235 | 21.429108 | 16.59669 | 15.477 | 1e-05 | 171120 | 0.000555 | 0.008437 | 0.004639 | 0.004639 | 7203.761719 | 3961.374756 | 3961.374756
291.934227 | 1.06887 | 171180 | 47.55 | 0.000404 | 0.006175 | 0.000203 | 0.000203 | 7428.099121 | 244.199295 | 244.199295 | 19.997894 | 21.434204 | 0.73059 | 15.425 | 3e-06 | 171180 | 0.000411 | 0.006285 | 0.000207 | 0.000207 | 7421.372559 | 243.978149 | 243.978149 | 171180 | 47.55 | 0.000557 | 0.008545 | 0.000391 | 0.000391 | 7422.187012 | 339.669159 | 339.669159 | 19.999664 | 21.437195 | 1.40715 | 15.425 | 3e-06 | 171180 | 0.000562 | 0.008618 | 0.000394 | 0.000394 | 7417.039551 | 339.433563 | 339.433563 | 171180 | 47.55 | 0.000551 | 0.008372 | 0.004604 | 0.004604 | 7206.789551 | 3963.039551 | 3963.039551 | 20.005035 | 21.429108 | 16.58202 | 15.477 | 1e-05 | 171180 | 0.000555 | 0.00843 | 0.004636 | 0.004636 | 7204.267578 | 3961.652832 | 3961.652832
291.952034 | 1.068195 | 171240 | 47.56667 | 0.000404 | 0.006175 | 0.000203 | 0.000203 | 7428.469727 | 244.211472 | 244.211472 | 20.001465 | 21.434204 | 0.73014 | 15.425 | 3e-06 | 171240 | 0.000411 | 0.006283 | 0.000207 | 0.000207 | 7421.749512 | 243.99054 | 243.99054 | 171240 | 47.56667 | 0.000557 | 0.008538 | 0.000391 | 0.000391 | 7422.699219 | 339.692596 | 339.692596 | 19.999664 | 21.437195 | 1.40625 | 15.425 | 3e-06 | 171240 | 0.000562 | 0.008609 | 0.000394 | 0.000394 | 7417.556152 | 339.457214 | 339.457214 | 171240 | 47.56667 | 0.000551 | 0.008377 | 0.004606 | 0.004606 | 7207.291992 | 3963.315918 | 3963.315918 | 19.997894 | 21.429108 | 16.56006 | 15.477 | 1e-05 | 171240 | 0.000555 | 0.008432 | 0.004637 | 0.004637 | 7204.773437 | 3961.930908 | 3961.930908
291.9698335 | 1.067955 | 171300 | 47.58333 | 0.000403 | 0.006166 | 0.000203 | 0.000203 | 7428.839355 | 244.223633 | 244.223633 | 19.997894 | 21.434204 | 0.72966 | 15.425 | 3e-06 | 171300 | 0.00041 | 0.006272 | 0.000206 | 0.000206 | 7422.125488 | 244.002914 | 244.002914 | 171300 | 47.58333 | 0.000557 | 0.008536 | 0.000391 | 0.000391 | 7423.211426 | 339.716034 | 339.716034 | 19.999664 | 21.437195 | 1.40625 | 15.425 | 3e-06 | 171300 | 0.000562 | 0.008614 | 0.000394 | 0.000394 | 7418.072754 | 339.480865 | 339.480865 | 171300 | 47.58333 | 0.00055 | 0.008354 | 0.004594 | 0.004594 | 7207.793457 | 3963.591553 | 3963.591553 | 20.001465 | 21.429108 | 16.53075 | 15.477 | 1e-05 | 171300 | 0.000554 | 0.008421 | 0.004631 | 0.004631 | 7205.278809 | 3962.20874 | 3962.20874
291.9876325 | 1.066815 | 171360 | 47.6 | 0.000403 | 0.006163 | 0.000203 | 0.000203 | 7429.209473 | 244.235794 | 244.235794 | 20.001465 | 21.434204 | 0.72921 | 15.425 | 3e-06 | 171360 | 0.000409 | 0.00626 | 0.000206 | 0.000206 | 7422.500977 | 244.015259 | 244.015259 | 171360 | 47.6 | 0.000557 | 0.008536 | 0.000391 | 0.000391 | 7423.723633 | 339.739471 | 339.739471 | 20.003235 | 21.437195 | 1.40442 | 15.425 | 3e-06 | 171360 | 0.000561 | 0.008595 | 0.000393 | 0.000393 | 7418.588379 | 339.504456 | 339.504456 | 171360 | 47.6 | 0.000549 | 0.008347 | 0.00459 | 0.00459 | 7208.293945 | 3963.866943 | 3963.866943 | 19.999664 | 21.429108 | 16.50879 | 15.477 | 1e-05 | 171360 | 0.000553 | 0.008409 | 0.004624 | 0.004624 | 7205.783203 | 3962.486328 | 3962.486328
292.005394 | 1.065675 | 171420 | 47.61667 | 0.000403 | 0.006159 | 0.000202 | 0.000202 | 7429.579102 | 244.24794 | 244.24794 | 20.001465 | 21.434082 | 0.72876 | 15.425 | 3e-06 | 171420 | 0.000409 | 0.006249 | 0.000205 | 0.000205 | 7422.876465 | 244.027588 | 244.027588 | 171420 | 47.61667 | 0.000556 | 0.008517 | 0.00039 | 0.00039 | 7424.234375 | 339.762848 | 339.762848 | 19.999664 | 21.437195 | 1.40259 | 15.425 | 3e-06 | 171420 | 0.000561 | 0.008593 | 0.000393 | 0.000393 | 7419.104004 | 339.528076 | 339.528076 | 171420 | 47.61667 | 0.000549 | 0.008333 | 0.004582 | 0.004582 | 7208.793945 | 3964.141846 | 3964.141846 | 19.999664 | 21.429108 | 16.48683 | 15.477 | 1e-05 | 171420 | 0.000553 | 0.008398 | 0.004618 | 0.004618 | 7206.287109 | 3962.763184 | 3962.763184
292.023155 | 1.065225 | 171480 | 47.63333 | 0.000403 | 0.006157 | 0.000202 | 0.000202 | 7429.948242 | 244.260086 | 244.260086 | 19.999664 | 21.434082 | 0.72786 | 15.425 | 3e-06 | 171480 | 0.000409 | 0.006258 | 0.000206 | 0.000206 | 7423.251465 | 244.039932 | 244.039932 | 171480 | 47.63333 | 0.000556 | 0.008515 | 0.00039 | 0.00039 | 7424.745605 | 339.786224 | 339.786224 | 19.999664 | 21.437195 | 1.40259 | 15.425 | 3e-06 | 171480 | 0.000561 | 0.008593 | 0.000393 | 0.000393 | 7419.619629 | 339.551636 | 339.551636 | 171480 | 47.63333 | 0.000548 | 0.008324 | 0.004577 | 0.004577 | 7209.293457 | 3964.416504 | 3964.416504 | 19.999664 | 21.428955 | 16.47216 | 15.477 | 1e-05 | 171480 | 0.000551 | 0.008372 | 0.004604 | 0.004604 | 7206.789551 | 3963.039551 | 3963.039551
292.0409015 | 1.06431 | 171540 | 47.65 | 0.000402 | 0.006145 | 0.000202 | 0.000202 | 7430.316895 | 244.272202 | 244.272202 | 19.997894 | 21.434204 | 0.72693 | 15.425 | 3e-06 | 171540 | 0.000409 | 0.006258 | 0.000206 | 0.000206 | 7423.626953 | 244.052277 | 244.052277 | 171540 | 47.65 | 0.000555 | 0.00851 | 0.000389 | 0.000389 | 7425.255859 | 339.809601 | 339.809601 | 19.999664 | 21.437195 | 1.40169 | 15.425 | 3e-06 | 171540 | 0.000559 | 0.008572 | 0.000392 | 0.000392 | 7420.133789 | 339.575195 | 339.575195 | 171540 | 47.65 | 0.000548 | 0.008319 | 0.004575 | 0.004575 | 7209.79248 | 3964.690918 | 3964.690918 | 19.999664 | 21.429108 | 16.45752 | 15.477 | 1e-05 | 171540 | 0.000551 | 0.008377 | 0.004606 | 0.004606 | 7207.291992 | 3963.315918 | 3963.315918
292.058632 | 1.06383 | 171600 | 47.66667 | 0.000401 | 0.006138 | 0.000202 | 0.000202 | 7430.685547 | 244.284317 | 244.284317 | 20.001465 | 21.434082 | 0.7269 | 15.425 | 3e-06 | 171600 | 0.000408 | 0.006242 | 0.000205 | 0.000205 | 7424.001465 | 244.06459 | 244.06459 | 171600 | 47.66667 | 0.000555 | 0.008506 | 0.000389 | 0.000389 | 7425.766113 | 339.832947 | 339.832947 | 20.003235 | 21.437042 | 1.40076 | 15.425 | 3e-06 | 171600 | 0.000559 | 0.008565 | 0.000392 | 0.000392 | 7420.647949 | 339.598724 | 339.598724 | 171600 | 47.66667 | 0.000547 | 0.008303 | 0.004566 | 0.004566 | 7210.291016 | 3964.965088 | 3964.965088 | 19.999664 | 21.429108 | 16.43556 | 15.477 | 1e-05 | 171600 | 0.00055 | 0.008354 | 0.004594 | 0.004594 | 7207.793457 | 3963.591553 | 3963.591553
292.0763625 | 1.063155 | 171660 | 47.68333 | 0.000402 | 0.006143 | 0.000202 | 0.000202 | 7431.053711 | 244.296432 | 244.296432 | 19.997894 | 21.434082 | 0.72648 | 15.425 | 3e-06 | 171660 | 0.000408 | 0.006242 | 0.000205 | 0.000205 | 7424.375977 | 244.076889 | 244.076889 | 171660 | 47.68333 | 0.000554 | 0.008492 | 0.000389 | 0.000389 | 7426.275879 | 339.856293 | 339.856293 | 19.999664 | 21.437042 | 1.39983 | 15.425 | 3e-06 | 171660 | 0.000558 | 0.008559 | 0.000392 | 0.000392 | 7421.161133 | 339.622223 | 339.622223 | 171660 | 47.68333 | 0.000546 | 0.008298 | 0.004563 | 0.004563 | 7210.789062 | 3965.23877 | 3965.23877 | 20.005035 | 21.428955 | 16.41357 | 15.477 | 1e-05 | 171660 | 0.000549 | 0.008347 | 0.00459 | 0.00459 | 7208.293945 | 3963.866943 | 3963.866943
292.0940705 | 1.062465 | 171720 | 47.7 | 0.000401 | 0.006134 | 0.000202 | 0.000202 | 7431.421875 | 244.308533 | 244.308533 | 19.997894 | 21.434082 | 0.7251 | 15.425 | 3e-06 | 171720 | 0.000407 | 0.006226 | 0.000205 | 0.000205 | 7424.749512 | 244.089172 | 244.089172 | 171720 | 47.7 | 0.000555 | 0.008501 | 0.000389 | 0.000389 | 7426.786133 | 339.879608 | 339.879608 | 20.003235 | 21.437042 | 1.39983 | 15.425 | 3e-06 | 171720 | 0.000558 | 0.008549 | 0.000391 | 0.000391 | 7421.674316 | 339.645691 | 339.645691 | 171720 | 47.7 | 0.000546 | 0.008289 | 0.004558 | 0.004558 | 7211.286133 | 3965.512207 | 3965.512207 | 19.997894 | 21.428955 | 16.40625 | 15.477 | 1e-05 | 171720 | 0.000549 | 0.008333 | 0.004582 | 0.004582 | 7208.793945 | 3964.141846 | 3964.141846
292.111778 | 1.062015 | 171780 | 47.71667 | 0.0004 | 0.006118 | 0.000201 | 0.000201 | 7431.789062 | 244.320602 | 244.320602 | 19.997894 | 21.434082 | 0.72417 | 15.425 | 3e-06 | 171780 | 0.000407 | 0.006226 | 0.000205 | 0.000205 | 7425.123047 | 244.101456 | 244.101456 | 171780 | 47.71667 | 0.000554 | 0.008494 | 0.000389 | 0.000389 | 7427.295898 | 339.902954 | 339.902954 | 19.999664 | 21.437042 | 1.39986 | 15.425 | 3e-06 | 171780 | 0.000557 | 0.008545 | 0.000391 | 0.000391 | 7422.187012 | 339.669159 | 339.669159 | 171780 | 47.71667 | 0.000545 | 0.00828 | 0.004553 | 0.004553 | 7211.783203 | 3965.785645 | 3965.785645 | 20.001465 | 21.429108 | 16.39161 | 15.477 | 1e-05 | 171780 | 0.000548 | 0.008324 | 0.004577 | 0.004577 | 7209.293457 | 3964.416504 | 3964.416504
292.129471 | 1.06134 | 171840 | 47.73333 | 0.0004 | 0.00612 | 0.000201 | 0.000201 | 7432.15625 | 244.332672 | 244.332672 | 19.999664 | 21.434082 | 0.72375 | 15.425 | 3e-06 | 171840 | 0.000407 | 0.006221 | 0.000205 | 0.000205 | 7425.496582 | 244.113724 | 244.113724 | 171840 | 47.73333 | 0.000554 | 0.008494 | 0.000389 | 0.000389 | 7427.805176 | 339.92627 | 339.92627 | 19.999664 | 21.437042 | 1.39893 | 15.425 | 3e-06 | 171840 | 0.000557 | 0.008538 | 0.000391 | 0.000391 | 7422.699219 | 339.692596 | 339.692596 | 171840 | 47.73333 | 0.000545 | 0.008275 | 0.004551 | 0.004551 | 7212.279785 | 3966.058594 | 3966.058594 | 19.999664 | 21.428955 | 16.36962 | 15.477 | 1e-05 | 171840 | 0.000548 | 0.008319 | 0.004575 | 0.004575 | 7209.79248 | 3964.690918 | 3964.690918
292.147156 | 1.06041 | 171900 | 47.75 | 0.0004 | 0.006113 | 0.000201 | 0.000201 | 7432.522949 | 244.344727 | 244.344727 | 19.999664 | 21.434082 | 0.72282 | 15.425 | 3e-06 | 171900 | 0.000406 | 0.006212 | 0.000204 | 0.000204 | 7425.869141 | 244.125977 | 244.125977 | 171900 | 47.75 | 0.000554 | 0.008494 | 0.000389 | 0.000389 | 7428.314941 | 339.949585 | 339.949585 | 20.003235 | 21.437042 | 1.398 | 15.425 | 3e-06 | 171900 | 0.000557 | 0.008536 | 0.000391 | 0.000391 | 7423.211426 | 339.716034 | 339.716034 | 171900 | 47.75 | 0.000544 | 0.008268 | 0.004547 | 0.004547 | 7212.775391 | 3966.331299 | 3966.331299 | 19.997894 | 21.429108 | 16.3623 | 15.477 | 1e-05 | 171900 | 0.000547 | 0.008303 | 0.004566 | 0.004566 | 7210.291016 | 3964.965088 | 3964.965088
292.164818 | 1.059495 | 171960 | 47.76667 | 0.0004 | 0.006108 | 0.000201 | 0.000201 | 7432.88916 | 244.356766 | 244.356766 | 20.003235 | 21.434082 | 0.72189 | 15.425 | 3e-06 | 171960 | 0.000406 | 0.006207 | 0.000204 | 0.000204 | 7426.241699 | 244.138229 | 244.138229 | 171960 | 47.76667 | 0.000553 | 0.008476 | 0.000388 | 0.000388 | 7428.82373 | 339.97287 | 339.97287 | 20.001465 | 21.437042 | 1.3971 | 15.425 | 3e-06 | 171960 | 0.000557 | 0.008536 | 0.000391 | 0.000391 | 7423.723633 | 339.739471 | 339.739471 | 171960 | 47.76667 | 0.000544 | 0.008257 | 0.004541 | 0.004541 | 7213.271484 | 3966.604004 | 3966.604004 | 20.001465 | 21.428955 | 16.35498 | 15.477 | 1e-05 | 171960 | 0.000546 | 0.008298 | 0.004563 | 0.004563 | 7210.789062 | 3965.23877 | 3965.23877
292.1824725 | 1.058565 | 172020 | 47.78333 | 0.000398 | 0.006092 | 0.0002 | 0.0002 | 7433.254883 | 244.36879 | 244.36879 | 20.001465 | 21.434082 | 0.72096 | 15.425 | 3e-06 | 172020 | 0.000406 | 0.006205 | 0.000204 | 0.000204 | 7426.61377 | 244.150467 | 244.150467 | 172020 | 47.78333 | 0.000553 | 0.008478 | 0.000388 | 0.000388 | 7429.332031 | 339.996155 | 339.996155 | 19.997894 | 21.437042 | 1.39617 | 15.425 | 3e-06 | 172020 | 0.000556 | 0.008517 | 0.00039 | 0.00039 | 7424.234375 | 339.762848 | 339.762848 | 172020 | 47.78333 | 0.000544 | 0.008266 | 0.004546 | 0.004546 | 7213.76709 | 3966.876465 | 3966.876465 | 19.999664 | 21.428955 | 16.34766 | 15.477 | 1e-05 | 172020 | 0.000546 | 0.008289 | 0.004558 | 0.004558 | 7211.286133 | 3965.512207 | 3965.512207
292.2001035 | 1.0572 | 172080 | 47.8 | 0.000398 | 0.00609 | 0.0002 | 0.0002 | 7433.620117 | 244.380798 | 244.380798 | 19.997894 | 21.433929 | 0.72006 | 15.425 | 3e-06 | 172080 | 0.000405 | 0.0062 | 0.000204 | 0.000204 | 7426.98584 | 244.162689 | 244.162689 | 172080 | 47.8 | 0.000553 | 0.008471 | 0.000388 | 0.000388 | 7429.840332 | 340.019409 | 340.019409 | 19.999664 | 21.437042 | 1.39434 | 15.425 | 3e-06 | 172080 | 0.000556 | 0.008515 | 0.00039 | 0.00039 | 7424.745605 | 339.786224 | 339.786224 | 172080 | 47.8 | 0.000543 | 0.008255 | 0.004539 | 0.004539 | 7214.262207 | 3967.148926 | 3967.148926 | 19.999664 | 21.428955 | 16.32567 | 15.477 | 1e-05 | 172080 | 0.000545 | 0.00828 | 0.004553 | 0.004553 | 7211.783203 | 3965.785645 | 3965.785645
292.2177125 | 1.056525 | 172140 | 47.81667 | 0.000398 | 0.006081 | 0.0002 | 0.0002 | 7433.985352 | 244.392792 | 244.392792 | 19.997894 | 21.434082 | 0.71961 | 15.425 | 3e-06 | 172140 | 0.000405 | 0.006196 | 0.000204 | 0.000204 | 7427.357422 | 244.174911 | 244.174911 | 172140 | 47.81667 | 0.000552 | 0.00846 | 0.000387 | 0.000387 | 7430.348145 | 340.042633 | 340.042633 | 20.001465 | 21.437042 | 1.39344 | 15.425 | 3e-06 | 172140 | 0.000555 | 0.00851 | 0.000389 | 0.000389 | 7425.255859 | 339.809601 | 339.809601 | 172140 | 47.81667 | 0.000542 | 0.008236 | 0.004529 | 0.004529 | 7214.756348 | 3967.420654 | 3967.420654 | 19.999664 | 21.428955 | 16.28172 | 15.477 | 1e-05 | 172140 | 0.000545 | 0.008275 | 0.004551 | 0.004551 | 7212.279785 | 3966.058594 | 3966.058594
292.235321 | 1.05606 | 172200 | 47.83333 | 0.000397 | 0.006074 | 0.0002 | 0.0002 | 7434.349609 | 244.404785 | 244.404785 | 19.997894 | 21.433929 | 0.71868 | 15.425 | 3e-06 | 172200 | 0.000404 | 0.006184 | 0.000203 | 0.000203 | 7427.728516 | 244.187119 | 244.187119 | 172200 | 47.83333 | 0.000552 | 0.008464 | 0.000387 | 0.000387 | 7430.855957 | 340.065857 | 340.065857 | 19.999664 | 21.43692 | 1.39344 | 15.425 | 3e-06 | 172200 | 0.000555 | 0.008506 | 0.000389 | 0.000389 | 7425.766113 | 339.832947 | 339.832947 | 172200 | 47.83333 | 0.000541 | 0.008213 | 0.004516 | 0.004516 | 7215.249023 | 3967.69165 | 3967.69165 | 19.999664 | 21.428955 | 16.24512 | 15.477 | 1e-05 | 172200 | 0.000544 | 0.008268 | 0.004547 | 0.004547 | 7212.775391 | 3966.331299 | 3966.331299
292.2529145 | 1.055145 | 172260 | 47.85 | 0.000397 | 0.006067 | 0.000199 | 0.000199 | 7434.713379 | 244.416748 | 244.416748 | 19.997894 | 21.434082 | 0.71778 | 15.425 | 3e-06 | 172260 | 0.000404 | 0.006175 | 0.000203 | 0.000203 | 7428.099121 | 244.199295 | 244.199295 | 172260 | 47.85 | 0.000551 | 0.008448 | 0.000387 | 0.000387 | 7431.362793 | 340.089081 | 340.089081 | 19.997894 | 21.437042 | 1.39251 | 15.425 | 3e-06 | 172260 | 0.000554 | 0.008492 | 0.000389 | 0.000389 | 7426.275879 | 339.856293 | 339.856293 | 172260 | 47.85 | 0.00054 | 0.008199 | 0.004509 | 0.004509 | 7215.741211 | 3967.962158 | 3967.962158 | 20.001465 | 21.428955 | 16.21584 | 15.477 | 1e-05 | 172260 | 0.000544 | 0.008257 | 0.004541 | 0.004541 | 7213.271484 | 3966.604004 | 3966.604004
292.2704925 | 1.05423 | 172320 | 47.86667 | 0.000397 | 0.006062 | 0.000199 | 0.000199 | 7435.077148 | 244.428711 | 244.428711 | 19.997894 | 21.434082 | 0.71685 | 15.425 | 3e-06 | 172320 | 0.000404 | 0.006175 | 0.000203 | 0.000203 | 7428.469727 | 244.211472 | 244.211472 | 172320 | 47.86667 | 0.000551 | 0.00845 | 0.000387 | 0.000387 | 7431.869629 | 340.112274 | 340.112274 | 19.997894 | 21.43692 | 1.39161 | 15.425 | 3e-06 | 172320 | 0.000555 | 0.008501 | 0.000389 | 0.000389 | 7426.786133 | 339.879608 | 339.879608 | 172320 | 47.86667 | 0.000539 | 0.008185 | 0.004501 | 0.004501 | 7216.232422 | 3968.232178 | 3968.232178 | 19.999664 | 21.428955 | 16.18653 | 15.477 | 1e-05 | 172320 | 0.000544 | 0.008266 | 0.004546 | 0.004546 | 7213.76709 | 3966.876465 | 3966.876465
292.2880555 | 1.05354 | 172380 | 47.88333 | 0.000396 | 0.006055 | 0.000199 | 0.000199 | 7435.440918 | 244.440643 | 244.440643 | 19.999664 | 21.434082 | 0.7164 | 15.425 | 3e-06 | 172380 | 0.000403 | 0.006166 | 0.000203 | 0.000203 | 7428.839355 | 244.223633 | 244.223633 | 172380 | 47.88333 | 0.000551 | 0.008444 | 0.000386 | 0.000386 | 7432.376465 | 340.135468 | 340.135468 | 19.997894 | 21.437042 | 1.39068 | 15.425 | 3e-06 | 172380 | 0.000554 | 0.008494 | 0.000389 | 0.000389 | 7427.295898 | 339.902954 | 339.902954 | 172380 | 47.88333 | 0.000538 | 0.008172 | 0.004494 | 0.004494 | 7216.722656 | 3968.501709 | 3968.501709 | 19.999664 | 21.428955 | 16.1499 | 15.477 | 1e-05 | 172380 | 0.000543 | 0.008255 | 0.004539 | 0.004539 | 7214.262207 | 3967.148926 | 3967.148926
292.3056105 | 1.05285 | 172440 | 47.9 | 0.000396 | 0.006053 | 0.000199 | 0.000199 | 7435.803711 | 244.452591 | 244.452591 | 19.997894 | 21.433929 | 0.71595 | 15.425 | 3e-06 | 172440 | 0.000403 | 0.006163 | 0.000203 | 0.000203 | 7429.209473 | 244.235794 | 244.235794 | 172440 | 47.9 | 0.000551 | 0.008441 | 0.000386 | 0.000386 | 7432.882812 | 340.15863 | 340.15863 | 19.997894 | 21.43692 | 1.38975 | 15.425 | 3e-06 | 172440 | 0.000554 | 0.008494 | 0.000389 | 0.000389 | 7427.805176 | 339.92627 | 339.92627 | 172440 | 47.9 | 0.000536 | 0.008142 | 0.004477 | 0.004477 | 7217.211426 | 3968.770508 | 3968.770508 | 19.999664 | 21.428955 | 16.12059 | 15.477 | 1e-05 | 172440 | 0.000542 | 0.008236 | 0.004529 | 0.004529 | 7214.756348 | 3967.420654 | 3967.420654
292.3231505 | 1.0515 | 172500 | 47.91667 | 0.000395 | 0.006042 | 0.000199 | 0.000199 | 7436.166504 | 244.464508 | 244.464508 | 19.999664 | 21.433929 | 0.71412 | 15.425 | 3e-06 | 172500 | 0.000403 | 0.006159 | 0.000202 | 0.000202 | 7429.579102 | 244.24794 | 244.24794 | 172500 | 47.91667 | 0.00055 | 0.008437 | 0.000386 | 0.000386 | 7433.38916 | 340.181793 | 340.181793 | 19.997894 | 21.437042 | 1.38888 | 15.425 | 3e-06 | 172500 | 0.000554 | 0.008494 | 0.000389 | 0.000389 | 7428.314941 | 339.949585 | 339.949585 | 172500 | 47.91667 | 0.000536 | 0.008142 | 0.004477 | 0.004477 | 7217.699707 | 3969.039062 | 3969.039062 | 20.001465 | 21.428955 | 16.10595 | 15.477 | 1e-05 | 172500 | 0.000541 | 0.008213 | 0.004516 | 0.004516 | 7215.249023 | 3967.69165 | 3967.69165
292.3406605 | 1.050105 | 172560 | 47.93333 | 0.000394 | 0.006028 | 0.000198 | 0.000198 | 7436.527832 | 244.476395 | 244.476395 | 19.999664 | 21.434082 | 0.71319 | 15.425 | 3e-06 | 172560 | 0.000403 | 0.006157 | 0.000202 | 0.000202 | 7429.948242 | 244.260086 | 244.260086 | 172560 | 47.93333 | 0.00055 | 0.008428 | 0.000386 | 0.000386 | 7433.894531 | 340.204926 | 340.204926 | 20.001465 | 21.437042 | 1.38702 | 15.425 | 3e-06 | 172560 | 0.000553 | 0.008476 | 0.000388 | 0.000388 | 7428.82373 | 339.97287 | 339.97287 | 172560 | 47.93333 | 0.000536 | 0.008132 | 0.004472 | 0.004472 | 7218.1875 | 3969.307373 | 3969.307373 | 19.999664 | 21.428955 | 16.07667 | 15.477 | 1e-05 | 172560 | 0.00054 | 0.008199 | 0.004509 | 0.004509 | 7215.741211 | 3967.962158 | 3967.962158
292.358154 | 1.0485 | 172620 | 47.95 | 0.000394 | 0.006026 | 0.000198 | 0.000198 | 7436.889648 | 244.488281 | 244.488281 | 19.997894 | 21.433929 | 0.71274 | 15.425 | 3e-06 | 172620 | 0.000402 | 0.006145 | 0.000202 | 0.000202 | 7430.316895 | 244.272202 | 244.272202 | 172620 | 47.95 | 0.000548 | 0.008405 | 0.000385 | 0.000385 | 7434.398926 | 340.228027 | 340.228027 | 20.001465 | 21.43692 | 1.38426 | 15.425 | 3e-06 | 172620 | 0.000553 | 0.008478 | 0.000388 | 0.000388 | 7429.332031 | 339.996155 | 339.996155 | 172620 | 47.95 | 0.000534 | 0.008112 | 0.004461 | 0.004461 | 7218.674316 | 3969.574951 | 3969.574951 | 20.001465 | 21.428955 | 16.04736 | 15.477 | 1e-05 | 172620 | 0.000539 | 0.008185 | 0.004501 | 0.004501 | 7216.232422 | 3968.232178 | 3968.232178
292.3756105 | 1.047825 | 172680 | 47.96667 | 0.000394 | 0.006021 | 0.000198 | 0.000198 | 7437.250977 | 244.500153 | 244.500153 | 19.997894 | 21.433929 | 0.71229 | 15.425 | 3e-06 | 172680 | 0.000401 | 0.006138 | 0.000202 | 0.000202 | 7430.685547 | 244.284317 | 244.284317 | 172680 | 47.96667 | 0.000548 | 0.008398 | 0.000384 | 0.000384 | 7434.902832 | 340.251068 | 340.251068 | 19.997894 | 21.43692 | 1.38336 | 15.425 | 3e-06 | 172680 | 0.000553 | 0.008471 | 0.000388 | 0.000388 | 7429.840332 | 340.019409 | 340.019409 | 172680 | 47.96667 | 0.000533 | 0.008098 | 0.004453 | 0.004453 | 7219.160156 | 3969.842285 | 3969.842285 | 20.003235 | 21.428955 | 16.01808 | 15.477 | 1e-05 | 172680 | 0.000538 | 0.008172 | 0.004494 | 0.004494 | 7216.722656 | 3968.501709 | 3968.501709
292.3930815 | 1.0476 | 172740 | 47.98333 | 0.000394 | 0.006016 | 0.000198 | 0.000198 | 7437.611816 | 244.512024 | 244.512024 | 19.997894 | 21.433929 | 0.71274 | 15.425 | 3e-06 | 172740 | 0.000402 | 0.006143 | 0.000202 | 0.000202 | 7431.053711 | 244.296432 | 244.296432 | 172740 | 47.98333 | 0.000548 | 0.008393 | 0.000384 | 0.000384 | 7435.40625 | 340.274139 | 340.274139 | 19.999664 | 21.43692 | 1.38246 | 15.425 | 3e-06 | 172740 | 0.000552 | 0.00846 | 0.000387 | 0.000387 | 7430.348145 | 340.042633 | 340.042633 | 172740 | 47.98333 | 0.000532 | 0.008082 | 0.004444 | 0.004444 | 7219.64502 | 3970.108887 | 3970.108887 | 19.999664 | 21.428955 | 15.98877 | 15.477 | 1e-05 | 172740 | 0.000536 | 0.008142 | 0.004477 | 0.004477 | 7217.211426 | 3968.770508 | 3968.770508
292.4105305 | 1.047135 | 172800 | 48 | 0.000394 | 0.00603 | 0.000198 | 0.000198 | 7437.973633 | 244.523911 | 244.523911 | 19.997894 | 21.433929 | 0.71274 | 15.425 | 3e-06 | 172800 | 0.000401 | 0.006134 | 0.000202 | 0.000202 | 7431.421875 | 244.308533 | 244.308533 | 172800 | 48 | 0.000547 | 0.008386 | 0.000384 | 0.000384 | 7435.909668 | 340.29715 | 340.29715 | 19.999664 | 21.437042 | 1.38153 | 15.425 | 3e-06 | 172800 | 0.000552 | 0.008464 | 0.000387 | 0.000387 | 7430.855957 | 340.065857 | 340.065857 | 172800 | 48 | 0.000532 | 0.008072 | 0.004439 | 0.004439 | 7220.129395 | 3970.375244 | 3970.375244 | 19.997894 | 21.428833 | 15.95946 | 15.477 | 1e-05 | 172800 | 0.000536 | 0.008142 | 0.004477 | 0.004477 | 7217.699707 | 3969.039062 | 3969.039062
292.427986 | 1.046205 | 172860 | 48.01667 | 0.000393 | 0.006012 | 0.000198 | 0.000198 | 7438.334473 | 244.535782 | 244.535782 | 20.001465 | 21.433929 | 0.71088 | 15.425 | 3e-06 | 172860 | 0.0004 | 0.006118 | 0.000201 | 0.000201 | 7431.789062 | 244.320602 | 244.320602 | 172860 | 48.01667 | 0.000547 | 0.008391 | 0.000384 | 0.000384 | 7436.413086 | 340.32019 | 340.32019 | 20.001465 | 21.43692 | 1.38153 | 15.425 | 3e-06 | 172860 | 0.000551 | 0.008448 | 0.000387 | 0.000387 | 7431.362793 | 340.089081 | 340.089081 | 172860 | 48.01667 | 0.00053 | 0.008049 | 0.004426 | 0.004426 | 7220.612305 | 3970.640869 | 3970.640869 | 19.999664 | 21.428833 | 15.9375 | 15.477 | 1e-05 | 172860 | 0.000536 | 0.008132 | 0.004472 | 0.004472 | 7218.1875 | 3969.307373 | 3969.307373
292.445404 | 1.04508 | 172920 | 48.03333 | 0.000392 | 0.006 | 0.000197 | 0.000197 | 7438.694336 | 244.547607 | 244.547607 | 19.997894 | 21.433777 | 0.70953 | 15.425 | 3e-06 | 172920 | 0.0004 | 0.00612 | 0.000201 | 0.000201 | 7432.15625 | 244.332672 | 244.332672 | 172920 | 48.03333 | 0.000547 | 0.008382 | 0.000384 | 0.000384 | 7436.916016 | 340.343201 | 340.343201 | 20.005035 | 21.43692 | 1.38063 | 15.425 | 3e-06 | 172920 | 0.000551 | 0.00845 | 0.000387 | 0.000387 | 7431.869629 | 340.112274 | 340.112274 | 172920 | 48.03333 | 0.00053 | 0.008049 | 0.004426 | 0.004426 | 7221.095215 | 3970.906494 | 3970.906494 | 20.001465 | 21.428955 | 15.92286 | 15.477 | 1e-05 | 172920 | 0.000534 | 0.008112 | 0.004461 | 0.004461 | 7218.674316 | 3969.574951 | 3969.574951
292.462822 | 1.04439 | 172980 | 48.05 | 0.000392 | 0.005996 | 0.000197 | 0.000197 | 7439.054199 | 244.559433 | 244.559433 | 19.997894 | 21.433929 | 0.70908 | 15.425 | 3e-06 | 172980 | 0.0004 | 0.006113 | 0.000201 | 0.000201 | 7432.522949 | 244.344727 | 244.344727 | 172980 | 48.05 | 0.000546 | 0.008375 | 0.000383 | 0.000383 | 7437.418457 | 340.366211 | 340.366211 | 19.997894 | 21.43692 | 1.3797 | 15.425 | 3e-06 | 172980 | 0.000551 | 0.008444 | 0.000386 | 0.000386 | 7432.376465 | 340.135468 | 340.135468 | 172980 | 48.05 | 0.000529 | 0.008038 | 0.00442 | 0.00442 | 7221.577637 | 3971.171631 | 3971.171631 | 19.997894 | 21.428955 | 15.90087 | 15.477 | 1e-05 | 172980 | 0.000533 | 0.008098 | 0.004453 | 0.004453 | 7219.160156 | 3969.842285 | 3969.842285
292.480217 | 1.04301 | 173040 | 48.06667 | 0.000391 | 0.005984 | 0.000197 | 0.000197 | 7439.413086 | 244.571243 | 244.571243 | 19.999664 | 21.433929 | 0.70815 | 15.425 | 3e-06 | 173040 | 0.0004 | 0.006108 | 0.000201 | 0.000201 | 7432.88916 | 244.356766 | 244.356766 | 173040 | 48.06667 | 0.000546 | 0.008368 | 0.000383 | 0.000383 | 7437.92041 | 340.389191 | 340.389191 | 19.999664 | 21.436768 | 1.37787 | 15.425 | 3e-06 | 173040 | 0.000551 | 0.008441 | 0.000386 | 0.000386 | 7432.882812 | 340.15863 | 340.15863 | 173040 | 48.06667 | 0.000529 | 0.008033 | 0.004418 | 0.004418 | 7222.05957 | 3971.436523 | 3971.436523 | 19.999664 | 21.428955 | 15.88623 | 15.477 | 1e-05 | 173040 | 0.000532 | 0.008082 | 0.004444 | 0.004444 | 7219.64502 | 3970.108887 | 3970.108887
292.497589 | 1.04256 | 173100 | 48.08333 | 0.000391 | 0.005982 | 0.000197 | 0.000197 | 7439.771973 | 244.583038 | 244.583038 | 20.001465 | 21.433777 | 0.70725 | 15.425 | 3e-06 | 173100 | 0.000398 | 0.006092 | 0.0002 | 0.0002 | 7433.254883 | 244.36879 | 244.36879 | 173100 | 48.08333 | 0.000546 | 0.008363 | 0.000383 | 0.000383 | 7438.422363 | 340.41214 | 340.41214 | 19.997894 | 21.43692 | 1.37787 | 15.425 | 3e-06 | 173100 | 0.00055 | 0.008437 | 0.000386 | 0.000386 | 7433.38916 | 340.181793 | 340.181793 | 173100 | 48.08333 | 0.000528 | 0.008012 | 0.004406 | 0.004406 | 7222.540527 | 3971.701172 | 3971.701172 | 19.999664 | 21.428833 | 15.86427 | 15.477 | 1e-05 | 173100 | 0.000532 | 0.008072 | 0.004439 | 0.004439 | 7220.129395 | 3970.375244 | 3970.375244
292.514969 | 1.04187 | 173160 | 48.1 | 0.000391 | 0.005973 | 0.000196 | 0.000196 | 7440.130371 | 244.594818 | 244.594818 | 19.997894 | 21.433929 | 0.7068 | 15.425 | 3e-06 | 173160 | 0.000398 | 0.00609 | 0.0002 | 0.0002 | 7433.620117 | 244.380798 | 244.380798 | 173160 | 48.1 | 0.000546 | 0.008365 | 0.000383 | 0.000383 | 7438.924316 | 340.43512 | 340.43512 | 19.997894 | 21.436768 | 1.37694 | 15.425 | 3e-06 | 173160 | 0.00055 | 0.008428 | 0.000386 | 0.000386 | 7433.894531 | 340.204926 | 340.204926 | 173160 | 48.1 | 0.000528 | 0.008012 | 0.004406 | 0.004406 | 7223.020996 | 3971.965332 | 3971.965332 | 19.997894 | 21.428833 | 15.84228 | 15.477 | 1e-05 | 173160 | 0.00053 | 0.008049 | 0.004426 | 0.004426 | 7220.612305 | 3970.640869 | 3970.640869
292.532318 | 1.040955 | 173220 | 48.11667 | 0.000391 | 0.005973 | 0.000196 | 0.000196 | 7440.48877 | 244.606598 | 244.606598 | 20.005035 | 21.433777 | 0.7068 | 15.425 | 3e-06 | 173220 | 0.000398 | 0.006081 | 0.0002 | 0.0002 | 7433.985352 | 244.392792 | 244.392792 | 173220 | 48.11667 | 0.000544 | 0.008345 | 0.000382 | 0.000382 | 7439.424805 | 340.458038 | 340.458038 | 19.999664 | 21.43692 | 1.37511 | 15.425 | 3e-06 | 173220 | 0.000548 | 0.008405 | 0.000385 | 0.000385 | 7434.398926 | 340.228027 | 340.228027 | 173220 | 48.11667 | 0.000527 | 0.007999 | 0.004398 | 0.004398 | 7223.500977 | 3972.229248 | 3972.229248 | 20.001465 | 21.428833 | 15.82032 | 15.477 | 1e-05 | 173220 | 0.00053 | 0.008049 | 0.004426 | 0.004426 | 7221.095215 | 3970.906494 | 3970.906494
292.5496675 | 1.04004 | 173280 | 48.13333 | 0.00039 | 0.005968 | 0.000196 | 0.000196 | 7440.84668 | 244.618378 | 244.618378 | 19.999664 | 21.433777 | 0.70587 | 15.425 | 3e-06 | 173280 | 0.000397 | 0.006074 | 0.0002 | 0.0002 | 7434.349609 | 244.404785 | 244.404785 | 173280 | 48.13333 | 0.000545 | 0.008349 | 0.000382 | 0.000382 | 7439.925781 | 340.480957 | 340.480957 | 19.997894 | 21.436768 | 1.37421 | 15.425 | 3e-06 | 173280 | 0.000548 | 0.008398 | 0.000384 | 0.000384 | 7434.902832 | 340.251068 | 340.251068 | 173280 | 48.13333 | 0.000526 | 0.007987 | 0.004392 | 0.004392 | 7223.97998 | 3972.492676 | 3972.492676 | 19.997894 | 21.428833 | 15.79833 | 15.477 | 1e-05 | 173280 | 0.000529 | 0.008038 | 0.00442 | 0.00442 | 7221.577637 | 3971.171631 | 3971.171631
292.566986 | 1.03911 | 173340 | 48.15 | 0.00039 | 0.005959 | 0.000196 | 0.000196 | 7441.20459 | 244.630127 | 244.630127 | 20.001465 | 21.433777 | 0.70494 | 15.425 | 3e-06 | 173340 | 0.000397 | 0.006067 | 0.000199 | 0.000199 | 7434.713379 | 244.416748 | 244.416748 | 173340 | 48.15 | 0.000544 | 0.00834 | 0.000382 | 0.000382 | 7440.42627 | 340.503845 | 340.503845 | 20.001465 | 21.436768 | 1.37328 | 15.425 | 3e-06 | 173340 | 0.000548 | 0.008393 | 0.000384 | 0.000384 | 7435.40625 | 340.274139 | 340.274139 | 173340 | 48.15 | 0.000525 | 0.007969 | 0.004382 | 0.004382 | 7224.458496 | 3972.755859 | 3972.755859 | 19.999664 | 21.428833 | 15.78369 | 15.477 | 1e-05 | 173340 | 0.000529 | 0.008033 | 0.004418 | 0.004418 | 7222.05957 | 3971.436523 | 3971.436523
292.5843045 | 1.0389 | 173400 | 48.16667 | 0.00039 | 0.005954 | 0.000196 | 0.000196 | 7441.561523 | 244.641876 | 244.641876 | 19.997894 | 21.433777 | 0.70449 | 15.425 | 3e-06 | 173400 | 0.000397 | 0.006062 | 0.000199 | 0.000199 | 7435.077148 | 244.428711 | 244.428711 | 173400 | 48.16667 | 0.000544 | 0.008333 | 0.000381 | 0.000381 | 7440.92627 | 340.526733 | 340.526733 | 19.997894 | 21.436768 | 1.37331 | 15.425 | 3e-06 | 173400 | 0.000547 | 0.008386 | 0.000384 | 0.000384 | 7435.909668 | 340.29715 | 340.29715 | 173400 | 48.16667 | 0.000525 | 0.007971 | 0.004383 | 0.004383 | 7224.936523 | 3973.018799 | 3973.018799 | 19.999664 | 21.428833 | 15.76173 | 15.477 | 1e-05 | 173400 | 0.000528 | 0.008012 | 0.004406 | 0.004406 | 7222.540527 | 3971.701172 | 3971.701172
292.601616 | 1.03776 | 173460 | 48.18333 | 0.000389 | 0.005947 | 0.000196 | 0.000196 | 7441.918457 | 244.65361 | 244.65361 | 19.999664 | 21.433777 | 0.70314 | 15.425 | 3e-06 | 173460 | 0.000396 | 0.006055 | 0.000199 | 0.000199 | 7435.440918 | 244.440643 | 244.440643 | 173460 | 48.18333 | 0.000544 | 0.008331 | 0.000381 | 0.000381 | 7441.42627 | 340.549622 | 340.549622 | 19.997894 | 21.436768 | 1.37238 | 15.425 | 3e-06 | 173460 | 0.000547 | 0.008391 | 0.000384 | 0.000384 | 7436.413086 | 340.32019 | 340.32019 | 173460 | 48.18333 | 0.000524 | 0.007955 | 0.004374 | 0.004374 | 7225.414062 | 3973.28125 | 3973.28125 | 19.997894 | 21.428833 | 15.73242 | 15.477 | 1e-05 | 173460 | 0.000528 | 0.008012 | 0.004406 | 0.004406 | 7223.020996 | 3971.965332 | 3971.965332
292.6188965 | 1.03659 | 173520 | 48.2 | 0.000388 | 0.005938 | 0.000195 | 0.000195 | 7442.274902 | 244.665314 | 244.665314 | 19.999664 | 21.433777 | 0.70266 | 15.425 | 3e-06 | 173520 | 0.000396 | 0.006053 | 0.000199 | 0.000199 | 7435.803711 | 244.452591 | 244.452591 | 173520 | 48.2 | 0.000543 | 0.008326 | 0.000381 | 0.000381 | 7441.925781 | 340.572479 | 340.572479 | 20.003235 | 21.436768 | 1.37052 | 15.425 | 3e-06 | 173520 | 0.000547 | 0.008382 | 0.000384 | 0.000384 | 7436.916016 | 340.343201 | 340.343201 | 173520 | 48.2 | 0.000523 | 0.007943 | 0.004368 | 0.004368 | 7225.890625 | 3973.543213 | 3973.543213 | 19.999664 | 21.428833 | 15.71778 | 15.477 | 1e-05 | 173520 | 0.000527 | 0.007999 | 0.004398 | 0.004398 | 7223.500977 | 3972.229248 | 3972.229248
292.636169 | 1.03638 | 173580 | 48.21667 | 0.000388 | 0.005934 | 0.000195 | 0.000195 | 7442.630859 | 244.677032 | 244.677032 | 20.001465 | 21.433655 | 0.70221 | 15.425 | 3e-06 | 173580 | 0.000395 | 0.006042 | 0.000199 | 0.000199 | 7436.166504 | 244.464508 | 244.464508 | 173580 | 48.21667 | 0.000543 | 0.008319 | 0.000381 | 0.000381 | 7442.424805 | 340.595306 | 340.595306 | 19.997894 | 21.436768 | 1.37055 | 15.425 | 3e-06 | 173580 | 0.000546 | 0.008375 | 0.000383 | 0.000383 | 7437.418457 | 340.366211 | 340.366211 | 173580 | 48.21667 | 0.000523 | 0.007941 | 0.004367 | 0.004367 | 7226.366699 | 3973.805176 | 3973.805176 | 19.999664 | 21.428833 | 15.70311 | 15.477 | 1e-05 | 173580 | 0.000526 | 0.007987 | 0.004392 | 0.004392 | 7223.97998 | 3972.492676 | 3972.492676
292.6534425 | 1.035255 | 173640 | 48.23333 | 0.000388 | 0.005931 | 0.000195 | 0.000195 | 7442.986816 | 244.688721 | 244.688721 | 19.999664 | 21.433655 | 0.70086 | 15.425 | 3e-06 | 173640 | 0.000394 | 0.006028 | 0.000198 | 0.000198 | 7436.527832 | 244.476395 | 244.476395 | 173640 | 48.23333 | 0.000543 | 0.008317 | 0.000381 | 0.000381 | 7442.923828 | 340.618164 | 340.618164 | 19.999664 | 21.436768 | 1.36965 | 15.425 | 3e-06 | 173640 | 0.000546 | 0.008368 | 0.000383 | 0.000383 | 7437.92041 | 340.389191 | 340.389191 | 173640 | 48.23333 | 0.000522 | 0.007923 | 0.004357 | 0.004357 | 7226.842285 | 3974.06665 | 3974.06665 | 20.003235 | 21.428833 | 15.68115 | 15.477 | 1e-05 | 173640 | 0.000525 | 0.007969 | 0.004382 | 0.004382 | 7224.458496 | 3972.755859 | 3972.755859
292.6706775 | 1.03431 | 173700 | 48.25 | 0.000387 | 0.005918 | 0.000195 | 0.000195 | 7443.341797 | 244.700394 | 244.700394 | 19.999664 | 21.433777 | 0.70083 | 15.425 | 3e-06 | 173700 | 0.000394 | 0.006026 | 0.000198 | 0.000198 | 7436.889648 | 244.488281 | 244.488281 | 173700 | 48.25 | 0.000542 | 0.008306 | 0.00038 | 0.00038 | 7443.422363 | 340.640961 | 340.640961 | 19.997894 | 21.436768 | 1.36779 | 15.425 | 3e-06 | 173700 | 0.000546 | 0.008363 | 0.000383 | 0.000383 | 7438.422363 | 340.41214 | 340.41214 | 173700 | 48.25 | 0.000522 | 0.007916 | 0.004353 | 0.004353 | 7227.317383 | 3974.327881 | 3974.327881 | 19.997894 | 21.428833 | 15.65919 | 15.477 | 1e-05 | 173700 | 0.000525 | 0.007971 | 0.004383 | 0.004383 | 7224.936523 | 3973.018799 | 3973.018799
292.6879195 | 1.033845 | 173760 | 48.26667 | 0.000388 | 0.005924 | 0.000195 | 0.000195 | 7443.697266 | 244.712082 | 244.712082 | 19.997894 | 21.433777 | 0.70083 | 15.425 | 3e-06 | 173760 | 0.000394 | 0.006021 | 0.000198 | 0.000198 | 7437.250977 | 244.500153 | 244.500153 | 173760 | 48.26667 | 0.000542 | 0.008303 | 0.00038 | 0.00038 | 7443.92041 | 340.663757 | 340.663757 | 20.001465 | 21.436615 | 1.36686 | 15.425 | 3e-06 | 173760 | 0.000546 | 0.008365 | 0.000383 | 0.000383 | 7438.924316 | 340.43512 | 340.43512 | 173760 | 48.26667 | 0.000521 | 0.007909 | 0.004349 | 0.004349 | 7227.791504 | 3974.588623 | 3974.588623 | 19.999664 | 21.428833 | 15.62988 | 15.477 | 1e-05 | 173760 | 0.000524 | 0.007955 | 0.004374 | 0.004374 | 7225.414062 | 3973.28125 | 3973.28125
292.705139 | 1.03272 | 173820 | 48.28333 | 0.000387 | 0.005918 | 0.000195 | 0.000195 | 7444.052246 | 244.723755 | 244.723755 | 20.003235 | 21.433777 | 0.70038 | 15.425 | 3e-06 | 173820 | 0.000394 | 0.006016 | 0.000198 | 0.000198 | 7437.611816 | 244.512024 | 244.512024 | 173820 | 48.28333 | 0.000541 | 0.00829 | 0.000379 | 0.000379 | 7444.417969 | 340.686523 | 340.686523 | 19.999664 | 21.436615 | 1.36506 | 15.425 | 3e-06 | 173820 | 0.000544 | 0.008345 | 0.000382 | 0.000382 | 7439.424805 | 340.458038 | 340.458038 | 173820 | 48.28333 | 0.000519 | 0.007881 | 0.004334 | 0.004334 | 7228.264648 | 3974.848877 | 3974.848877 | 19.997894 | 21.428833 | 15.60792 | 15.477 | 1e-05 | 173820 | 0.000523 | 0.007943 | 0.004368 | 0.004368 | 7225.890625 | 3973.543213 | 3973.543213
292.7223435 | 1.03227 | 173880 | 48.3 | 0.000387 | 0.005922 | 0.000195 | 0.000195 | 7444.407715 | 244.735428 | 244.735428 | 19.997894 | 21.433777 | 0.70038 | 15.425 | 3e-06 | 173880 | 0.000394 | 0.00603 | 0.000198 | 0.000198 | 7437.973633 | 244.523911 | 244.523911 | 173880 | 48.3 | 0.000541 | 0.008285 | 0.000379 | 0.000379 | 7444.915039 | 340.709259 | 340.709259 | 19.997894 | 21.436615 | 1.36416 | 15.425 | 3e-06 | 173880 | 0.000545 | 0.008349 | 0.000382 | 0.000382 | 7439.925781 | 340.480957 | 340.480957 | 173880 | 48.3 | 0.000519 | 0.007879 | 0.004333 | 0.004333 | 7228.737305 | 3975.108887 | 3975.108887 | 19.999664 | 21.428833 | 15.58593 | 15.477 | 1e-05 | 173880 | 0.000523 | 0.007941 | 0.004367 | 0.004367 | 7226.366699 | 3973.805176 | 3973.805176
292.739548 | 1.03179 | 173940 | 48.31667 | 0.000387 | 0.005913 | 0.000194 | 0.000194 | 7444.762207 | 244.747101 | 244.747101 | 19.997894 | 21.433655 | 0.69945 | 15.425 | 3e-06 | 173940 | 0.000393 | 0.006012 | 0.000198 | 0.000198 | 7438.334473 | 244.535782 | 244.535782 | 173940 | 48.31667 | 0.00054 | 0.008278 | 0.000379 | 0.000379 | 7445.411621 | 340.731995 | 340.731995 | 19.999664 | 21.436615 | 1.36413 | 15.425 | 3e-06 | 173940 | 0.000544 | 0.00834 | 0.000382 | 0.000382 | 7440.42627 | 340.503845 | 340.503845 | 173940 | 48.31667 | 0.000519 | 0.00787 | 0.004327 | 0.004327 | 7229.209473 | 3975.368408 | 3975.368408 | 20.001465 | 21.428833 | 15.56397 | 15.477 | 1e-05 | 173940 | 0.000522 | 0.007923 | 0.004357 | 0.004357 | 7226.842285 | 3974.06665 | 3974.06665
292.7567365 | 1.0311 | 174000 | 48.33333 | 0.000386 | 0.005904 | 0.000194 | 0.000194 | 7445.116699 | 244.758743 | 244.758743 | 19.997894 | 21.433655 | 0.69807 | 15.425 | 3e-06 | 174000 | 0.000392 | 0.006 | 0.000197 | 0.000197 | 7438.694336 | 244.547607 | 244.547607 | 174000 | 48.33333 | 0.00054 | 0.008283 | 0.000379 | 0.000379 | 7445.908691 | 340.75473 | 340.75473 | 20.001465 | 21.436768 | 1.36413 | 15.425 | 3e-06 | 174000 | 0.000544 | 0.008333 | 0.000381 | 0.000381 | 7440.92627 | 340.526733 | 340.526733 | 174000 | 48.33333 | 0.000518 | 0.007856 | 0.00432 | 0.00432 | 7229.680664 | 3975.627686 | 3975.627686 | 19.999664 | 21.428833 | 15.54201 | 15.477 | 1e-05 | 174000 | 0.000522 | 0.007916 | 0.004353 | 0.004353 | 7227.317383 | 3974.327881 | 3974.327881
292.773918 | 1.029735 | 174060 | 48.35 | 0.000386 | 0.005899 | 0.000194 | 0.000194 | 7445.470215 | 244.77037 | 244.77037 | 20.001465 | 21.433655 | 0.69717 | 15.425 | 3e-06 | 174060 | 0.000392 | 0.005996 | 0.000197 | 0.000197 | 7439.054199 | 244.559433 | 244.559433 | 174060 | 48.35 | 0.00054 | 0.008276 | 0.000379 | 0.000379 | 7446.405273 | 340.777466 | 340.777466 | 19.997894 | 21.436615 | 1.3623 | 15.425 | 3e-06 | 174060 | 0.000544 | 0.008331 | 0.000381 | 0.000381 | 7441.42627 | 340.549622 | 340.549622 | 174060 | 48.35 | 0.000517 | 0.007844 | 0.004314 | 0.004314 | 7230.151367 | 3975.886475 | 3975.886475 | 19.997894 | 21.428833 | 15.51267 | 15.477 | 1e-05 | 174060 | 0.000521 | 0.007909 | 0.004349 | 0.004349 | 7227.791504 | 3974.588623 | 3974.588623
292.791061 | 1.02837 | 174120 | 48.36667 | 0.000385 | 0.005878 | 0.000193 | 0.000193 | 7445.823242 | 244.781982 | 244.781982 | 19.999664 | 21.433777 | 0.69627 | 15.425 | 3e-06 | 174120 | 0.000391 | 0.005984 | 0.000197 | 0.000197 | 7439.413086 | 244.571243 | 244.571243 | 174120 | 48.36667 | 0.000539 | 0.008262 | 0.000378 | 0.000378 | 7446.900879 | 340.80014 | 340.80014 | 19.999664 | 21.436615 | 1.36047 | 15.425 | 3e-06 | 174120 | 0.000543 | 0.008326 | 0.000381 | 0.000381 | 7441.925781 | 340.572479 | 340.572479 | 174120 | 48.36667 | 0.000516 | 0.00783 | 0.004306 | 0.004306 | 7230.621582 | 3976.144775 | 3976.144775 | 20.005035 | 21.428833 | 15.49803 | 15.477 | 1e-05 | 174120 | 0.000519 | 0.007881 | 0.004334 | 0.004334 | 7228.264648 | 3974.848877 | 3974.848877
292.808197 | 1.02747 | 174180 | 48.38333 | 0.000385 | 0.005881 | 0.000193 | 0.000193 | 7446.17627 | 244.793579 | 244.793579 | 19.997894 | 21.433655 | 0.69537 | 15.425 | 3e-06 | 174180 | 0.000391 | 0.005982 | 0.000197 | 0.000197 | 7439.771973 | 244.583038 | 244.583038 | 174180 | 48.38333 | 0.000538 | 0.008251 | 0.000378 | 0.000378 | 7447.395996 | 340.822815 | 340.822815 | 19.999664 | 21.436615 | 1.35957 | 15.425 | 3e-06 | 174180 | 0.000543 | 0.008319 | 0.000381 | 0.000381 | 7442.424805 | 340.595306 | 340.595306 | 174180 | 48.38333 | 0.000516 | 0.007823 | 0.004302 | 0.004302 | 7231.09082 | 3976.403076 | 3976.403076 | 19.999664 | 21.428833 | 15.48342 | 15.477 | 1e-05 | 174180 | 0.000519 | 0.007879 | 0.004333 | 0.004333 | 7228.737305 | 3975.108887 | 3975.108887
292.82531 | 1.02699 | 174240 | 48.4 | 0.000384 | 0.005876 | 0.000193 | 0.000193 | 7446.528809 | 244.805161 | 244.805161 | 20.003235 | 21.433655 | 0.69534 | 15.425 | 3e-06 | 174240 | 0.000391 | 0.005973 | 0.000196 | 0.000196 | 7440.130371 | 244.594818 | 244.594818 | 174240 | 48.4 | 0.000539 | 0.008253 | 0.000378 | 0.000378 | 7447.891113 | 340.845459 | 340.845459 | 20.001465 | 21.436615 | 1.35864 | 15.425 | 3e-06 | 174240 | 0.000543 | 0.008317 | 0.000381 | 0.000381 | 7442.923828 | 340.618164 | 340.618164 | 174240 | 48.4 | 0.000516 | 0.007823 | 0.004302 | 0.004302 | 7231.560059 | 3976.660889 | 3976.660889 | 19.999664 | 21.428833 | 15.46143 | 15.477 | 1e-05 | 174240 | 0.000519 | 0.00787 | 0.004327 | 0.004327 | 7229.209473 | 3975.368408 | 3975.368408
292.84243 | 1.02699 | 174300 | 48.41667 | 0.000384 | 0.005872 | 0.000193 | 0.000193 | 7446.880859 | 244.816757 | 244.816757 | 19.997894 | 21.433655 | 0.69534 | 15.425 | 3e-06 | 174300 | 0.000391 | 0.005973 | 0.000196 | 0.000196 | 7440.48877 | 244.606598 | 244.606598 | 174300 | 48.41667 | 0.000538 | 0.008241 | 0.000377 | 0.000377 | 7448.385742 | 340.868103 | 340.868103 | 20.001465 | 21.436615 | 1.35864 | 15.425 | 3e-06 | 174300 | 0.000542 | 0.008306 | 0.00038 | 0.00038 | 7443.422363 | 340.640961 | 340.640961 | 174300 | 48.41667 | 0.000514 | 0.007803 | 0.004291 | 0.004291 | 7232.02832 | 3976.918457 | 3976.918457 | 19.999664 | 21.428833 | 15.43944 | 15.477 | 1e-05 | 174300 | 0.000518 | 0.007856 | 0.00432 | 0.00432 | 7229.680664 | 3975.627686 | 3975.627686
292.859543 | 1.0254 | 174360 | 48.43333 | 0.000384 | 0.005876 | 0.000193 | 0.000193 | 7447.233398 | 244.828339 | 244.828339 | 19.997894 | 21.433655 | 0.69399 | 15.425 | 3e-06 | 174360 | 0.00039 | 0.005968 | 0.000196 | 0.000196 | 7440.84668 | 244.618378 | 244.618378 | 174360 | 48.43333 | 0.000538 | 0.008244 | 0.000377 | 0.000377 | 7448.879883 | 340.890747 | 340.890747 | 19.997894 | 21.436615 | 1.35681 | 15.425 | 3e-06 | 174360 | 0.000542 | 0.008303 | 0.00038 | 0.00038 | 7443.92041 | 340.663757 | 340.663757 | 174360 | 48.43333 | 0.000513 | 0.007791 | 0.004284 | 0.004284 | 7232.496094 | 3977.175537 | 3977.175537 | 19.999664 | 21.428833 | 15.4248 | 15.477 | 1e-05 | 174360 | 0.000517 | 0.007844 | 0.004314 | 0.004314 | 7230.151367 | 3975.886475 | 3975.886475
292.87661 | 1.024005 | 174420 | 48.45 | 0.000383 | 0.005855 | 0.000192 | 0.000192 | 7447.584961 | 244.83989 | 244.83989 | 20.005035 | 21.433655 | 0.69303 | 15.425 | 3e-06 | 174420 | 0.00039 | 0.005959 | 0.000196 | 0.000196 | 7441.20459 | 244.630127 | 244.630127 | 174420 | 48.45 | 0.000537 | 0.00823 | 0.000377 | 0.000377 | 7449.374023 | 340.91333 | 340.91333 | 20.005035 | 21.436615 | 1.35498 | 15.425 | 3e-06 | 174420 | 0.000541 | 0.00829 | 0.000379 | 0.000379 | 7444.417969 | 340.686523 | 340.686523 | 174420 | 48.45 | 0.000513 | 0.007789 | 0.004283 | 0.004283 | 7232.962891 | 3977.432617 | 3977.432617 | 19.997894 | 21.428833 | 15.41016 | 15.477 | 1e-05 | 174420 | 0.000516 | 0.00783 | 0.004306 | 0.004306 | 7230.621582 | 3976.144775 | 3976.144775
292.8936765 | 1.02333 | 174480 | 48.46667 | 0.000383 | 0.005855 | 0.000192 | 0.000192 | 7447.936035 | 244.85144 | 244.85144 | 19.997894 | 21.433502 | 0.69258 | 15.425 | 3e-06 | 174480 | 0.00039 | 0.005954 | 0.000196 | 0.000196 | 7441.561523 | 244.641876 | 244.641876 | 174480 | 48.46667 | 0.000537 | 0.008228 | 0.000377 | 0.000377 | 7449.867676 | 340.935913 | 340.935913 | 19.997894 | 21.436493 | 1.35408 | 15.425 | 3e-06 | 174480 | 0.000541 | 0.008285 | 0.000379 | 0.000379 | 7444.915039 | 340.709259 | 340.709259 | 174480 | 48.46667 | 0.000513 | 0.00778 | 0.004278 | 0.004278 | 7233.429687 | 3977.689209 | 3977.689209 | 19.996094 | 21.42868 | 15.3882 | 15.477 | 1e-05 | 174480 | 0.000516 | 0.007823 | 0.004302 | 0.004302 | 7231.09082 | 3976.403076 | 3976.403076
292.910721 | 1.022205 | 174540 | 48.48333 | 0.000383 | 0.005853 | 0.000192 | 0.000192 | 7448.287109 | 244.862976 | 244.862976 | 19.997894 | 21.433655 | 0.69216 | 15.425 | 3e-06 | 174540 | 0.000389 | 0.005947 | 0.000196 | 0.000196 | 7441.918457 | 244.65361 | 244.65361 | 174540 | 48.48333 | 0.000536 | 0.008211 | 0.000376 | 0.000376 | 7450.360352 | 340.958466 | 340.958466 | 19.997894 | 21.436493 | 1.35225 | 15.425 | 3e-06 | 174540 | 0.00054 | 0.008278 | 0.000379 | 0.000379 | 7445.411621 | 340.731995 | 340.731995 | 174540 | 48.48333 | 0.000512 | 0.007768 | 0.004272 | 0.004272 | 7233.895996 | 3977.945557 | 3977.945557 | 20.001465 | 21.428833 | 15.36621 | 15.477 | 1e-05 | 174540 | 0.000516 | 0.007823 | 0.004302 | 0.004302 | 7231.560059 | 3976.660889 | 3976.660889
292.92775 | 1.0215 | 174600 | 48.5 | 0.000382 | 0.005842 | 0.000192 | 0.000192 | 7448.638184 | 244.874512 | 244.874512 | 19.997894 | 21.433502 | 0.69168 | 15.425 | 3e-06 | 174600 | 0.000388 | 0.005938 | 0.000195 | 0.000195 | 7442.274902 | 244.665314 | 244.665314 | 174600 | 48.5 | 0.000535 | 0.008202 | 0.000375 | 0.000375 | 7450.852539 | 340.980988 | 340.980988 | 20.003235 | 21.436615 | 1.35132 | 15.425 | 3e-06 | 174600 | 0.00054 | 0.008283 | 0.000379 | 0.000379 | 7445.908691 | 340.75473 | 340.75473 | 174600 | 48.5 | 0.000511 | 0.007759 | 0.004267 | 0.004267 | 7234.361328 | 3978.201416 | 3978.201416 | 19.999664 | 21.428833 | 15.35154 | 15.477 | 1e-05 | 174600 | 0.000514 | 0.007803 | 0.004291 | 0.004291 | 7232.02832 | 3976.918457 | 3976.918457
292.944771 | 1.02102 | 174660 | 48.51667 | 0.000382 | 0.005844 | 0.000192 | 0.000192 | 7448.988281 | 244.886032 | 244.886032 | 20.003235 | 21.433655 | 0.69075 | 15.425 | 3e-06 | 174660 | 0.000388 | 0.005934 | 0.000195 | 0.000195 | 7442.630859 | 244.677032 | 244.677032 | 174660 | 48.51667 | 0.000535 | 0.0082 | 0.000375 | 0.000375 | 7451.344238 | 341.00351 | 341.00351 | 19.997894 | 21.436615 | 1.35129 | 15.425 | 3e-06 | 174660 | 0.00054 | 0.008276 | 0.000379 | 0.000379 | 7446.405273 | 340.777466 | 340.777466 | 174660 | 48.51667 | 0.000511 | 0.00775 | 0.004262 | 0.004262 | 7234.82666 | 3978.457275 | 3978.457275 | 20.001465 | 21.42868 | 15.34425 | 15.477 | 1e-05 | 174660 | 0.000513 | 0.007791 | 0.004284 | 0.004284 | 7232.496094 | 3977.175537 | 3977.175537
292.961784 | 1.02012 | 174720 | 48.53333 | 0.000382 | 0.005832 | 0.000192 | 0.000192 | 7449.338379 | 244.897537 | 244.897537 | 19.999664 | 21.433502 | 0.68985 | 15.425 | 3e-06 | 174720 | 0.000388 | 0.005931 | 0.000195 | 0.000195 | 7442.986816 | 244.688721 | 244.688721 | 174720 | 48.53333 | 0.000535 | 0.008195 | 0.000375 | 0.000375 | 7451.836426 | 341.026031 | 341.026031 | 20.001465 | 21.436493 | 1.35039 | 15.425 | 3e-06 | 174720 | 0.000539 | 0.008262 | 0.000378 | 0.000378 | 7446.900879 | 340.80014 | 340.80014 | 174720 | 48.53333 | 0.000511 | 0.007752 | 0.004263 | 0.004263 | 7235.291504 | 3978.712891 | 3978.712891 | 19.999664 | 21.428833 | 15.32229 | 15.477 | 1e-05 | 174720 | 0.000513 | 0.007789 | 0.004283 | 0.004283 | 7232.962891 | 3977.432617 | 3977.432617
292.978775 | 1.01877 | 174780 | 48.55 | 0.000381 | 0.005823 | 0.000191 | 0.000191 | 7449.687988 | 244.909027 | 244.909027 | 19.999664 | 21.433502 | 0.68895 | 15.425 | 3e-06 | 174780 | 0.000387 | 0.005918 | 0.000195 | 0.000195 | 7443.341797 | 244.700394 | 244.700394 | 174780 | 48.55 | 0.000535 | 0.008195 | 0.000375 | 0.000375 | 7452.327637 | 341.048523 | 341.048523 | 20.003235 | 21.436493 | 1.34859 | 15.425 | 3e-06 | 174780 | 0.000538 | 0.008251 | 0.000378 | 0.000378 | 7447.395996 | 340.822815 | 340.822815 | 174780 | 48.55 | 0.000509 | 0.007724 | 0.004248 | 0.004248 | 7235.755371 | 3978.968018 | 3978.968018 | 19.999664 | 21.428833 | 15.30762 | 15.477 | 1e-05 | 174780 | 0.000513 | 0.00778 | 0.004278 | 0.004278 | 7233.429687 | 3977.689209 | 3977.689209
292.995743 | 1.01784 | 174840 | 48.56667 | 0.000381 | 0.005819 | 0.000191 | 0.000191 | 7450.037109 | 244.920502 | 244.920502 | 19.999664 | 21.433502 | 0.68802 | 15.425 | 3e-06 | 174840 | 0.000388 | 0.005924 | 0.000195 | 0.000195 | 7443.697266 | 244.712082 | 244.712082 | 174840 | 48.56667 | 0.000534 | 0.008184 | 0.000375 | 0.000375 | 7452.818848 | 341.070984 | 341.070984 | 19.997894 | 21.436493 | 1.34766 | 15.425 | 3e-06 | 174840 | 0.000539 | 0.008253 | 0.000378 | 0.000378 | 7447.891113 | 340.845459 | 340.845459 | 174840 | 48.56667 | 0.00051 | 0.00774 | 0.004256 | 0.004256 | 7236.219238 | 3979.223145 | 3979.223145 | 20.001465 | 21.42868 | 15.29295 | 15.477 | 1e-05 | 174840 | 0.000512 | 0.007768 | 0.004272 | 0.004272 | 7233.895996 | 3977.945557 | 3977.945557
293.012703 | 1.017135 | 174900 | 48.58333 | 0.00038 | 0.00581 | 0.000191 | 0.000191 | 7450.385742 | 244.931961 | 244.931961 | 19.997894 | 21.433502 | 0.68754 | 15.425 | 3e-06 | 174900 | 0.000387 | 0.005918 | 0.000195 | 0.000195 | 7444.052246 | 244.723755 | 244.723755 | 174900 | 48.58333 | 0.000533 | 0.008175 | 0.000374 | 0.000374 | 7453.30957 | 341.093445 | 341.093445 | 19.999664 | 21.436493 | 1.34673 | 15.425 | 3e-06 | 174900 | 0.000538 | 0.008241 | 0.000377 | 0.000377 | 7448.385742 | 340.868103 | 340.868103 | 174900 | 48.58333 | 0.000509 | 0.007717 | 0.004244 | 0.004244 | 7236.682617 | 3979.477783 | 3979.477783 | 20.001465 | 21.42868 | 15.27099 | 15.477 | 1e-05 | 174900 | 0.000511 | 0.007759 | 0.004267 | 0.004267 | 7234.361328 | 3978.201416 | 3978.201416
293.0296475 | 1.01601 | 174960 | 48.6 | 0.00038 | 0.00581 | 0.000191 | 0.000191 | 7450.733887 | 244.94342 | 244.94342 | 20.001465 | 21.433502 | 0.68712 | 15.425 | 3e-06 | 174960 | 0.000387 | 0.005922 | 0.000195 | 0.000195 | 7444.407715 | 244.735428 | 244.735428 | 174960 | 48.6 | 0.000533 | 0.008168 | 0.000374 | 0.000374 | 7453.799316 | 341.115875 | 341.115875 | 19.997894 | 21.436615 | 1.3449 | 15.425 | 3e-06 | 174960 | 0.000538 | 0.008244 | 0.000377 | 0.000377 | 7448.879883 | 340.890747 | 340.890747 | 174960 | 48.6 | 0.000508 | 0.007713 | 0.004241 | 0.004241 | 7237.14502 | 3979.732178 | 3979.732178 | 19.997894 | 21.42868 | 15.24903 | 15.477 | 1e-05 | 174960 | 0.000511 | 0.00775 | 0.004262 | 0.004262 | 7234.82666 | 3978.457275 | 3978.457275
293.04657 | 1.015095 | 175020 | 48.61667 | 0.000379 | 0.005796 | 0.000191 | 0.000191 | 7451.082031 | 244.954865 | 244.954865 | 20.003235 | 21.433502 | 0.68619 | 15.425 | 3e-06 | 175020 | 0.000387 | 0.005913 | 0.000194 | 0.000194 | 7444.762207 | 244.747101 | 244.747101 | 175020 | 48.61667 | 0.000532 | 0.008159 | 0.000373 | 0.000373 | 7454.289062 | 341.138275 | 341.138275 | 19.999664 | 21.436493 | 1.344 | 15.425 | 3e-06 | 175020 | 0.000537 | 0.00823 | 0.000377 | 0.000377 | 7449.374023 | 340.91333 | 340.91333 | 175020 | 48.61667 | 0.000507 | 0.007692 | 0.00423 | 0.00423 | 7237.606934 | 3979.986084 | 3979.986084 | 19.997894 | 21.42868 | 15.22704 | 15.477 | 1e-05 | 175020 | 0.000511 | 0.007752 | 0.004263 | 0.004263 | 7235.291504 | 3978.712891 | 3978.712891
293.063484 | 1.01553 | 175080 | 48.63333 | 0.00038 | 0.005803 | 0.000191 | 0.000191 | 7451.430176 | 244.966293 | 244.966293 | 20.005035 | 21.433502 | 0.68616 | 15.425 | 3e-06 | 175080 | 0.000386 | 0.005904 | 0.000194 | 0.000194 | 7445.116699 | 244.758743 | 244.758743 | 175080 | 48.63333 | 0.000533 | 0.008168 | 0.000374 | 0.000374 | 7454.778809 | 341.160675 | 341.160675 | 19.997894 | 21.436493 | 1.3449 | 15.425 | 3e-06 | 175080 | 0.000537 | 0.008228 | 0.000377 | 0.000377 | 7449.867676 | 340.935913 | 340.935913 | 175080 | 48.63333 | 0.000507 | 0.00769 | 0.004229 | 0.004229 | 7238.068359 | 3980.239746 | 3980.239746 | 20.001465 | 21.42868 | 15.2124 | 15.477 | 1e-05 | 175080 | 0.000509 | 0.007724 | 0.004248 | 0.004248 | 7235.755371 | 3978.968018 | 3978.968018
293.080421 | 1.01487 | 175140 | 48.65 | 0.000379 | 0.005796 | 0.000191 | 0.000191 | 7451.777832 | 244.977737 | 244.977737 | 19.999664 | 21.433502 | 0.68574 | 15.425 | 3e-06 | 175140 | 0.000386 | 0.005899 | 0.000194 | 0.000194 | 7445.470215 | 244.77037 | 244.77037 | 175140 | 48.65 | 0.000532 | 0.008156 | 0.000373 | 0.000373 | 7455.268555 | 341.183105 | 341.183105 | 20.005035 | 21.436493 | 1.344 | 15.425 | 3e-06 | 175140 | 0.000536 | 0.008211 | 0.000376 | 0.000376 | 7450.360352 | 340.958466 | 340.958466 | 175140 | 48.65 | 0.000506 | 0.00768 | 0.004223 | 0.004223 | 7238.528809 | 3980.493164 | 3980.493164 | 19.999664 | 21.42868 | 15.19776 | 15.477 | 1e-05 | 175140 | 0.00051 | 0.00774 | 0.004256 | 0.004256 | 7236.219238 | 3979.223145 | 3979.223145
293.097313 | 1.01373 | 175200 | 48.66667 | 0.000379 | 0.005793 | 0.00019 | 0.00019 | 7452.125488 | 244.989151 | 244.989151 | 19.997894 | 21.43335 | 0.68436 | 15.425 | 3e-06 | 175200 | 0.000385 | 0.005878 | 0.000193 | 0.000193 | 7445.823242 | 244.781982 | 244.781982 | 175200 | 48.66667 | 0.000532 | 0.008159 | 0.000373 | 0.000373 | 7455.757812 | 341.205475 | 341.205475 | 19.997894 | 21.43634 | 1.3431 | 15.425 | 3e-06 | 175200 | 0.000535 | 0.008202 | 0.000375 | 0.000375 | 7450.852539 | 340.980988 | 340.980988 | 175200 | 48.66667 | 0.000506 | 0.007676 | 0.004221 | 0.004221 | 7238.989258 | 3980.746338 | 3980.746338 | 19.997894 | 21.42868 | 15.18312 | 15.477 | 1e-05 | 175200 | 0.000509 | 0.007717 | 0.004244 | 0.004244 | 7236.682617 | 3979.477783 | 3979.477783
293.114212 | 1.01304 | 175260 | 48.68333 | 0.000378 | 0.005775 | 0.00019 | 0.00019 | 7452.472168 | 245.000549 | 245.000549 | 19.997894 | 21.43335 | 0.68391 | 15.425 | 3e-06 | 175260 | 0.000385 | 0.005881 | 0.000193 | 0.000193 | 7446.17627 | 244.793579 | 244.793579 | 175260 | 48.68333 | 0.000532 | 0.008147 | 0.000373 | 0.000373 | 7456.246582 | 341.227875 | 341.227875 | 20.003235 | 21.436493 | 1.34217 | 15.425 | 3e-06 | 175260 | 0.000535 | 0.0082 | 0.000375 | 0.000375 | 7451.344238 | 341.00351 | 341.00351 | 175260 | 48.68333 | 0.000505 | 0.007664 | 0.004215 | 0.004215 | 7239.449219 | 3980.999268 | 3980.999268 | 19.997894 | 21.42868 | 15.16845 | 15.477 | 1e-05 | 175260 | 0.000508 | 0.007713 | 0.004241 | 0.004241 | 7237.14502 | 3979.732178 | 3979.732178
293.131081 | 1.01211 | 175320 | 48.7 | 0.000378 | 0.005775 | 0.00019 | 0.00019 | 7452.818359 | 245.011948 | 245.011948 | 19.999664 | 21.433502 | 0.68298 | 15.425 | 3e-06 | 175320 | 0.000384 | 0.005876 | 0.000193 | 0.000193 | 7446.528809 | 244.805161 | 244.805161 | 175320 | 48.7 | 0.000531 | 0.008142 | 0.000373 | 0.000373 | 7456.735352 | 341.250214 | 341.250214 | 20.003235 | 21.43634 | 1.34124 | 15.425 | 3e-06 | 175320 | 0.000535 | 0.008195 | 0.000375 | 0.000375 | 7451.836426 | 341.026031 | 341.026031 | 175320 | 48.7 | 0.000505 | 0.007653 | 0.004208 | 0.004208 | 7239.908691 | 3981.251953 | 3981.251953 | 19.999664 | 21.42868 | 15.14646 | 15.477 | 1e-05 | 175320 | 0.000507 | 0.007692 | 0.00423 | 0.00423 | 7237.606934 | 3979.986084 | 3979.986084
293.147949 | 1.011645 | 175380 | 48.71667 | 0.000377 | 0.005768 | 0.00019 | 0.00019 | 7453.164551 | 245.023315 | 245.023315 | 19.997894 | 21.43335 | 0.68205 | 15.425 | 3e-06 | 175380 | 0.000384 | 0.005872 | 0.000193 | 0.000193 | 7446.880859 | 244.816757 | 244.816757 | 175380 | 48.71667 | 0.000531 | 0.008138 | 0.000372 | 0.000372 | 7457.223633 | 341.272583 | 341.272583 | 19.999664 | 21.436493 | 1.34124 | 15.425 | 3e-06 | 175380 | 0.000535 | 0.008195 | 0.000375 | 0.000375 | 7452.327637 | 341.048523 | 341.048523 | 175380 | 48.71667 | 0.000504 | 0.007648 | 0.004206 | 0.004206 | 7240.367676 | 3981.50415 | 3981.50415 | 19.999664 | 21.42868 | 13.87206 | 15.477 | 1e-05 | 175380 | 0.000507 | 0.00769 | 0.004229 | 0.004229 | 7238.068359 | 3980.239746 | 3980.239746
293.1648025 | 1.01052 | 175440 | 48.73333 | 0.000377 | 0.005766 | 0.00019 | 0.00019 | 7453.510254 | 245.034683 | 245.034683 | 19.999664 | 21.43335 | 0.68163 | 15.425 | 3e-06 | 175440 | 0.000384 | 0.005876 | 0.000193 | 0.000193 | 7447.233398 | 244.828339 | 244.828339 | 175440 | 48.73333 | 0.000531 | 0.008142 | 0.000373 | 0.000373 | 7457.711914 | 341.294922 | 341.294922 | 19.997894 | 21.43634 | 1.33941 | 15.425 | 3e-06 | 175440 | 0.000534 | 0.008184 | 0.000375 | 0.000375 | 7452.818848 | 341.070984 | 341.070984 | 175440 | 48.73333 | 0.000504 | 0.007643 | 0.004203 | 0.004203 | 7240.749512 | 3981.714355 | 3981.714355 | 19.999664 | 21.428558 | 81.72776 | 15.477 | 1e-05 | 175440 | 0.000506 | 0.00768 | 0.004223 | 0.004223 | 7238.528809 | 3980.493164 | 3980.493164
293.181633 | 1.008915 | 175500 | 48.75 | 0.000376 | 0.00575 | 0.000189 | 0.000189 | 7453.855469 | 245.046036 | 245.046036 | 19.997894 | 21.43335 | 0.68025 | 15.425 | 3e-06 | 175500 | 0.000383 | 0.005855 | 0.000192 | 0.000192 | 7447.584961 | 244.83989 | 244.83989 | 175500 | 48.75 | 0.00053 | 0.008124 | 0.000372 | 0.000372 | 7458.199707 | 341.31723 | 341.31723 | 20.003235 | 21.436493 | 1.33758 | 15.425 | 3e-06 | 175500 | 0.000533 | 0.008175 | 0.000374 | 0.000374 | 7453.30957 | 341.093445 | 341.093445 | 0 | 0 | 0 | 0 | 0 | 0 | 0 | 0 | 0 | 0 | 0 | 81.70412 | 0 | 0 | 175500 | 0.000506 | 0.007676 | 0.004221 | 0.004221 | 7238.989258 | 3980.746338 | 3980.746338
293.198433 | 1.008225 | 175560 | 48.76667 | 0.000376 | 0.005743 | 0.000189 | 0.000189 | 7454.200195 | 245.057358 | 245.057358 | 20.003235 | 21.43335 | 0.67977 | 15.425 | 3e-06 | 175560 | 0.000383 | 0.005855 | 0.000192 | 0.000192 | 7447.936035 | 244.85144 | 244.85144 | 175560 | 48.76667 | 0.00053 | 0.008115 | 0.000371 | 0.000371 | 7458.686523 | 341.339508 | 341.339508 | 19.997894 | 21.43634 | 1.33668 | 15.425 | 3e-06 | 175560 | 0.000533 | 0.008168 | 0.000374 | 0.000374 | 7453.799316 | 341.115875 | 341.115875 | 0 | 0 | 0 | 0 | 0 | 0 | 0 | 0 | 0 | 0 | 0 | #DIV/0! | 0 | 0 | 175560 | 0.000505 | 0.007664 | 0.004215 | 0.004215 | 7239.449219 | 3980.999268 | 3980.999268
293.2152405 | 1.007985 | 175620 | 48.78333 | 0.000376 | 0.005745 | 0.000189 | 0.000189 | 7454.544922 | 245.068695 | 245.068695 | 20.003235 | 21.43335 | 0.68022 | 15.425 | 3e-06 | 175620 | 0.000383 | 0.005853 | 0.000192 | 0.000192 | 7448.287109 | 244.862976 | 244.862976 | 175620 | 48.78333 | 0.000529 | 0.008113 | 0.000371 | 0.000371 | 7459.17334 | 341.361786 | 341.361786 | 20.003235 | 21.43634 | 1.33575 | 15.425 | 3e-06 | 175620 | 0.000532 | 0.008159 | 0.000373 | 0.000373 | 7454.289062 | 341.138275 | 341.138275 | 0 | 0 | 0 | 0 | 0 | 0 | 0 | 0 | 0 | 0 | 0 | #DIV/0! | 0 | 0 | 175620 | 0.000505 | 0.007653 | 0.004208 | 0.004208 | 7239.908691 | 3981.251953 | 3981.251953
293.2320325 | 1.00731 | 175680 | 48.8 | 0.000376 | 0.005747 | 0.000189 | 0.000189 | 7454.889648 | 245.080032 | 245.080032 | 19.997894 | 21.43335 | 0.67977 | 15.425 | 3e-06 | 175680 | 0.000382 | 0.005842 | 0.000192 | 0.000192 | 7448.638184 | 244.874512 | 244.874512 | 175680 | 48.8 | 0.000529 | 0.008103 | 0.000371 | 0.000371 | 7459.659668 | 341.384033 | 341.384033 | 19.999664 | 21.43634 | 1.33485 | 15.425 | 3e-06 | 175680 | 0.000533 | 0.008168 | 0.000374 | 0.000374 | 7454.778809 | 341.160675 | 341.160675 | 0 | 0 | 0 | 0 | 0 | 0 | 0 | 0 | 0 | 0 | 0 | #DIV/0! | 0 | 0 | 175680 | 0.000504 | 0.007648 | 0.004206 | 0.004206 | 7240.367676 | 3981.50415 | 3981.50415
293.2488175 | 1.006635 | 175740 | 48.81667 | 0.000376 | 0.005738 | 0.000189 | 0.000189 | 7455.233887 | 245.091354 | 245.091354 | 19.997894 | 21.43335 | 0.67842 | 15.425 | 3e-06 | 175740 | 0.000382 | 0.005844 | 0.000192 | 0.000192 | 7448.988281 | 244.886032 | 244.886032 | 175740 | 48.81667 | 0.000529 | 0.008103 | 0.000371 | 0.000371 | 7460.145508 | 341.406281 | 341.406281 | 20.003235 | 21.43634 | 1.33485 | 15.425 | 3e-06 | 175740 | 0.000532 | 0.008156 | 0.000373 | 0.000373 | 7455.268555 | 341.183105 | 341.183105 | 0 | 0 | 0 | 0 | 0 | 0 | 0 | 0 | 0 | 0 | 0 | #DIV/0! | 0 | 0 | 175740 | 0.000504 | 0.007643 | 0.004203 | 0.004203 | 7240.749512 | 3981.714355 | 3981.714355
293.265587 | 1.005705 | 175800 | 48.83333 | 0.000375 | 0.005729 | 0.000188 | 0.000188 | 7455.577637 | 245.102646 | 245.102646 | 20.001465 | 21.43335 | 0.67749 | 15.425 | 3e-06 | 175800 | 0.000382 | 0.005832 | 0.000192 | 0.000192 | 7449.338379 | 244.897537 | 244.897537 | 175800 | 48.83333 | 0.000529 | 0.008101 | 0.000371 | 0.000371 | 7460.631836 | 341.428528 | 341.428528 | 19.997894 | 21.43634 | 1.33392 | 15.425 | 3e-06 | 175800 | 0.000532 | 0.008159 | 0.000373 | 0.000373 | 7455.757812 | 341.205475 | 341.205475
293.282341 | 1.004565 | 175860 | 48.85 | 0.000374 | 0.005718 | 0.000188 | 0.000188 | 7455.920898 | 245.113937 | 245.113937 | 20.001465 | 21.43335 | 0.67704 | 15.425 | 3e-06 | 175860 | 0.000381 | 0.005823 | 0.000191 | 0.000191 | 7449.687988 | 244.909027 | 244.909027 | 175860 | 48.85 | 0.000528 | 0.00809 | 0.00037 | 0.00037 | 7461.117187 | 341.450745 | 341.450745 | 20.001465 | 21.43634 | 1.33209 | 15.425 | 3e-06 | 175860 | 0.000532 | 0.008147 | 0.000373 | 0.000373 | 7456.246582 | 341.227875 | 341.227875
293.2990725 | 1.00365 | 175920 | 48.86667 | 0.000374 | 0.00572 | 0.000188 | 0.000188 | 7456.263672 | 245.125214 | 245.125214 | 19.997894 | 21.43335 | 0.67614 | 15.425 | 3e-06 | 175920 | 0.000381 | 0.005819 | 0.000191 | 0.000191 | 7450.037109 | 244.920502 | 244.920502 | 175920 | 48.86667 | 0.000527 | 0.00808 | 0.00037 | 0.00037 | 7461.602051 | 341.472931 | 341.472931 | 19.997894 | 21.43634 | 1.33116 | 15.425 | 3e-06 | 175920 | 0.000531 | 0.008142 | 0.000373 | 0.000373 | 7456.735352 | 341.250214 | 341.250214
293.315796 | 1.00341 | 175980 | 48.88333 | 0.000374 | 0.005711 | 0.000188 | 0.000188 | 7456.606445 | 245.136475 | 245.136475 | 19.997894 | 21.43335 | 0.67566 | 15.425 | 3e-06 | 175980 | 0.00038 | 0.00581 | 0.000191 | 0.000191 | 7450.385742 | 244.931961 | 244.931961 | 175980 | 48.88333 | 0.000527 | 0.00808 | 0.00037 | 0.00037 | 7462.086914 | 341.495117 | 341.495117 | 19.997894 | 21.43634 | 1.33116 | 15.425 | 3e-06 | 175980 | 0.000531 | 0.008138 | 0.000372 | 0.000372 | 7457.223633 | 341.272583 | 341.272583
293.3325195 | 1.00272 | 176040 | 48.9 | 0.000374 | 0.005711 | 0.000188 | 0.000188 | 7456.949219 | 245.147736 | 245.147736 | 19.999664 | 21.433228 | 0.67518 | 15.425 | 3e-06 | 176040 | 0.00038 | 0.00581 | 0.000191 | 0.000191 | 7450.733887 | 244.94342 | 244.94342 | 176040 | 48.9 | 0.000527 | 0.008074 | 0.000369 | 0.000369 | 7462.571289 | 341.517303 | 341.517303 | 20.001465 | 21.43634 | 1.33026 | 15.425 | 3e-06 | 176040 | 0.000531 | 0.008142 | 0.000373 | 0.000373 | 7457.711914 | 341.294922 | 341.294922
293.34922 | 1.00158 | 176100 | 48.91667 | 0.000373 | 0.005701 | 0.000187 | 0.000187 | 7457.291016 | 245.158981 | 245.158981 | 19.997894 | 21.433228 | 0.67473 | 15.425 | 3e-06 | 176100 | 0.000379 | 0.005796 | 0.000191 | 0.000191 | 7451.082031 | 244.954865 | 244.954865 | 176100 | 48.91667 | 0.000526 | 0.008067 | 0.000369 | 0.000369 | 7463.055176 | 341.539459 | 341.539459 | 19.997894 | 21.436188 | 1.32843 | 15.425 | 3e-06 | 176100 | 0.00053 | 0.008124 | 0.000372 | 0.000372 | 7458.199707 | 341.31723 | 341.31723
293.3659055 | 1.00068 | 176160 | 48.93333 | 0.000373 | 0.005701 | 0.000187 | 0.000187 | 7457.633301 | 245.170227 | 245.170227 | 19.997894 | 21.43335 | 0.67383 | 15.425 | 3e-06 | 176160 | 0.00038 | 0.005803 | 0.000191 | 0.000191 | 7451.430176 | 244.966293 | 244.966293 | 176160 | 48.93333 | 0.000527 | 0.008069 | 0.000369 | 0.000369 | 7463.539062 | 341.561584 | 341.561584 | 19.997894 | 21.436188 | 1.32753 | 15.425 | 3e-06 | 176160 | 0.00053 | 0.008115 | 0.000371 | 0.000371 | 7458.686523 | 341.339508 | 341.339508
293.382576 | 1.000215 | 176220 | 48.95 | 0.000372 | 0.005685 | 0.000187 | 0.000187 | 7457.974609 | 245.181442 | 245.181442 | 19.997894 | 21.433228 | 0.6729 | 15.425 | 3e-06 | 176220 | 0.000379 | 0.005796 | 0.000191 | 0.000191 | 7451.777832 | 244.977737 | 244.977737 | 176220 | 48.95 | 0.000526 | 0.008057 | 0.000369 | 0.000369 | 7464.022461 | 341.58371 | 341.58371 | 20.003235 | 21.436188 | 1.32753 | 15.425 | 3e-06 | 176220 | 0.000529 | 0.008113 | 0.000371 | 0.000371 | 7459.17334 | 341.361786 | 341.361786
293.399246 | 0.999525 | 176280 | 48.96667 | 0.000372 | 0.005685 | 0.000187 | 0.000187 | 7458.31543 | 245.192657 | 245.192657 | 19.999664 | 21.433228 | 0.67245 | 15.425 | 3e-06 | 176280 | 0.000379 | 0.005793 | 0.00019 | 0.00019 | 7452.125488 | 244.989151 | 244.989151 | 176280 | 48.96667 | 0.000525 | 0.008051 | 0.000368 | 0.000368 | 7464.505859 | 341.605835 | 341.605835 | 19.997894 | 21.43634 | 1.3266 | 15.425 | 3e-06 | 176280 | 0.000529 | 0.008103 | 0.000371 | 0.000371 | 7459.659668 | 341.384033 | 341.384033
293.4158935 | 0.99816 | 176340 | 48.98333 | 0.000372 | 0.005681 | 0.000187 | 0.000187 | 7458.65625 | 245.203857 | 245.203857 | 19.997894 | 21.433228 | 0.67155 | 15.425 | 3e-06 | 176340 | 0.000378 | 0.005775 | 0.00019 | 0.00019 | 7452.472168 | 245.000549 | 245.000549 | 176340 | 48.98333 | 0.000525 | 0.008046 | 0.000368 | 0.000368 | 7464.988281 | 341.62793 | 341.62793 | 20.001465 | 21.43634 | 1.32477 | 15.425 | 3e-06 | 176340 | 0.000529 | 0.008103 | 0.000371 | 0.000371 | 7460.145508 | 341.406281 | 341.406281
293.432518 | 0.99747 | 176400 | 49 | 0.000371 | 0.005665 | 0.000186 | 0.000186 | 7458.996582 | 245.215042 | 245.215042 | 19.997894 | 21.433228 | 0.6711 | 15.425 | 3e-06 | 176400 | 0.000378 | 0.005775 | 0.00019 | 0.00019 | 7452.818359 | 245.011948 | 245.011948 | 176400 | 49 | 0.000525 | 0.008041 | 0.000368 | 0.000368 | 7465.470703 | 341.649994 | 341.649994 | 20.001465 | 21.436188 | 1.32384 | 15.425 | 3e-06 | 176400 | 0.000529 | 0.008101 | 0.000371 | 0.000371 | 7460.631836 | 341.428528 | 341.428528
293.4491425 | 0.99678 | 176460 | 49.01667 | 0.000371 | 0.005674 | 0.000187 | 0.000187 | 7459.336426 | 245.226227 | 245.226227 | 19.996094 | 21.433228 | 0.67062 | 15.425 | 3e-06 | 176460 | 0.000377 | 0.005768 | 0.00019 | 0.00019 | 7453.164551 | 245.023315 | 245.023315 | 176460 | 49.01667 | 0.000524 | 0.008032 | 0.000368 | 0.000368 | 7465.953125 | 341.672058 | 341.672058 | 19.997894 | 21.436188 | 1.32294 | 15.425 | 3e-06 | 176460 | 0.000528 | 0.00809 | 0.00037 | 0.00037 | 7461.117187 | 341.450745 | 341.450745
293.465744 | 0.996315 | 176520 | 49.03333 | 0.000371 | 0.005665 | 0.000186 | 0.000186 | 7459.67627 | 245.237396 | 245.237396 | 20.001465 | 21.433228 | 0.66969 | 15.425 | 3e-06 | 176520 | 0.000377 | 0.005766 | 0.00019 | 0.00019 | 7453.510254 | 245.034683 | 245.034683 | 176520 | 49.03333 | 0.000524 | 0.00803 | 0.000367 | 0.000367 | 7466.43457 | 341.694092 | 341.694092 | 19.997894 | 21.436188 | 1.32294 | 15.425 | 3e-06 | 176520 | 0.000527 | 0.00808 | 0.00037 | 0.00037 | 7461.602051 | 341.472931 | 341.472931
293.482353 | 0.9954 | 176580 | 49.05 | 0.00037 | 0.005651 | 0.000186 | 0.000186 | 7460.015625 | 245.24855 | 245.24855 | 20.003235 | 21.433228 | 0.66879 | 15.425 | 3e-06 | 176580 | 0.000376 | 0.00575 | 0.000189 | 0.000189 | 7453.855469 | 245.046036 | 245.046036 | 176580 | 49.05 | 0.000524 | 0.008025 | 0.000367 | 0.000367 | 7466.916504 | 341.716156 | 341.716156 | 19.999664 | 21.436188 | 1.32201 | 15.425 | 3e-06 | 176580 | 0.000527 | 0.00808 | 0.00037 | 0.00037 | 7462.086914 | 341.495117 | 341.495117
293.498924 | 0.99426 | 176640 | 49.06667 | 0.00037 | 0.005649 | 0.000186 | 0.000186 | 7460.354492 | 245.259689 | 245.259689 | 19.997894 | 21.433228 | 0.66834 | 15.425 | 3e-06 | 176640 | 0.000376 | 0.005743 | 0.000189 | 0.000189 | 7454.200195 | 245.057358 | 245.057358 | 176640 | 49.06667 | 0.000524 | 0.008025 | 0.000367 | 0.000367 | 7467.397461 | 341.738159 | 341.738159 | 20.003235 | 21.436188 | 1.32018 | 15.425 | 3e-06 | 176640 | 0.000527 | 0.008074 | 0.000369 | 0.000369 | 7462.571289 | 341.517303 | 341.517303
293.515495 | 0.99405 | 176700 | 49.08333 | 0.000369 | 0.005642 | 0.000185 | 0.000185 | 7460.693359 | 245.270828 | 245.270828 | 19.999664 | 21.433228 | 0.66789 | 15.425 | 3e-06 | 176700 | 0.000376 | 0.005745 | 0.000189 | 0.000189 | 7454.544922 | 245.068695 | 245.068695 | 176700 | 49.08333 | 0.000523 | 0.008007 | 0.000366 | 0.000366 | 7467.878418 | 341.760162 | 341.760162 | 19.997894 | 21.436188 | 1.32021 | 15.425 | 3e-06 | 176700 | 0.000526 | 0.008067 | 0.000369 | 0.000369 | 7463.055176 | 341.539459 | 341.539459
293.532059 | 0.99312 | 176760 | 49.1 | 0.000369 | 0.005644 | 0.000186 | 0.000186 | 7461.031738 | 245.281952 | 245.281952 | 20.001465 | 21.433228 | 0.66696 | 15.425 | 3e-06 | 176760 | 0.000376 | 0.005747 | 0.000189 | 0.000189 | 7454.889648 | 245.080032 | 245.080032 | 176760 | 49.1 | 0.000523 | 0.008014 | 0.000367 | 0.000367 | 7468.358887 | 341.782166 | 341.782166 | 19.997894 | 21.436188 | 1.31928 | 15.425 | 3e-06 | 176760 | 0.000527 | 0.008069 | 0.000369 | 0.000369 | 7463.539062 | 341.561584 | 341.561584
293.548599 | 0.99219 | 176820 | 49.11667 | 0.000368 | 0.005628 | 0.000185 | 0.000185 | 7461.369629 | 245.29306 | 245.29306 | 19.997894 | 21.433075 | 0.66603 | 15.425 | 3e-06 | 176820 | 0.000376 | 0.005738 | 0.000189 | 0.000189 | 7455.233887 | 245.091354 | 245.091354 | 176820 | 49.11667 | 0.000522 | 0.008005 | 0.000366 | 0.000366 | 7468.839355 | 341.804138 | 341.804138 | 19.997894 | 21.436188 | 1.31835 | 15.425 | 3e-06 | 176820 | 0.000526 | 0.008057 | 0.000369 | 0.000369 | 7464.022461 | 341.58371 | 341.58371
293.565132 | 0.992205 | 176880 | 49.13333 | 0.000368 | 0.005626 | 0.000185 | 0.000185 | 7461.707031 | 245.304153 | 245.304153 | 19.997894 | 21.433075 | 0.66606 | 15.425 | 3e-06 | 176880 | 0.000375 | 0.005729 | 0.000188 | 0.000188 | 7455.577637 | 245.102646 | 245.102646 | 176880 | 49.13333 | 0.000522 | 0.008002 | 0.000366 | 0.000366 | 7469.319336 | 341.826111 | 341.826111 | 19.999664 | 21.436066 | 1.31835 | 15.425 | 3e-06 | 176880 | 0.000525 | 0.008051 | 0.000368 | 0.000368 | 7464.505859 | 341.605835 | 341.605835
293.5816725 | 0.99153 | 176940 | 49.15 | 0.000369 | 0.00563 | 0.000185 | 0.000185 | 7462.044922 | 245.315262 | 245.315262 | 20.005035 | 21.433075 | 0.66561 | 15.425 | 3e-06 | 176940 | 0.000374 | 0.005718 | 0.000188 | 0.000188 | 7455.920898 | 245.113937 | 245.113937 | 176940 | 49.15 | 0.000522 | 0.008 | 0.000366 | 0.000366 | 7469.799316 | 341.848083 | 341.848083 | 20.001465 | 21.436188 | 1.31745 | 15.425 | 3e-06 | 176940 | 0.000525 | 0.008046 | 0.000368 | 0.000368 | 7464.988281 | 341.62793 | 341.62793
293.598183 | 0.990615 | 177000 | 49.16667 | 0.000368 | 0.005621 | 0.000185 | 0.000185 | 7462.381836 | 245.32634 | 245.32634 | 19.997894 | 21.433075 | 0.66468 | 15.425 | 3e-06 | 177000 | 0.000374 | 0.00572 | 0.000188 | 0.000188 | 7456.263672 | 245.125214 | 245.125214 | 177000 | 49.16667 | 0.000522 | 0.007993 | 0.000366 | 0.000366 | 7470.278809 | 341.870026 | 341.870026 | 19.999664 | 21.436066 | 1.31655 | 15.425 | 3e-06 | 177000 | 0.000525 | 0.008041 | 0.000368 | 0.000368 | 7465.470703 | 341.649994 | 341.649994
293.614693 | 0.99036 | 177060 | 49.18333 | 0.000367 | 0.005612 | 0.000184 | 0.000184 | 7462.71875 | 245.337418 | 245.337418 | 19.997894 | 21.433075 | 0.6642 | 15.425 | 3e-06 | 177060 | 0.000374 | 0.005711 | 0.000188 | 0.000188 | 7456.606445 | 245.136475 | 245.136475 | 177060 | 49.18333 | 0.000521 | 0.007986 | 0.000365 | 0.000365 | 7470.758301 | 341.891968 | 341.891968 | 20.001465 | 21.436066 | 1.31652 | 15.425 | 3e-06 | 177060 | 0.000524 | 0.008032 | 0.000368 | 0.000368 | 7465.953125 | 341.672058 | 341.672058
293.631195 | 0.989685 | 177120 | 49.2 | 0.000367 | 0.00561 | 0.000184 | 0.000184 | 7463.055176 | 245.34848 | 245.34848 | 20.003235 | 21.433075 | 0.66375 | 15.425 | 3e-06 | 177120 | 0.000374 | 0.005711 | 0.000188 | 0.000188 | 7456.949219 | 245.147736 | 245.147736 | 177120 | 49.2 | 0.000521 | 0.007988 | 0.000366 | 0.000366 | 7471.237305 | 341.91391 | 341.91391 | 20.005035 | 21.436066 | 1.31562 | 15.425 | 3e-06 | 177120 | 0.000524 | 0.00803 | 0.000367 | 0.000367 | 7466.43457 | 341.694092 | 341.694092
293.6476825 | 0.98877 | 177180 | 49.21667 | 0.000367 | 0.005612 | 0.000184 | 0.000184 | 7463.39209 | 245.359543 | 245.359543 | 19.997894 | 21.433075 | 0.66375 | 15.425 | 3e-06 | 177180 | 0.000373 | 0.005701 | 0.000187 | 0.000187 | 7457.291016 | 245.158981 | 245.158981 | 177180 | 49.21667 | 0.000521 | 0.007982 | 0.000365 | 0.000365 | 7471.716309 | 341.935822 | 341.935822 | 20.003235 | 21.436066 | 1.31379 | 15.425 | 3e-06 | 177180 | 0.000524 | 0.008025 | 0.000367 | 0.000367 | 7466.916504 | 341.716156 | 341.716156
293.664154 | 0.987855 | 177240 | 49.23333 | 0.000367 | 0.005603 | 0.000184 | 0.000184 | 7463.728027 | 245.370605 | 245.370605 | 19.997894 | 21.433075 | 0.66285 | 15.425 | 3e-06 | 177240 | 0.000373 | 0.005701 | 0.000187 | 0.000187 | 7457.633301 | 245.170227 | 245.170227 | 177240 | 49.23333 | 0.00052 | 0.007975 | 0.000365 | 0.000365 | 7472.194824 | 341.957703 | 341.957703 | 19.997894 | 21.436066 | 1.31286 | 15.425 | 3e-06 | 177240 | 0.000524 | 0.008025 | 0.000367 | 0.000367 | 7467.397461 | 341.738159 | 341.738159
293.680611 | 0.98694 | 177300 | 49.25 | 0.000366 | 0.005596 | 0.000184 | 0.000184 | 7464.063965 | 245.381638 | 245.381638 | 20.005035 | 21.433075 | 0.66195 | 15.425 | 3e-06 | 177300 | 0.000372 | 0.005685 | 0.000187 | 0.000187 | 7457.974609 | 245.181442 | 245.181442 | 177300 | 49.25 | 0.00052 | 0.007968 | 0.000365 | 0.000365 | 7472.672852 | 341.979584 | 341.979584 | 19.999664 | 21.436066 | 1.31193 | 15.425 | 3e-06 | 177300 | 0.000523 | 0.008007 | 0.000366 | 0.000366 | 7467.878418 | 341.760162 | 341.760162
293.697052 | 0.98625 | 177360 | 49.26667 | 0.000366 | 0.005591 | 0.000184 | 0.000184 | 7464.399414 | 245.39267 | 245.39267 | 19.997894 | 21.433075 | 0.66147 | 15.425 | 3e-06 | 177360 | 0.000372 | 0.005685 | 0.000187 | 0.000187 | 7458.31543 | 245.192657 | 245.192657 | 177360 | 49.26667 | 0.000519 | 0.007959 | 0.000364 | 0.000364 | 7473.150391 | 342.001434 | 342.001434 | 19.997894 | 21.436066 | 1.31103 | 15.425 | 3e-06 | 177360 | 0.000523 | 0.008014 | 0.000367 | 0.000367 | 7468.358887 | 341.782166 | 341.782166
293.713486 | 0.98556 | 177420 | 49.28333 | 0.000366 | 0.005587 | 0.000184 | 0.000184 | 7464.734375 | 245.403687 | 245.403687 | 20.003235 | 21.433075 | 0.66099 | 15.425 | 3e-06 | 177420 | 0.000372 | 0.005681 | 0.000187 | 0.000187 | 7458.65625 | 245.203857 | 245.203857 | 177420 | 49.28333 | 0.000519 | 0.007954 | 0.000364 | 0.000364 | 7473.627441 | 342.023285 | 342.023285 | 19.999664 | 21.436066 | 1.31013 | 15.425 | 3e-06 | 177420 | 0.000522 | 0.008005 | 0.000366 | 0.000366 | 7468.839355 | 341.804138 | 341.804138
293.729904 | 0.98511 | 177480 | 49.3 | 0.000365 | 0.005582 | 0.000184 | 0.000184 | 7465.069336 | 245.414703 | 245.414703 | 19.997894 | 21.433075 | 0.66009 | 15.425 | 3e-06 | 177480 | 0.000371 | 0.005665 | 0.000186 | 0.000186 | 7458.996582 | 245.215042 | 245.215042 | 177480 | 49.3 | 0.000519 | 0.007952 | 0.000364 | 0.000364 | 7474.10498 | 342.045105 | 342.045105 | 20.005035 | 21.435913 | 1.31013 | 15.425 | 3e-06 | 177480 | 0.000522 | 0.008002 | 0.000366 | 0.000366 | 7469.319336 | 341.826111 | 341.826111
293.746323 | 0.98442 | 177540 | 49.31667 | 0.000365 | 0.005575 | 0.000183 | 0.000183 | 7465.403809 | 245.42569 | 245.42569 | 20.001465 | 21.433075 | 0.65964 | 15.425 | 3e-06 | 177540 | 0.000371 | 0.005674 | 0.000187 | 0.000187 | 7459.336426 | 245.226227 | 245.226227 | 177540 | 49.31667 | 0.000519 | 0.007949 | 0.000364 | 0.000364 | 7474.581543 | 342.066956 | 342.066956 | 19.997894 | 21.436066 | 1.3092 | 15.425 | 3e-06 | 177540 | 0.000522 | 0.008 | 0.000366 | 0.000366 | 7469.799316 | 341.848083 | 341.848083
293.762718 | 0.983955 | 177600 | 49.33333 | 0.000365 | 0.005573 | 0.000183 | 0.000183 | 7465.738281 | 245.436691 | 245.436691 | 20.001465 | 21.433075 | 0.65964 | 15.425 | 3e-06 | 177600 | 0.000371 | 0.005665 | 0.000186 | 0.000186 | 7459.67627 | 245.237396 | 245.237396 | 177600 | 49.33333 | 0.000519 | 0.007945 | 0.000364 | 0.000364 | 7475.058594 | 342.088745 | 342.088745 | 19.999664 | 21.435913 | 1.30827 | 15.425 | 3e-06 | 177600 | 0.000522 | 0.007993 | 0.000366 | 0.000366 | 7470.278809 | 341.870026 | 341.870026
293.7791215 | 0.98328 | 177660 | 49.35 | 0.000365 | 0.005573 | 0.000183 | 0.000183 | 7466.072754 | 245.447678 | 245.447678 | 19.997894 | 21.433075 | 0.65826 | 15.425 | 3e-06 | 177660 | 0.00037 | 0.005651 | 0.000186 | 0.000186 | 7460.015625 | 245.24855 | 245.24855 | 177660 | 49.35 | 0.000518 | 0.007938 | 0.000363 | 0.000363 | 7475.534668 | 342.110565 | 342.110565 | 19.997894 | 21.435913 | 1.3083 | 15.425 | 3e-06 | 177660 | 0.000521 | 0.007986 | 0.000365 | 0.000365 | 7470.758301 | 341.891968 | 341.891968
293.795494 | 0.9819 | 177720 | 49.36667 | 0.000364 | 0.005557 | 0.000183 | 0.000183 | 7466.40625 | 245.458633 | 245.458633 | 19.997894 | 21.433075 | 0.65733 | 15.425 | 3e-06 | 177720 | 0.00037 | 0.005649 | 0.000186 | 0.000186 | 7460.354492 | 245.259689 | 245.259689 | 177720 | 49.36667 | 0.000518 | 0.007936 | 0.000363 | 0.000363 | 7476.010742 | 342.132355 | 342.132355 | 19.997894 | 21.435913 | 1.30647 | 15.425 | 3e-06 | 177720 | 0.000521 | 0.007988 | 0.000366 | 0.000366 | 7471.237305 | 341.91391 | 341.91391
293.8118515 | 0.980985 | 177780 | 49.38333 | 0.000363 | 0.005552 | 0.000183 | 0.000183 | 7466.739258 | 245.469589 | 245.469589 | 19.997894 | 21.433075 | 0.65736 | 15.425 | 3e-06 | 177780 | 0.000369 | 0.005642 | 0.000185 | 0.000185 | 7460.693359 | 245.270828 | 245.270828 | 177780 | 49.38333 | 0.000517 | 0.007922 | 0.000363 | 0.000363 | 7476.486328 | 342.154114 | 342.154114 | 19.997894 | 21.436066 | 1.30461 | 15.425 | 3e-06 | 177780 | 0.000521 | 0.007982 | 0.000365 | 0.000365 | 7471.716309 | 341.935822 | 341.935822
293.8281935 | 0.98031 | 177840 | 49.4 | 0.000364 | 0.005557 | 0.000183 | 0.000183 | 7467.072754 | 245.480545 | 245.480545 | 20.001465 | 21.432953 | 0.65691 | 15.425 | 3e-06 | 177840 | 0.000369 | 0.005644 | 0.000186 | 0.000186 | 7461.031738 | 245.281952 | 245.281952 | 177840 | 49.4 | 0.000517 | 0.007922 | 0.000363 | 0.000363 | 7476.961426 | 342.175842 | 342.175842 | 20.001465 | 21.435913 | 1.30371 | 15.425 | 3e-06 | 177840 | 0.00052 | 0.007975 | 0.000365 | 0.000365 | 7472.194824 | 341.957703 | 341.957703
293.8445285 | 0.979845 | 177900 | 49.41667 | 0.000363 | 0.005543 | 0.000182 | 0.000182 | 7467.405273 | 245.491486 | 245.491486 | 19.999664 | 21.433075 | 0.65598 | 15.425 | 3e-06 | 177900 | 0.000368 | 0.005628 | 0.000185 | 0.000185 | 7461.369629 | 245.29306 | 245.29306 | 177900 | 49.41667 | 0.000517 | 0.007915 | 0.000362 | 0.000362 | 7477.436523 | 342.197571 | 342.197571 | 19.997894 | 21.435913 | 1.30371 | 15.425 | 3e-06 | 177900 | 0.00052 | 0.007968 | 0.000365 | 0.000365 | 7472.672852 | 341.979584 | 341.979584
293.860855 | 0.97938 | 177960 | 49.43333 | 0.000363 | 0.005538 | 0.000182 | 0.000182 | 7467.737305 | 245.502411 | 245.502411 | 19.999664 | 21.432953 | 0.65505 | 15.425 | 3e-06 | 177960 | 0.000368 | 0.005626 | 0.000185 | 0.000185 | 7461.707031 | 245.304153 | 245.304153 | 177960 | 49.43333 | 0.000516 | 0.007906 | 0.000362 | 0.000362 | 7477.910645 | 342.219299 | 342.219299 | 19.999664 | 21.435913 | 1.30371 | 15.425 | 3e-06 | 177960 | 0.000519 | 0.007959 | 0.000364 | 0.000364 | 7473.150391 | 342.001434 | 342.001434
293.8771745 | 0.979155 | 178020 | 49.45 | 0.000362 | 0.005531 | 0.000182 | 0.000182 | 7468.069336 | 245.513321 | 245.513321 | 19.997894 | 21.432953 | 0.6546 | 15.425 | 3e-06 | 178020 | 0.000369 | 0.00563 | 0.000185 | 0.000185 | 7462.044922 | 245.315262 | 245.315262 | 178020 | 49.45 | 0.000517 | 0.007915 | 0.000362 | 0.000362 | 7478.385742 | 342.241028 | 342.241028 | 19.997894 | 21.435913 | 1.30371 | 15.425 | 3e-06 | 178020 | 0.000519 | 0.007954 | 0.000364 | 0.000364 | 7473.627441 | 342.023285 | 342.023285
293.8934935 | 0.978015 | 178080 | 49.46667 | 0.000362 | 0.005529 | 0.000182 | 0.000182 | 7468.401367 | 245.524231 | 245.524231 | 19.997894 | 21.432953 | 0.65415 | 15.425 | 3e-06 | 178080 | 0.000368 | 0.005621 | 0.000185 | 0.000185 | 7462.381836 | 245.32634 | 245.32634 | 178080 | 49.46667 | 0.000516 | 0.00791 | 0.000362 | 0.000362 | 7478.860352 | 342.262756 | 342.262756 | 20.003235 | 21.435791 | 1.30188 | 15.425 | 3e-06 | 178080 | 0.000519 | 0.007952 | 0.000364 | 0.000364 | 7474.10498 | 342.045105 | 342.045105
293.909775 | 0.9771 | 178140 | 49.48333 | 0.000362 | 0.005529 | 0.000182 | 0.000182 | 7468.73291 | 245.535126 | 245.535126 | 19.999664 | 21.432953 | 0.65322 | 15.425 | 3e-06 | 178140 | 0.000367 | 0.005612 | 0.000184 | 0.000184 | 7462.71875 | 245.337418 | 245.337418 | 178140 | 49.48333 | 0.000516 | 0.007901 | 0.000362 | 0.000362 | 7479.334473 | 342.284424 | 342.284424 | 19.999664 | 21.435913 | 1.30098 | 15.425 | 3e-06 | 178140 | 0.000519 | 0.007949 | 0.000364 | 0.000364 | 7474.581543 | 342.066956 | 342.066956
293.9260635 | 0.97686 | 178200 | 49.5 | 0.000361 | 0.005515 | 0.000181 | 0.000181 | 7469.063965 | 245.546005 | 245.546005 | 19.999664 | 21.432953 | 0.65277 | 15.425 | 3e-06 | 178200 | 0.000367 | 0.00561 | 0.000184 | 0.000184 | 7463.055176 | 245.34848 | 245.34848 | 178200 | 49.5 | 0.000515 | 0.007892 | 0.000361 | 0.000361 | 7479.808105 | 342.306122 | 342.306122 | 19.999664 | 21.435913 | 1.30095 | 15.425 | 3e-06 | 178200 | 0.000519 | 0.007945 | 0.000364 | 0.000364 | 7475.058594 | 342.088745 | 342.088745
293.942337 | 0.97596 | 178260 | 49.51667 | 0.000361 | 0.005511 | 0.000181 | 0.000181 | 7469.394531 | 245.556885 | 245.556885 | 19.997894 | 21.432953 | 0.65187 | 15.425 | 3e-06 | 178260 | 0.000367 | 0.005612 | 0.000184 | 0.000184 | 7463.39209 | 245.359543 | 245.359543 | 178260 | 49.51667 | 0.000515 | 0.007897 | 0.000361 | 0.000361 | 7480.281738 | 342.327789 | 342.327789 | 19.997894 | 21.435791 | 1.30005 | 15.425 | 3e-06 | 178260 | 0.000518 | 0.007938 | 0.000363 | 0.000363 | 7475.534668 | 342.110565 | 342.110565
293.9585955 | 0.975495 | 178320 | 49.53333 | 0.00036 | 0.005499 | 0.000181 | 0.000181 | 7469.724609 | 245.567734 | 245.567734 | 19.999664 | 21.432953 | 0.65094 | 15.425 | 3e-06 | 178320 | 0.000367 | 0.005603 | 0.000184 | 0.000184 | 7463.728027 | 245.370605 | 245.370605 | 178320 | 49.53333 | 0.000515 | 0.00789 | 0.000361 | 0.000361 | 7480.754883 | 342.349457 | 342.349457 | 19.996094 | 21.435913 | 1.30005 | 15.425 | 3e-06 | 178320 | 0.000518 | 0.007936 | 0.000363 | 0.000363 | 7476.010742 | 342.132355 | 342.132355
293.9748535 | 0.975495 | 178380 | 49.55 | 0.00036 | 0.005499 | 0.000181 | 0.000181 | 7470.054199 | 245.578583 | 245.578583 | 19.999664 | 21.432953 | 0.65094 | 15.425 | 3e-06 | 178380 | 0.000366 | 0.005596 | 0.000184 | 0.000184 | 7464.063965 | 245.381638 | 245.381638 | 178380 | 49.55 | 0.000515 | 0.00789 | 0.000361 | 0.000361 | 7481.228516 | 342.371124 | 342.371124 | 19.997894 | 21.435913 | 1.30005 | 15.425 | 3e-06 | 178380 | 0.000517 | 0.007922 | 0.000363 | 0.000363 | 7476.486328 | 342.154114 | 342.154114
293.991112 | 0.97482 | 178440 | 49.56667 | 0.00036 | 0.005502 | 0.000181 | 0.000181 | 7470.384277 | 245.589432 | 245.589432 | 20.003235 | 21.432953 | 0.65049 | 15.425 | 3e-06 | 178440 | 0.000366 | 0.005591 | 0.000184 | 0.000184 | 7464.399414 | 245.39267 | 245.39267 | 178440 | 49.56667 | 0.000515 | 0.00789 | 0.000361 | 0.000361 | 7481.70166 | 342.392792 | 342.392792 | 20.001465 | 21.435913 | 1.29915 | 15.425 | 3e-06 | 178440 | 0.000517 | 0.007922 | 0.000363 | 0.000363 | 7476.961426 | 342.175842 | 342.175842
294.0073475 | 0.97389 | 178500 | 49.58333 | 0.00036 | 0.005497 | 0.000181 | 0.000181 | 7470.714355 | 245.600266 | 245.600266 | 20.003235 | 21.432953 | 0.64956 | 15.425 | 3e-06 | 178500 | 0.000366 | 0.005587 | 0.000184 | 0.000184 | 7464.734375 | 245.403687 | 245.403687 | 178500 | 49.58333 | 0.000515 | 0.007887 | 0.000361 | 0.000361 | 7482.174805 | 342.414429 | 342.414429 | 20.005035 | 21.435791 | 1.29822 | 15.425 | 3e-06 | 178500 | 0.000517 | 0.007915 | 0.000362 | 0.000362 | 7477.436523 | 342.197571 | 342.197571
294.023575 | 0.973425 | 178560 | 49.6 | 0.000359 | 0.005485 | 0.00018 | 0.00018 | 7471.043457 | 245.611084 | 245.611084 | 19.999664 | 21.4328 | 0.64956 | 15.425 | 3e-06 | 178560 | 0.000365 | 0.005582 | 0.000184 | 0.000184 | 7465.069336 | 245.414703 | 245.414703 | 178560 | 49.6 | 0.000514 | 0.007871 | 0.00036 | 0.00036 | 7482.647461 | 342.436066 | 342.436066 | 20.001465 | 21.435791 | 1.29729 | 15.425 | 3e-06 | 178560 | 0.000516 | 0.007906 | 0.000362 | 0.000362 | 7477.910645 | 342.219299 | 342.219299
294.039795 | 0.9732 | 178620 | 49.61667 | 0.000359 | 0.005485 | 0.00018 | 0.00018 | 7471.372559 | 245.621918 | 245.621918 | 19.997894 | 21.432953 | 0.64911 | 15.425 | 3e-06 | 178620 | 0.000365 | 0.005575 | 0.000183 | 0.000183 | 7465.403809 | 245.42569 | 245.42569 | 178620 | 49.61667 | 0.000514 | 0.007878 | 0.000361 | 0.000361 | 7483.120117 | 342.457672 | 342.457672 | 19.999664 | 21.435791 | 1.29729 | 15.425 | 3e-06 | 178620 | 0.000517 | 0.007915 | 0.000362 | 0.000362 | 7478.385742 | 342.241028 | 342.241028
294.056015 | 0.97275 | 178680 | 49.63333 | 0.000359 | 0.005483 | 0.00018 | 0.00018 | 7471.70166 | 245.632721 | 245.632721 | 19.997894 | 21.432953 | 0.64818 | 15.425 | 3e-06 | 178680 | 0.000365 | 0.005573 | 0.000183 | 0.000183 | 7465.738281 | 245.436691 | 245.436691 | 178680 | 49.63333 | 0.000514 | 0.007874 | 0.00036 | 0.00036 | 7483.592285 | 342.479309 | 342.479309 | 20.001465 | 21.435791 | 1.29732 | 15.425 | 3e-06 | 178680 | 0.000516 | 0.00791 | 0.000362 | 0.000362 | 7478.860352 | 342.262756 | 342.262756
294.07222 | 0.97092 | 178740 | 49.65 | 0.000358 | 0.005474 | 0.00018 | 0.00018 | 7472.029785 | 245.643524 | 245.643524 | 19.999664 | 21.4328 | 0.64728 | 15.425 | 3e-06 | 178740 | 0.000365 | 0.005573 | 0.000183 | 0.000183 | 7466.072754 | 245.447678 | 245.447678 | 178740 | 49.65 | 0.000513 | 0.007867 | 0.00036 | 0.00036 | 7484.064453 | 342.500916 | 342.500916 | 19.999664 | 21.435791 | 1.29456 | 15.425 | 3e-06 | 178740 | 0.000516 | 0.007901 | 0.000362 | 0.000362 | 7479.334473 | 342.284424 | 342.284424
294.088379 | 0.970005 | 178800 | 49.66667 | 0.000358 | 0.005462 | 0.00018 | 0.00018 | 7472.357422 | 245.654297 | 245.654297 | 19.997894 | 21.4328 | 0.64638 | 15.425 | 3e-06 | 178800 | 0.000364 | 0.005557 | 0.000183 | 0.000183 | 7466.40625 | 245.458633 | 245.458633 | 178800 | 49.66667 | 0.000513 | 0.007855 | 0.000359 | 0.000359 | 7484.535645 | 342.522461 | 342.522461 | 19.997894 | 21.435791 | 1.29363 | 15.425 | 3e-06 | 178800 | 0.000515 | 0.007892 | 0.000361 | 0.000361 | 7479.808105 | 342.306122 | 342.306122
294.1045535 | 0.969315 | 178860 | 49.68333 | 0.000357 | 0.005458 | 0.000179 | 0.000179 | 7472.685059 | 245.66507 | 245.66507 | 20.005035 | 21.4328 | 0.6459 | 15.425 | 3e-06 | 178860 | 0.000363 | 0.005552 | 0.000183 | 0.000183 | 7466.739258 | 245.469589 | 245.469589 | 178860 | 49.68333 | 0.000512 | 0.007848 | 0.000359 | 0.000359 | 7485.006348 | 342.544037 | 342.544037 | 19.997894 | 21.435638 | 1.29273 | 15.425 | 3e-06 | 178860 | 0.000515 | 0.007897 | 0.000361 | 0.000361 | 7480.281738 | 342.327789 | 342.327789
294.1206895 | 0.968385 | 178920 | 49.7 | 0.000357 | 0.005456 | 0.000179 | 0.000179 | 7473.012207 | 245.675827 | 245.675827 | 19.997894 | 21.4328 | 0.64497 | 15.425 | 3e-06 | 178920 | 0.000364 | 0.005557 | 0.000183 | 0.000183 | 7467.072754 | 245.480545 | 245.480545 | 178920 | 49.7 | 0.000512 | 0.007837 | 0.000359 | 0.000359 | 7485.477051 | 342.565552 | 342.565552 | 19.999664 | 21.435791 | 1.2918 | 15.425 | 3e-06 | 178920 | 0.000515 | 0.00789 | 0.000361 | 0.000361 | 7480.754883 | 342.349457 | 342.349457
294.136833 | 0.9684 | 178980 | 49.71667 | 0.000357 | 0.005449 | 0.000179 | 0.000179 | 7473.339355 | 245.686569 | 245.686569 | 20.001465 | 21.4328 | 0.645 | 15.425 | 3e-06 | 178980 | 0.000363 | 0.005543 | 0.000182 | 0.000182 | 7467.405273 | 245.491486 | 245.491486 | 178980 | 49.71667 | 0.000512 | 0.007844 | 0.000359 | 0.000359 | 7485.947266 | 342.587097 | 342.587097 | 19.997894 | 21.435791 | 1.2918 | 15.425 | 3e-06 | 178980 | 0.000515 | 0.00789 | 0.000361 | 0.000361 | 7481.228516 | 342.371124 | 342.371124
294.1529695 | 0.967725 | 179040 | 49.73333 | 0.000357 | 0.005456 | 0.000179 | 0.000179 | 7473.666504 | 245.697327 | 245.697327 | 19.997894 | 21.4328 | 0.64455 | 15.425 | 3e-06 | 179040 | 0.000363 | 0.005538 | 0.000182 | 0.000182 | 7467.737305 | 245.502411 | 245.502411 | 179040 | 49.73333 | 0.000512 | 0.007844 | 0.000359 | 0.000359 | 7486.417969 | 342.608612 | 342.608612 | 19.997894 | 21.435638 | 1.2909 | 15.425 | 3e-06 | 179040 | 0.000515 | 0.00789 | 0.000361 | 0.000361 | 7481.70166 | 342.392792 | 342.392792
294.1690905 | 0.966795 | 179100 | 49.75 | 0.000356 | 0.005439 | 0.000179 | 0.000179 | 7473.993164 | 245.708054 | 245.708054 | 20.003235 | 21.4328 | 0.64362 | 15.425 | 3e-06 | 179100 | 0.000362 | 0.005531 | 0.000182 | 0.000182 | 7468.069336 | 245.513321 | 245.513321 | 179100 | 49.75 | 0.000511 | 0.007834 | 0.000359 | 0.000359 | 7486.888184 | 342.630127 | 342.630127 | 19.999664 | 21.435638 | 1.28997 | 15.425 | 3e-06 | 179100 | 0.000515 | 0.007887 | 0.000361 | 0.000361 | 7482.174805 | 342.414429 | 342.414429
294.185196 | 0.96588 | 179160 | 49.76667 | 0.000356 | 0.00543 | 0.000179 | 0.000179 | 7474.318848 | 245.718781 | 245.718781 | 19.997894 | 21.4328 | 0.64269 | 15.425 | 3e-06 | 179160 | 0.000362 | 0.005529 | 0.000182 | 0.000182 | 7468.401367 | 245.524231 | 245.524231 | 179160 | 49.76667 | 0.000511 | 0.007825 | 0.000358 | 0.000358 | 7487.357422 | 342.651611 | 342.651611 | 20.001465 | 21.435638 | 1.28907 | 15.425 | 3e-06 | 179160 | 0.000514 | 0.007871 | 0.00036 | 0.00036 | 7482.647461 | 342.436066 | 342.436066
294.2012865 | 0.965205 | 179220 | 49.78333 | 0.000355 | 0.005428 | 0.000178 | 0.000178 | 7474.644531 | 245.729477 | 245.729477 | 19.997894 | 21.432648 | 0.64224 | 15.425 | 3e-06 | 179220 | 0.000362 | 0.005529 | 0.000182 | 0.000182 | 7468.73291 | 245.535126 | 245.535126 | 179220 | 49.78333 | 0.000511 | 0.007821 | 0.000358 | 0.000358 | 7487.82666 | 342.673096 | 342.673096 | 19.999664 | 21.435638 | 1.28817 | 15.425 | 3e-06 | 179220 | 0.000514 | 0.007878 | 0.000361 | 0.000361 | 7483.120117 | 342.457672 | 342.457672
294.2173695 | 0.96381 | 179280 | 49.8 | 0.000356 | 0.00543 | 0.000179 | 0.000179 | 7474.970215 | 245.740189 | 245.740189 | 20.001465 | 21.432648 | 0.64224 | 15.425 | 3e-06 | 179280 | 0.000361 | 0.005515 | 0.000181 | 0.000181 | 7469.063965 | 245.546005 | 245.546005 | 179280 | 49.8 | 0.00051 | 0.007812 | 0.000357 | 0.000357 | 7488.29541 | 342.69455 | 342.69455 | 20.001465 | 21.435638 | 1.28538 | 15.425 | 3e-06 | 179280 | 0.000514 | 0.007874 | 0.00036 | 0.00036 | 7483.592285 | 342.479309 | 342.479309
294.2334135 | 0.96243 | 179340 | 49.81667 | 0.000355 | 0.005421 | 0.000178 | 0.000178 | 7475.295898 | 245.750885 | 245.750885 | 19.999664 | 21.432648 | 0.64131 | 15.425 | 3e-06 | 179340 | 0.000361 | 0.005511 | 0.000181 | 0.000181 | 7469.394531 | 245.556885 | 245.556885 | 179340 | 49.81667 | 0.000509 | 0.007798 | 0.000357 | 0.000357 | 7488.763184 | 342.715942 | 342.715942 | 19.997894 | 21.435638 | 1.28355 | 15.425 | 3e-06 | 179340 | 0.000513 | 0.007867 | 0.00036 | 0.00036 | 7484.064453 | 342.500916 | 342.500916
294.2494505 | 0.962685 | 179400 | 49.83333 | 0.000355 | 0.005419 | 0.000178 | 0.000178 | 7475.620605 | 245.761566 | 245.761566 | 20.003235 | 21.432648 | 0.64086 | 15.425 | 3e-06 | 179400 | 0.00036 | 0.005499 | 0.000181 | 0.000181 | 7469.724609 | 245.567734 | 245.567734 | 179400 | 49.83333 | 0.000509 | 0.007791 | 0.000357 | 0.000357 | 7489.230957 | 342.737335 | 342.737335 | 19.997894 | 21.435638 | 1.28451 | 15.425 | 3e-06 | 179400 | 0.000513 | 0.007855 | 0.000359 | 0.000359 | 7484.535645 | 342.522461 | 342.522461
294.265503 | 0.961995 | 179460 | 49.85 | 0.000354 | 0.005414 | 0.000178 | 0.000178 | 7475.945801 | 245.772247 | 245.772247 | 19.999664 | 21.432648 | 0.64041 | 15.425 | 3e-06 | 179460 | 0.00036 | 0.005499 | 0.000181 | 0.000181 | 7470.054199 | 245.578583 | 245.578583 | 179460 | 49.85 | 0.000509 | 0.007793 | 0.000357 | 0.000357 | 7489.698242 | 342.758759 | 342.758759 | 20.001465 | 21.435638 | 1.28358 | 15.425 | 3e-06 | 179460 | 0.000512 | 0.007848 | 0.000359 | 0.000359 | 7485.006348 | 342.544037 | 342.544037
294.281517 | 0.96039 | 179520 | 49.86667 | 0.000354 | 0.005405 | 0.000178 | 0.000178 | 7476.27002 | 245.782913 | 245.782913 | 19.997894 | 21.432648 | 0.63906 | 15.425 | 3e-06 | 179520 | 0.00036 | 0.005502 | 0.000181 | 0.000181 | 7470.384277 | 245.589432 | 245.589432 | 179520 | 49.86667 | 0.000508 | 0.007786 | 0.000356 | 0.000356 | 7490.165527 | 342.780121 | 342.780121 | 19.999664 | 21.435638 | 1.28172 | 15.425 | 3e-06 | 179520 | 0.000512 | 0.007837 | 0.000359 | 0.000359 | 7485.477051 | 342.565552 | 342.565552
294.297516 | 0.959925 | 179580 | 49.88333 | 0.000353 | 0.005396 | 0.000177 | 0.000177 | 7476.59375 | 245.793549 | 245.793549 | 20.003235 | 21.432648 | 0.63813 | 15.425 | 3e-06 | 179580 | 0.00036 | 0.005497 | 0.000181 | 0.000181 | 7470.714355 | 245.600266 | 245.600266 | 179580 | 49.88333 | 0.000508 | 0.007782 | 0.000356 | 0.000356 | 7490.632324 | 342.801483 | 342.801483 | 19.997894 | 21.435638 | 1.28172 | 15.425 | 3e-06 | 179580 | 0.000512 | 0.007844 | 0.000359 | 0.000359 | 7485.947266 | 342.587097 | 342.587097
294.3135145 | 0.95946 | 179640 | 49.9 | 0.000353 | 0.005384 | 0.000177 | 0.000177 | 7476.916992 | 245.804184 | 245.804184 | 19.999664 | 21.432648 | 0.6381 | 15.425 | 3e-06 | 179640 | 0.000359 | 0.005485 | 0.00018 | 0.00018 | 7471.043457 | 245.611084 | 245.611084 | 179640 | 49.9 | 0.000508 | 0.007777 | 0.000356 | 0.000356 | 7491.099121 | 342.822845 | 342.822845 | 19.999664 | 21.435638 | 1.28082 | 15.425 | 3e-06 | 179640 | 0.000512 | 0.007844 | 0.000359 | 0.000359 | 7486.417969 | 342.608612 | 342.608612
294.329498 | 0.95811 | 179700 | 49.91667 | 0.000353 | 0.005393 | 0.000177 | 0.000177 | 7477.240234 | 245.814819 | 245.814819 | 19.997894 | 21.432526 | 0.63813 | 15.425 | 3e-06 | 179700 | 0.000359 | 0.005485 | 0.00018 | 0.00018 | 7471.372559 | 245.621918 | 245.621918 | 179700 | 49.91667 | 0.000507 | 0.007766 | 0.000355 | 0.000355 | 7491.564941 | 342.844177 | 342.844177 | 19.999664 | 21.435638 | 1.27809 | 15.425 | 3e-06 | 179700 | 0.000511 | 0.007834 | 0.000359 | 0.000359 | 7486.888184 | 342.630127 | 342.630127
294.3454515 | 0.95697 | 179760 | 49.93333 | 0.000353 | 0.005393 | 0.000177 | 0.000177 | 7477.563965 | 245.825455 | 245.825455 | 19.997894 | 21.432648 | 0.63768 | 15.425 | 3e-06 | 179760 | 0.000359 | 0.005483 | 0.00018 | 0.00018 | 7471.70166 | 245.632721 | 245.632721 | 179760 | 49.93333 | 0.000506 | 0.007749 | 0.000355 | 0.000355 | 7492.030273 | 342.865448 | 342.865448 | 19.997894 | 21.435486 | 1.27626 | 15.425 | 3e-06 | 179760 | 0.000511 | 0.007825 | 0.000358 | 0.000358 | 7487.357422 | 342.651611 | 342.651611
294.361397 | 0.956715 | 179820 | 49.95 | 0.000353 | 0.005384 | 0.000177 | 0.000177 | 7477.886719 | 245.836075 | 245.836075 | 20.005035 | 21.432526 | 0.63627 | 15.425 | 3e-06 | 179820 | 0.000358 | 0.005474 | 0.00018 | 0.00018 | 7472.029785 | 245.643524 | 245.643524 | 179820 | 49.95 | 0.000506 | 0.007749 | 0.000355 | 0.000355 | 7492.495117 | 342.886719 | 342.886719 | 19.996094 | 21.435638 | 1.27716 | 15.425 | 3e-06 | 179820 | 0.000511 | 0.007821 | 0.000358 | 0.000358 | 7487.82666 | 342.673096 | 342.673096
294.377342 | 0.956265 | 179880 | 49.96667 | 0.000352 | 0.005373 | 0.000177 | 0.000177 | 7478.209473 | 245.846664 | 245.846664 | 19.999664 | 21.432648 | 0.63537 | 15.425 | 3e-06 | 179880 | 0.000358 | 0.005462 | 0.00018 | 0.00018 | 7472.357422 | 245.654297 | 245.654297 | 179880 | 49.96667 | 0.000506 | 0.007752 | 0.000355 | 0.000355 | 7492.959961 | 342.90802 | 342.90802 | 19.997894 | 21.435486 | 1.27716 | 15.425 | 3e-06 | 179880 | 0.00051 | 0.007812 | 0.000357 | 0.000357 | 7488.29541 | 342.69455 | 342.69455
294.3932725 | 0.955365 | 179940 | 49.98333 | 0.000351 | 0.005366 | 0.000176 | 0.000176 | 7478.53125 | 245.857254 | 245.857254 | 19.997894 | 21.432526 | 0.6354 | 15.425 | 3e-06 | 179940 | 0.000357 | 0.005458 | 0.000179 | 0.000179 | 7472.685059 | 245.66507 | 245.66507 | 179940 | 49.98333 | 0.000506 | 0.007745 | 0.000354 | 0.000354 | 7493.424805 | 342.929291 | 342.929291 | 19.997894 | 21.435638 | 1.27533 | 15.425 | 3e-06 | 179940 | 0.000509 | 0.007798 | 0.000357 | 0.000357 | 7488.763184 | 342.715942 | 342.715942
294.4091875 | 0.954435 | 180000 | 50 | 0.000351 | 0.005364 | 0.000176 | 0.000176 | 7478.853027 | 245.867844 | 245.867844 | 19.997894 | 21.432526 | 0.63447 | 15.425 | 3e-06 | 180000 | 0.000357 | 0.005456 | 0.000179 | 0.000179 | 7473.012207 | 245.675827 | 245.675827 | 180000 | 50 | 0.000505 | 0.00774 | 0.000354 | 0.000354 | 7493.88916 | 342.950531 | 342.950531 | 20.003235 | 21.435486 | 1.2744 | 15.425 | 3e-06 | 180000 | 0.000509 | 0.007791 | 0.000357 | 0.000357 | 7489.230957 | 342.737335 | 342.737335
294.425087 | 0.954195 | 180060 | 50.01667 | 0.000351 | 0.005359 | 0.000176 | 0.000176 | 7479.174805 | 245.878403 | 245.878403 | 19.997894 | 21.432526 | 0.63399 | 15.425 | 3e-06 | 180060 | 0.000357 | 0.005449 | 0.000179 | 0.000179 | 7473.339355 | 245.686569 | 245.686569 | 180060 | 50.01667 | 0.000505 | 0.007736 | 0.000354 | 0.000354 | 7494.353516 | 342.971771 | 342.971771 | 19.997894 | 21.435486 | 1.2744 | 15.425 | 3e-06 | 180060 | 0.000509 | 0.007793 | 0.000357 | 0.000357 | 7489.698242 | 342.758759 | 342.758759
294.440994 | 0.95397 | 180120 | 50.03333 | 0.000351 | 0.005361 | 0.000176 | 0.000176 | 7479.496582 | 245.888977 | 245.888977 | 19.999664 | 21.432526 | 0.63444 | 15.425 | 3e-06 | 180120 | 0.000357 | 0.005456 | 0.000179 | 0.000179 | 7473.666504 | 245.697327 | 245.697327 | 180120 | 50.03333 | 0.000505 | 0.007733 | 0.000354 | 0.000354 | 7494.817383 | 342.993011 | 342.993011 | 20.001465 | 21.435486 | 1.2735 | 15.425 | 3e-06 | 180120 | 0.000508 | 0.007786 | 0.000356 | 0.000356 | 7490.165527 | 342.780121 | 342.780121
294.456886 | 0.952605 | 180180 | 50.05 | 0.000351 | 0.005357 | 0.000176 | 0.000176 | 7479.817871 | 245.899551 | 245.899551 | 19.999664 | 21.432526 | 0.63354 | 15.425 | 3e-06 | 180180 | 0.000356 | 0.005439 | 0.000179 | 0.000179 | 7473.993164 | 245.708054 | 245.708054 | 180180 | 50.05 | 0.000504 | 0.007724 | 0.000353 | 0.000353 | 7495.280762 | 343.014221 | 343.014221 | 19.999664 | 21.435486 | 1.27167 | 15.425 | 3e-06 | 180180 | 0.000508 | 0.007782 | 0.000356 | 0.000356 | 7490.632324 | 342.801483 | 342.801483
294.4727475 | 0.952155 | 180240 | 50.06667 | 0.00035 | 0.005352 | 0.000176 | 0.000176 | 7480.138672 | 245.910095 | 245.910095 | 20.005035 | 21.432526 | 0.63264 | 15.425 | 3e-06 | 180240 | 0.000356 | 0.00543 | 0.000179 | 0.000179 | 7474.318848 | 245.718781 | 245.718781 | 180240 | 50.06667 | 0.000504 | 0.007715 | 0.000353 | 0.000353 | 7495.743652 | 343.0354 | 343.0354 | 20.001465 | 21.435486 | 1.27167 | 15.425 | 3e-06 | 180240 | 0.000508 | 0.007777 | 0.000356 | 0.000356 | 7491.099121 | 342.822845 | 342.822845
294.4886245 | 0.952395 | 180300 | 50.08333 | 0.00035 | 0.005338 | 0.000175 | 0.000175 | 7480.459473 | 245.920639 | 245.920639 | 19.997894 | 21.432526 | 0.63219 | 15.425 | 3e-06 | 180300 | 0.000355 | 0.005428 | 0.000178 | 0.000178 | 7474.644531 | 245.729477 | 245.729477 | 180300 | 50.08333 | 0.000505 | 0.007729 | 0.000354 | 0.000354 | 7496.20752 | 343.05661 | 343.05661 | 20.005035 | 21.435486 | 1.2726 | 15.425 | 3e-06 | 180300 | 0.000507 | 0.007766 | 0.000355 | 0.000355 | 7491.564941 | 342.844177 | 342.844177
294.504494 | 0.95169 | 180360 | 50.1 | 0.00035 | 0.005343 | 0.000176 | 0.000176 | 7480.779785 | 245.931168 | 245.931168 | 20.003235 | 21.432526 | 0.63171 | 15.425 | 3e-06 | 180360 | 0.000356 | 0.00543 | 0.000179 | 0.000179 | 7474.970215 | 245.740189 | 245.740189 | 180360 | 50.1 | 0.000504 | 0.007717 | 0.000353 | 0.000353 | 7496.67041 | 343.07782 | 343.07782 | 19.997894 | 21.435364 | 1.27167 | 15.425 | 3e-06 | 180360 | 0.000506 | 0.007749 | 0.000355 | 0.000355 | 7492.030273 | 342.865448 | 342.865448
294.5203475 | 0.950775 | 180420 | 50.11667 | 0.000349 | 0.005334 | 0.000175 | 0.000175 | 7481.100098 | 245.941696 | 245.941696 | 20.003235 | 21.432526 | 0.63171 | 15.425 | 3e-06 | 180420 | 0.000355 | 0.005421 | 0.000178 | 0.000178 | 7475.295898 | 245.750885 | 245.750885 | 180420 | 50.11667 | 0.000503 | 0.00771 | 0.000353 | 0.000353 | 7497.133301 | 343.098999 | 343.098999 | 20.001465 | 21.435486 | 1.26984 | 15.425 | 3e-06 | 180420 | 0.000506 | 0.007749 | 0.000355 | 0.000355 | 7492.495117 | 342.886719 | 342.886719
294.5361865 | 0.950085 | 180480 | 50.13333 | 0.00035 | 0.005338 | 0.000175 | 0.000175 | 7481.419922 | 245.952225 | 245.952225 | 20.003235 | 21.432373 | 0.63126 | 15.425 | 3e-06 | 180480 | 0.000355 | 0.005419 | 0.000178 | 0.000178 | 7475.620605 | 245.761566 | 245.761566 | 180480 | 50.13333 | 0.000503 | 0.007708 | 0.000353 | 0.000353 | 7497.595703 | 343.120148 | 343.120148 | 19.999664 | 21.435364 | 1.26891 | 15.425 | 3e-06 | 180480 | 0.000506 | 0.007752 | 0.000355 | 0.000355 | 7492.959961 | 342.90802 | 342.90802
294.552017 | 0.948945 | 180540 | 50.15 | 0.000349 | 0.005327 | 0.000175 | 0.000175 | 7481.739746 | 245.962738 | 245.962738 | 19.997894 | 21.432526 | 0.62988 | 15.425 | 3e-06 | 180540 | 0.000354 | 0.005414 | 0.000178 | 0.000178 | 7475.945801 | 245.772247 | 245.772247 | 180540 | 50.15 | 0.000503 | 0.007701 | 0.000352 | 0.000352 | 7498.057617 | 343.141296 | 343.141296 | 19.999664 | 21.435364 | 1.26801 | 15.425 | 3e-06 | 180540 | 0.000506 | 0.007745 | 0.000354 | 0.000354 | 7493.424805 | 342.929291 | 342.929291
294.567818 | 0.948045 | 180600 | 50.16667 | 0.000349 | 0.005322 | 0.000175 | 0.000175 | 7482.059082 | 245.973221 | 245.973221 | 20.003235 | 21.432526 | 0.62898 | 15.425 | 3e-06 | 180600 | 0.000354 | 0.005405 | 0.000178 | 0.000178 | 7476.27002 | 245.782913 | 245.782913 | 180600 | 50.16667 | 0.000502 | 0.007697 | 0.000352 | 0.000352 | 7498.519531 | 343.162415 | 343.162415 | 20.001465 | 21.435364 | 1.26711 | 15.425 | 3e-06 | 180600 | 0.000505 | 0.00774 | 0.000354 | 0.000354 | 7493.88916 | 342.950531 | 342.950531
294.5836185 | 0.9471 | 180660 | 50.18333 | 0.000348 | 0.005308 | 0.000175 | 0.000175 | 7482.377441 | 245.983704 | 245.983704 | 20.001465 | 21.432373 | 0.62805 | 15.425 | 3e-06 | 180660 | 0.000353 | 0.005396 | 0.000177 | 0.000177 | 7476.59375 | 245.793549 | 245.793549 | 180660 | 50.18333 | 0.000502 | 0.007692 | 0.000352 | 0.000352 | 7498.980957 | 343.183533 | 343.183533 | 20.001465 | 21.435364 | 1.26615 | 15.425 | 3e-06 | 180660 | 0.000505 | 0.007736 | 0.000354 | 0.000354 | 7494.353516 | 342.971771 | 342.971771
294.599388 | 0.94572 | 180720 | 50.2 | 0.000347 | 0.005304 | 0.000174 | 0.000174 | 7482.695801 | 245.994156 | 245.994156 | 19.999664 | 21.432373 | 0.62712 | 15.425 | 3e-06 | 180720 | 0.000353 | 0.005384 | 0.000177 | 0.000177 | 7476.916992 | 245.804184 | 245.804184 | 180720 | 50.2 | 0.000501 | 0.007674 | 0.000351 | 0.000351 | 7499.441406 | 343.20462 | 343.20462 | 20.005035 | 21.435364 | 1.26432 | 15.425 | 3e-06 | 180720 | 0.000505 | 0.007733 | 0.000354 | 0.000354 | 7494.817383 | 342.993011 | 342.993011
294.6151425 | 0.945285 | 180780 | 50.21667 | 0.000347 | 0.005295 | 0.000174 | 0.000174 | 7483.013672 | 246.004608 | 246.004608 | 20.003235 | 21.432373 | 0.62712 | 15.425 | 3e-06 | 180780 | 0.000353 | 0.005393 | 0.000177 | 0.000177 | 7477.240234 | 245.814819 | 245.814819 | 180780 | 50.21667 | 0.000501 | 0.007671 | 0.000351 | 0.000351 | 7499.901855 | 343.225677 | 343.225677 | 19.997894 | 21.435364 | 1.26345 | 15.425 | 3e-06 | 180780 | 0.000504 | 0.007724 | 0.000353 | 0.000353 | 7495.280762 | 343.014221 | 343.014221
294.6308975 | 0.94437 | 180840 | 50.23333 | 0.000347 | 0.005299 | 0.000174 | 0.000174 | 7483.331055 | 246.01506 | 246.01506 | 19.997894 | 21.432373 | 0.62622 | 15.425 | 3e-06 | 180840 | 0.000353 | 0.005393 | 0.000177 | 0.000177 | 7477.563965 | 245.825455 | 245.825455 | 180840 | 50.23333 | 0.000501 | 0.007669 | 0.000351 | 0.000351 | 7500.361816 | 343.246735 | 343.246735 | 19.997894 | 21.435364 | 1.26252 | 15.425 | 3e-06 | 180840 | 0.000504 | 0.007715 | 0.000353 | 0.000353 | 7495.743652 | 343.0354 | 343.0354
294.6466215 | 0.943455 | 180900 | 50.25 | 0.000346 | 0.005283 | 0.000174 | 0.000174 | 7483.648437 | 246.025482 | 246.025482 | 20.001465 | 21.432373 | 0.62532 | 15.425 | 3e-06 | 180900 | 0.000353 | 0.005384 | 0.000177 | 0.000177 | 7477.886719 | 245.836075 | 245.836075 | 180900 | 50.25 | 0.0005 | 0.007658 | 0.00035 | 0.00035 | 7500.821289 | 343.267761 | 343.267761 | 19.999664 | 21.435364 | 1.26159 | 15.425 | 3e-06 | 180900 | 0.000505 | 0.007729 | 0.000354 | 0.000354 | 7496.20752 | 343.05661 | 343.05661
294.662346 | 0.943215 | 180960 | 50.26667 | 0.000346 | 0.005285 | 0.000174 | 0.000174 | 7483.965332 | 246.035904 | 246.035904 | 19.997894 | 21.432373 | 0.62484 | 15.425 | 3e-06 | 180960 | 0.000352 | 0.005373 | 0.000177 | 0.000177 | 7478.209473 | 245.846664 | 245.846664 | 180960 | 50.26667 | 0.0005 | 0.007655 | 0.00035 | 0.00035 | 7501.280762 | 343.288788 | 343.288788 | 20.001465 | 21.435364 | 1.26159 | 15.425 | 3e-06 | 180960 | 0.000504 | 0.007717 | 0.000353 | 0.000353 | 7496.67041 | 343.07782 | 343.07782
294.678062 | 0.94299 | 181020 | 50.28333 | 0.000345 | 0.005274 | 0.000173 | 0.000173 | 7484.282227 | 246.04631 | 246.04631 | 20.001465 | 21.432373 | 0.62439 | 15.425 | 3e-06 | 181020 | 0.000351 | 0.005366 | 0.000176 | 0.000176 | 7478.53125 | 245.857254 | 245.857254 | 181020 | 50.28333 | 0.0005 | 0.007653 | 0.00035 | 0.00035 | 7501.739746 | 343.309814 | 343.309814 | 19.999664 | 21.435364 | 1.26159 | 15.425 | 3e-06 | 181020 | 0.000503 | 0.00771 | 0.000353 | 0.000353 | 7497.133301 | 343.098999 | 343.098999
294.693779 | 0.94278 | 181080 | 50.3 | 0.000345 | 0.005272 | 0.000173 | 0.000173 | 7484.598145 | 246.056717 | 246.056717 | 19.997894 | 21.43222 | 0.62394 | 15.425 | 3e-06 | 181080 | 0.000351 | 0.005364 | 0.000176 | 0.000176 | 7478.853027 | 245.867844 | 245.867844 | 181080 | 50.3 | 0.0005 | 0.007662 | 0.000351 | 0.000351 | 7502.199219 | 343.330841 | 343.330841 | 19.999664 | 21.435211 | 1.26162 | 15.425 | 3e-06 | 181080 | 0.000503 | 0.007708 | 0.000353 | 0.000353 | 7497.595703 | 343.120148 | 343.120148
294.709488 | 0.94185 | 181140 | 50.31667 | 0.000346 | 0.005276 | 0.000173 | 0.000173 | 7484.915039 | 246.067108 | 246.067108 | 20.001465 | 21.432373 | 0.62394 | 15.425 | 3e-06 | 181140 | 0.000351 | 0.005359 | 0.000176 | 0.000176 | 7479.174805 | 245.878403 | 245.878403 | 181140 | 50.31667 | 0.0005 | 0.007653 | 0.00035 | 0.00035 | 7502.658691 | 343.351868 | 343.351868 | 19.999664 | 21.435364 | 1.25976 | 15.425 | 3e-06 | 181140 | 0.000503 | 0.007701 | 0.000352 | 0.000352 | 7498.057617 | 343.141296 | 343.141296
294.725174 | 0.94116 | 181200 | 50.33333 | 0.000345 | 0.005272 | 0.000173 | 0.000173 | 7485.230957 | 246.077515 | 246.077515 | 19.997894 | 21.432373 | 0.62349 | 15.425 | 3e-06 | 181200 | 0.000351 | 0.005361 | 0.000176 | 0.000176 | 7479.496582 | 245.888977 | 245.888977 | 181200 | 50.33333 | 0.000499 | 0.007644 | 0.00035 | 0.00035 | 7503.117187 | 343.372833 | 343.372833 | 19.999664 | 21.435211 | 1.25883 | 15.425 | 3e-06 | 181200 | 0.000502 | 0.007697 | 0.000352 | 0.000352 | 7498.519531 | 343.162415 | 343.162415
294.74086 | 0.94071 | 181260 | 50.35 | 0.000345 | 0.00526 | 0.000173 | 0.000173 | 7485.546875 | 246.087891 | 246.087891 | 20.001465 | 21.43222 | 0.62256 | 15.425 | 3e-06 | 181260 | 0.000351 | 0.005357 | 0.000176 | 0.000176 | 7479.817871 | 245.899551 | 245.899551 | 181260 | 50.35 | 0.000499 | 0.007639 | 0.00035 | 0.00035 | 7503.575684 | 343.393829 | 343.393829 | 20.001465 | 21.435211 | 1.25886 | 15.425 | 3e-06 | 181260 | 0.000502 | 0.007692 | 0.000352 | 0.000352 | 7498.980957 | 343.183533 | 343.183533
294.756531 | 0.94071 | 181320 | 50.36667 | 0.000344 | 0.005258 | 0.000173 | 0.000173 | 7485.862305 | 246.098267 | 246.098267 | 19.999664 | 21.43222 | 0.62256 | 15.425 | 3e-06 | 181320 | 0.00035 | 0.005352 | 0.000176 | 0.000176 | 7480.138672 | 245.910095 | 245.910095 | 181320 | 50.36667 | 0.000499 | 0.007644 | 0.00035 | 0.00035 | 7504.03418 | 343.414795 | 343.414795 | 20.001465 | 21.435211 | 1.25886 | 15.425 | 3e-06 | 181320 | 0.000501 | 0.007674 | 0.000351 | 0.000351 | 7499.441406 | 343.20462 | 343.20462
294.772217 | 0.94047 | 181380 | 50.38333 | 0.000345 | 0.005262 | 0.000173 | 0.000173 | 7486.177734 | 246.108643 | 246.108643 | 20.003235 | 21.43222 | 0.62208 | 15.425 | 3e-06 | 181380 | 0.00035 | 0.005338 | 0.000175 | 0.000175 | 7480.459473 | 245.920639 | 245.920639 | 181380 | 50.38333 | 0.000499 | 0.007639 | 0.00035 | 0.00035 | 7504.492676 | 343.435791 | 343.435791 | 20.003235 | 21.435211 | 1.25886 | 15.425 | 3e-06 | 181380 | 0.000501 | 0.007671 | 0.000351 | 0.000351 | 7499.901855 | 343.225677 | 343.225677
294.78788 | 0.939105 | 181440 | 50.4 | 0.000344 | 0.005251 | 0.000173 | 0.000173 | 7486.493164 | 246.119003 | 246.119003 | 19.997894 | 21.43222 | 0.62118 | 15.425 | 3e-06 | 181440 | 0.00035 | 0.005343 | 0.000176 | 0.000176 | 7480.779785 | 245.931168 | 245.931168 | 181440 | 50.4 | 0.000498 | 0.007635 | 0.000349 | 0.000349 | 7504.950684 | 343.456757 | 343.456757 | 19.999664 | 21.435211 | 1.25703 | 15.425 | 3e-06 | 181440 | 0.000501 | 0.007669 | 0.000351 | 0.000351 | 7500.361816 | 343.246735 | 343.246735
294.8035205 | 0.93819 | 181500 | 50.41667 | 0.000344 | 0.005249 | 0.000173 | 0.000173 | 7486.808105 | 246.129349 | 246.129349 | 20.003235 | 21.43222 | 0.62028 | 15.425 | 3e-06 | 181500 | 0.000349 | 0.005334 | 0.000175 | 0.000175 | 7481.100098 | 245.941696 | 245.941696 | 181500 | 50.41667 | 0.000498 | 0.00763 | 0.000349 | 0.000349 | 7505.408203 | 343.477692 | 343.477692 | 19.997894 | 21.435211 | 1.2561 | 15.425 | 3e-06 | 181500 | 0.0005 | 0.007658 | 0.00035 | 0.00035 | 7500.821289 | 343.267761 | 343.267761
294.819153 | 0.93681 | 181560 | 50.43333 | 0.000343 | 0.005237 | 0.000172 | 0.000172 | 7487.12207 | 246.139679 | 246.139679 | 19.999664 | 21.43222 | 0.61935 | 15.425 | 3e-06 | 181560 | 0.00035 | 0.005338 | 0.000175 | 0.000175 | 7481.419922 | 245.952225 | 245.952225 | 181560 | 50.43333 | 0.000498 | 0.007621 | 0.000349 | 0.000349 | 7505.865723 | 343.498627 | 343.498627 | 19.999664 | 21.435364 | 1.25427 | 15.425 | 3e-06 | 181560 | 0.0005 | 0.007655 | 0.00035 | 0.00035 | 7501.280762 | 343.288788 | 343.288788
294.8347475 | 0.935205 | 181620 | 50.45 | 0.000342 | 0.005228 | 0.000172 | 0.000172 | 7487.436035 | 246.149994 | 246.149994 | 20.003235 | 21.43222 | 0.6189 | 15.425 | 3e-06 | 181620 | 0.000349 | 0.005327 | 0.000175 | 0.000175 | 7481.739746 | 245.962738 | 245.962738 | 181620 | 50.45 | 0.000496 | 0.007602 | 0.000348 | 0.000348 | 7506.321777 | 343.519501 | 343.519501 | 19.997894 | 21.435211 | 1.25151 | 15.425 | 3e-06 | 181620 | 0.0005 | 0.007653 | 0.00035 | 0.00035 | 7501.739746 | 343.309814 | 343.309814
294.8503265 | 0.93453 | 181680 | 50.46667 | 0.000342 | 0.005226 | 0.000172 | 0.000172 | 7487.749512 | 246.160309 | 246.160309 | 19.999664 | 21.432098 | 0.61845 | 15.425 | 3e-06 | 181680 | 0.000349 | 0.005322 | 0.000175 | 0.000175 | 7482.059082 | 245.973221 | 245.973221 | 181680 | 50.46667 | 0.000496 | 0.007593 | 0.000347 | 0.000347 | 7506.777344 | 343.540344 | 343.540344 | 20.005035 | 21.435211 | 1.25061 | 15.425 | 3e-06 | 181680 | 0.0005 | 0.007662 | 0.000351 | 0.000351 | 7502.199219 | 343.330841 | 343.330841
294.8658985 | 0.934065 | 181740 | 50.48333 | 0.000342 | 0.005223 | 0.000172 | 0.000172 | 7488.062988 | 246.170609 | 246.170609 | 20.005035 | 21.43222 | 0.61842 | 15.425 | 3e-06 | 181740 | 0.000348 | 0.005308 | 0.000175 | 0.000175 | 7482.377441 | 245.983704 | 245.983704 | 181740 | 50.48333 | 0.000496 | 0.007595 | 0.000348 | 0.000348 | 7507.23291 | 343.561188 | 343.561188 | 19.997894 | 21.435059 | 1.24971 | 15.425 | 3e-06 | 181740 | 0.0005 | 0.007653 | 0.00035 | 0.00035 | 7502.658691 | 343.351868 | 343.351868
294.881462 | 0.9336 | 181800 | 50.5 | 0.000343 | 0.005233 | 0.000172 | 0.000172 | 7488.376953 | 246.180923 | 246.180923 | 19.997894 | 21.43222 | 0.61842 | 15.425 | 3e-06 | 181800 | 0.000347 | 0.005304 | 0.000174 | 0.000174 | 7482.695801 | 245.994156 | 245.994156 | 181800 | 50.5 | 0.000495 | 0.007577 | 0.000347 | 0.000347 | 7507.687988 | 343.582001 | 343.582001 | 20.003235 | 21.435059 | 1.24878 | 15.425 | 3e-06 | 181800 | 0.000499 | 0.007644 | 0.00035 | 0.00035 | 7503.117187 | 343.372833 | 343.372833
294.8970185 | 0.932925 | 181860 | 50.51667 | 0.000342 | 0.005223 | 0.000172 | 0.000172 | 7488.689941 | 246.191223 | 246.191223 | 20.005035 | 21.43222 | 0.61707 | 15.425 | 3e-06 | 181860 | 0.000347 | 0.005295 | 0.000174 | 0.000174 | 7483.013672 | 246.004608 | 246.004608 | 181860 | 50.51667 | 0.000495 | 0.007579 | 0.000347 | 0.000347 | 7508.142578 | 343.602814 | 343.602814 | 19.999664 | 21.435211 | 1.24878 | 15.425 | 3e-06 | 181860 | 0.000499 | 0.007639 | 0.00035 | 0.00035 | 7503.575684 | 343.393829 | 343.393829
294.9125595 | 0.931785 | 181920 | 50.53333 | 0.000341 | 0.005205 | 0.000171 | 0.000171 | 7489.002441 | 246.201492 | 246.201492 | 19.999664 | 21.432098 | 0.61662 | 15.425 | 3e-06 | 181920 | 0.000347 | 0.005299 | 0.000174 | 0.000174 | 7483.331055 | 246.01506 | 246.01506 | 181920 | 50.53333 | 0.000495 | 0.007575 | 0.000347 | 0.000347 | 7508.59668 | 343.623627 | 343.623627 | 19.997894 | 21.435059 | 1.24695 | 15.425 | 3e-06 | 181920 | 0.000499 | 0.007644 | 0.00035 | 0.00035 | 7504.03418 | 343.414795 | 343.414795
294.928078 | 0.93087 | 181980 | 50.55 | 0.000341 | 0.005212 | 0.000171 | 0.000171 | 7489.31543 | 246.211777 | 246.211777 | 19.997894 | 21.432098 | 0.61662 | 15.425 | 3e-06 | 181980 | 0.000346 | 0.005283 | 0.000174 | 0.000174 | 7483.648437 | 246.025482 | 246.025482 | 181980 | 50.55 | 0.000494 | 0.007561 | 0.000346 | 0.000346 | 7509.050781 | 343.644379 | 343.644379 | 19.999664 | 21.435059 | 1.24512 | 15.425 | 3e-06 | 181980 | 0.000499 | 0.007639 | 0.00035 | 0.00035 | 7504.492676 | 343.435791 | 343.435791
294.9435885 | 0.93039 | 182040 | 50.56667 | 0.000341 | 0.00521 | 0.000171 | 0.000171 | 7489.62793 | 246.222046 | 246.222046 | 20.001465 | 21.432098 | 0.61659 | 15.425 | 3e-06 | 182040 | 0.000346 | 0.005285 | 0.000174 | 0.000174 | 7483.965332 | 246.035904 | 246.035904 | 182040 | 50.56667 | 0.000493 | 0.007554 | 0.000346 | 0.000346 | 7509.503906 | 343.665131 | 343.665131 | 20.003235 | 21.435059 | 1.24419 | 15.425 | 3e-06 | 182040 | 0.000498 | 0.007635 | 0.000349 | 0.000349 | 7504.950684 | 343.456757 | 343.456757
294.959091 | 0.9297 | 182100 | 50.58333 | 0.000341 | 0.005207 | 0.000171 | 0.000171 | 7489.94043 | 246.23233 | 246.23233 | 19.997894 | 21.432098 | 0.61614 | 15.425 | 3e-06 | 182100 | 0.000345 | 0.005274 | 0.000173 | 0.000173 | 7484.282227 | 246.04631 | 246.04631 | 182100 | 50.58333 | 0.000493 | 0.007554 | 0.000346 | 0.000346 | 7509.957031 | 343.685852 | 343.685852 | 19.997894 | 21.435059 | 1.24326 | 15.425 | 3e-06 | 182100 | 0.000498 | 0.00763 | 0.000349 | 0.000349 | 7505.408203 | 343.477692 | 343.477692
294.9745785 | 0.929265 | 182160 | 50.6 | 0.000341 | 0.005203 | 0.000171 | 0.000171 | 7490.252441 | 246.242584 | 246.242584 | 20.003235 | 21.432098 | 0.61524 | 15.425 | 3e-06 | 182160 | 0.000345 | 0.005272 | 0.000173 | 0.000173 | 7484.598145 | 246.056717 | 246.056717 | 182160 | 50.6 | 0.000493 | 0.007547 | 0.000345 | 0.000345 | 7510.410156 | 343.706573 | 343.706573 | 20.005035 | 21.435059 | 1.24329 | 15.425 | 3e-06 | 182160 | 0.000498 | 0.007621 | 0.000349 | 0.000349 | 7505.865723 | 343.498627 | 343.498627
294.9900665 | 0.9279 | 182220 | 50.61667 | 0.00034 | 0.005196 | 0.000171 | 0.000171 | 7490.563965 | 246.252838 | 246.252838 | 20.003235 | 21.432098 | 0.61434 | 15.425 | 3e-06 | 182220 | 0.000346 | 0.005276 | 0.000173 | 0.000173 | 7484.915039 | 246.067108 | 246.067108 | 182220 | 50.61667 | 0.000492 | 0.00754 | 0.000345 | 0.000345 | 7510.862305 | 343.727295 | 343.727295 | 19.997894 | 21.435059 | 1.24146 | 15.425 | 3e-06 | 182220 | 0.000496 | 0.007602 | 0.000348 | 0.000348 | 7506.321777 | 343.519501 | 343.519501
295.0055085 | 0.92697 | 182280 | 50.63333 | 0.00034 | 0.005187 | 0.000171 | 0.000171 | 7490.875488 | 246.263062 | 246.263062 | 19.997894 | 21.432098 | 0.61341 | 15.425 | 3e-06 | 182280 | 0.000345 | 0.005272 | 0.000173 | 0.000173 | 7485.230957 | 246.077515 | 246.077515 | 182280 | 50.63333 | 0.000492 | 0.007529 | 0.000345 | 0.000345 | 7511.313965 | 343.747955 | 343.747955 | 19.999664 | 21.435059 | 1.24053 | 15.425 | 3e-06 | 182280 | 0.000496 | 0.007593 | 0.000347 | 0.000347 | 7506.777344 | 343.540344 | 343.540344
295.0209655 | 0.927195 | 182340 | 50.65 | 0.000339 | 0.005182 | 0.00017 | 0.00017 | 7491.186035 | 246.273285 | 246.273285 | 20.003235 | 21.432098 | 0.61293 | 15.425 | 3e-06 | 182340 | 0.000345 | 0.00526 | 0.000173 | 0.000173 | 7485.546875 | 246.087891 | 246.087891 | 182340 | 50.65 | 0.000492 | 0.007531 | 0.000345 | 0.000345 | 7511.766113 | 343.768646 | 343.768646 | 19.999664 | 21.434937 | 1.24146 | 15.425 | 3e-06 | 182340 | 0.000496 | 0.007595 | 0.000348 | 0.000348 | 7507.23291 | 343.561188 | 343.561188
295.036415 | 0.92607 | 182400 | 50.66667 | 0.000339 | 0.005173 | 0.00017 | 0.00017 | 7491.496582 | 246.283493 | 246.283493 | 19.997894 | 21.432098 | 0.61158 | 15.425 | 3e-06 | 182400 | 0.000344 | 0.005258 | 0.000173 | 0.000173 | 7485.862305 | 246.098267 | 246.098267 | 182400 | 50.66667 | 0.000492 | 0.00754 | 0.000345 | 0.000345 | 7512.218262 | 343.789337 | 343.789337 | 20.003235 | 21.435059 | 1.24056 | 15.425 | 3e-06 | 182400 | 0.000495 | 0.007577 | 0.000347 | 0.000347 | 7507.687988 | 343.582001 | 343.582001
295.0518345 | 0.92514 | 182460 | 50.68333 | 0.000338 | 0.005164 | 0.00017 | 0.00017 | 7491.806641 | 246.293671 | 246.293671 | 19.999664 | 21.432098 | 0.61065 | 15.425 | 3e-06 | 182460 | 0.000345 | 0.005262 | 0.000173 | 0.000173 | 7486.177734 | 246.108643 | 246.108643 | 182460 | 50.68333 | 0.000491 | 0.007522 | 0.000344 | 0.000344 | 7512.669922 | 343.809998 | 343.809998 | 19.997894 | 21.435059 | 1.23963 | 15.425 | 3e-06 | 182460 | 0.000495 | 0.007579 | 0.000347 | 0.000347 | 7508.142578 | 343.602814 | 343.602814
295.067253 | 0.92421 | 182520 | 50.7 | 0.000338 | 0.005161 | 0.00017 | 0.00017 | 7492.116211 | 246.303848 | 246.303848 | 19.999664 | 21.432098 | 0.61065 | 15.425 | 3e-06 | 182520 | 0.000344 | 0.005251 | 0.000173 | 0.000173 | 7486.493164 | 246.119003 | 246.119003 | 182520 | 50.7 | 0.000491 | 0.00752 | 0.000344 | 0.000344 | 7513.120605 | 343.830658 | 343.830658 | 19.997894 | 21.434937 | 1.23777 | 15.425 | 3e-06 | 182520 | 0.000495 | 0.007575 | 0.000347 | 0.000347 | 7508.59668 | 343.623627 | 343.623627
295.0826415 | 0.923535 | 182580 | 50.71667 | 0.000338 | 0.005152 | 0.000169 | 0.000169 | 7492.425293 | 246.314026 | 246.314026 | 19.997894 | 21.431946 | 0.6102 | 15.425 | 3e-06 | 182580 | 0.000344 | 0.005249 | 0.000173 | 0.000173 | 7486.808105 | 246.129349 | 246.129349 | 182580 | 50.71667 | 0.00049 | 0.00751 | 0.000344 | 0.000344 | 7513.571289 | 343.851257 | 343.851257 | 19.997894 | 21.435059 | 1.23687 | 15.425 | 3e-06 | 182580 | 0.000494 | 0.007561 | 0.000346 | 0.000346 | 7509.050781 | 343.644379 | 343.644379
295.0980375 | 0.923325 | 182640 | 50.73333 | 0.000338 | 0.005159 | 0.00017 | 0.00017 | 7492.734863 | 246.324188 | 246.324188 | 20.001465 | 21.432098 | 0.60975 | 15.425 | 3e-06 | 182640 | 0.000343 | 0.005237 | 0.000172 | 0.000172 | 7487.12207 | 246.139679 | 246.139679 | 182640 | 50.73333 | 0.00049 | 0.007501 | 0.000343 | 0.000343 | 7514.021484 | 343.871887 | 343.871887 | 20.003235 | 21.435059 | 1.2369 | 15.425 | 3e-06 | 182640 | 0.000493 | 0.007554 | 0.000346 | 0.000346 | 7509.503906 | 343.665131 | 343.665131
295.113419 | 0.922395 | 182700 | 50.75 | 0.000337 | 0.00515 | 0.000169 | 0.000169 | 7493.043945 | 246.334351 | 246.334351 | 19.997894 | 21.432098 | 0.60975 | 15.425 | 3e-06 | 182700 | 0.000342 | 0.005228 | 0.000172 | 0.000172 | 7487.436035 | 246.149994 | 246.149994 | 182700 | 50.75 | 0.00049 | 0.007504 | 0.000343 | 0.000343 | 7514.47168 | 343.892487 | 343.892487 | 19.997894 | 21.435059 | 1.23504 | 15.425 | 3e-06 | 182700 | 0.000493 | 0.007554 | 0.000346 | 0.000346 | 7509.957031 | 343.685852 | 343.685852
295.128784 | 0.922155 | 182760 | 50.76667 | 0.000338 | 0.005154 | 0.000169 | 0.000169 | 7493.353027 | 246.344513 | 246.344513 | 19.997894 | 21.431946 | 0.60927 | 15.425 | 3e-06 | 182760 | 0.000342 | 0.005226 | 0.000172 | 0.000172 | 7487.749512 | 246.160309 | 246.160309 | 182760 | 50.76667 | 0.00049 | 0.007501 | 0.000343 | 0.000343 | 7514.921875 | 343.913055 | 343.913055 | 19.997894 | 21.434937 | 1.23504 | 15.425 | 3e-06 | 182760 | 0.000493 | 0.007547 | 0.000345 | 0.000345 | 7510.410156 | 343.706573 | 343.706573
295.1441575 | 0.921495 | 182820 | 50.78333 | 0.000337 | 0.005141 | 0.000169 | 0.000169 | 7493.661621 | 246.35466 | 246.35466 | 19.999664 | 21.431946 | 0.60792 | 15.425 | 3e-06 | 182820 | 0.000342 | 0.005223 | 0.000172 | 0.000172 | 7488.062988 | 246.170609 | 246.170609 | 182820 | 50.78333 | 0.000489 | 0.007494 | 0.000343 | 0.000343 | 7515.371582 | 343.933655 | 343.933655 | 19.997894 | 21.434937 | 1.23507 | 15.425 | 3e-06 | 182820 | 0.000492 | 0.00754 | 0.000345 | 0.000345 | 7510.862305 | 343.727295 | 343.727295
295.1595005 | 0.920775 | 182880 | 50.8 | 0.000336 | 0.005131 | 0.000169 | 0.000169 | 7493.969238 | 246.364777 | 246.364777 | 19.997894 | 21.431946 | 0.60744 | 15.425 | 3e-06 | 182880 | 0.000343 | 0.005233 | 0.000172 | 0.000172 | 7488.376953 | 246.180923 | 246.180923 | 182880 | 50.8 | 0.000489 | 0.007492 | 0.000343 | 0.000343 | 7515.821289 | 343.954224 | 343.954224 | 19.997894 | 21.434937 | 1.23411 | 15.425 | 3e-06 | 182880 | 0.000492 | 0.007529 | 0.000345 | 0.000345 | 7511.313965 | 343.747955 | 343.747955
295.17485 | 0.9201 | 182940 | 50.81667 | 0.000336 | 0.005131 | 0.000169 | 0.000169 | 7494.277344 | 246.374908 | 246.374908 | 19.997894 | 21.431946 | 0.60699 | 15.425 | 3e-06 | 182940 | 0.000342 | 0.005223 | 0.000172 | 0.000172 | 7488.689941 | 246.191223 | 246.191223 | 182940 | 50.81667 | 0.000489 | 0.00749 | 0.000343 | 0.000343 | 7516.270508 | 343.974792 | 343.974792 | 19.999664 | 21.434937 | 1.23321 | 15.425 | 3e-06 | 182940 | 0.000492 | 0.007531 | 0.000345 | 0.000345 | 7511.766113 | 343.768646 | 343.768646
295.1901705 | 0.919425 | 183000 | 50.83333 | 0.000336 | 0.005127 | 0.000169 | 0.000169 | 7494.584961 | 246.38501 | 246.38501 | 19.999664 | 21.431946 | 0.60654 | 15.425 | 3e-06 | 183000 | 0.000341 | 0.005205 | 0.000171 | 0.000171 | 7489.002441 | 246.201492 | 246.201492 | 183000 | 50.83333 | 0.000489 | 0.007485 | 0.000343 | 0.000343 | 7516.719727 | 343.995331 | 343.995331 | 19.997894 | 21.434937 | 1.23231 | 15.425 | 3e-06 | 183000 | 0.000492 | 0.00754 | 0.000345 | 0.000345 | 7512.218262 | 343.789337 | 343.789337
295.2054975 | 0.91872 | 183060 | 50.85 | 0.000336 | 0.005122 | 0.000168 | 0.000168 | 7494.89209 | 246.395126 | 246.395126 | 19.997894 | 21.431946 | 0.60606 | 15.425 | 3e-06 | 183060 | 0.000341 | 0.005212 | 0.000171 | 0.000171 | 7489.31543 | 246.211777 | 246.211777 | 183060 | 50.85 | 0.000488 | 0.007476 | 0.000342 | 0.000342 | 7517.167969 | 344.015869 | 344.015869 | 20.001465 | 21.434937 | 1.23138 | 15.425 | 3e-06 | 183060 | 0.000491 | 0.007522 | 0.000344 | 0.000344 | 7512.669922 | 343.809998 | 343.809998
295.2207945 | 0.91827 | 183120 | 50.86667 | 0.000335 | 0.00512 | 0.000168 | 0.000168 | 7495.199219 | 246.405212 | 246.405212 | 19.999664 | 21.431946 | 0.60516 | 15.425 | 3e-06 | 183120 | 0.000341 | 0.00521 | 0.000171 | 0.000171 | 7489.62793 | 246.222046 | 246.222046 | 183120 | 50.86667 | 0.000488 | 0.007474 | 0.000342 | 0.000342 | 7517.616699 | 344.036377 | 344.036377 | 19.997894 | 21.434937 | 1.23138 | 15.425 | 3e-06 | 183120 | 0.000491 | 0.00752 | 0.000344 | 0.000344 | 7513.120605 | 343.830658 | 343.830658
295.2361065 | 0.917595 | 183180 | 50.88333 | 0.000335 | 0.005111 | 0.000168 | 0.000168 | 7495.505859 | 246.415298 | 246.415298 | 19.997894 | 21.431946 | 0.60471 | 15.425 | 3e-06 | 183180 | 0.000341 | 0.005207 | 0.000171 | 0.000171 | 7489.94043 | 246.23233 | 246.23233 | 183180 | 50.88333 | 0.000488 | 0.007471 | 0.000342 | 0.000342 | 7518.064941 | 344.056915 | 344.056915 | 20.005035 | 21.434784 | 1.23048 | 15.425 | 3e-06 | 183180 | 0.00049 | 0.00751 | 0.000344 | 0.000344 | 7513.571289 | 343.851257 | 343.851257
295.251381 | 0.91623 | 183240 | 50.9 | 0.000334 | 0.005102 | 0.000168 | 0.000168 | 7495.812012 | 246.425369 | 246.425369 | 20.005035 | 21.431793 | 0.60381 | 15.425 | 3e-06 | 183240 | 0.000341 | 0.005203 | 0.000171 | 0.000171 | 7490.252441 | 246.242584 | 246.242584 | 183240 | 50.9 | 0.000487 | 0.007462 | 0.000341 | 0.000341 | 7518.512695 | 344.077393 | 344.077393 | 19.997894 | 21.434937 | 1.22865 | 15.425 | 3e-06 | 183240 | 0.00049 | 0.007501 | 0.000343 | 0.000343 | 7514.021484 | 343.871887 | 343.871887
295.2666475 | 0.91575 | 183300 | 50.91667 | 0.000334 | 0.005102 | 0.000168 | 0.000168 | 7496.118164 | 246.435425 | 246.435425 | 19.999664 | 21.431946 | 0.60288 | 15.425 | 3e-06 | 183300 | 0.00034 | 0.005196 | 0.000171 | 0.000171 | 7490.563965 | 246.252838 | 246.252838 | 183300 | 50.91667 | 0.000487 | 0.007462 | 0.000341 | 0.000341 | 7518.959961 | 344.09787 | 344.09787 | 19.999664 | 21.434784 | 1.22862 | 15.425 | 3e-06 | 183300 | 0.00049 | 0.007504 | 0.000343 | 0.000343 | 7514.47168 | 343.892487 | 343.892487
295.281906 | 0.91506 | 183360 | 50.93333 | 0.000333 | 0.00509 | 0.000167 | 0.000167 | 7496.423828 | 246.445465 | 246.445465 | 19.997894 | 21.431946 | 0.6024 | 15.425 | 3e-06 | 183360 | 0.00034 | 0.005187 | 0.000171 | 0.000171 | 7490.875488 | 246.263062 | 246.263062 | 183360 | 50.93333 | 0.000487 | 0.007451 | 0.000341 | 0.000341 | 7519.407227 | 344.118347 | 344.118347 | 19.997894 | 21.434784 | 1.22772 | 15.425 | 3e-06 | 183360 | 0.00049 | 0.007501 | 0.000343 | 0.000343 | 7514.921875 | 343.913055 | 343.913055
295.2971495 | 0.91392 | 183420 | 50.95 | 0.000333 | 0.00509 | 0.000167 | 0.000167 | 7496.729004 | 246.455505 | 246.455505 | 20.003235 | 21.431793 | 0.60195 | 15.425 | 3e-06 | 183420 | 0.000339 | 0.005182 | 0.00017 | 0.00017 | 7491.186035 | 246.273285 | 246.273285 | 183420 | 50.95 | 0.000486 | 0.007446 | 0.000341 | 0.000341 | 7519.854004 | 344.138794 | 344.138794 | 19.999664 | 21.434784 | 1.22589 | 15.425 | 3e-06 | 183420 | 0.000489 | 0.007494 | 0.000343 | 0.000343 | 7515.371582 | 343.933655 | 343.933655
295.31237 | 0.91302 | 183480 | 50.96667 | 0.000333 | 0.005083 | 0.000167 | 0.000167 | 7497.03418 | 246.46553 | 246.46553 | 19.997894 | 21.431793 | 0.60198 | 15.425 | 3e-06 | 183480 | 0.000339 | 0.005173 | 0.00017 | 0.00017 | 7491.496582 | 246.283493 | 246.283493 | 183480 | 50.96667 | 0.000486 | 0.007439 | 0.00034 | 0.00034 | 7520.300293 | 344.15921 | 344.15921 | 20.003235 | 21.434784 | 1.22406 | 15.425 | 3e-06 | 183480 | 0.000489 | 0.007492 | 0.000343 | 0.000343 | 7515.821289 | 343.954224 | 343.954224
295.3275835 | 0.91278 | 183540 | 50.98333 | 0.000333 | 0.005088 | 0.000167 | 0.000167 | 7497.339355 | 246.475571 | 246.475571 | 19.999664 | 21.431793 | 0.6015 | 15.425 | 3e-06 | 183540 | 0.000338 | 0.005164 | 0.00017 | 0.00017 | 7491.806641 | 246.293671 | 246.293671 | 183540 | 50.98333 | 0.000485 | 0.007425 | 0.00034 | 0.00034 | 7520.746094 | 344.179596 | 344.179596 | 19.997894 | 21.434631 | 1.22406 | 15.425 | 3e-06 | 183540 | 0.000489 | 0.00749 | 0.000343 | 0.000343 | 7516.270508 | 343.974792 | 343.974792
295.342796 | 0.912315 | 183600 | 51 | 0.000332 | 0.005074 | 0.000167 | 0.000167 | 7497.643555 | 246.48558 | 246.48558 | 20.005035 | 21.431793 | 0.60057 | 15.425 | 3e-06 | 183600 | 0.000338 | 0.005161 | 0.00017 | 0.00017 | 7492.116211 | 246.303848 | 246.303848 | 183600 | 51 | 0.000485 | 0.00743 | 0.00034 | 0.00034 | 7521.191895 | 344.200012 | 344.200012 | 20.001465 | 21.434631 | 1.22406 | 15.425 | 3e-06 | 183600 | 0.000489 | 0.007485 | 0.000343 | 0.000343 | 7516.719727 | 343.995331 | 343.995331
295.357994 | 0.91119 | 183660 | 51.01667 | 0.000332 | 0.005074 | 0.000167 | 0.000167 | 7497.948242 | 246.49559 | 246.49559 | 19.997894 | 21.431793 | 0.60015 | 15.425 | 3e-06 | 183660 | 0.000338 | 0.005152 | 0.000169 | 0.000169 | 7492.425293 | 246.314026 | 246.314026 | 183660 | 51.01667 | 0.000485 | 0.007425 | 0.00034 | 0.00034 | 7521.637207 | 344.220398 | 344.220398 | 19.999664 | 21.434631 | 1.22223 | 15.425 | 3e-06 | 183660 | 0.000488 | 0.007476 | 0.000342 | 0.000342 | 7517.167969 | 344.015869 | 344.015869
295.373169 | 0.910035 | 183720 | 51.03333 | 0.000332 | 0.005069 | 0.000167 | 0.000167 | 7498.252441 | 246.505585 | 246.505585 | 20.001465 | 21.431793 | 0.59967 | 15.425 | 3e-06 | 183720 | 0.000338 | 0.005159 | 0.00017 | 0.00017 | 7492.734863 | 246.324188 | 246.324188 | 183720 | 51.03333 | 0.000484 | 0.007412 | 0.000339 | 0.000339 | 7522.082031 | 344.240753 | 344.240753 | 20.001465 | 21.434631 | 1.2204 | 15.425 | 3e-06 | 183720 | 0.000488 | 0.007474 | 0.000342 | 0.000342 | 7517.616699 | 344.036377 | 344.036377
295.3883285 | 0.909585 | 183780 | 51.05 | 0.000332 | 0.005067 | 0.000167 | 0.000167 | 7498.556152 | 246.515579 | 246.515579 | 19.999664 | 21.431793 | 0.59967 | 15.425 | 3e-06 | 183780 | 0.000337 | 0.00515 | 0.000169 | 0.000169 | 7493.043945 | 246.334351 | 246.334351 | 183780 | 51.05 | 0.000484 | 0.007405 | 0.000339 | 0.000339 | 7522.526367 | 344.261078 | 344.261078 | 20.001465 | 21.434784 | 1.2195 | 15.425 | 3e-06 | 183780 | 0.000488 | 0.007471 | 0.000342 | 0.000342 | 7518.064941 | 344.056915 | 344.056915
295.4034885 | 0.909345 | 183840 | 51.06667 | 0.000332 | 0.005065 | 0.000167 | 0.000167 | 7498.860352 | 246.525574 | 246.525574 | 20.001465 | 21.431793 | 0.59922 | 15.425 | 3e-06 | 183840 | 0.000338 | 0.005154 | 0.000169 | 0.000169 | 7493.353027 | 246.344513 | 246.344513 | 183840 | 51.06667 | 0.000484 | 0.007405 | 0.000339 | 0.000339 | 7522.970703 | 344.281403 | 344.281403 | 20.005035 | 21.434631 | 1.21947 | 15.425 | 3e-06 | 183840 | 0.000487 | 0.007462 | 0.000341 | 0.000341 | 7518.512695 | 344.077393 | 344.077393
295.41864 | 0.908415 | 183900 | 51.08333 | 0.000332 | 0.00506 | 0.000166 | 0.000166 | 7499.163574 | 246.535553 | 246.535553 | 19.999664 | 21.431793 | 0.59829 | 15.425 | 3e-06 | 183900 | 0.000337 | 0.005141 | 0.000169 | 0.000169 | 7493.661621 | 246.35466 | 246.35466 | 183900 | 51.08333 | 0.000483 | 0.007402 | 0.000339 | 0.000339 | 7523.414551 | 344.301727 | 344.301727 | 19.997894 | 21.434631 | 1.21854 | 15.425 | 3e-06 | 183900 | 0.000487 | 0.007462 | 0.000341 | 0.000341 | 7518.959961 | 344.09787 | 344.09787
295.433769 | 0.90753 | 183960 | 51.1 | 0.000331 | 0.005049 | 0.000166 | 0.000166 | 7499.466797 | 246.545517 | 246.545517 | 19.997894 | 21.431793 | 0.59739 | 15.425 | 3e-06 | 183960 | 0.000336 | 0.005131 | 0.000169 | 0.000169 | 7493.969238 | 246.364777 | 246.364777 | 183960 | 51.1 | 0.000482 | 0.007389 | 0.000338 | 0.000338 | 7523.85791 | 344.322021 | 344.322021 | 20.003235 | 21.434631 | 1.21767 | 15.425 | 3e-06 | 183960 | 0.000487 | 0.007451 | 0.000341 | 0.000341 | 7519.407227 | 344.118347 | 344.118347
295.448891 | 0.907065 | 184020 | 51.11667 | 0.000331 | 0.005046 | 0.000166 | 0.000166 | 7499.769531 | 246.555466 | 246.555466 | 19.997894 | 21.431793 | 0.59646 | 15.425 | 3e-06 | 184020 | 0.000336 | 0.005131 | 0.000169 | 0.000169 | 7494.277344 | 246.374908 | 246.374908 | 184020 | 51.11667 | 0.000483 | 0.007391 | 0.000338 | 0.000338 | 7524.30127 | 344.342316 | 344.342316 | 20.003235 | 21.434631 | 1.21767 | 15.425 | 3e-06 | 184020 | 0.000486 | 0.007446 | 0.000341 | 0.000341 | 7519.854004 | 344.138794 | 344.138794
295.4640045 | 0.906135 | 184080 | 51.13333 | 0.00033 | 0.005035 | 0.000166 | 0.000166 | 7500.071777 | 246.565399 | 246.565399 | 19.999664 | 21.431793 | 0.59553 | 15.425 | 3e-06 | 184080 | 0.000336 | 0.005127 | 0.000169 | 0.000169 | 7494.584961 | 246.38501 | 246.38501 | 184080 | 51.13333 | 0.000483 | 0.007393 | 0.000338 | 0.000338 | 7524.744629 | 344.36261 | 344.36261 | 20.001465 | 21.434631 | 1.21674 | 15.425 | 3e-06 | 184080 | 0.000486 | 0.007439 | 0.00034 | 0.00034 | 7520.300293 | 344.15921 | 344.15921
295.4790955 | 0.905235 | 184140 | 51.15 | 0.000329 | 0.005028 | 0.000165 | 0.000165 | 7500.373535 | 246.575317 | 246.575317 | 20.001465 | 21.431671 | 0.59556 | 15.425 | 3e-06 | 184140 | 0.000336 | 0.005122 | 0.000168 | 0.000168 | 7494.89209 | 246.395126 | 246.395126 | 184140 | 51.15 | 0.000481 | 0.007372 | 0.000337 | 0.000337 | 7525.1875 | 344.382874 | 344.382874 | 20.001465 | 21.434631 | 1.21491 | 15.425 | 3e-06 | 184140 | 0.000485 | 0.007425 | 0.00034 | 0.00034 | 7520.746094 | 344.179596 | 344.179596
295.494179 | 0.904545 | 184200 | 51.16667 | 0.00033 | 0.00504 | 0.000166 | 0.000166 | 7500.675293 | 246.585251 | 246.585251 | 19.997894 | 21.431671 | 0.59511 | 15.425 | 3e-06 | 184200 | 0.000335 | 0.00512 | 0.000168 | 0.000168 | 7495.199219 | 246.405212 | 246.405212 | 184200 | 51.16667 | 0.000481 | 0.00737 | 0.000337 | 0.000337 | 7525.629395 | 344.403107 | 344.403107 | 20.003235 | 21.434631 | 1.21398 | 15.425 | 3e-06 | 184200 | 0.000485 | 0.00743 | 0.00034 | 0.00034 | 7521.191895 | 344.200012 | 344.200012
295.509247 | 0.90339 | 184260 | 51.18333 | 0.000329 | 0.005019 | 0.000165 | 0.000165 | 7500.976562 | 246.595154 | 246.595154 | 20.003235 | 21.431793 | 0.59373 | 15.425 | 3e-06 | 184260 | 0.000335 | 0.005111 | 0.000168 | 0.000168 | 7495.505859 | 246.415298 | 246.415298 | 184260 | 51.18333 | 0.000481 | 0.00737 | 0.000337 | 0.000337 | 7526.071777 | 344.42334 | 344.42334 | 19.999664 | 21.434631 | 1.21305 | 15.425 | 3e-06 | 184260 | 0.000485 | 0.007425 | 0.00034 | 0.00034 | 7521.637207 | 344.220398 | 344.220398
295.524292 | 0.9027 | 184320 | 51.2 | 0.000328 | 0.005012 | 0.000165 | 0.000165 | 7501.277344 | 246.605042 | 246.605042 | 19.997894 | 21.431671 | 0.59325 | 15.425 | 3e-06 | 184320 | 0.000334 | 0.005102 | 0.000168 | 0.000168 | 7495.812012 | 246.425369 | 246.425369 | 184320 | 51.2 | 0.000481 | 0.007361 | 0.000337 | 0.000337 | 7526.513184 | 344.443542 | 344.443542 | 19.999664 | 21.434631 | 1.21215 | 15.425 | 3e-06 | 184320 | 0.000484 | 0.007412 | 0.000339 | 0.000339 | 7522.082031 | 344.240753 | 344.240753
295.539337 | 0.90225 | 184380 | 51.21667 | 0.000328 | 0.005012 | 0.000165 | 0.000165 | 7501.578125 | 246.614929 | 246.614929 | 19.997894 | 21.431671 | 0.59325 | 15.425 | 3e-06 | 184380 | 0.000334 | 0.005102 | 0.000168 | 0.000168 | 7496.118164 | 246.435425 | 246.435425 | 184380 | 51.21667 | 0.00048 | 0.007354 | 0.000337 | 0.000337 | 7526.95459 | 344.463745 | 344.463745 | 19.999664 | 21.434631 | 1.21125 | 15.425 | 3e-06 | 184380 | 0.000484 | 0.007405 | 0.000339 | 0.000339 | 7522.526367 | 344.261078 | 344.261078
295.554367 | 0.9018 | 184440 | 51.23333 | 0.000328 | 0.005012 | 0.000165 | 0.000165 | 7501.878906 | 246.624817 | 246.624817 | 20.005035 | 21.431671 | 0.59328 | 15.425 | 3e-06 | 184440 | 0.000333 | 0.00509 | 0.000167 | 0.000167 | 7496.423828 | 246.445465 | 246.445465 | 184440 | 51.23333 | 0.00048 | 0.007354 | 0.000337 | 0.000337 | 7527.395996 | 344.483917 | 344.483917 | 19.997894 | 21.434509 | 1.21032 | 15.425 | 3e-06 | 184440 | 0.000484 | 0.007405 | 0.000339 | 0.000339 | 7522.970703 | 344.281403 | 344.281403
295.569397 | 0.900885 | 184500 | 51.25 | 0.000329 | 0.005014 | 0.000165 | 0.000165 | 7502.179687 | 246.634705 | 246.634705 | 19.999664 | 21.431671 | 0.59235 | 15.425 | 3e-06 | 184500 | 0.000333 | 0.00509 | 0.000167 | 0.000167 | 7496.729004 | 246.455505 | 246.455505 | 184500 | 51.25 | 0.000479 | 0.007336 | 0.000336 | 0.000336 | 7527.835937 | 344.504089 | 344.504089 | 19.999664 | 21.434631 | 1.20942 | 15.425 | 3e-06 | 184500 | 0.000483 | 0.007402 | 0.000339 | 0.000339 | 7523.414551 | 344.301727 | 344.301727
295.5843965 | 0.899505 | 184560 | 51.26667 | 0.000328 | 0.005003 | 0.000164 | 0.000164 | 7502.47998 | 246.644562 | 246.644562 | 19.999664 | 21.431671 | 0.59142 | 15.425 | 3e-06 | 184560 | 0.000333 | 0.005083 | 0.000167 | 0.000167 | 7497.03418 | 246.46553 | 246.46553 | 184560 | 51.26667 | 0.000479 | 0.007333 | 0.000336 | 0.000336 | 7528.276367 | 344.524231 | 344.524231 | 19.999664 | 21.434509 | 1.20759 | 15.425 | 3e-06 | 184560 | 0.000482 | 0.007389 | 0.000338 | 0.000338 | 7523.85791 | 344.322021 | 344.322021
295.5993805 | 0.899505 | 184620 | 51.28333 | 0.000327 | 0.004994 | 0.000164 | 0.000164 | 7502.779785 | 246.654419 | 246.654419 | 20.001465 | 21.431671 | 0.59142 | 15.425 | 3e-06 | 184620 | 0.000333 | 0.005088 | 0.000167 | 0.000167 | 7497.339355 | 246.475571 | 246.475571 | 184620 | 51.28333 | 0.000479 | 0.007336 | 0.000336 | 0.000336 | 7528.716309 | 344.544342 | 344.544342 | 19.999664 | 21.434509 | 1.20759 | 15.425 | 3e-06 | 184620 | 0.000483 | 0.007391 | 0.000338 | 0.000338 | 7524.30127 | 344.342316 | 344.342316
295.61438 | 0.89928 | 184680 | 51.3 | 0.000327 | 0.004994 | 0.000164 | 0.000164 | 7503.079102 | 246.664276 | 246.664276 | 19.997894 | 21.431671 | 0.59097 | 15.425 | 3e-06 | 184680 | 0.000332 | 0.005074 | 0.000167 | 0.000167 | 7497.643555 | 246.48558 | 246.48558 | 184680 | 51.3 | 0.000479 | 0.007329 | 0.000335 | 0.000335 | 7529.155762 | 344.564484 | 344.564484 | 20.001465 | 21.434509 | 1.20759 | 15.425 | 3e-06 | 184680 | 0.000483 | 0.007393 | 0.000338 | 0.000338 | 7524.744629 | 344.36261 | 344.36261
295.6293565 | 0.898365 | 184740 | 51.31667 | 0.000327 | 0.004994 | 0.000164 | 0.000164 | 7503.378906 | 246.674118 | 246.674118 | 20.005035 | 21.431671 | 0.59007 | 15.425 | 3e-06 | 184740 | 0.000332 | 0.005074 | 0.000167 | 0.000167 | 7497.948242 | 246.49559 | 246.49559 | 184740 | 51.31667 | 0.000478 | 0.007327 | 0.000335 | 0.000335 | 7529.595703 | 344.584595 | 344.584595 | 19.999664 | 21.434509 | 1.20666 | 15.425 | 3e-06 | 184740 | 0.000481 | 0.007372 | 0.000337 | 0.000337 | 7525.1875 | 344.382874 | 344.382874
295.6443255 | 0.89766 | 184800 | 51.33333 | 0.000326 | 0.004977 | 0.000164 | 0.000164 | 7503.677734 | 246.683945 | 246.683945 | 19.999664 | 21.431519 | 0.58959 | 15.425 | 3e-06 | 184800 | 0.000332 | 0.005069 | 0.000167 | 0.000167 | 7498.252441 | 246.505585 | 246.505585 | 184800 | 51.33333 | 0.000478 | 0.007322 | 0.000335 | 0.000335 | 7530.034668 | 344.604706 | 344.604706 | 20.001465 | 21.434509 | 1.20573 | 15.425 | 3e-06 | 184800 | 0.000481 | 0.00737 | 0.000337 | 0.000337 | 7525.629395 | 344.403107 | 344.403107
295.6592785 | 0.896745 | 184860 | 51.35 | 0.000327 | 0.004984 | 0.000164 | 0.000164 | 7503.976562 | 246.693771 | 246.693771 | 19.999664 | 21.431671 | 0.58959 | 15.425 | 3e-06 | 184860 | 0.000332 | 0.005067 | 0.000167 | 0.000167 | 7498.556152 | 246.515579 | 246.515579 | 184860 | 51.35 | 0.000478 | 0.007313 | 0.000335 | 0.000335 | 7530.473633 | 344.624786 | 344.624786 | 19.999664 | 21.434509 | 1.2039 | 15.425 | 3e-06 | 184860 | 0.000481 | 0.00737 | 0.000337 | 0.000337 | 7526.071777 | 344.42334 | 344.42334
295.674217 | 0.89631 | 184920 | 51.36667 | 0.000326 | 0.004982 | 0.000164 | 0.000164 | 7504.275391 | 246.703598 | 246.703598 | 19.997894 | 21.431671 | 0.58962 | 15.425 | 3e-06 | 184920 | 0.000332 | 0.005065 | 0.000167 | 0.000167 | 7498.860352 | 246.525574 | 246.525574 | 184920 | 51.36667 | 0.000477 | 0.007299 | 0.000334 | 0.000334 | 7530.911621 | 344.644836 | 344.644836 | 19.997894 | 21.434357 | 1.203 | 15.425 | 3e-06 | 184920 | 0.000481 | 0.007361 | 0.000337 | 0.000337 | 7526.513184 | 344.443542 | 344.443542
295.6891555 | 0.89562 | 184980 | 51.38333 | 0.000326 | 0.00498 | 0.000164 | 0.000164 | 7504.574219 | 246.713425 | 246.713425 | 19.999664 | 21.431519 | 0.58914 | 15.425 | 3e-06 | 184980 | 0.000332 | 0.00506 | 0.000166 | 0.000166 | 7499.163574 | 246.535553 | 246.535553 | 184980 | 51.38333 | 0.000477 | 0.007304 | 0.000334 | 0.000334 | 7531.349609 | 344.664886 | 344.664886 | 20.001465 | 21.434509 | 1.2021 | 15.425 | 3e-06 | 184980 | 0.00048 | 0.007354 | 0.000337 | 0.000337 | 7526.95459 | 344.463745 | 344.463745
295.704071 | 0.895155 | 185040 | 51.4 | 0.000326 | 0.004975 | 0.000164 | 0.000164 | 7504.872559 | 246.723236 | 246.723236 | 19.997894 | 21.431671 | 0.58821 | 15.425 | 3e-06 | 185040 | 0.000331 | 0.005049 | 0.000166 | 0.000166 | 7499.466797 | 246.545517 | 246.545517 | 185040 | 51.4 | 0.000476 | 0.007294 | 0.000334 | 0.000334 | 7531.787598 | 344.684906 | 344.684906 | 19.997894 | 21.434509 | 1.2021 | 15.425 | 3e-06 | 185040 | 0.00048 | 0.007354 | 0.000337 | 0.000337 | 7527.395996 | 344.483917 | 344.483917
295.718994 | 0.895155 | 185100 | 51.41667 | 0.000325 | 0.004966 | 0.000163 | 0.000163 | 7505.170898 | 246.733032 | 246.733032 | 19.999664 | 21.431671 | 0.58731 | 15.425 | 3e-06 | 185100 | 0.000331 | 0.005046 | 0.000166 | 0.000166 | 7499.769531 | 246.555466 | 246.555466 | 185100 | 51.41667 | 0.000477 | 0.007301 | 0.000334 | 0.000334 | 7532.225586 | 344.704956 | 344.704956 | 19.997894 | 21.434357 | 1.203 | 15.425 | 3e-06 | 185100 | 0.000479 | 0.007336 | 0.000336 | 0.000336 | 7527.835937 | 344.504089 | 344.504089
295.7339095 | 0.89379 | 185160 | 51.43333 | 0.000325 | 0.004964 | 0.000163 | 0.000163 | 7505.468262 | 246.742813 | 246.742813 | 19.999664 | 21.431519 | 0.58641 | 15.425 | 3e-06 | 185160 | 0.00033 | 0.005035 | 0.000166 | 0.000166 | 7500.071777 | 246.565399 | 246.565399 | 185160 | 51.43333 | 0.000477 | 0.007299 | 0.000334 | 0.000334 | 7532.663086 | 344.725006 | 344.725006 | 20.001465 | 21.434509 | 1.20117 | 15.425 | 3e-06 | 185160 | 0.000479 | 0.007333 | 0.000336 | 0.000336 | 7528.276367 | 344.524231 | 344.524231
295.748787 | 0.892635 | 185220 | 51.45 | 0.000324 | 0.00495 | 0.000163 | 0.000163 | 7505.765625 | 246.752579 | 246.752579 | 19.997894 | 21.431519 | 0.58593 | 15.425 | 3e-06 | 185220 | 0.000329 | 0.005028 | 0.000165 | 0.000165 | 7500.373535 | 246.575317 | 246.575317 | 185220 | 51.45 | 0.000476 | 0.007283 | 0.000333 | 0.000333 | 7533.100586 | 344.744995 | 344.744995 | 19.999664 | 21.434357 | 1.19934 | 15.425 | 3e-06 | 185220 | 0.000479 | 0.007336 | 0.000336 | 0.000336 | 7528.716309 | 344.544342 | 344.544342
295.763664 | 0.89241 | 185280 | 51.46667 | 0.000324 | 0.00495 | 0.000163 | 0.000163 | 7506.0625 | 246.762344 | 246.762344 | 19.999664 | 21.431519 | 0.58548 | 15.425 | 3e-06 | 185280 | 0.00033 | 0.00504 | 0.000166 | 0.000166 | 7500.675293 | 246.585251 | 246.585251 | 185280 | 51.46667 | 0.000476 | 0.007283 | 0.000333 | 0.000333 | 7533.537598 | 344.764984 | 344.764984 | 20.003235 | 21.434357 | 1.19934 | 15.425 | 3e-06 | 185280 | 0.000479 | 0.007329 | 0.000335 | 0.000335 | 7529.155762 | 344.564484 | 344.564484
295.778534 | 0.89265 | 185340 | 51.48333 | 0.000324 | 0.004943 | 0.000163 | 0.000163 | 7506.358887 | 246.772095 | 246.772095 | 20.001465 | 21.431519 | 0.58503 | 15.425 | 3e-06 | 185340 | 0.000329 | 0.005019 | 0.000165 | 0.000165 | 7500.976562 | 246.595154 | 246.595154 | 185340 | 51.48333 | 0.000475 | 0.007281 | 0.000333 | 0.000333 | 7533.974121 | 344.784973 | 344.784973 | 19.999664 | 21.434357 | 1.20027 | 15.425 | 3e-06 | 185340 | 0.000478 | 0.007327 | 0.000335 | 0.000335 | 7529.595703 | 344.584595 | 344.584595
295.793419 | 0.89217 | 185400 | 51.5 | 0.000324 | 0.004941 | 0.000162 | 0.000162 | 7506.655762 | 246.781845 | 246.781845 | 20.001465 | 21.431519 | 0.585 | 15.425 | 3e-06 | 185400 | 0.000328 | 0.005012 | 0.000165 | 0.000165 | 7501.277344 | 246.605042 | 246.605042 | 185400 | 51.5 | 0.000476 | 0.007283 | 0.000333 | 0.000333 | 7534.411133 | 344.804993 | 344.804993 | 19.999664 | 21.434357 | 1.19934 | 15.425 | 3e-06 | 185400 | 0.000478 | 0.007322 | 0.000335 | 0.000335 | 7530.034668 | 344.604706 | 344.604706
295.808273 | 0.891255 | 185460 | 51.51667 | 0.000324 | 0.00495 | 0.000163 | 0.000163 | 7506.952148 | 246.791595 | 246.791595 | 19.997894 | 21.431519 | 0.5841 | 15.425 | 3e-06 | 185460 | 0.000328 | 0.005012 | 0.000165 | 0.000165 | 7501.578125 | 246.614929 | 246.614929 | 185460 | 51.51667 | 0.000475 | 0.007278 | 0.000333 | 0.000333 | 7534.847656 | 344.824951 | 344.824951 | 20.001465 | 21.434509 | 1.19841 | 15.425 | 3e-06 | 185460 | 0.000478 | 0.007313 | 0.000335 | 0.000335 | 7530.473633 | 344.624786 | 344.624786
295.8231275 | 0.89082 | 185520 | 51.53333 | 0.000323 | 0.004922 | 0.000162 | 0.000162 | 7507.248047 | 246.801315 | 246.801315 | 20.001465 | 21.431519 | 0.5832 | 15.425 | 3e-06 | 185520 | 0.000328 | 0.005012 | 0.000165 | 0.000165 | 7501.878906 | 246.624817 | 246.624817 | 185520 | 51.53333 | 0.000475 | 0.007274 | 0.000333 | 0.000333 | 7535.28418 | 344.84494 | 344.84494 | 20.001465 | 21.434357 | 1.19844 | 15.425 | 3e-06 | 185520 | 0.000477 | 0.007299 | 0.000334 | 0.000334 | 7530.911621 | 344.644836 | 344.644836
295.837967 | 0.88968 | 185580 | 51.55 | 0.000323 | 0.004931 | 0.000162 | 0.000162 | 7507.543457 | 246.811035 | 246.811035 | 20.003235 | 21.431519 | 0.58275 | 15.425 | 3e-06 | 185580 | 0.000329 | 0.005014 | 0.000165 | 0.000165 | 7502.179687 | 246.634705 | 246.634705 | 185580 | 51.55 | 0.000475 | 0.007267 | 0.000333 | 0.000333 | 7535.720215 | 344.864899 | 344.864899 | 19.997894 | 21.434357 | 1.19661 | 15.425 | 3e-06 | 185580 | 0.000477 | 0.007304 | 0.000334 | 0.000334 | 7531.349609 | 344.664886 | 344.664886
295.8527835 | 0.888975 | 185640 | 51.56667 | 0.000322 | 0.00492 | 0.000162 | 0.000162 | 7507.838867 | 246.82074 | 246.82074 | 19.997894 | 21.431366 | 0.58227 | 15.425 | 3e-06 | 185640 | 0.000328 | 0.005003 | 0.000164 | 0.000164 | 7502.47998 | 246.644562 | 246.644562 | 185640 | 51.56667 | 0.000474 | 0.00726 | 0.000332 | 0.000332 | 7536.155762 | 344.884827 | 344.884827 | 19.997894 | 21.434357 | 1.19568 | 15.425 | 3e-06 | 185640 | 0.000476 | 0.007294 | 0.000334 | 0.000334 | 7531.787598 | 344.684906 | 344.684906
295.8675995 | 0.88851 | 185700 | 51.58333 | 0.000322 | 0.004913 | 0.000162 | 0.000162 | 7508.133789 | 246.830444 | 246.830444 | 19.997894 | 21.431519 | 0.58227 | 15.425 | 3e-06 | 185700 | 0.000327 | 0.004994 | 0.000164 | 0.000164 | 7502.779785 | 246.654419 | 246.654419 | 185700 | 51.58333 | 0.000474 | 0.007255 | 0.000332 | 0.000332 | 7536.591309 | 344.904755 | 344.904755 | 20.001465 | 21.434204 | 1.19475 | 15.425 | 3e-06 | 185700 | 0.000477 | 0.007301 | 0.000334 | 0.000334 | 7532.225586 | 344.704956 | 344.704956
295.8824005 | 0.887835 | 185760 | 51.6 | 0.000322 | 0.00492 | 0.000162 | 0.000162 | 7508.428711 | 246.840149 | 246.840149 | 20.001465 | 21.431366 | 0.58182 | 15.425 | 3e-06 | 185760 | 0.000327 | 0.004994 | 0.000164 | 0.000164 | 7503.079102 | 246.664276 | 246.664276 | 185760 | 51.6 | 0.000474 | 0.007251 | 0.000332 | 0.000332 | 7537.026367 | 344.924652 | 344.924652 | 19.999664 | 21.434357 | 1.19385 | 15.425 | 3e-06 | 185760 | 0.000477 | 0.007299 | 0.000334 | 0.000334 | 7532.663086 | 344.725006 | 344.725006
295.897194 | 0.88692 | 185820 | 51.61667 | 0.000322 | 0.004913 | 0.000162 | 0.000162 | 7508.723633 | 246.849838 | 246.849838 | 19.997894 | 21.431519 | 0.58089 | 15.425 | 3e-06 | 185820 | 0.000327 | 0.004994 | 0.000164 | 0.000164 | 7503.378906 | 246.674118 | 246.674118 | 185820 | 51.61667 | 0.000473 | 0.007241 | 0.000331 | 0.000331 | 7537.460937 | 344.94455 | 344.94455 | 20.001465 | 21.434357 | 1.19295 | 15.425 | 3e-06 | 185820 | 0.000476 | 0.007283 | 0.000333 | 0.000333 | 7533.100586 | 344.744995 | 344.744995
295.9119645 | 0.886215 | 185880 | 51.63333 | 0.000322 | 0.004906 | 0.000161 | 0.000161 | 7509.018066 | 246.859512 | 246.859512 | 19.999664 | 21.431366 | 0.58044 | 15.425 | 3e-06 | 185880 | 0.000326 | 0.004977 | 0.000164 | 0.000164 | 7503.677734 | 246.683945 | 246.683945 | 185880 | 51.63333 | 0.000473 | 0.007235 | 0.000331 | 0.000331 | 7537.89502 | 344.964417 | 344.964417 | 19.999664 | 21.434357 | 1.19199 | 15.425 | 3e-06 | 185880 | 0.000476 | 0.007283 | 0.000333 | 0.000333 | 7533.537598 | 344.764984 | 344.764984
295.9267345 | 0.886215 | 185940 | 51.65 | 0.000321 | 0.004904 | 0.000161 | 0.000161 | 7509.3125 | 246.869186 | 246.869186 | 19.997894 | 21.431519 | 0.58044 | 15.425 | 3e-06 | 185940 | 0.000327 | 0.004984 | 0.000164 | 0.000164 | 7503.976562 | 246.693771 | 246.693771 | 185940 | 51.65 | 0.000473 | 0.007241 | 0.000331 | 0.000331 | 7538.329102 | 344.984283 | 344.984283 | 20.001465 | 21.434357 | 1.19199 | 15.425 | 3e-06 | 185940 | 0.000475 | 0.007281 | 0.000333 | 0.000333 | 7533.974121 | 344.784973 | 344.784973
295.941505 | 0.886005 | 186000 | 51.66667 | 0.000321 | 0.004902 | 0.000161 | 0.000161 | 7509.606445 | 246.87886 | 246.87886 | 20.003235 | 21.431366 | 0.57999 | 15.425 | 3e-06 | 186000 | 0.000326 | 0.004982 | 0.000164 | 0.000164 | 7504.275391 | 246.703598 | 246.703598 | 186000 | 51.66667 | 0.000472 | 0.00723 | 0.000331 | 0.000331 | 7538.763184 | 345.00415 | 345.00415 | 19.997894 | 21.434357 | 1.19202 | 15.425 | 3e-06 | 186000 | 0.000476 | 0.007283 | 0.000333 | 0.000333 | 7534.411133 | 344.804993 | 344.804993
295.956268 | 0.88464 | 186060 | 51.68333 | 0.000321 | 0.004899 | 0.000161 | 0.000161 | 7509.900391 | 246.888519 | 246.888519 | 19.997894 | 21.431519 | 0.57909 | 15.425 | 3e-06 | 186060 | 0.000326 | 0.00498 | 0.000164 | 0.000164 | 7504.574219 | 246.713425 | 246.713425 | 186060 | 51.68333 | 0.000473 | 0.007237 | 0.000331 | 0.000331 | 7539.197266 | 345.024017 | 345.024017 | 19.999664 | 21.434357 | 1.19019 | 15.425 | 3e-06 | 186060 | 0.000475 | 0.007278 | 0.000333 | 0.000333 | 7534.847656 | 344.824951 | 344.824951
295.970993 | 0.883725 | 186120 | 51.7 | 0.00032 | 0.004888 | 0.000161 | 0.000161 | 7510.193848 | 246.898163 | 246.898163 | 19.997894 | 21.431366 | 0.57816 | 15.425 | 3e-06 | 186120 | 0.000326 | 0.004975 | 0.000164 | 0.000164 | 7504.872559 | 246.723236 | 246.723236 | 186120 | 51.7 | 0.000471 | 0.007214 | 0.00033 | 0.00033 | 7539.630371 | 345.043823 | 345.043823 | 19.997894 | 21.434204 | 1.18929 | 15.425 | 3e-06 | 186120 | 0.000475 | 0.007274 | 0.000333 | 0.000333 | 7535.28418 | 344.84494 | 344.84494
295.9857255 | 0.882795 | 186180 | 51.71667 | 0.00032 | 0.004883 | 0.000161 | 0.000161 | 7510.486328 | 246.907791 | 246.907791 | 20.001465 | 21.431366 | 0.57723 | 15.425 | 3e-06 | 186180 | 0.000325 | 0.004966 | 0.000163 | 0.000163 | 7505.170898 | 246.733032 | 246.733032 | 186180 | 51.71667 | 0.000472 | 0.007223 | 0.000331 | 0.000331 | 7540.063477 | 345.06366 | 345.06366 | 20.001465 | 21.434204 | 1.18836 | 15.425 | 3e-06 | 186180 | 0.000475 | 0.007267 | 0.000333 | 0.000333 | 7535.720215 | 344.864899 | 344.864899
296.0004195 | 0.88164 | 186240 | 51.73333 | 0.000319 | 0.004869 | 0.00016 | 0.00016 | 7510.778809 | 246.917404 | 246.917404 | 20.001465 | 21.431366 | 0.57678 | 15.425 | 3e-06 | 186240 | 0.000325 | 0.004964 | 0.000163 | 0.000163 | 7505.468262 | 246.742813 | 246.742813 | 186240 | 51.73333 | 0.000471 | 0.007209 | 0.00033 | 0.00033 | 7540.496094 | 345.083435 | 345.083435 | 20.003235 | 21.434357 | 1.1865 | 15.425 | 3e-06 | 186240 | 0.000474 | 0.00726 | 0.000332 | 0.000332 | 7536.155762 | 344.884827 | 344.884827
296.0151135 | 0.881895 | 186300 | 51.75 | 0.00032 | 0.004881 | 0.00016 | 0.00016 | 7511.071777 | 246.927017 | 246.927017 | 19.999664 | 21.431366 | 0.57726 | 15.425 | 3e-06 | 186300 | 0.000324 | 0.00495 | 0.000163 | 0.000163 | 7505.765625 | 246.752579 | 246.752579 | 186300 | 51.75 | 0.00047 | 0.0072 | 0.00033 | 0.00033 | 7540.928223 | 345.10321 | 345.10321 | 19.999664 | 21.434204 | 1.18653 | 15.425 | 3e-06 | 186300 | 0.000474 | 0.007255 | 0.000332 | 0.000332 | 7536.591309 | 344.904755 | 344.904755
296.029816 | 0.881205 | 186360 | 51.76667 | 0.00032 | 0.004876 | 0.00016 | 0.00016 | 7511.364258 | 246.936646 | 246.936646 | 19.997894 | 21.431366 | 0.57678 | 15.425 | 3e-06 | 186360 | 0.000324 | 0.00495 | 0.000163 | 0.000163 | 7506.0625 | 246.762344 | 246.762344 | 186360 | 51.76667 | 0.00047 | 0.007193 | 0.000329 | 0.000329 | 7541.359863 | 345.122986 | 345.122986 | 19.997894 | 21.434204 | 1.18563 | 15.425 | 3e-06 | 186360 | 0.000474 | 0.007251 | 0.000332 | 0.000332 | 7537.026367 | 344.924652 | 344.924652
296.044487 | 0.8805 | 186420 | 51.78333 | 0.000319 | 0.004867 | 0.00016 | 0.00016 | 7511.65625 | 246.946243 | 246.946243 | 20.001465 | 21.431244 | 0.5754 | 15.425 | 3e-06 | 186420 | 0.000324 | 0.004943 | 0.000163 | 0.000163 | 7506.358887 | 246.772095 | 246.772095 | 186420 | 51.78333 | 0.00047 | 0.007193 | 0.000329 | 0.000329 | 7541.791504 | 345.142731 | 345.142731 | 19.999664 | 21.434204 | 1.1856 | 15.425 | 3e-06 | 186420 | 0.000473 | 0.007241 | 0.000331 | 0.000331 | 7537.460937 | 344.94455 | 344.94455
296.059166 | 0.87981 | 186480 | 51.8 | 0.000319 | 0.00486 | 0.00016 | 0.00016 | 7511.947754 | 246.955826 | 246.955826 | 19.999664 | 21.431366 | 0.57495 | 15.425 | 3e-06 | 186480 | 0.000324 | 0.004941 | 0.000162 | 0.000162 | 7506.655762 | 246.781845 | 246.781845 | 186480 | 51.8 | 0.00047 | 0.0072 | 0.00033 | 0.00033 | 7542.223145 | 345.162506 | 345.162506 | 19.997894 | 21.434204 | 1.18467 | 15.425 | 3e-06 | 186480 | 0.000473 | 0.007235 | 0.000331 | 0.000331 | 7537.89502 | 344.964417 | 344.964417
296.073814 | 0.87891 | 186540 | 51.81667 | 0.000319 | 0.00486 | 0.00016 | 0.00016 | 7512.239258 | 246.965408 | 246.965408 | 20.001465 | 21.431366 | 0.57495 | 15.425 | 3e-06 | 186540 | 0.000324 | 0.00495 | 0.000163 | 0.000163 | 7506.952148 | 246.791595 | 246.791595 | 186540 | 51.81667 | 0.00047 | 0.007189 | 0.000329 | 0.000329 | 7542.654297 | 345.18222 | 345.18222 | 20.003235 | 21.434204 | 1.18287 | 15.425 | 3e-06 | 186540 | 0.000473 | 0.007241 | 0.000331 | 0.000331 | 7538.329102 | 344.984283 | 344.984283
296.088463 | 0.878235 | 186600 | 51.83333 | 0.000318 | 0.004853 | 0.00016 | 0.00016 | 7512.530762 | 246.974991 | 246.974991 | 19.999664 | 21.431366 | 0.5745 | 15.425 | 3e-06 | 186600 | 0.000323 | 0.004922 | 0.000162 | 0.000162 | 7507.248047 | 246.801315 | 246.801315 | 186600 | 51.83333 | 0.000469 | 0.007177 | 0.000328 | 0.000328 | 7543.085449 | 345.201935 | 345.201935 | 19.997894 | 21.434204 | 1.18197 | 15.425 | 3e-06 | 186600 | 0.000472 | 0.00723 | 0.000331 | 0.000331 | 7538.763184 | 345.00415 | 345.00415
296.1030885 | 0.87798 | 186660 | 51.85 | 0.000318 | 0.004856 | 0.00016 | 0.00016 | 7512.821777 | 246.984558 | 246.984558 | 19.999664 | 21.431366 | 0.57402 | 15.425 | 3e-06 | 186660 | 0.000323 | 0.004931 | 0.000162 | 0.000162 | 7507.543457 | 246.811035 | 246.811035 | 186660 | 51.85 | 0.000468 | 0.00717 | 0.000328 | 0.000328 | 7543.515625 | 345.221619 | 345.221619 | 19.997894 | 21.434082 | 1.18194 | 15.425 | 3e-06 | 186660 | 0.000473 | 0.007237 | 0.000331 | 0.000331 | 7539.197266 | 345.024017 | 345.024017
296.117729 | 0.877995 | 186720 | 51.86667 | 0.000318 | 0.004849 | 0.000159 | 0.000159 | 7513.112793 | 246.994125 | 246.994125 | 19.999664 | 21.431366 | 0.57405 | 15.425 | 3e-06 | 186720 | 0.000322 | 0.00492 | 0.000162 | 0.000162 | 7507.838867 | 246.82074 | 246.82074 | 186720 | 51.86667 | 0.000468 | 0.007173 | 0.000328 | 0.000328 | 7543.945801 | 345.241333 | 345.241333 | 20.001465 | 21.434082 | 1.18194 | 15.425 | 3e-06 | 186720 | 0.000471 | 0.007214 | 0.00033 | 0.00033 | 7539.630371 | 345.043823 | 345.043823
296.132355 | 0.876855 | 186780 | 51.88333 | 0.000318 | 0.004844 | 0.000159 | 0.000159 | 7513.403809 | 247.003693 | 247.003693 | 19.999664 | 21.431366 | 0.5736 | 15.425 | 3e-06 | 186780 | 0.000322 | 0.004913 | 0.000162 | 0.000162 | 7508.133789 | 246.830444 | 246.830444 | 186780 | 51.88333 | 0.000468 | 0.007168 | 0.000328 | 0.000328 | 7544.375977 | 345.261017 | 345.261017 | 19.997894 | 21.434082 | 1.18011 | 15.425 | 3e-06 | 186780 | 0.000472 | 0.007223 | 0.000331 | 0.000331 | 7540.063477 | 345.06366 | 345.06366
296.1469575 | 0.87591 | 186840 | 51.9 | 0.000318 | 0.004846 | 0.000159 | 0.000159 | 7513.694336 | 247.013245 | 247.013245 | 19.997894 | 21.431244 | 0.57264 | 15.425 | 3e-06 | 186840 | 0.000322 | 0.00492 | 0.000162 | 0.000162 | 7508.428711 | 246.840149 | 246.840149 | 186840 | 51.9 | 0.000467 | 0.007156 | 0.000328 | 0.000328 | 7544.805176 | 345.28067 | 345.28067 | 20.005035 | 21.434204 | 1.17918 | 15.425 | 3e-06 | 186840 | 0.000471 | 0.007209 | 0.00033 | 0.00033 | 7540.496094 | 345.083435 | 345.083435
296.161552 | 0.875475 | 186900 | 51.91667 | 0.000317 | 0.004835 | 0.000159 | 0.000159 | 7513.984375 | 247.022781 | 247.022781 | 20.003235 | 21.431244 | 0.57174 | 15.425 | 3e-06 | 186900 | 0.000322 | 0.004913 | 0.000162 | 0.000162 | 7508.723633 | 246.849838 | 246.849838 | 186900 | 51.91667 | 0.000468 | 0.007161 | 0.000328 | 0.000328 | 7545.234863 | 345.300323 | 345.300323 | 20.001465 | 21.434204 | 1.17921 | 15.425 | 3e-06 | 186900 | 0.00047 | 0.0072 | 0.00033 | 0.00033 | 7540.928223 | 345.10321 | 345.10321
296.17614 | 0.8748 | 186960 | 51.93333 | 0.000317 | 0.00483 | 0.000159 | 0.000159 | 7514.274414 | 247.032303 | 247.032303 | 19.997894 | 21.431244 | 0.57129 | 15.425 | 3e-06 | 186960 | 0.000322 | 0.004906 | 0.000161 | 0.000161 | 7509.018066 | 246.859512 | 246.859512 | 186960 | 51.93333 | 0.000467 | 0.007154 | 0.000327 | 0.000327 | 7545.664062 | 345.319977 | 345.319977 | 19.997894 | 21.434082 | 1.17831 | 15.425 | 3e-06 | 186960 | 0.00047 | 0.007193 | 0.000329 | 0.000329 | 7541.359863 | 345.122986 | 345.122986
296.190712 | 0.874785 | 187020 | 51.95 | 0.000316 | 0.004826 | 0.000159 | 0.000159 | 7514.563965 | 247.041824 | 247.041824 | 20.001465 | 21.431244 | 0.57129 | 15.425 | 3e-06 | 187020 | 0.000321 | 0.004904 | 0.000161 | 0.000161 | 7509.3125 | 246.869186 | 246.869186 | 187020 | 51.95 | 0.000467 | 0.00715 | 0.000327 | 0.000327 | 7546.093262 | 345.3396 | 345.3396 | 20.003235 | 21.434082 | 1.17828 | 15.425 | 3e-06 | 187020 | 0.00047 | 0.007193 | 0.000329 | 0.000329 | 7541.791504 | 345.142731 | 345.142731
296.2052995 | 0.87432 | 187080 | 51.96667 | 0.000317 | 0.004828 | 0.000159 | 0.000159 | 7514.853516 | 247.051346 | 247.051346 | 19.997894 | 21.431244 | 0.57129 | 15.425 | 3e-06 | 187080 | 0.000321 | 0.004902 | 0.000161 | 0.000161 | 7509.606445 | 246.87886 | 246.87886 | 187080 | 51.96667 | 0.000467 | 0.007156 | 0.000328 | 0.000328 | 7546.522461 | 345.359253 | 345.359253 | 20.003235 | 21.434082 | 1.17735 | 15.425 | 3e-06 | 187080 | 0.00047 | 0.0072 | 0.00033 | 0.00033 | 7542.223145 | 345.162506 | 345.162506
296.219856 | 0.873405 | 187140 | 51.98333 | 0.000316 | 0.004826 | 0.000159 | 0.000159 | 7515.143066 | 247.060867 | 247.060867 | 19.997894 | 21.431244 | 0.57036 | 15.425 | 3e-06 | 187140 | 0.000321 | 0.004899 | 0.000161 | 0.000161 | 7509.900391 | 246.888519 | 246.888519 | 187140 | 51.98333 | 0.000467 | 0.007143 | 0.000327 | 0.000327 | 7546.951172 | 345.378845 | 345.378845 | 20.001465 | 21.434082 | 1.17645 | 15.425 | 3e-06 | 187140 | 0.00047 | 0.007189 | 0.000329 | 0.000329 | 7542.654297 | 345.18222 | 345.18222
296.234413 | 0.87342 | 187200 | 52 | 0.000316 | 0.004814 | 0.000158 | 0.000158 | 7515.432129 | 247.070358 | 247.070358 | 20.001465 | 21.431244 | 0.56946 | 15.425 | 3e-06 | 187200 | 0.00032 | 0.004888 | 0.000161 | 0.000161 | 7510.193848 | 246.898163 | 246.898163 | 187200 | 52 | 0.000467 | 0.007143 | 0.000327 | 0.000327 | 7547.379883 | 345.398468 | 345.398468 | 19.997894 | 21.434082 | 1.17738 | 15.425 | 3e-06 | 187200 | 0.000469 | 0.007177 | 0.000328 | 0.000328 | 7543.085449 | 345.201935 | 345.201935
296.24897 | 0.873195 | 187260 | 52.01667 | 0.000315 | 0.004805 | 0.000158 | 0.000158 | 7515.720215 | 247.079849 | 247.079849 | 19.997894 | 21.431244 | 0.56901 | 15.425 | 3e-06 | 187260 | 0.00032 | 0.004883 | 0.000161 | 0.000161 | 7510.486328 | 246.907791 | 246.907791 | 187260 | 52.01667 | 0.000467 | 0.007147 | 0.000327 | 0.000327 | 7547.808594 | 345.418091 | 345.418091 | 19.997894 | 21.434082 | 1.17738 | 15.425 | 3e-06 | 187260 | 0.000468 | 0.00717 | 0.000328 | 0.000328 | 7543.515625 | 345.221619 | 345.221619
296.2635195 | 0.872505 | 187320 | 52.03333 | 0.000315 | 0.004805 | 0.000158 | 0.000158 | 7516.008789 | 247.089325 | 247.089325 | 20.003235 | 21.431244 | 0.56856 | 15.425 | 3e-06 | 187320 | 0.000319 | 0.004869 | 0.00016 | 0.00016 | 7510.778809 | 246.917404 | 246.917404 | 187320 | 52.03333 | 0.000466 | 0.00714 | 0.000327 | 0.000327 | 7548.236816 | 345.437714 | 345.437714 | 19.997894 | 21.434082 | 1.17645 | 15.425 | 3e-06 | 187320 | 0.000468 | 0.007173 | 0.000328 | 0.000328 | 7543.945801 | 345.241333 | 345.241333
296.2780535 | 0.872265 | 187380 | 52.05 | 0.000315 | 0.004805 | 0.000158 | 0.000158 | 7516.296875 | 247.098801 | 247.098801 | 19.996094 | 21.431244 | 0.56808 | 15.425 | 3e-06 | 187380 | 0.00032 | 0.004881 | 0.00016 | 0.00016 | 7511.071777 | 246.927017 | 246.927017 | 187380 | 52.05 | 0.000466 | 0.00714 | 0.000327 | 0.000327 | 7548.665527 | 345.457306 | 345.457306 | 19.999664 | 21.434082 | 1.17645 | 15.425 | 3e-06 | 187380 | 0.000468 | 0.007168 | 0.000328 | 0.000328 | 7544.375977 | 345.261017 | 345.261017
296.292595 | 0.871575 | 187440 | 52.06667 | 0.000315 | 0.004798 | 0.000158 | 0.000158 | 7516.584961 | 247.108261 | 247.108261 | 20.001465 | 21.431244 | 0.56763 | 15.425 | 3e-06 | 187440 | 0.00032 | 0.004876 | 0.00016 | 0.00016 | 7511.364258 | 246.936646 | 246.936646 | 187440 | 52.06667 | 0.000467 | 0.007143 | 0.000327 | 0.000327 | 7549.09375 | 345.476929 | 345.476929 | 20.001465 | 21.434082 | 1.17552 | 15.425 | 3e-06 | 187440 | 0.000467 | 0.007156 | 0.000328 | 0.000328 | 7544.805176 | 345.28067 | 345.28067
296.307106 | 0.870195 | 187500 | 52.08333 | 0.000314 | 0.004794 | 0.000158 | 0.000158 | 7516.87207 | 247.117722 | 247.117722 | 19.997894 | 21.431091 | 0.5667 | 15.425 | 3e-06 | 187500 | 0.000319 | 0.004867 | 0.00016 | 0.00016 | 7511.65625 | 246.946243 | 246.946243 | 187500 | 52.08333 | 0.000466 | 0.007133 | 0.000326 | 0.000326 | 7549.521973 | 345.49649 | 345.49649 | 20.001465 | 21.434082 | 1.17369 | 15.425 | 3e-06 | 187500 | 0.000468 | 0.007161 | 0.000328 | 0.000328 | 7545.234863 | 345.300323 | 345.300323
296.3216015 | 0.869745 | 187560 | 52.1 | 0.000313 | 0.00478 | 0.000157 | 0.000157 | 7517.15918 | 247.127151 | 247.127151 | 19.997894 | 21.431244 | 0.56577 | 15.425 | 3e-06 | 187560 | 0.000319 | 0.00486 | 0.00016 | 0.00016 | 7511.947754 | 246.955826 | 246.955826 | 187560 | 52.1 | 0.000465 | 0.007122 | 0.000326 | 0.000326 | 7549.949219 | 345.516052 | 345.516052 | 19.997894 | 21.434082 | 1.17372 | 15.425 | 3e-06 | 187560 | 0.000467 | 0.007154 | 0.000327 | 0.000327 | 7545.664062 | 345.319977 | 345.319977
296.3360975 | 0.869295 | 187620 | 52.11667 | 0.000314 | 0.004787 | 0.000157 | 0.000157 | 7517.446289 | 247.136581 | 247.136581 | 20.005035 | 21.431244 | 0.5658 | 15.425 | 3e-06 | 187620 | 0.000319 | 0.00486 | 0.00016 | 0.00016 | 7512.239258 | 246.965408 | 246.965408 | 187620 | 52.11667 | 0.000465 | 0.007115 | 0.000326 | 0.000326 | 7550.375977 | 345.535614 | 345.535614 | 19.999664 | 21.433929 | 1.17279 | 15.425 | 3e-06 | 187620 | 0.000467 | 0.00715 | 0.000327 | 0.000327 | 7546.093262 | 345.3396 | 345.3396
296.350578 | 0.869295 | 187680 | 52.13333 | 0.000313 | 0.004777 | 0.000157 | 0.000157 | 7517.73291 | 247.146011 | 247.146011 | 19.997894 | 21.431244 | 0.5658 | 15.425 | 3e-06 | 187680 | 0.000318 | 0.004853 | 0.00016 | 0.00016 | 7512.530762 | 246.974991 | 246.974991 | 187680 | 52.13333 | 0.000465 | 0.007122 | 0.000326 | 0.000326 | 7550.803223 | 345.555145 | 345.555145 | 20.005035 | 21.434082 | 1.17279 | 15.425 | 3e-06 | 187680 | 0.000467 | 0.007156 | 0.000328 | 0.000328 | 7546.522461 | 345.359253 | 345.359253
296.365074 | 0.869535 | 187740 | 52.15 | 0.000313 | 0.00478 | 0.000157 | 0.000157 | 7518.02002 | 247.155441 | 247.155441 | 19.999664 | 21.431091 | 0.56535 | 15.425 | 3e-06 | 187740 | 0.000318 | 0.004856 | 0.00016 | 0.00016 | 7512.821777 | 246.984558 | 246.984558 | 187740 | 52.15 | 0.000465 | 0.00712 | 0.000326 | 0.000326 | 7551.230957 | 345.574707 | 345.574707 | 19.999664 | 21.433929 | 1.17372 | 15.425 | 3e-06 | 187740 | 0.000467 | 0.007143 | 0.000327 | 0.000327 | 7546.951172 | 345.378845 | 345.378845
296.3795625 | 0.868605 | 187800 | 52.16667 | 0.000313 | 0.004777 | 0.000157 | 0.000157 | 7518.306152 | 247.164856 | 247.164856 | 19.997894 | 21.431091 | 0.56442 | 15.425 | 3e-06 | 187800 | 0.000318 | 0.004849 | 0.000159 | 0.000159 | 7513.112793 | 246.994125 | 246.994125 | 187800 | 52.16667 | 0.000466 | 0.007129 | 0.000326 | 0.000326 | 7551.658203 | 345.594269 | 345.594269 | 19.997894 | 21.433929 | 1.17279 | 15.425 | 3e-06 | 187800 | 0.000467 | 0.007143 | 0.000327 | 0.000327 | 7547.379883 | 345.398468 | 345.398468
296.3940275 | 0.86724 | 187860 | 52.18333 | 0.000312 | 0.004757 | 0.000156 | 0.000156 | 7518.591797 | 247.174255 | 247.174255 | 19.997894 | 21.431091 | 0.56352 | 15.425 | 3e-06 | 187860 | 0.000318 | 0.004844 | 0.000159 | 0.000159 | 7513.403809 | 247.003693 | 247.003693 | 187860 | 52.18333 | 0.000464 | 0.007108 | 0.000325 | 0.000325 | 7552.084961 | 345.6138 | 345.6138 | 19.997894 | 21.433929 | 1.17096 | 15.425 | 3e-06 | 187860 | 0.000467 | 0.007147 | 0.000327 | 0.000327 | 7547.808594 | 345.418091 | 345.418091
296.4084705 | 0.866325 | 187920 | 52.2 | 0.000312 | 0.004761 | 0.000157 | 0.000157 | 7518.877441 | 247.18364 | 247.18364 | 20.003235 | 21.431091 | 0.56259 | 15.425 | 3e-06 | 187920 | 0.000318 | 0.004846 | 0.000159 | 0.000159 | 7513.694336 | 247.013245 | 247.013245 | 187920 | 52.2 | 0.000464 | 0.007101 | 0.000325 | 0.000325 | 7552.510742 | 345.633301 | 345.633301 | 19.999664 | 21.433929 | 1.17006 | 15.425 | 3e-06 | 187920 | 0.000466 | 0.00714 | 0.000327 | 0.000327 | 7548.236816 | 345.437714 | 345.437714
296.422905 | 0.86607 | 187980 | 52.21667 | 0.000312 | 0.004752 | 0.000156 | 0.000156 | 7519.162598 | 247.193008 | 247.193008 | 19.997894 | 21.431244 | 0.56211 | 15.425 | 3e-06 | 187980 | 0.000317 | 0.004835 | 0.000159 | 0.000159 | 7513.984375 | 247.022781 | 247.022781 | 187980 | 52.21667 | 0.000464 | 0.007099 | 0.000325 | 0.000325 | 7552.937012 | 345.652802 | 345.652802 | 19.997894 | 21.433929 | 1.17003 | 15.425 | 3e-06 | 187980 | 0.000466 | 0.00714 | 0.000327 | 0.000327 | 7548.665527 | 345.457306 | 345.457306
296.4373395 | 0.86562 | 188040 | 52.23333 | 0.000311 | 0.004748 | 0.000156 | 0.000156 | 7519.447754 | 247.202377 | 247.202377 | 19.997894 | 21.431091 | 0.56214 | 15.425 | 3e-06 | 188040 | 0.000317 | 0.00483 | 0.000159 | 0.000159 | 7514.274414 | 247.032303 | 247.032303 | 188040 | 52.23333 | 0.000464 | 0.007106 | 0.000325 | 0.000325 | 7553.363281 | 345.672302 | 345.672302 | 20.005035 | 21.433929 | 1.1691 | 15.425 | 3e-06 | 188040 | 0.000467 | 0.007143 | 0.000327 | 0.000327 | 7549.09375 | 345.476929 | 345.476929
296.451759 | 0.864735 | 188100 | 52.25 | 0.000311 | 0.004748 | 0.000156 | 0.000156 | 7519.732422 | 247.211746 | 247.211746 | 19.997894 | 21.431091 | 0.56124 | 15.425 | 3e-06 | 188100 | 0.000316 | 0.004826 | 0.000159 | 0.000159 | 7514.563965 | 247.041824 | 247.041824 | 188100 | 52.25 | 0.000463 | 0.00709 | 0.000324 | 0.000324 | 7553.788574 | 345.691772 | 345.691772 | 19.999664 | 21.433929 | 1.16823 | 15.425 | 3e-06 | 188100 | 0.000466 | 0.007133 | 0.000326 | 0.000326 | 7549.521973 | 345.49649 | 345.49649
296.466164 | 0.863805 | 188160 | 52.26667 | 0.000311 | 0.004736 | 0.000156 | 0.000156 | 7520.016602 | 247.221085 | 247.221085 | 19.997894 | 21.431091 | 0.56031 | 15.425 | 3e-06 | 188160 | 0.000317 | 0.004828 | 0.000159 | 0.000159 | 7514.853516 | 247.051346 | 247.051346 | 188160 | 52.26667 | 0.000463 | 0.007094 | 0.000325 | 0.000325 | 7554.214355 | 345.711243 | 345.711243 | 19.997894 | 21.433929 | 1.1673 | 15.425 | 3e-06 | 188160 | 0.000465 | 0.007122 | 0.000326 | 0.000326 | 7549.949219 | 345.516052 | 345.516052
296.4805525 | 0.863325 | 188220 | 52.28333 | 0.000311 | 0.004736 | 0.000156 | 0.000156 | 7520.300781 | 247.230423 | 247.230423 | 20.005035 | 21.431091 | 0.56028 | 15.425 | 3e-06 | 188220 | 0.000316 | 0.004826 | 0.000159 | 0.000159 | 7515.143066 | 247.060867 | 247.060867 | 188220 | 52.28333 | 0.000463 | 0.007081 | 0.000324 | 0.000324 | 7554.63916 | 345.730682 | 345.730682 | 20.001465 | 21.433777 | 1.16637 | 15.425 | 3e-06 | 188220 | 0.000465 | 0.007115 | 0.000326 | 0.000326 | 7550.375977 | 345.535614 | 345.535614
296.4949415 | 0.86265 | 188280 | 52.3 | 0.000311 | 0.004736 | 0.000156 | 0.000156 | 7520.584961 | 247.239761 | 247.239761 | 20.001465 | 21.431091 | 0.55983 | 15.425 | 3e-06 | 188280 | 0.000316 | 0.004814 | 0.000158 | 0.000158 | 7515.432129 | 247.070358 | 247.070358 | 188280 | 52.3 | 0.000462 | 0.007076 | 0.000324 | 0.000324 | 7555.063477 | 345.750122 | 345.750122 | 19.997894 | 21.433929 | 1.16547 | 15.425 | 3e-06 | 188280 | 0.000465 | 0.007122 | 0.000326 | 0.000326 | 7550.803223 | 345.555145 | 345.555145
296.5093075 | 0.86175 | 188340 | 52.31667 | 0.00031 | 0.004725 | 0.000155 | 0.000155 | 7520.868652 | 247.249084 | 247.249084 | 20.005035 | 21.431091 | 0.55986 | 15.425 | 3e-06 | 188340 | 0.000315 | 0.004805 | 0.000158 | 0.000158 | 7515.720215 | 247.079849 | 247.079849 | 188340 | 52.31667 | 0.000462 | 0.007067 | 0.000323 | 0.000323 | 7555.487793 | 345.769531 | 345.769531 | 20.003235 | 21.433777 | 1.16364 | 15.425 | 3e-06 | 188340 | 0.000465 | 0.00712 | 0.000326 | 0.000326 | 7551.230957 | 345.574707 | 345.574707
296.5236665 | 0.861525 | 188400 | 52.33333 | 0.00031 | 0.004729 | 0.000155 | 0.000155 | 7521.151855 | 247.258423 | 247.258423 | 19.999664 | 21.431091 | 0.55941 | 15.425 | 3e-06 | 188400 | 0.000315 | 0.004805 | 0.000158 | 0.000158 | 7516.008789 | 247.089325 | 247.089325 | 188400 | 52.33333 | 0.000461 | 0.007064 | 0.000323 | 0.000323 | 7555.911621 | 345.78891 | 345.78891 | 19.999664 | 21.433929 | 1.16364 | 15.425 | 3e-06 | 188400 | 0.000466 | 0.007129 | 0.000326 | 0.000326 | 7551.658203 | 345.594269 | 345.594269
296.538025 | 0.861285 | 188460 | 52.35 | 0.00031 | 0.004725 | 0.000155 | 0.000155 | 7521.435547 | 247.267731 | 247.267731 | 20.001465 | 21.431091 | 0.55893 | 15.425 | 3e-06 | 188460 | 0.000315 | 0.004805 | 0.000158 | 0.000158 | 7516.296875 | 247.098801 | 247.098801 | 188460 | 52.35 | 0.000461 | 0.007058 | 0.000323 | 0.000323 | 7556.334961 | 345.808319 | 345.808319 | 19.997894 | 21.433777 | 1.16364 | 15.425 | 3e-06 | 188460 | 0.000464 | 0.007108 | 0.000325 | 0.000325 | 7552.084961 | 345.6138 | 345.6138
296.552376 | 0.86037 | 188520 | 52.36667 | 0.00031 | 0.004725 | 0.000155 | 0.000155 | 7521.719238 | 247.277054 | 247.277054 | 19.997894 | 21.431091 | 0.55893 | 15.425 | 3e-06 | 188520 | 0.000315 | 0.004798 | 0.000158 | 0.000158 | 7516.584961 | 247.108261 | 247.108261 | 188520 | 52.36667 | 0.000461 | 0.00706 | 0.000323 | 0.000323 | 7556.758301 | 345.827698 | 345.827698 | 19.997894 | 21.433777 | 1.16181 | 15.425 | 3e-06 | 188520 | 0.000464 | 0.007101 | 0.000325 | 0.000325 | 7552.510742 | 345.633301 | 345.633301
296.566704 | 0.859905 | 188580 | 52.38333 | 0.000309 | 0.004715 | 0.000155 | 0.000155 | 7522.001953 | 247.286362 | 247.286362 | 19.997894 | 21.430969 | 0.558 | 15.425 | 3e-06 | 188580 | 0.000314 | 0.004794 | 0.000158 | 0.000158 | 7516.87207 | 247.117722 | 247.117722 | 188580 | 52.38333 | 0.000461 | 0.007053 | 0.000323 | 0.000323 | 7557.181641 | 345.847046 | 345.847046 | 19.999664 | 21.433777 | 1.16181 | 15.425 | 3e-06 | 188580 | 0.000464 | 0.007099 | 0.000325 | 0.000325 | 7552.937012 | 345.652802 | 345.652802
296.5810395 | 0.86013 | 188640 | 52.4 | 0.000309 | 0.004718 | 0.000155 | 0.000155 | 7522.285156 | 247.295654 | 247.295654 | 20.003235 | 21.431091 | 0.55755 | 15.425 | 3e-06 | 188640 | 0.000313 | 0.00478 | 0.000157 | 0.000157 | 7517.15918 | 247.127151 | 247.127151 | 188640 | 52.4 | 0.000461 | 0.00706 | 0.000323 | 0.000323 | 7557.605469 | 345.866425 | 345.866425 | 19.997894 | 21.433777 | 1.16271 | 15.425 | 3e-06 | 188640 | 0.000464 | 0.007106 | 0.000325 | 0.000325 | 7553.363281 | 345.672302 | 345.672302
296.595375 | 0.85923 | 188700 | 52.41667 | 0.000309 | 0.004709 | 0.000155 | 0.000155 | 7522.567383 | 247.304947 | 247.304947 | 20.003235 | 21.431091 | 0.55758 | 15.425 | 3e-06 | 188700 | 0.000314 | 0.004787 | 0.000157 | 0.000157 | 7517.446289 | 247.136581 | 247.136581 | 188700 | 52.41667 | 0.000461 | 0.007051 | 0.000323 | 0.000323 | 7558.02832 | 345.885803 | 345.885803 | 19.999664 | 21.433777 | 1.16088 | 15.425 | 3e-06 | 188700 | 0.000463 | 0.00709 | 0.000324 | 0.000324 | 7553.788574 | 345.691772 | 345.691772
296.6096805 | 0.85878 | 188760 | 52.43333 | 0.000309 | 0.004709 | 0.000155 | 0.000155 | 7522.850098 | 247.31424 | 247.31424 | 19.997894 | 21.431091 | 0.55665 | 15.425 | 3e-06 | 188760 | 0.000313 | 0.004777 | 0.000157 | 0.000157 | 7517.73291 | 247.146011 | 247.146011 | 188760 | 52.43333 | 0.00046 | 0.007039 | 0.000322 | 0.000322 | 7558.450684 | 345.905121 | 345.905121 | 19.997894 | 21.433777 | 1.16091 | 15.425 | 3e-06 | 188760 | 0.000463 | 0.007094 | 0.000325 | 0.000325 | 7554.214355 | 345.711243 | 345.711243
296.624001 | 0.85944 | 188820 | 52.45 | 0.000308 | 0.004699 | 0.000154 | 0.000154 | 7523.131836 | 247.323502 | 247.323502 | 19.997894 | 21.431091 | 0.55617 | 15.425 | 3e-06 | 188820 | 0.000313 | 0.00478 | 0.000157 | 0.000157 | 7518.02002 | 247.155441 | 247.155441 | 188820 | 52.45 | 0.00046 | 0.007046 | 0.000322 | 0.000322 | 7558.873535 | 345.9245 | 345.9245 | 20.005035 | 21.433777 | 1.16271 | 15.425 | 3e-06 | 188820 | 0.000463 | 0.007081 | 0.000324 | 0.000324 | 7554.63916 | 345.730682 | 345.730682
296.6383285 | 0.859215 | 188880 | 52.46667 | 0.000308 | 0.004697 | 0.000154 | 0.000154 | 7523.414062 | 247.332779 | 247.332779 | 20.003235 | 21.430969 | 0.55572 | 15.425 | 3e-06 | 188880 | 0.000313 | 0.004777 | 0.000157 | 0.000157 | 7518.306152 | 247.164856 | 247.164856 | 188880 | 52.46667 | 0.000461 | 0.007064 | 0.000323 | 0.000323 | 7559.297363 | 345.943878 | 345.943878 | 19.997894 | 21.433777 | 1.16271 | 15.425 | 3e-06 | 188880 | 0.000462 | 0.007076 | 0.000324 | 0.000324 | 7555.063477 | 345.750122 | 345.750122
296.6526415 | 0.858765 | 188940 | 52.48333 | 0.000308 | 0.004695 | 0.000154 | 0.000154 | 7523.695312 | 247.342026 | 247.342026 | 19.997894 | 21.430969 | 0.55482 | 15.425 | 3e-06 | 188940 | 0.000312 | 0.004757 | 0.000156 | 0.000156 | 7518.591797 | 247.174255 | 247.174255 | 188940 | 52.48333 | 0.000461 | 0.007058 | 0.000323 | 0.000323 | 7559.720703 | 345.963257 | 345.963257 | 19.999664 | 21.433777 | 1.16271 | 15.425 | 3e-06 | 188940 | 0.000462 | 0.007067 | 0.000323 | 0.000323 | 7555.487793 | 345.769531 | 345.769531
296.666954 | 0.858525 | 189000 | 52.5 | 0.000307 | 0.004686 | 0.000154 | 0.000154 | 7523.976562 | 247.351273 | 247.351273 | 20.001465 | 21.431091 | 0.55434 | 15.425 | 3e-06 | 189000 | 0.000312 | 0.004761 | 0.000157 | 0.000157 | 7518.877441 | 247.18364 | 247.18364 | 189000 | 52.5 | 0.000461 | 0.00706 | 0.000323 | 0.000323 | 7560.144531 | 345.982635 | 345.982635 | 19.999664 | 21.433777 | 1.16271 | 15.425 | 3e-06 | 189000 | 0.000461 | 0.007064 | 0.000323 | 0.000323 | 7555.911621 | 345.78891 | 345.78891
296.681259 | 0.858525 | 189060 | 52.51667 | 0.000307 | 0.004681 | 0.000154 | 0.000154 | 7524.257324 | 247.360504 | 247.360504 | 19.997894 | 21.430969 | 0.55341 | 15.425 | 3e-06 | 189060 | 0.000312 | 0.004752 | 0.000156 | 0.000156 | 7519.162598 | 247.193008 | 247.193008 | 189060 | 52.51667 | 0.000461 | 0.00706 | 0.000323 | 0.000323 | 7560.568359 | 346.002014 | 346.002014 | 19.999664 | 21.433777 | 1.16364 | 15.425 | 3e-06 | 189060 | 0.000461 | 0.007058 | 0.000323 | 0.000323 | 7556.334961 | 345.808319 | 345.808319
296.6955715 | 0.85878 | 189120 | 52.53333 | 0.000306 | 0.004672 | 0.000154 | 0.000154 | 7524.538086 | 247.36972 | 247.36972 | 20.003235 | 21.430969 | 0.55299 | 15.425 | 3e-06 | 189120 | 0.000311 | 0.004748 | 0.000156 | 0.000156 | 7519.447754 | 247.202377 | 247.202377 | 189120 | 52.53333 | 0.000462 | 0.007067 | 0.000323 | 0.000323 | 7560.992187 | 346.021423 | 346.021423 | 20.003235 | 21.433777 | 1.16457 | 15.425 | 3e-06 | 189120 | 0.000461 | 0.00706 | 0.000323 | 0.000323 | 7556.758301 | 345.827698 | 345.827698
296.709885 | 0.858315 | 189180 | 52.55 | 0.000307 | 0.004674 | 0.000154 | 0.000154 | 7524.818359 | 247.378937 | 247.378937 | 19.997894 | 21.430969 | 0.55299 | 15.425 | 3e-06 | 189180 | 0.000311 | 0.004748 | 0.000156 | 0.000156 | 7519.732422 | 247.211746 | 247.211746 | 189180 | 52.55 | 0.000462 | 0.007067 | 0.000323 | 0.000323 | 7561.416016 | 346.040833 | 346.040833 | 19.997894 | 21.433655 | 1.16364 | 15.425 | 3e-06 | 189180 | 0.000461 | 0.007053 | 0.000323 | 0.000323 | 7557.181641 | 345.847046 | 345.847046
296.724182 | 0.85761 | 189240 | 52.56667 | 0.000306 | 0.004669 | 0.000154 | 0.000154 | 7525.098633 | 247.388153 | 247.388153 | 19.997894 | 21.430969 | 0.55251 | 15.425 | 3e-06 | 189240 | 0.000311 | 0.004736 | 0.000156 | 0.000156 | 7520.016602 | 247.221085 | 247.221085 | 189240 | 52.56667 | 0.000461 | 0.007064 | 0.000323 | 0.000323 | 7561.839844 | 346.060211 | 346.060211 | 19.999664 | 21.433655 | 1.16271 | 15.425 | 3e-06 | 189240 | 0.000461 | 0.00706 | 0.000323 | 0.000323 | 7557.605469 | 345.866425 | 345.866425
296.738472 | 0.857175 | 189300 | 52.58333 | 0.000306 | 0.004663 | 0.000153 | 0.000153 | 7525.378418 | 247.397354 | 247.397354 | 20.001465 | 21.430969 | 0.55161 | 15.425 | 3e-06 | 189300 | 0.000311 | 0.004736 | 0.000156 | 0.000156 | 7520.300781 | 247.230423 | 247.230423 | 189300 | 52.58333 | 0.000461 | 0.007053 | 0.000323 | 0.000323 | 7562.263184 | 346.07959 | 346.07959 | 19.999664 | 21.433777 | 1.16274 | 15.425 | 3e-06 | 189300 | 0.000461 | 0.007051 | 0.000323 | 0.000323 | 7558.02832 | 345.885803 | 345.885803
296.7527545 | 0.856695 | 189360 | 52.6 | 0.000305 | 0.004658 | 0.000153 | 0.000153 | 7525.657715 | 247.40654 | 247.40654 | 19.999664 | 21.430969 | 0.55068 | 15.425 | 3e-06 | 189360 | 0.000311 | 0.004736 | 0.000156 | 0.000156 | 7520.584961 | 247.239761 | 247.239761 | 189360 | 52.6 | 0.000461 | 0.007058 | 0.000323 | 0.000323 | 7562.686523 | 346.098969 | 346.098969 | 19.999664 | 21.433655 | 1.16271 | 15.425 | 3e-06 | 189360 | 0.00046 | 0.007039 | 0.000322 | 0.000322 | 7558.450684 | 345.905121 | 345.905121
296.7670285 | 0.85578 | 189420 | 52.61667 | 0.000305 | 0.004646 | 0.000153 | 0.000153 | 7525.936523 | 247.41571 | 247.41571 | 19.999664 | 21.430969 | 0.54978 | 15.425 | 3e-06 | 189420 | 0.00031 | 0.004725 | 0.000155 | 0.000155 | 7520.868652 | 247.249084 | 247.249084 | 189420 | 52.61667 | 0.00046 | 0.007048 | 0.000323 | 0.000323 | 7563.109375 | 346.118347 | 346.118347 | 19.997894 | 21.433655 | 1.16178 | 15.425 | 3e-06 | 189420 | 0.00046 | 0.007046 | 0.000322 | 0.000322 | 7558.873535 | 345.9245 | 345.9245
296.7812805 | 0.85557 | 189480 | 52.63333 | 0.000305 | 0.004646 | 0.000153 | 0.000153 | 7526.215332 | 247.424866 | 247.424866 | 19.999664 | 21.430817 | 0.55026 | 15.425 | 3e-06 | 189480 | 0.00031 | 0.004729 | 0.000155 | 0.000155 | 7521.151855 | 247.258423 | 247.258423 | 189480 | 52.63333 | 0.000461 | 0.007053 | 0.000323 | 0.000323 | 7563.532715 | 346.137695 | 346.137695 | 19.999664 | 21.433655 | 1.16088 | 15.425 | 3e-06 | 189480 | 0.000461 | 0.007064 | 0.000323 | 0.000323 | 7559.297363 | 345.943878 | 345.943878
296.7955475 | 0.85533 | 189540 | 52.65 | 0.000305 | 0.004651 | 0.000153 | 0.000153 | 7526.494141 | 247.434052 | 247.434052 | 19.997894 | 21.430817 | 0.55068 | 15.425 | 3e-06 | 189540 | 0.00031 | 0.004725 | 0.000155 | 0.000155 | 7521.435547 | 247.267731 | 247.267731 | 189540 | 52.65 | 0.000461 | 0.007051 | 0.000323 | 0.000323 | 7563.955566 | 346.157043 | 346.157043 | 19.999664 | 21.433655 | 1.15998 | 15.425 | 3e-06 | 189540 | 0.000461 | 0.007058 | 0.000323 | 0.000323 | 7559.720703 | 345.963257 | 345.963257
296.8097915 | 0.854655 | 189600 | 52.66667 | 0.000305 | 0.004651 | 0.000153 | 0.000153 | 7526.773437 | 247.443222 | 247.443222 | 20.001465 | 21.430969 | 0.55023 | 15.425 | 3e-06 | 189600 | 0.00031 | 0.004725 | 0.000155 | 0.000155 | 7521.719238 | 247.277054 | 247.277054 | 189600 | 52.66667 | 0.00046 | 0.007035 | 0.000322 | 0.000322 | 7564.37793 | 346.176361 | 346.176361 | 20.003235 | 21.433655 | 1.15908 | 15.425 | 3e-06 | 189600 | 0.000461 | 0.00706 | 0.000323 | 0.000323 | 7560.144531 | 345.982635 | 345.982635
296.824036 | 0.85464 | 189660 | 52.68333 | 0.000305 | 0.004656 | 0.000153 | 0.000153 | 7527.052734 | 247.452393 | 247.452393 | 19.997894 | 21.430969 | 0.55023 | 15.425 | 3e-06 | 189660 | 0.000309 | 0.004715 | 0.000155 | 0.000155 | 7522.001953 | 247.286362 | 247.286362 | 189660 | 52.68333 | 0.00046 | 0.007035 | 0.000322 | 0.000322 | 7564.799805 | 346.195679 | 346.195679 | 19.999664 | 21.433655 | 1.15905 | 15.425 | 3e-06 | 189660 | 0.000461 | 0.00706 | 0.000323 | 0.000323 | 7560.568359 | 346.002014 | 346.002014
296.8382795 | 0.8544 | 189720 | 52.7 | 0.000305 | 0.004644 | 0.000153 | 0.000153 | 7527.331543 | 247.461563 | 247.461563 | 20.003235 | 21.430817 | 0.54975 | 15.425 | 3e-06 | 189720 | 0.000309 | 0.004718 | 0.000155 | 0.000155 | 7522.285156 | 247.295654 | 247.295654 | 189720 | 52.7 | 0.00046 | 0.007037 | 0.000322 | 0.000322 | 7565.222168 | 346.214996 | 346.214996 | 19.997894 | 21.433655 | 1.15905 | 15.425 | 3e-06 | 189720 | 0.000462 | 0.007067 | 0.000323 | 0.000323 | 7560.992187 | 346.021423 | 346.021423
296.852516 | 0.8535 | 189780 | 52.71667 | 0.000304 | 0.004642 | 0.000153 | 0.000153 | 7527.609863 | 247.470718 | 247.470718 | 19.997894 | 21.430969 | 0.54885 | 15.425 | 3e-06 | 189780 | 0.000309 | 0.004709 | 0.000155 | 0.000155 | 7522.567383 | 247.304947 | 247.304947 | 189780 | 52.71667 | 0.000459 | 0.00703 | 0.000322 | 0.000322 | 7565.644043 | 346.234314 | 346.234314 | 20.003235 | 21.433655 | 1.15815 | 15.425 | 3e-06 | 189780 | 0.000462 | 0.007067 | 0.000323 | 0.000323 | 7561.416016 | 346.040833 | 346.040833
296.8667295 | 0.85236 | 189840 | 52.73333 | 0.000304 | 0.004633 | 0.000152 | 0.000152 | 7527.887695 | 247.479858 | 247.479858 | 19.999664 | 21.430969 | 0.5484 | 15.425 | 3e-06 | 189840 | 0.000309 | 0.004709 | 0.000155 | 0.000155 | 7522.850098 | 247.31424 | 247.31424 | 189840 | 52.73333 | 0.000459 | 0.007023 | 0.000321 | 0.000321 | 7566.064941 | 346.253601 | 346.253601 | 20.001465 | 21.433655 | 1.15632 | 15.425 | 3e-06 | 189840 | 0.000461 | 0.007064 | 0.000323 | 0.000323 | 7561.839844 | 346.060211 | 346.060211
296.880928 | 0.852135 | 189900 | 52.75 | 0.000304 | 0.004633 | 0.000152 | 0.000152 | 7528.166016 | 247.488998 | 247.488998 | 19.999664 | 21.430817 | 0.54795 | 15.425 | 3e-06 | 189900 | 0.000308 | 0.004699 | 0.000154 | 0.000154 | 7523.131836 | 247.323502 | 247.323502 | 189900 | 52.75 | 0.000458 | 0.007012 | 0.000321 | 0.000321 | 7566.48584 | 346.272858 | 346.272858 | 19.997894 | 21.433655 | 1.15632 | 15.425 | 3e-06 | 189900 | 0.000461 | 0.007053 | 0.000323 | 0.000323 | 7562.263184 | 346.07959 | 346.07959
296.895134 | 0.853035 | 189960 | 52.76667 | 0.000304 | 0.004628 | 0.000152 | 0.000152 | 7528.443359 | 247.498123 | 247.498123 | 19.999664 | 21.430817 | 0.54795 | 15.425 | 3e-06 | 189960 | 0.000308 | 0.004697 | 0.000154 | 0.000154 | 7523.414062 | 247.332779 | 247.332779 | 189960 | 52.76667 | 0.000459 | 0.007023 | 0.000321 | 0.000321 | 7566.907227 | 346.292145 | 346.292145 | 19.999664 | 21.433655 | 1.15812 | 15.425 | 3e-06 | 189960 | 0.000461 | 0.007058 | 0.000323 | 0.000323 | 7562.686523 | 346.098969 | 346.098969
296.9093625 | 0.852825 | 190020 | 52.78333 | 0.000304 | 0.004633 | 0.000152 | 0.000152 | 7528.721191 | 247.507263 | 247.507263 | 19.997894 | 21.430969 | 0.5475 | 15.425 | 3e-06 | 190020 | 0.000308 | 0.004695 | 0.000154 | 0.000154 | 7523.695312 | 247.342026 | 247.342026 | 190020 | 52.78333 | 0.00046 | 0.007035 | 0.000322 | 0.000322 | 7567.329102 | 346.311462 | 346.311462 | 19.999664 | 21.433655 | 1.15815 | 15.425 | 3e-06 | 190020 | 0.00046 | 0.007048 | 0.000323 | 0.000323 | 7563.109375 | 346.118347 | 346.118347
296.9235615 | 0.851685 | 190080 | 52.8 | 0.000303 | 0.004619 | 0.000152 | 0.000152 | 7528.998535 | 247.516373 | 247.516373 | 19.999664 | 21.430817 | 0.54612 | 15.425 | 3e-06 | 190080 | 0.000307 | 0.004686 | 0.000154 | 0.000154 | 7523.976562 | 247.351273 | 247.351273 | 190080 | 52.8 | 0.000459 | 0.007025 | 0.000322 | 0.000322 | 7567.750977 | 346.33075 | 346.33075 | 19.997894 | 21.433502 | 1.15725 | 15.425 | 3e-06 | 190080 | 0.000461 | 0.007053 | 0.000323 | 0.000323 | 7563.532715 | 346.137695 | 346.137695
296.937752 | 0.85143 | 190140 | 52.81667 | 0.000302 | 0.004607 | 0.000151 | 0.000151 | 7529.275391 | 247.525467 | 247.525467 | 20.001465 | 21.430817 | 0.54564 | 15.425 | 3e-06 | 190140 | 0.000307 | 0.004681 | 0.000154 | 0.000154 | 7524.257324 | 247.360504 | 247.360504 | 190140 | 52.81667 | 0.000459 | 0.007032 | 0.000322 | 0.000322 | 7568.172852 | 346.350037 | 346.350037 | 19.999664 | 21.433502 | 1.15722 | 15.425 | 3e-06 | 190140 | 0.000461 | 0.007051 | 0.000323 | 0.000323 | 7563.955566 | 346.157043 | 346.157043
296.9519425 | 0.85167 | 190200 | 52.83333 | 0.000303 | 0.004617 | 0.000152 | 0.000152 | 7529.552246 | 247.534561 | 247.534561 | 19.997894 | 21.430969 | 0.54612 | 15.425 | 3e-06 | 190200 | 0.000306 | 0.004672 | 0.000154 | 0.000154 | 7524.538086 | 247.36972 | 247.36972 | 190200 | 52.83333 | 0.000459 | 0.007023 | 0.000321 | 0.000321 | 7568.594238 | 346.369324 | 346.369324 | 19.997894 | 21.433502 | 1.15722 | 15.425 | 3e-06 | 190200 | 0.00046 | 0.007035 | 0.000322 | 0.000322 | 7564.37793 | 346.176361 | 346.176361
296.966141 | 0.850755 | 190260 | 52.85 | 0.000303 | 0.004614 | 0.000152 | 0.000152 | 7529.829102 | 247.543671 | 247.543671 | 20.003235 | 21.430969 | 0.54612 | 15.425 | 3e-06 | 190260 | 0.000307 | 0.004674 | 0.000154 | 0.000154 | 7524.818359 | 247.378937 | 247.378937 | 190260 | 52.85 | 0.000459 | 0.007021 | 0.000321 | 0.000321 | 7569.015137 | 346.388611 | 346.388611 | 19.999664 | 21.433655 | 1.15539 | 15.425 | 3e-06 | 190260 | 0.00046 | 0.007035 | 0.000322 | 0.000322 | 7564.799805 | 346.195679 | 346.195679
296.980301 | 0.849375 | 190320 | 52.86667 | 0.000303 | 0.004614 | 0.000152 | 0.000152 | 7530.105469 | 247.552765 | 247.552765 | 19.999664 | 21.430817 | 0.54519 | 15.425 | 3e-06 | 190320 | 0.000306 | 0.004669 | 0.000154 | 0.000154 | 7525.098633 | 247.388153 | 247.388153 | 190320 | 52.86667 | 0.000457 | 0.007002 | 0.00032 | 0.00032 | 7569.435547 | 346.407837 | 346.407837 | 19.997894 | 21.433502 | 1.15356 | 15.425 | 3e-06 | 190320 | 0.00046 | 0.007037 | 0.000322 | 0.000322 | 7565.222168 | 346.214996 | 346.214996
296.9944535 | 0.8487 | 190380 | 52.88333 | 0.000302 | 0.004603 | 0.000151 | 0.000151 | 7530.381836 | 247.561844 | 247.561844 | 20.003235 | 21.430817 | 0.54474 | 15.425 | 3e-06 | 190380 | 0.000306 | 0.004663 | 0.000153 | 0.000153 | 7525.378418 | 247.397354 | 247.397354 | 190380 | 52.88333 | 0.000457 | 0.007 | 0.00032 | 0.00032 | 7569.855469 | 346.427063 | 346.427063 | 20.001465 | 21.433502 | 1.15266 | 15.425 | 3e-06 | 190380 | 0.000459 | 0.00703 | 0.000322 | 0.000322 | 7565.644043 | 346.234314 | 346.234314
297.008591 | 0.84801 | 190440 | 52.9 | 0.000302 | 0.004598 | 0.000151 | 0.000151 | 7530.657715 | 247.570923 | 247.570923 | 19.997894 | 21.430817 | 0.54429 | 15.425 | 3e-06 | 190440 | 0.000305 | 0.004658 | 0.000153 | 0.000153 | 7525.657715 | 247.40654 | 247.40654 | 190440 | 52.9 | 0.000457 | 0.006996 | 0.00032 | 0.00032 | 7570.275391 | 346.446259 | 346.446259 | 19.997894 | 21.43335 | 1.15173 | 15.425 | 3e-06 | 190440 | 0.000459 | 0.007023 | 0.000321 | 0.000321 | 7566.064941 | 346.253601 | 346.253601
297.0227205 | 0.847545 | 190500 | 52.91667 | 0.000302 | 0.0046 | 0.000151 | 0.000151 | 7530.933594 | 247.579987 | 247.579987 | 19.997894 | 21.430817 | 0.54429 | 15.425 | 3e-06 | 190500 | 0.000305 | 0.004646 | 0.000153 | 0.000153 | 7525.936523 | 247.41571 | 247.41571 | 190500 | 52.91667 | 0.000456 | 0.006979 | 0.000319 | 0.000319 | 7570.694336 | 346.465454 | 346.465454 | 20.003235 | 21.433502 | 1.1508 | 15.425 | 3e-06 | 190500 | 0.000458 | 0.007012 | 0.000321 | 0.000321 | 7566.48584 | 346.272858 | 346.272858
297.0368425 | 0.847545 | 190560 | 52.93333 | 0.000301 | 0.004596 | 0.000151 | 0.000151 | 7531.209473 | 247.589066 | 247.589066 | 20.003235 | 21.430969 | 0.54426 | 15.425 | 3e-06 | 190560 | 0.000305 | 0.004646 | 0.000153 | 0.000153 | 7526.215332 | 247.424866 | 247.424866 | 190560 | 52.93333 | 0.000457 | 0.006989 | 0.00032 | 0.00032 | 7571.113281 | 346.484619 | 346.484619 | 20.005035 | 21.433502 | 1.15083 | 15.425 | 3e-06 | 190560 | 0.000459 | 0.007023 | 0.000321 | 0.000321 | 7566.907227 | 346.292145 | 346.292145
297.050972 | 0.84732 | 190620 | 52.95 | 0.000302 | 0.004603 | 0.000151 | 0.000151 | 7531.48584 | 247.598129 | 247.598129 | 19.997894 | 21.430817 | 0.54381 | 15.425 | 3e-06 | 190620 | 0.000305 | 0.004651 | 0.000153 | 0.000153 | 7526.494141 | 247.434052 | 247.434052 | 190620 | 52.95 | 0.000456 | 0.006984 | 0.00032 | 0.00032 | 7571.532715 | 346.503815 | 346.503815 | 20.003235 | 21.433502 | 1.15083 | 15.425 | 3e-06 | 190620 | 0.00046 | 0.007035 | 0.000322 | 0.000322 | 7567.329102 | 346.311462 | 346.311462
297.0650865 | 0.84594 | 190680 | 52.96667 | 0.000301 | 0.004589 | 0.000151 | 0.000151 | 7531.76123 | 247.607193 | 247.607193 | 19.999664 | 21.430817 | 0.54291 | 15.425 | 3e-06 | 190680 | 0.000305 | 0.004651 | 0.000153 | 0.000153 | 7526.773437 | 247.443222 | 247.443222 | 190680 | 52.96667 | 0.000456 | 0.006982 | 0.00032 | 0.00032 | 7571.951172 | 346.52298 | 346.52298 | 19.999664 | 21.43335 | 1.14897 | 15.425 | 3e-06 | 190680 | 0.000459 | 0.007025 | 0.000322 | 0.000322 | 7567.750977 | 346.33075 | 346.33075
297.07917 | 0.8448 | 190740 | 52.98333 | 0.000301 | 0.004584 | 0.000151 | 0.000151 | 7532.036133 | 247.616226 | 247.616226 | 19.999664 | 21.430817 | 0.54153 | 15.425 | 3e-06 | 190740 | 0.000305 | 0.004656 | 0.000153 | 0.000153 | 7527.052734 | 247.452393 | 247.452393 | 190740 | 52.98333 | 0.000455 | 0.00697 | 0.000319 | 0.000319 | 7572.369629 | 346.542114 | 346.542114 | 19.999664 | 21.433502 | 1.14807 | 15.425 | 3e-06 | 190740 | 0.000459 | 0.007032 | 0.000322 | 0.000322 | 7568.172852 | 346.350037 | 346.350037
297.0932465 | 0.84435 | 190800 | 53 | 0.0003 | 0.004571 | 0.00015 | 0.00015 | 7532.310547 | 247.625244 | 247.625244 | 19.999664 | 21.430817 | 0.54153 | 15.425 | 3e-06 | 190800 | 0.000305 | 0.004644 | 0.000153 | 0.000153 | 7527.331543 | 247.461563 | 247.461563 | 190800 | 53 | 0.000455 | 0.006966 | 0.000319 | 0.000319 | 7572.787598 | 346.561249 | 346.561249 | 20.003235 | 21.43335 | 1.14717 | 15.425 | 3e-06 | 190800 | 0.000459 | 0.007023 | 0.000321 | 0.000321 | 7568.594238 | 346.369324 | 346.369324
297.107315 | 0.84366 | 190860 | 53.01667 | 0.0003 | 0.004578 | 0.00015 | 0.00015 | 7532.584961 | 247.634277 | 247.634277 | 19.997894 | 21.430817 | 0.54108 | 15.425 | 3e-06 | 190860 | 0.000304 | 0.004642 | 0.000153 | 0.000153 | 7527.609863 | 247.470718 | 247.470718 | 190860 | 53.01667 | 0.000455 | 0.006961 | 0.000319 | 0.000319 | 7573.205078 | 346.580353 | 346.580353 | 19.999664 | 21.43335 | 1.14624 | 15.425 | 3e-06 | 190860 | 0.000459 | 0.007021 | 0.000321 | 0.000321 | 7569.015137 | 346.388611 | 346.388611
297.1213685 | 0.84297 | 190920 | 53.03333 | 0.0003 | 0.004566 | 0.00015 | 0.00015 | 7532.858887 | 247.64328 | 247.64328 | 20.003235 | 21.430817 | 0.5397 | 15.425 | 3e-06 | 190920 | 0.000304 | 0.004633 | 0.000152 | 0.000152 | 7527.887695 | 247.479858 | 247.479858 | 190920 | 53.03333 | 0.000455 | 0.006961 | 0.000319 | 0.000319 | 7573.623047 | 346.599457 | 346.599457 | 19.999664 | 21.43335 | 1.14624 | 15.425 | 3e-06 | 190920 | 0.000457 | 0.007002 | 0.00032 | 0.00032 | 7569.435547 | 346.407837 | 346.407837
297.135414 | 0.841815 | 190980 | 53.05 | 0.000299 | 0.004559 | 0.00015 | 0.00015 | 7533.132324 | 247.652267 | 247.652267 | 19.996094 | 21.430817 | 0.53832 | 15.425 | 3e-06 | 190980 | 0.000304 | 0.004633 | 0.000152 | 0.000152 | 7528.166016 | 247.488998 | 247.488998 | 190980 | 53.05 | 0.000454 | 0.006952 | 0.000318 | 0.000318 | 7574.040039 | 346.618561 | 346.618561 | 20.001465 | 21.433502 | 1.14531 | 15.425 | 3e-06 | 190980 | 0.000457 | 0.007 | 0.00032 | 0.00032 | 7569.855469 | 346.427063 | 346.427063
297.149429 | 0.84045 | 191040 | 53.06667 | 0.000298 | 0.004538 | 0.000149 | 0.000149 | 7533.404785 | 247.661224 | 247.661224 | 20.001465 | 21.430817 | 0.53742 | 15.425 | 3e-06 | 191040 | 0.000304 | 0.004628 | 0.000152 | 0.000152 | 7528.443359 | 247.498123 | 247.498123 | 191040 | 53.06667 | 0.000454 | 0.006943 | 0.000318 | 0.000318 | 7574.456543 | 346.637634 | 346.637634 | 19.997894 | 21.43335 | 1.14348 | 15.425 | 3e-06 | 191040 | 0.000457 | 0.006996 | 0.00032 | 0.00032 | 7570.275391 | 346.446259 | 346.446259
297.163429 | 0.84 | 191100 | 53.08333 | 0.000298 | 0.004541 | 0.000149 | 0.000149 | 7533.677246 | 247.670181 | 247.670181 | 19.999664 | 21.430664 | 0.53742 | 15.425 | 3e-06 | 191100 | 0.000304 | 0.004633 | 0.000152 | 0.000152 | 7528.721191 | 247.507263 | 247.507263 | 191100 | 53.08333 | 0.000454 | 0.006943 | 0.000318 | 0.000318 | 7574.873047 | 346.656677 | 346.656677 | 19.997894 | 21.433502 | 1.14258 | 15.425 | 3e-06 | 191100 | 0.000456 | 0.006979 | 0.000319 | 0.000319 | 7570.694336 | 346.465454 | 346.465454
297.177429 | 0.839085 | 191160 | 53.1 | 0.000297 | 0.004534 | 0.000149 | 0.000149 | 7533.949707 | 247.679138 | 247.679138 | 19.999664 | 21.430664 | 0.53742 | 15.425 | 3e-06 | 191160 | 0.000303 | 0.004619 | 0.000152 | 0.000152 | 7528.998535 | 247.516373 | 247.516373 | 191160 | 53.1 | 0.000453 | 0.006931 | 0.000317 | 0.000317 | 7575.289062 | 346.67572 | 346.67572 | 19.997894 | 21.43335 | 1.14075 | 15.425 | 3e-06 | 191160 | 0.000457 | 0.006989 | 0.00032 | 0.00032 | 7571.113281 | 346.484619 | 346.484619
297.1913985 | 0.837945 | 191220 | 53.11667 | 0.000298 | 0.004545 | 0.000149 | 0.000149 | 7534.22168 | 247.688095 | 247.688095 | 20.003235 | 21.430817 | 0.53697 | 15.425 | 3e-06 | 191220 | 0.000302 | 0.004607 | 0.000151 | 0.000151 | 7529.275391 | 247.525467 | 247.525467 | 191220 | 53.11667 | 0.000452 | 0.006922 | 0.000317 | 0.000317 | 7575.704102 | 346.694702 | 346.694702 | 19.999664 | 21.433502 | 1.13892 | 15.425 | 3e-06 | 191220 | 0.000456 | 0.006984 | 0.00032 | 0.00032 | 7571.532715 | 346.503815 | 346.503815
297.2053605 | 0.837705 | 191280 | 53.13333 | 0.000297 | 0.004529 | 0.000149 | 0.000149 | 7534.494141 | 247.697037 | 247.697037 | 19.997894 | 21.430664 | 0.53649 | 15.425 | 3e-06 | 191280 | 0.000303 | 0.004617 | 0.000152 | 0.000152 | 7529.552246 | 247.534561 | 247.534561 | 191280 | 53.13333 | 0.000452 | 0.00691 | 0.000316 | 0.000316 | 7576.118652 | 346.713684 | 346.713684 | 19.997894 | 21.43335 | 1.13892 | 15.425 | 3e-06 | 191280 | 0.000456 | 0.006982 | 0.00032 | 0.00032 | 7571.951172 | 346.52298 | 346.52298
297.219322 | 0.837015 | 191340 | 53.15 | 0.000298 | 0.004536 | 0.000149 | 0.000149 | 7534.766113 | 247.705978 | 247.705978 | 19.997894 | 21.430664 | 0.53604 | 15.425 | 3e-06 | 191340 | 0.000303 | 0.004614 | 0.000152 | 0.000152 | 7529.829102 | 247.543671 | 247.543671 | 191340 | 53.15 | 0.000451 | 0.006901 | 0.000316 | 0.000316 | 7576.533203 | 346.732666 | 346.732666 | 20.001465 | 21.433502 | 1.13799 | 15.425 | 3e-06 | 191340 | 0.000455 | 0.00697 | 0.000319 | 0.000319 | 7572.369629 | 346.542114 | 346.542114
297.233261 | 0.83679 | 191400 | 53.16667 | 0.000297 | 0.004527 | 0.000149 | 0.000149 | 7535.037598 | 247.714905 | 247.714905 | 20.003235 | 21.430664 | 0.53559 | 15.425 | 3e-06 | 191400 | 0.000303 | 0.004614 | 0.000152 | 0.000152 | 7530.105469 | 247.552765 | 247.552765 | 191400 | 53.16667 | 0.000452 | 0.006913 | 0.000316 | 0.000316 | 7576.947754 | 346.751617 | 346.751617 | 19.997894 | 21.43335 | 1.13799 | 15.425 | 3e-06 | 191400 | 0.000455 | 0.006966 | 0.000319 | 0.000319 | 7572.787598 | 346.561249 | 346.561249
297.247215 | 0.83679 | 191460 | 53.18333 | 0.000297 | 0.004529 | 0.000149 | 0.000149 | 7535.309082 | 247.723831 | 247.723831 | 19.997894 | 21.430817 | 0.53466 | 15.425 | 3e-06 | 191460 | 0.000302 | 0.004603 | 0.000151 | 0.000151 | 7530.381836 | 247.561844 | 247.561844 | 191460 | 53.18333 | 0.000451 | 0.006908 | 0.000316 | 0.000316 | 7577.362305 | 346.770599 | 346.770599 | 19.999664 | 21.43335 | 1.13892 | 15.425 | 3e-06 | 191460 | 0.000455 | 0.006961 | 0.000319 | 0.000319 | 7573.205078 | 346.580353 | 346.580353
297.261154 | 0.83703 | 191520 | 53.2 | 0.000295 | 0.004504 | 0.000148 | 0.000148 | 7535.57959 | 247.732727 | 247.732727 | 19.999664 | 21.430664 | 0.53421 | 15.425 | 3e-06 | 191520 | 0.000302 | 0.004598 | 0.000151 | 0.000151 | 7530.657715 | 247.570923 | 247.570923 | 191520 | 53.2 | 0.000452 | 0.006917 | 0.000317 | 0.000317 | 7577.777344 | 346.789581 | 346.789581 | 19.997894 | 21.43335 | 1.13985 | 15.425 | 3e-06 | 191520 | 0.000455 | 0.006961 | 0.000319 | 0.000319 | 7573.623047 | 346.599457 | 346.599457
297.275116 | 0.83748 | 191580 | 53.21667 | 0.000296 | 0.004518 | 0.000149 | 0.000149 | 7535.850586 | 247.741638 | 247.741638 | 19.997894 | 21.430817 | 0.53421 | 15.425 | 3e-06 | 191580 | 0.000302 | 0.0046 | 0.000151 | 0.000151 | 7530.933594 | 247.579987 | 247.579987 | 191580 | 53.21667 | 0.000452 | 0.006915 | 0.000316 | 0.000316 | 7578.192383 | 346.808594 | 346.808594 | 20.003235 | 21.43335 | 1.14075 | 15.425 | 3e-06 | 191580 | 0.000454 | 0.006952 | 0.000318 | 0.000318 | 7574.040039 | 346.618561 | 346.618561
297.28907 | 0.83748 | 191640 | 53.23333 | 0.000296 | 0.004515 | 0.000148 | 0.000148 | 7536.121582 | 247.750534 | 247.750534 | 20.003235 | 21.430664 | 0.53331 | 15.425 | 3e-06 | 191640 | 0.000301 | 0.004596 | 0.000151 | 0.000151 | 7531.209473 | 247.589066 | 247.589066 | 191640 | 53.23333 | 0.000453 | 0.006927 | 0.000317 | 0.000317 | 7578.60791 | 346.827606 | 346.827606 | 20.001465 | 21.43335 | 1.14165 | 15.425 | 3e-06 | 191640 | 0.000454 | 0.006943 | 0.000318 | 0.000318 | 7574.456543 | 346.637634 | 346.637634
297.303032 | 0.837705 | 191700 | 53.25 | 0.000295 | 0.004502 | 0.000148 | 0.000148 | 7536.391602 | 247.759415 | 247.759415 | 20.001465 | 21.430817 | 0.53283 | 15.425 | 3e-06 | 191700 | 0.000302 | 0.004603 | 0.000151 | 0.000151 | 7531.48584 | 247.598129 | 247.598129 | 191700 | 53.25 | 0.000454 | 0.006943 | 0.000318 | 0.000318 | 7579.024414 | 346.846649 | 346.846649 | 20.001465 | 21.43335 | 1.14258 | 15.425 | 3e-06 | 191700 | 0.000454 | 0.006943 | 0.000318 | 0.000318 | 7574.873047 | 346.656677 | 346.656677
297.3169935 | 0.836565 | 191760 | 53.26667 | 0.000295 | 0.004499 | 0.000148 | 0.000148 | 7536.661621 | 247.768295 | 247.768295 | 19.997894 | 21.430664 | 0.53238 | 15.425 | 3e-06 | 191760 | 0.000301 | 0.004589 | 0.000151 | 0.000151 | 7531.76123 | 247.607193 | 247.607193 | 191760 | 53.26667 | 0.000453 | 0.006931 | 0.000317 | 0.000317 | 7579.44043 | 346.865692 | 346.865692 | 19.999664 | 21.43335 | 1.14075 | 15.425 | 3e-06 | 191760 | 0.000453 | 0.006931 | 0.000317 | 0.000317 | 7575.289062 | 346.67572 | 346.67572
297.3309175 | 0.83496 | 191820 | 53.28333 | 0.000295 | 0.004497 | 0.000148 | 0.000148 | 7536.931641 | 247.777161 | 247.777161 | 20.003235 | 21.430664 | 0.53193 | 15.425 | 3e-06 | 191820 | 0.000301 | 0.004584 | 0.000151 | 0.000151 | 7532.036133 | 247.616226 | 247.616226 | 191820 | 53.28333 | 0.000452 | 0.006922 | 0.000317 | 0.000317 | 7579.855469 | 346.884674 | 346.884674 | 19.997894 | 21.433228 | 1.13799 | 15.425 | 3e-06 | 191820 | 0.000452 | 0.006922 | 0.000317 | 0.000317 | 7575.704102 | 346.694702 | 346.694702
297.3448255 | 0.833355 | 191880 | 53.3 | 0.000295 | 0.00449 | 0.000148 | 0.000148 | 7537.200684 | 247.786026 | 247.786026 | 19.999664 | 21.430664 | 0.53145 | 15.425 | 3e-06 | 191880 | 0.0003 | 0.004571 | 0.00015 | 0.00015 | 7532.310547 | 247.625244 | 247.625244 | 191880 | 53.3 | 0.00045 | 0.006892 | 0.000315 | 0.000315 | 7580.269043 | 346.903625 | 346.903625 | 20.003235 | 21.43335 | 1.13526 | 15.425 | 3e-06 | 191880 | 0.000452 | 0.00691 | 0.000316 | 0.000316 | 7576.118652 | 346.713684 | 346.713684
297.358696 | 0.832215 | 191940 | 53.31667 | 0.000295 | 0.004492 | 0.000148 | 0.000148 | 7537.470215 | 247.794876 | 247.794876 | 20.001465 | 21.430664 | 0.531 | 15.425 | 3e-06 | 191940 | 0.0003 | 0.004578 | 0.00015 | 0.00015 | 7532.584961 | 247.634277 | 247.634277 | 191940 | 53.31667 | 0.00045 | 0.006881 | 0.000315 | 0.000315 | 7580.682129 | 346.922516 | 346.922516 | 19.997894 | 21.43335 | 1.13343 | 15.425 | 3e-06 | 191940 | 0.000451 | 0.006901 | 0.000316 | 0.000316 | 7576.533203 | 346.732666 | 346.732666
297.372566 | 0.83085 | 192000 | 53.33333 | 0.000294 | 0.004483 | 0.000147 | 0.000147 | 7537.739258 | 247.803726 | 247.803726 | 19.999664 | 21.430664 | 0.5301 | 15.425 | 3e-06 | 192000 | 0.0003 | 0.004566 | 0.00015 | 0.00015 | 7532.858887 | 247.64328 | 247.64328 | 192000 | 53.33333 | 0.000449 | 0.006878 | 0.000315 | 0.000315 | 7581.094727 | 346.941406 | 346.941406 | 20.003235 | 21.433228 | 1.1316 | 15.425 | 3e-06 | 192000 | 0.000452 | 0.006913 | 0.000316 | 0.000316 | 7576.947754 | 346.751617 | 346.751617
297.386391 | 0.82947 | 192060 | 53.35 | 0.000293 | 0.004472 | 0.000147 | 0.000147 | 7538.007812 | 247.812546 | 247.812546 | 20.005035 | 21.430664 | 0.52917 | 15.425 | 3e-06 | 192060 | 0.000299 | 0.004559 | 0.00015 | 0.00015 | 7533.132324 | 247.652267 | 247.652267 | 192060 | 53.35 | 0.000448 | 0.006862 | 0.000314 | 0.000314 | 7581.506348 | 346.960236 | 346.960236 | 19.999664 | 21.433228 | 1.12977 | 15.425 | 3e-06 | 192060 | 0.000451 | 0.006908 | 0.000316 | 0.000316 | 7577.362305 | 346.770599 | 346.770599
297.400215 | 0.829005 | 192120 | 53.36667 | 0.000293 | 0.004472 | 0.000147 | 0.000147 | 7538.275879 | 247.821365 | 247.821365 | 19.997894 | 21.430664 | 0.52917 | 15.425 | 3e-06 | 192120 | 0.000298 | 0.004538 | 0.000149 | 0.000149 | 7533.404785 | 247.661224 | 247.661224 | 192120 | 53.36667 | 0.000448 | 0.006851 | 0.000314 | 0.000314 | 7581.91748 | 346.979065 | 346.979065 | 20.005035 | 21.433228 | 1.12884 | 15.425 | 3e-06 | 192120 | 0.000452 | 0.006917 | 0.000317 | 0.000317 | 7577.777344 | 346.789581 | 346.789581
297.4140245 | 0.828105 | 192180 | 53.38333 | 0.000293 | 0.004472 | 0.000147 | 0.000147 | 7538.544434 | 247.830185 | 247.830185 | 20.003235 | 21.430664 | 0.5292 | 15.425 | 3e-06 | 192180 | 0.000298 | 0.004541 | 0.000149 | 0.000149 | 7533.677246 | 247.670181 | 247.670181 | 192180 | 53.38333 | 0.000447 | 0.006848 | 0.000313 | 0.000313 | 7582.328125 | 346.997864 | 346.997864 | 19.999664 | 21.43335 | 1.12701 | 15.425 | 3e-06 | 192180 | 0.000452 | 0.006915 | 0.000316 | 0.000316 | 7578.192383 | 346.808594 | 346.808594
297.4278185 | 0.828315 | 192240 | 53.4 | 0.000293 | 0.004472 | 0.000147 | 0.000147 | 7538.8125 | 247.839005 | 247.839005 | 19.997894 | 21.430542 | 0.52962 | 15.425 | 3e-06 | 192240 | 0.000297 | 0.004534 | 0.000149 | 0.000149 | 7533.949707 | 247.679138 | 247.679138 | 192240 | 53.4 | 0.000447 | 0.006835 | 0.000313 | 0.000313 | 7582.73877 | 347.016632 | 347.016632 | 20.001465 | 21.433228 | 1.12701 | 15.425 | 3e-06 | 192240 | 0.000453 | 0.006927 | 0.000317 | 0.000317 | 7578.60791 | 346.827606 | 346.827606
297.441635 | 0.82809 | 192300 | 53.41667 | 0.000294 | 0.004474 | 0.000147 | 0.000147 | 7539.081055 | 247.847839 | 247.847839 | 19.997894 | 21.430664 | 0.52917 | 15.425 | 3e-06 | 192300 | 0.000298 | 0.004545 | 0.000149 | 0.000149 | 7534.22168 | 247.688095 | 247.688095 | 192300 | 53.41667 | 0.000447 | 0.006846 | 0.000313 | 0.000313 | 7583.148926 | 347.035431 | 347.035431 | 19.997894 | 21.43335 | 1.12701 | 15.425 | 3e-06 | 192300 | 0.000454 | 0.006943 | 0.000318 | 0.000318 | 7579.024414 | 346.846649 | 346.846649
297.4554215 | 0.826965 | 192360 | 53.43333 | 0.000293 | 0.004467 | 0.000147 | 0.000147 | 7539.349121 | 247.856644 | 247.856644 | 19.997894 | 21.430664 | 0.52782 | 15.425 | 3e-06 | 192360 | 0.000297 | 0.004529 | 0.000149 | 0.000149 | 7534.494141 | 247.697037 | 247.697037 | 192360 | 53.43333 | 0.000447 | 0.006842 | 0.000313 | 0.000313 | 7583.55957 | 347.054199 | 347.054199 | 19.997894 | 21.433228 | 1.12611 | 15.425 | 3e-06 | 192360 | 0.000453 | 0.006931 | 0.000317 | 0.000317 | 7579.44043 | 346.865692 | 346.865692
297.4692005 | 0.82581 | 192420 | 53.45 | 0.000292 | 0.004451 | 0.000146 | 0.000146 | 7539.616211 | 247.865433 | 247.865433 | 20.003235 | 21.430664 | 0.52734 | 15.425 | 3e-06 | 192420 | 0.000298 | 0.004536 | 0.000149 | 0.000149 | 7534.766113 | 247.705978 | 247.705978 | 192420 | 53.45 | 0.000446 | 0.00683 | 0.000313 | 0.000313 | 7583.969238 | 347.072968 | 347.072968 | 20.003235 | 21.433228 | 1.12428 | 15.425 | 3e-06 | 192420 | 0.000452 | 0.006922 | 0.000317 | 0.000317 | 7579.855469 | 346.884674 | 346.884674
297.4829485 | 0.825105 | 192480 | 53.46667 | 0.000293 | 0.004463 | 0.000147 | 0.000147 | 7539.883789 | 247.874222 | 247.874222 | 20.003235 | 21.430664 | 0.52779 | 15.425 | 3e-06 | 192480 | 0.000297 | 0.004527 | 0.000149 | 0.000149 | 7535.037598 | 247.714905 | 247.714905 | 192480 | 53.46667 | 0.000446 | 0.006819 | 0.000312 | 0.000312 | 7584.378418 | 347.091675 | 347.091675 | 19.999664 | 21.433228 | 1.12242 | 15.425 | 3e-06 | 192480 | 0.00045 | 0.006892 | 0.000315 | 0.000315 | 7580.269043 | 346.903625 | 346.903625
297.496704 | 0.82533 | 192540 | 53.48333 | 0.000293 | 0.004463 | 0.000147 | 0.000147 | 7540.151855 | 247.883026 | 247.883026 | 20.001465 | 21.430542 | 0.52824 | 15.425 | 3e-06 | 192540 | 0.000297 | 0.004529 | 0.000149 | 0.000149 | 7535.309082 | 247.723831 | 247.723831 | 192540 | 53.48333 | 0.000445 | 0.006814 | 0.000312 | 0.000312 | 7584.787109 | 347.110382 | 347.110382 | 19.999664 | 21.433228 | 1.12242 | 15.425 | 3e-06 | 192540 | 0.00045 | 0.006881 | 0.000315 | 0.000315 | 7580.682129 | 346.922516 | 346.922516
297.5104595 | 0.82443 | 192600 | 53.5 | 0.000293 | 0.004458 | 0.000147 | 0.000147 | 7540.418945 | 247.89183 | 247.89183 | 20.005035 | 21.430664 | 0.52734 | 15.425 | 3e-06 | 192600 | 0.000295 | 0.004504 | 0.000148 | 0.000148 | 7535.57959 | 247.732727 | 247.732727 | 192600 | 53.5 | 0.000445 | 0.006805 | 0.000311 | 0.000311 | 7585.195801 | 347.129089 | 347.129089 | 19.999664 | 21.433228 | 1.12152 | 15.425 | 3e-06 | 192600 | 0.000449 | 0.006878 | 0.000315 | 0.000315 | 7581.094727 | 346.941406 | 346.941406
297.524185 | 0.823065 | 192660 | 53.51667 | 0.000292 | 0.004453 | 0.000146 | 0.000146 | 7540.686523 | 247.900604 | 247.900604 | 19.997894 | 21.430542 | 0.52644 | 15.425 | 3e-06 | 192660 | 0.000296 | 0.004518 | 0.000149 | 0.000149 | 7535.850586 | 247.741638 | 247.741638 | 192660 | 53.51667 | 0.000445 | 0.006807 | 0.000312 | 0.000312 | 7585.604004 | 347.147766 | 347.147766 | 20.003235 | 21.433228 | 1.11969 | 15.425 | 3e-06 | 192660 | 0.000448 | 0.006862 | 0.000314 | 0.000314 | 7581.506348 | 346.960236 | 346.960236
297.537895 | 0.82215 | 192720 | 53.53333 | 0.000292 | 0.004444 | 0.000146 | 0.000146 | 7540.953125 | 247.909378 | 247.909378 | 19.997894 | 21.430664 | 0.52551 | 15.425 | 3e-06 | 192720 | 0.000296 | 0.004515 | 0.000148 | 0.000148 | 7536.121582 | 247.750534 | 247.750534 | 192720 | 53.53333 | 0.000444 | 0.006791 | 0.000311 | 0.000311 | 7586.011719 | 347.166412 | 347.166412 | 19.999664 | 21.433228 | 1.11879 | 15.425 | 3e-06 | 192720 | 0.000448 | 0.006851 | 0.000314 | 0.000314 | 7581.91748 | 346.979065 | 346.979065
297.55159 | 0.82146 | 192780 | 53.55 | 0.000291 | 0.004437 | 0.000146 | 0.000146 | 7541.219238 | 247.918121 | 247.918121 | 20.001465 | 21.430542 | 0.52506 | 15.425 | 3e-06 | 192780 | 0.000295 | 0.004502 | 0.000148 | 0.000148 | 7536.391602 | 247.759415 | 247.759415 | 192780 | 53.55 | 0.000444 | 0.006791 | 0.000311 | 0.000311 | 7586.418945 | 347.185059 | 347.185059 | 20.001465 | 21.433228 | 1.11786 | 15.425 | 3e-06 | 192780 | 0.000447 | 0.006848 | 0.000313 | 0.000313 | 7582.328125 | 346.997864 | 346.997864
297.565277 | 0.820995 | 192840 | 53.56667 | 0.000291 | 0.004435 | 0.000146 | 0.000146 | 7541.485352 | 247.92688 | 247.92688 | 19.997894 | 21.430664 | 0.52506 | 15.425 | 3e-06 | 192840 | 0.000295 | 0.004499 | 0.000148 | 0.000148 | 7536.661621 | 247.768295 | 247.768295 | 192840 | 53.56667 | 0.000443 | 0.006779 | 0.00031 | 0.00031 | 7586.825684 | 347.203674 | 347.203674 | 19.999664 | 21.433075 | 1.11693 | 15.425 | 3e-06 | 192840 | 0.000447 | 0.006835 | 0.000313 | 0.000313 | 7582.73877 | 347.016632 | 347.016632
297.5789565 | 0.82008 | 192900 | 53.58333 | 0.000291 | 0.004437 | 0.000146 | 0.000146 | 7541.751465 | 247.935623 | 247.935623 | 20.001465 | 21.430542 | 0.52413 | 15.425 | 3e-06 | 192900 | 0.000295 | 0.004497 | 0.000148 | 0.000148 | 7536.931641 | 247.777161 | 247.777161 | 192900 | 53.58333 | 0.000443 | 0.006782 | 0.00031 | 0.00031 | 7587.232422 | 347.22229 | 347.22229 | 19.999664 | 21.433228 | 1.11603 | 15.425 | 3e-06 | 192900 | 0.000447 | 0.006846 | 0.000313 | 0.000313 | 7583.148926 | 347.035431 | 347.035431
297.592613 | 0.818475 | 192960 | 53.6 | 0.00029 | 0.004424 | 0.000145 | 0.000145 | 7542.01709 | 247.944351 | 247.944351 | 20.001465 | 21.430664 | 0.52368 | 15.425 | 3e-06 | 192960 | 0.000295 | 0.00449 | 0.000148 | 0.000148 | 7537.200684 | 247.786026 | 247.786026 | 192960 | 53.6 | 0.000442 | 0.006759 | 0.000309 | 0.000309 | 7587.638184 | 347.240875 | 347.240875 | 19.999664 | 21.433228 | 1.11327 | 15.425 | 3e-06 | 192960 | 0.000447 | 0.006842 | 0.000313 | 0.000313 | 7583.55957 | 347.054199 | 347.054199
297.606239 | 0.81735 | 193020 | 53.61667 | 0.00029 | 0.004424 | 0.000145 | 0.000145 | 7542.282227 | 247.953079 | 247.953079 | 19.997894 | 21.430542 | 0.52323 | 15.425 | 3e-06 | 193020 | 0.000295 | 0.004492 | 0.000148 | 0.000148 | 7537.470215 | 247.794876 | 247.794876 | 193020 | 53.61667 | 0.000441 | 0.006747 | 0.000309 | 0.000309 | 7588.042969 | 347.259399 | 347.259399 | 19.997894 | 21.433228 | 1.11147 | 15.425 | 3e-06 | 193020 | 0.000446 | 0.00683 | 0.000313 | 0.000313 | 7583.969238 | 347.072968 | 347.072968
297.619858 | 0.81666 | 193080 | 53.63333 | 0.00029 | 0.004419 | 0.000145 | 0.000145 | 7542.547363 | 247.961792 | 247.961792 | 20.005035 | 21.430542 | 0.52278 | 15.425 | 3e-06 | 193080 | 0.000294 | 0.004483 | 0.000147 | 0.000147 | 7537.739258 | 247.803726 | 247.803726 | 193080 | 53.63333 | 0.000441 | 0.00675 | 0.000309 | 0.000309 | 7588.447754 | 347.277924 | 347.277924 | 19.997894 | 21.433228 | 1.11054 | 15.425 | 3e-06 | 193080 | 0.000446 | 0.006819 | 0.000312 | 0.000312 | 7584.378418 | 347.091675 | 347.091675
297.633461 | 0.816195 | 193140 | 53.65 | 0.00029 | 0.004417 | 0.000145 | 0.000145 | 7542.8125 | 247.970505 | 247.970505 | 19.997894 | 21.430542 | 0.52278 | 15.425 | 3e-06 | 193140 | 0.000293 | 0.004472 | 0.000147 | 0.000147 | 7538.007812 | 247.812546 | 247.812546 | 193140 | 53.65 | 0.00044 | 0.006734 | 0.000308 | 0.000308 | 7588.852051 | 347.296417 | 347.296417 | 20.001465 | 21.433228 | 1.10961 | 15.425 | 3e-06 | 193140 | 0.000445 | 0.006814 | 0.000312 | 0.000312 | 7584.787109 | 347.110382 | 347.110382
297.6470645 | 0.81528 | 193200 | 53.66667 | 0.00029 | 0.004414 | 0.000145 | 0.000145 | 7543.077637 | 247.979218 | 247.979218 | 19.999664 | 21.430542 | 0.52275 | 15.425 | 3e-06 | 193200 | 0.000293 | 0.004472 | 0.000147 | 0.000147 | 7538.275879 | 247.821365 | 247.821365 | 193200 | 53.66667 | 0.00044 | 0.006734 | 0.000308 | 0.000308 | 7589.255859 | 347.314911 | 347.314911 | 19.999664 | 21.433228 | 1.10781 | 15.425 | 3e-06 | 193200 | 0.000445 | 0.006805 | 0.000311 | 0.000311 | 7585.195801 | 347.129089 | 347.129089
297.660637 | 0.814815 | 193260 | 53.68333 | 0.00029 | 0.004417 | 0.000145 | 0.000145 | 7543.342285 | 247.98793 | 247.98793 | 19.999664 | 21.430542 | 0.52275 | 15.425 | 3e-06 | 193260 | 0.000293 | 0.004472 | 0.000147 | 0.000147 | 7538.544434 | 247.830185 | 247.830185 | 193260 | 53.68333 | 0.000439 | 0.006715 | 0.000307 | 0.000307 | 7589.65918 | 347.333344 | 347.333344 | 19.997894 | 21.433228 | 1.10688 | 15.425 | 3e-06 | 193260 | 0.000445 | 0.006807 | 0.000312 | 0.000312 | 7585.604004 | 347.147766 | 347.147766
297.674225 | 0.815055 | 193320 | 53.7 | 0.00029 | 0.004417 | 0.000145 | 0.000145 | 7543.607422 | 247.996643 | 247.996643 | 19.997894 | 21.430542 | 0.52233 | 15.425 | 3e-06 | 193320 | 0.000293 | 0.004472 | 0.000147 | 0.000147 | 7538.8125 | 247.839005 | 247.839005 | 193320 | 53.7 | 0.000439 | 0.006717 | 0.000307 | 0.000307 | 7590.062012 | 347.351807 | 347.351807 | 19.997894 | 21.433228 | 1.10778 | 15.425 | 3e-06 | 193320 | 0.000444 | 0.006791 | 0.000311 | 0.000311 | 7586.011719 | 347.166412 | 347.166412
297.6878055 | 0.81459 | 193380 | 53.71667 | 0.00029 | 0.004412 | 0.000145 | 0.000145 | 7543.87207 | 248.005341 | 248.005341 | 19.999664 | 21.430542 | 0.5214 | 15.425 | 3e-06 | 193380 | 0.000294 | 0.004474 | 0.000147 | 0.000147 | 7539.081055 | 247.847839 | 247.847839 | 193380 | 53.71667 | 0.00044 | 0.006736 | 0.000308 | 0.000308 | 7590.46582 | 347.37027 | 347.37027 | 19.999664 | 21.433228 | 1.10778 | 15.425 | 3e-06 | 193380 | 0.000444 | 0.006791 | 0.000311 | 0.000311 | 7586.418945 | 347.185059 | 347.185059
297.701378 | 0.813675 | 193440 | 53.73333 | 0.000289 | 0.004403 | 0.000145 | 0.000145 | 7544.13623 | 248.014023 | 248.014023 | 19.997894 | 21.430542 | 0.52047 | 15.425 | 3e-06 | 193440 | 0.000293 | 0.004467 | 0.000147 | 0.000147 | 7539.349121 | 247.856644 | 247.856644 | 193440 | 53.73333 | 0.000439 | 0.006715 | 0.000307 | 0.000307 | 7590.869141 | 347.388733 | 347.388733 | 20.001465 | 21.433228 | 1.10688 | 15.425 | 3e-06 | 193440 | 0.000443 | 0.006779 | 0.00031 | 0.00031 | 7586.825684 | 347.203674 | 347.203674
297.714928 | 0.813675 | 193500 | 53.75 | 0.000288 | 0.004394 | 0.000144 | 0.000144 | 7544.399902 | 248.02269 | 248.02269 | 20.005035 | 21.430542 | 0.52047 | 15.425 | 3e-06 | 193500 | 0.000292 | 0.004451 | 0.000146 | 0.000146 | 7539.616211 | 247.865433 | 247.865433 | 193500 | 53.75 | 0.000439 | 0.00672 | 0.000308 | 0.000308 | 7591.272461 | 347.407166 | 347.407166 | 19.999664 | 21.433228 | 1.10688 | 15.425 | 3e-06 | 193500 | 0.000443 | 0.006782 | 0.00031 | 0.00031 | 7587.232422 | 347.22229 | 347.22229
297.7285005 | 0.81435 | 193560 | 53.76667 | 0.000289 | 0.004398 | 0.000145 | 0.000145 | 7544.663574 | 248.031372 | 248.031372 | 19.997894 | 21.430542 | 0.52002 | 15.425 | 3e-06 | 193560 | 0.000293 | 0.004463 | 0.000147 | 0.000147 | 7539.883789 | 247.874222 | 247.874222 | 193560 | 53.76667 | 0.000439 | 0.006724 | 0.000308 | 0.000308 | 7591.675781 | 347.425629 | 347.425629 | 20.001465 | 21.433228 | 1.10868 | 15.425 | 3e-06 | 193560 | 0.000442 | 0.006759 | 0.000309 | 0.000309 | 7587.638184 | 347.240875 | 347.240875
297.742073 | 0.814365 | 193620 | 53.78333 | 0.000288 | 0.004394 | 0.000144 | 0.000144 | 7544.927246 | 248.040024 | 248.040024 | 19.999664 | 21.430542 | 0.51912 | 15.425 | 3e-06 | 193620 | 0.000293 | 0.004463 | 0.000147 | 0.000147 | 7540.151855 | 247.883026 | 247.883026 | 193620 | 53.78333 | 0.00044 | 0.006729 | 0.000308 | 0.000308 | 7592.07959 | 347.444122 | 347.444122 | 20.005035 | 21.433075 | 1.10961 | 15.425 | 3e-06 | 193620 | 0.000441 | 0.006747 | 0.000309 | 0.000309 | 7588.042969 | 347.259399 | 347.259399
297.755646 | 0.815055 | 193680 | 53.8 | 0.000288 | 0.004382 | 0.000144 | 0.000144 | 7545.19043 | 248.048676 | 248.048676 | 19.999664 | 21.430542 | 0.51864 | 15.425 | 3e-06 | 193680 | 0.000293 | 0.004458 | 0.000147 | 0.000147 | 7540.418945 | 247.89183 | 247.89183 | 193680 | 53.8 | 0.00044 | 0.006738 | 0.000308 | 0.000308 | 7592.483887 | 347.462616 | 347.462616 | 19.999664 | 21.433075 | 1.11147 | 15.425 | 3e-06 | 193680 | 0.000441 | 0.00675 | 0.000309 | 0.000309 | 7588.447754 | 347.277924 | 347.277924
297.7692415 | 0.81687 | 193740 | 53.81667 | 0.000287 | 0.00438 | 0.000144 | 0.000144 | 7545.453125 | 248.057312 | 248.057312 | 20.003235 | 21.430542 | 0.51864 | 15.425 | 3e-06 | 193740 | 0.000292 | 0.004453 | 0.000146 | 0.000146 | 7540.686523 | 247.900604 | 247.900604 | 193740 | 53.81667 | 0.000442 | 0.006759 | 0.000309 | 0.000309 | 7592.889648 | 347.481171 | 347.481171 | 19.997894 | 21.433075 | 1.1151 | 15.425 | 3e-06 | 193740 | 0.00044 | 0.006734 | 0.000308 | 0.000308 | 7588.852051 | 347.296417 | 347.296417
297.782875 | 0.817785 | 193800 | 53.83333 | 0.000288 | 0.004382 | 0.000144 | 0.000144 | 7545.71582 | 248.065964 | 248.065964 | 19.999664 | 21.430542 | 0.51864 | 15.425 | 3e-06 | 193800 | 0.000292 | 0.004444 | 0.000146 | 0.000146 | 7540.953125 | 247.909378 | 247.909378 | 193800 | 53.83333 | 0.000443 | 0.006773 | 0.00031 | 0.00031 | 7593.295898 | 347.499786 | 347.499786 | 20.003235 | 21.433075 | 1.11693 | 15.425 | 3e-06 | 193800 | 0.00044 | 0.006734 | 0.000308 | 0.000308 | 7589.255859 | 347.314911 | 347.314911
297.796501 | 0.81825 | 193860 | 53.85 | 0.000287 | 0.004378 | 0.000144 | 0.000144 | 7545.979004 | 248.0746 | 248.0746 | 20.001465 | 21.430542 | 0.51771 | 15.425 | 3e-06 | 193860 | 0.000291 | 0.004437 | 0.000146 | 0.000146 | 7541.219238 | 247.918121 | 247.918121 | 193860 | 53.85 | 0.000444 | 0.006789 | 0.000311 | 0.000311 | 7593.703125 | 347.518402 | 347.518402 | 19.997894 | 21.433075 | 1.11879 | 15.425 | 3e-06 | 193860 | 0.000439 | 0.006715 | 0.000307 | 0.000307 | 7589.65918 | 347.333344 | 347.333344
297.81015 | 0.81918 | 193920 | 53.86667 | 0.000287 | 0.004378 | 0.000144 | 0.000144 | 7546.241211 | 248.083221 | 248.083221 | 19.997894 | 21.430542 | 0.51774 | 15.425 | 3e-06 | 193920 | 0.000291 | 0.004435 | 0.000146 | 0.000146 | 7541.485352 | 247.92688 | 247.92688 | 193920 | 53.86667 | 0.000444 | 0.006798 | 0.000311 | 0.000311 | 7594.11084 | 347.537079 | 347.537079 | 20.005035 | 21.433075 | 1.12062 | 15.425 | 3e-06 | 193920 | 0.000439 | 0.006717 | 0.000307 | 0.000307 | 7590.062012 | 347.351807 | 347.351807
297.823807 | 0.81894 | 193980 | 53.88333 | 0.000287 | 0.004373 | 0.000144 | 0.000144 | 7546.503906 | 248.091858 | 248.091858 | 19.997894 | 21.430542 | 0.51729 | 15.425 | 3e-06 | 193980 | 0.000291 | 0.004437 | 0.000146 | 0.000146 | 7541.751465 | 247.935623 | 247.935623 | 193980 | 53.88333 | 0.000445 | 0.006802 | 0.000311 | 0.000311 | 7594.519043 | 347.555756 | 347.555756 | 19.999664 | 21.433075 | 1.12059 | 15.425 | 3e-06 | 193980 | 0.00044 | 0.006736 | 0.000308 | 0.000308 | 7590.46582 | 347.37027 | 347.37027
297.837448 | 0.81894 | 194040 | 53.9 | 0.000286 | 0.004364 | 0.000143 | 0.000143 | 7546.765625 | 248.100464 | 248.100464 | 19.997894 | 21.430389 | 0.51636 | 15.425 | 3e-06 | 194040 | 0.00029 | 0.004424 | 0.000145 | 0.000145 | 7542.01709 | 247.944351 | 247.944351 | 194040 | 53.9 | 0.000445 | 0.006805 | 0.000311 | 0.000311 | 7594.927246 | 347.574432 | 347.574432 | 20.001465 | 21.433075 | 1.12152 | 15.425 | 3e-06 | 194040 | 0.000439 | 0.006715 | 0.000307 | 0.000307 | 7590.869141 | 347.388733 | 347.388733
297.851105 | 0.818025 | 194100 | 53.91667 | 0.000286 | 0.004361 | 0.000143 | 0.000143 | 7547.027344 | 248.10907 | 248.10907 | 20.001465 | 21.430389 | 0.51543 | 15.425 | 3e-06 | 194100 | 0.00029 | 0.004424 | 0.000145 | 0.000145 | 7542.282227 | 247.953079 | 247.953079 | 194100 | 53.91667 | 0.000445 | 0.006809 | 0.000312 | 0.000312 | 7595.335937 | 347.59314 | 347.59314 | 20.001465 | 21.433075 | 1.12062 | 15.425 | 3e-06 | 194100 | 0.000439 | 0.00672 | 0.000308 | 0.000308 | 7591.272461 | 347.407166 | 347.407166
297.8647155 | 0.81687 | 194160 | 53.93333 | 0.000286 | 0.004352 | 0.000143 | 0.000143 | 7547.288574 | 248.117645 | 248.117645 | 19.997894 | 21.430542 | 0.51498 | 15.425 | 3e-06 | 194160 | 0.00029 | 0.004419 | 0.000145 | 0.000145 | 7542.547363 | 247.961792 | 247.961792 | 194160 | 53.93333 | 0.000444 | 0.006796 | 0.000311 | 0.000311 | 7595.743652 | 347.611786 | 347.611786 | 19.997894 | 21.433075 | 1.11876 | 15.425 | 3e-06 | 194160 | 0.000439 | 0.006724 | 0.000308 | 0.000308 | 7591.675781 | 347.425629 | 347.425629
297.878334 | 0.816195 | 194220 | 53.95 | 0.000286 | 0.004352 | 0.000143 | 0.000143 | 7547.549805 | 248.126236 | 248.126236 | 19.997894 | 21.430389 | 0.51546 | 15.425 | 3e-06 | 194220 | 0.00029 | 0.004417 | 0.000145 | 0.000145 | 7542.8125 | 247.970505 | 247.970505 | 194220 | 53.95 | 0.000443 | 0.006784 | 0.00031 | 0.00031 | 7596.150391 | 347.630432 | 347.630432 | 20.003235 | 21.432953 | 1.11693 | 15.425 | 3e-06 | 194220 | 0.00044 | 0.006729 | 0.000308 | 0.000308 | 7592.07959 | 347.444122 | 347.444122
297.891922 | 0.81483 | 194280 | 53.96667 | 0.000286 | 0.004355 | 0.000143 | 0.000143 | 7547.810547 | 248.134827 | 248.134827 | 20.003235 | 21.430542 | 0.51453 | 15.425 | 3e-06 | 194280 | 0.00029 | 0.004414 | 0.000145 | 0.000145 | 7543.077637 | 247.979218 | 247.979218 | 194280 | 53.96667 | 0.000443 | 0.006775 | 0.00031 | 0.00031 | 7596.557129 | 347.649017 | 347.649017 | 19.999664 | 21.432953 | 1.11513 | 15.425 | 3e-06 | 194280 | 0.00044 | 0.006738 | 0.000308 | 0.000308 | 7592.483887 | 347.462616 | 347.462616
297.905495 | 0.813675 | 194340 | 53.98333 | 0.000285 | 0.004343 | 0.000143 | 0.000143 | 7548.071289 | 248.143387 | 248.143387 | 19.997894 | 21.430542 | 0.51405 | 15.425 | 3e-06 | 194340 | 0.00029 | 0.004417 | 0.000145 | 0.000145 | 7543.342285 | 247.98793 | 247.98793 | 194340 | 53.98333 | 0.000442 | 0.00677 | 0.00031 | 0.00031 | 7596.962891 | 347.667603 | 347.667603 | 19.999664 | 21.433075 | 1.1133 | 15.425 | 3e-06 | 194340 | 0.000442 | 0.006759 | 0.000309 | 0.000309 | 7592.889648 | 347.481171 | 347.481171
297.9190445 | 0.81183 | 194400 | 54 | 0.000285 | 0.004348 | 0.000143 | 0.000143 | 7548.332031 | 248.151962 | 248.151962 | 19.999664 | 21.430389 | 0.51405 | 15.425 | 3e-06 | 194400 | 0.00029 | 0.004417 | 0.000145 | 0.000145 | 7543.607422 | 247.996643 | 247.996643 | 194400 | 54 | 0.000441 | 0.006745 | 0.000309 | 0.000309 | 7597.367676 | 347.686127 | 347.686127 | 19.997894 | 21.432953 | 1.10961 | 15.425 | 3e-06 | 194400 | 0.000443 | 0.006773 | 0.00031 | 0.00031 | 7593.295898 | 347.499786 | 347.499786
297.932556 | 0.80955 | 194460 | 54.01667 | 0.000284 | 0.004334 | 0.000142 | 0.000142 | 7548.592285 | 248.160522 | 248.160522 | 19.999664 | 21.430389 | 0.51315 | 15.425 | 3e-06 | 194460 | 0.00029 | 0.004412 | 0.000145 | 0.000145 | 7543.87207 | 248.005341 | 248.005341 | 194460 | 54.01667 | 0.000439 | 0.006724 | 0.000308 | 0.000308 | 7597.771484 | 347.70459 | 347.70459 | 19.997894 | 21.433075 | 1.10595 | 15.425 | 3e-06 | 194460 | 0.000444 | 0.006789 | 0.000311 | 0.000311 | 7593.703125 | 347.518402 | 347.518402
297.9460295 | 0.80727 | 194520 | 54.03333 | 0.000284 | 0.004334 | 0.000142 | 0.000142 | 7548.852051 | 248.169067 | 248.169067 | 19.997894 | 21.430542 | 0.51225 | 15.425 | 3e-06 | 194520 | 0.000289 | 0.004403 | 0.000145 | 0.000145 | 7544.13623 | 248.014023 | 248.014023 | 194520 | 54.03333 | 0.000438 | 0.006699 | 0.000307 | 0.000307 | 7598.17334 | 347.722992 | 347.722992 | 19.999664 | 21.433075 | 1.10229 | 15.425 | 3e-06 | 194520 | 0.000444 | 0.006798 | 0.000311 | 0.000311 | 7594.11084 | 347.537079 | 347.537079
297.959465 | 0.80568 | 194580 | 54.05 | 0.000284 | 0.004322 | 0.000142 | 0.000142 | 7549.111816 | 248.177597 | 248.177597 | 19.997894 | 21.430389 | 0.5118 | 15.425 | 3e-06 | 194580 | 0.000288 | 0.004394 | 0.000144 | 0.000144 | 7544.399902 | 248.02269 | 248.02269 | 194580 | 54.05 | 0.000437 | 0.006683 | 0.000306 | 0.000306 | 7598.574219 | 347.741333 | 347.741333 | 19.997894 | 21.433075 | 1.09956 | 15.425 | 3e-06 | 194580 | 0.000445 | 0.006802 | 0.000311 | 0.000311 | 7594.519043 | 347.555756 | 347.555756
297.9728855 | 0.804285 | 194640 | 54.06667 | 0.000284 | 0.004332 | 0.000142 | 0.000142 | 7549.371582 | 248.186127 | 248.186127 | 19.999664 | 21.430542 | 0.51177 | 15.425 | 3e-06 | 194640 | 0.000289 | 0.004398 | 0.000145 | 0.000145 | 7544.663574 | 248.031372 | 248.031372 | 194640 | 54.06667 | 0.000436 | 0.006665 | 0.000305 | 0.000305 | 7598.974121 | 347.759644 | 347.759644 | 19.999664 | 21.432953 | 1.0968 | 15.425 | 3e-06 | 194640 | 0.000445 | 0.006805 | 0.000311 | 0.000311 | 7594.927246 | 347.574432 | 347.574432
297.9862745 | 0.802005 | 194700 | 54.08333 | 0.000283 | 0.004318 | 0.000142 | 0.000142 | 7549.630859 | 248.194656 | 248.194656 | 19.997894 | 21.430389 | 0.51087 | 15.425 | 3e-06 | 194700 | 0.000288 | 0.004394 | 0.000144 | 0.000144 | 7544.927246 | 248.040024 | 248.040024 | 194700 | 54.08333 | 0.000434 | 0.006642 | 0.000304 | 0.000304 | 7599.372559 | 347.777893 | 347.777893 | 20.001465 | 21.432953 | 1.09314 | 15.425 | 3e-06 | 194700 | 0.000445 | 0.006809 | 0.000312 | 0.000312 | 7595.335937 | 347.59314 | 347.59314
297.999619 | 0.79995 | 194760 | 54.1 | 0.000283 | 0.004315 | 0.000142 | 0.000142 | 7549.889648 | 248.203156 | 248.203156 | 19.997894 | 21.430389 | 0.51042 | 15.425 | 3e-06 | 194760 | 0.000288 | 0.004382 | 0.000144 | 0.000144 | 7545.19043 | 248.048676 | 248.048676 | 194760 | 54.1 | 0.000433 | 0.006625 | 0.000303 | 0.000303 | 7599.77002 | 347.796082 | 347.796082 | 19.997894 | 21.432953 | 1.08948 | 15.425 | 3e-06 | 194760 | 0.000444 | 0.006796 | 0.000311 | 0.000311 | 7595.743652 | 347.611786 | 347.611786
298.0129395 | 0.79833 | 194820 | 54.11667 | 0.000283 | 0.004309 | 0.000142 | 0.000142 | 7550.147949 | 248.21167 | 248.21167 | 19.999664 | 21.430389 | 0.50994 | 15.425 | 3e-06 | 194820 | 0.000287 | 0.00438 | 0.000144 | 0.000144 | 7545.453125 | 248.057312 | 248.057312 | 194820 | 54.11667 | 0.000432 | 0.006609 | 0.000302 | 0.000302 | 7600.166504 | 347.814209 | 347.814209 | 20.001465 | 21.433075 | 1.08672 | 15.425 | 3e-06 | 194820 | 0.000443 | 0.006784 | 0.00031 | 0.00031 | 7596.150391 | 347.630432 | 347.630432
298.02623 | 0.79719 | 194880 | 54.13333 | 0.000283 | 0.004309 | 0.000142 | 0.000142 | 7550.406738 | 248.220154 | 248.220154 | 19.997894 | 21.430389 | 0.50949 | 15.425 | 3e-06 | 194880 | 0.000288 | 0.004382 | 0.000144 | 0.000144 | 7545.71582 | 248.065964 | 248.065964 | 194880 | 54.13333 | 0.000431 | 0.006591 | 0.000302 | 0.000302 | 7600.562012 | 347.832306 | 347.832306 | 19.997894 | 21.432953 | 1.08489 | 15.425 | 3e-06 | 194880 | 0.000443 | 0.006775 | 0.00031 | 0.00031 | 7596.557129 | 347.649017 | 347.649017
298.0395125 | 0.795825 | 194940 | 54.15 | 0.000283 | 0.004304 | 0.000141 | 0.000141 | 7550.665039 | 248.228653 | 248.228653 | 19.999664 | 21.430389 | 0.50949 | 15.425 | 3e-06 | 194940 | 0.000287 | 0.004378 | 0.000144 | 0.000144 | 7545.979004 | 248.0746 | 248.0746 | 194940 | 54.15 | 0.000429 | 0.006568 | 0.000301 | 0.000301 | 7600.956543 | 347.850372 | 347.850372 | 19.997894 | 21.432953 | 1.08216 | 15.425 | 3e-06 | 194940 | 0.000442 | 0.00677 | 0.00031 | 0.00031 | 7596.962891 | 347.667603 | 347.667603
298.0527575 | 0.79515 | 195000 | 54.16667 | 0.000282 | 0.004302 | 0.000141 | 0.000141 | 7550.922852 | 248.237137 | 248.237137 | 20.003235 | 21.430389 | 0.50904 | 15.425 | 3e-06 | 195000 | 0.000287 | 0.004378 | 0.000144 | 0.000144 | 7546.241211 | 248.083221 | 248.083221 | 195000 | 54.16667 | 0.000429 | 0.006568 | 0.000301 | 0.000301 | 7601.350586 | 347.868378 | 347.868378 | 19.997894 | 21.432953 | 1.08126 | 15.425 | 3e-06 | 195000 | 0.000441 | 0.006745 | 0.000309 | 0.000309 | 7597.367676 | 347.686127 | 347.686127
298.0660175 | 0.79467 | 195060 | 54.18333 | 0.000283 | 0.004304 | 0.000141 | 0.000141 | 7551.181152 | 248.245621 | 248.245621 | 19.999664 | 21.430389 | 0.50904 | 15.425 | 3e-06 | 195060 | 0.000287 | 0.004373 | 0.000144 | 0.000144 | 7546.503906 | 248.091858 | 248.091858 | 195060 | 54.18333 | 0.000429 | 0.006559 | 0.0003 | 0.0003 | 7601.744141 | 347.886414 | 347.886414 | 20.005035 | 21.432953 | 1.0803 | 15.425 | 3e-06 | 195060 | 0.000439 | 0.006724 | 0.000308 | 0.000308 | 7597.771484 | 347.70459 | 347.70459
298.0792465 | 0.793755 | 195120 | 54.2 | 0.000282 | 0.004302 | 0.000141 | 0.000141 | 7551.439453 | 248.254105 | 248.254105 | 19.999664 | 21.430389 | 0.50904 | 15.425 | 3e-06 | 195120 | 0.000286 | 0.004364 | 0.000143 | 0.000143 | 7546.765625 | 248.100464 | 248.100464 | 195120 | 54.2 | 0.000428 | 0.006554 | 0.0003 | 0.0003 | 7602.137207 | 347.904388 | 347.904388 | 19.999664 | 21.432953 | 1.07847 | 15.425 | 3e-06 | 195120 | 0.000438 | 0.006699 | 0.000307 | 0.000307 | 7598.17334 | 347.722992 | 347.722992
298.092476 | 0.79263 | 195180 | 54.21667 | 0.000282 | 0.004297 | 0.000141 | 0.000141 | 7551.696777 | 248.262589 | 248.262589 | 19.997894 | 21.430389 | 0.50766 | 15.425 | 3e-06 | 195180 | 0.000286 | 0.004361 | 0.000143 | 0.000143 | 7547.027344 | 248.10907 | 248.10907 | 195180 | 54.21667 | 0.000428 | 0.006543 | 0.000299 | 0.000299 | 7602.529785 | 347.922363 | 347.922363 | 19.997894 | 21.432953 | 1.0776 | 15.425 | 3e-06 | 195180 | 0.000437 | 0.006683 | 0.000306 | 0.000306 | 7598.574219 | 347.741333 | 347.741333
298.1056675 | 0.790785 | 195240 | 54.23333 | 0.000281 | 0.004281 | 0.000141 | 0.000141 | 7551.954102 | 248.271027 | 248.271027 | 20.005035 | 21.430389 | 0.50673 | 15.425 | 3e-06 | 195240 | 0.000286 | 0.004352 | 0.000143 | 0.000143 | 7547.288574 | 248.117645 | 248.117645 | 195240 | 54.23333 | 0.000427 | 0.006536 | 0.000299 | 0.000299 | 7602.921875 | 347.940308 | 347.940308 | 19.999664 | 21.432953 | 1.07484 | 15.425 | 3e-06 | 195240 | 0.000436 | 0.006665 | 0.000305 | 0.000305 | 7598.974121 | 347.759644 | 347.759644
298.1188355 | 0.789165 | 195300 | 54.25 | 0.000281 | 0.004281 | 0.000141 | 0.000141 | 7552.210937 | 248.27948 | 248.27948 | 19.999664 | 21.430389 | 0.50718 | 15.425 | 3e-06 | 195300 | 0.000286 | 0.004352 | 0.000143 | 0.000143 | 7547.549805 | 248.126236 | 248.126236 | 195300 | 54.25 | 0.000426 | 0.006515 | 0.000298 | 0.000298 | 7603.3125 | 347.958191 | 347.958191 | 19.997894 | 21.432953 | 1.07115 | 15.425 | 3e-06 | 195300 | 0.000434 | 0.006642 | 0.000304 | 0.000304 | 7599.372559 | 347.777893 | 347.777893
298.131973 | 0.78735 | 195360 | 54.26667 | 0.000282 | 0.00429 | 0.000141 | 0.000141 | 7552.468262 | 248.287933 | 248.287933 | 19.997894 | 21.430237 | 0.50721 | 15.425 | 3e-06 | 195360 | 0.000286 | 0.004355 | 0.000143 | 0.000143 | 7547.810547 | 248.134827 | 248.134827 | 195360 | 54.26667 | 0.000425 | 0.006494 | 0.000297 | 0.000297 | 7603.702148 | 347.976013 | 347.976013 | 19.997894 | 21.432953 | 1.06749 | 15.425 | 3e-06 | 195360 | 0.000433 | 0.006625 | 0.000303 | 0.000303 | 7599.77002 | 347.796082 | 347.796082
298.1450805 | 0.785085 | 195420 | 54.28333 | 0.000281 | 0.004281 | 0.000141 | 0.000141 | 7552.725098 | 248.296387 | 248.296387 | 20.001465 | 21.430389 | 0.50631 | 15.425 | 3e-06 | 195420 | 0.000285 | 0.004343 | 0.000143 | 0.000143 | 7548.071289 | 248.143387 | 248.143387 | 195420 | 54.28333 | 0.000423 | 0.006467 | 0.000296 | 0.000296 | 7604.090332 | 347.993774 | 347.993774 | 19.997894 | 21.432953 | 1.06386 | 15.425 | 3e-06 | 195420 | 0.000432 | 0.006609 | 0.000302 | 0.000302 | 7600.166504 | 347.814209 | 347.814209
298.1581425 | 0.782775 | 195480 | 54.3 | 0.00028 | 0.004272 | 0.00014 | 0.00014 | 7552.981445 | 248.30481 | 248.30481 | 19.999664 | 21.430389 | 0.50535 | 15.425 | 3e-06 | 195480 | 0.000285 | 0.004348 | 0.000143 | 0.000143 | 7548.332031 | 248.151962 | 248.151962 | 195480 | 54.3 | 0.000421 | 0.006444 | 0.000295 | 0.000295 | 7604.477051 | 348.011475 | 348.011475 | 19.997894 | 21.432953 | 1.0602 | 15.425 | 3e-06 | 195480 | 0.000431 | 0.006591 | 0.000302 | 0.000302 | 7600.562012 | 347.832306 | 347.832306
298.171173 | 0.780465 | 195540 | 54.31667 | 0.00028 | 0.004272 | 0.00014 | 0.00014 | 7553.237793 | 248.313232 | 248.313232 | 20.001465 | 21.430389 | 0.50535 | 15.425 | 3e-06 | 195540 | 0.000284 | 0.004334 | 0.000142 | 0.000142 | 7548.592285 | 248.160522 | 248.160522 | 195540 | 54.31667 | 0.00042 | 0.006423 | 0.000294 | 0.000294 | 7604.862305 | 348.029114 | 348.029114 | 20.003235 | 21.432953 | 1.05558 | 15.425 | 3e-06 | 195540 | 0.000429 | 0.006568 | 0.000301 | 0.000301 | 7600.956543 | 347.850372 | 347.850372
298.184158 | 0.777735 | 195600 | 54.33333 | 0.000281 | 0.004274 | 0.000141 | 0.000141 | 7553.494141 | 248.321655 | 248.321655 | 20.003235 | 21.430389 | 0.50538 | 15.425 | 3e-06 | 195600 | 0.000284 | 0.004334 | 0.000142 | 0.000142 | 7548.852051 | 248.169067 | 248.169067 | 195600 | 54.33333 | 0.000418 | 0.006389 | 0.000292 | 0.000292 | 7605.245605 | 348.046661 | 348.046661 | 19.999664 | 21.432953 | 1.05009 | 15.425 | 3e-06 | 195600 | 0.000429 | 0.006568 | 0.000301 | 0.000301 | 7601.350586 | 347.868378 | 347.868378
298.1970975 | 0.77499 | 195660 | 54.35 | 0.00028 | 0.004263 | 0.00014 | 0.00014 | 7553.75 | 248.330078 | 248.330078 | 19.999664 | 21.430237 | 0.50445 | 15.425 | 3e-06 | 195660 | 0.000284 | 0.004322 | 0.000142 | 0.000142 | 7549.111816 | 248.177597 | 248.177597 | 195660 | 54.35 | 0.000416 | 0.006359 | 0.000291 | 0.000291 | 7605.627441 | 348.064117 | 348.064117 | 19.999664 | 21.432953 | 1.04553 | 15.425 | 3e-06 | 195660 | 0.000429 | 0.006559 | 0.0003 | 0.0003 | 7601.744141 | 347.886414 | 347.886414
298.209991 | 0.77271 | 195720 | 54.36667 | 0.000279 | 0.004253 | 0.00014 | 0.00014 | 7554.005371 | 248.33847 | 248.33847 | 20.001465 | 21.430237 | 0.50355 | 15.425 | 3e-06 | 195720 | 0.000284 | 0.004332 | 0.000142 | 0.000142 | 7549.371582 | 248.186127 | 248.186127 | 195720 | 54.36667 | 0.000414 | 0.006336 | 0.00029 | 0.00029 | 7606.007324 | 348.081512 | 348.081512 | 20.003235 | 21.432953 | 1.04187 | 15.425 | 3e-06 | 195720 | 0.000428 | 0.006554 | 0.0003 | 0.0003 | 7602.137207 | 347.904388 | 347.904388
298.2228545 | 0.77112 | 195780 | 54.38333 | 0.000279 | 0.004256 | 0.00014 | 0.00014 | 7554.260254 | 248.346863 | 248.346863 | 19.997894 | 21.430389 | 0.5031 | 15.425 | 3e-06 | 195780 | 0.000283 | 0.004318 | 0.000142 | 0.000142 | 7549.630859 | 248.194656 | 248.194656 | 195780 | 54.38333 | 0.000413 | 0.006317 | 0.000289 | 0.000289 | 7606.38623 | 348.098846 | 348.098846 | 19.999664 | 21.432953 | 1.03914 | 15.425 | 3e-06 | 195780 | 0.000428 | 0.006543 | 0.000299 | 0.000299 | 7602.529785 | 347.922363 | 347.922363
298.235695 | 0.768585 | 195840 | 54.4 | 0.000279 | 0.004251 | 0.00014 | 0.00014 | 7554.515625 | 248.35524 | 248.35524 | 20.003235 | 21.430389 | 0.50262 | 15.425 | 3e-06 | 195840 | 0.000283 | 0.004315 | 0.000142 | 0.000142 | 7549.889648 | 248.203156 | 248.203156 | 195840 | 54.4 | 0.000412 | 0.006294 | 0.000288 | 0.000288 | 7606.76416 | 348.11615 | 348.11615 | 20.005035 | 21.432953 | 1.03455 | 15.425 | 3e-06 | 195840 | 0.000427 | 0.006536 | 0.000299 | 0.000299 | 7602.921875 | 347.940308 | 347.940308
298.248474 | 0.76584 | 195900 | 54.41667 | 0.000279 | 0.004247 | 0.00014 | 0.00014 | 7554.770508 | 248.363617 | 248.363617 | 19.997894 | 21.430237 | 0.50262 | 15.425 | 3e-06 | 195900 | 0.000283 | 0.004309 | 0.000142 | 0.000142 | 7550.147949 | 248.21167 | 248.21167 | 195900 | 54.41667 | 0.000409 | 0.006258 | 0.000286 | 0.000286 | 7607.139648 | 348.133331 | 348.133331 | 19.999664 | 21.4328 | 1.02906 | 15.425 | 3e-06 | 195900 | 0.000426 | 0.006515 | 0.000298 | 0.000298 | 7603.3125 | 347.958191 | 347.958191
298.261223 | 0.76425 | 195960 | 54.43333 | 0.000279 | 0.004249 | 0.00014 | 0.00014 | 7555.025391 | 248.371994 | 248.371994 | 20.003235 | 21.430389 | 0.50217 | 15.425 | 3e-06 | 195960 | 0.000283 | 0.004309 | 0.000142 | 0.000142 | 7550.406738 | 248.220154 | 248.220154 | 195960 | 54.43333 | 0.000408 | 0.006242 | 0.000286 | 0.000286 | 7607.51416 | 348.150452 | 348.150452 | 19.997894 | 21.432953 | 1.02633 | 15.425 | 3e-06 | 195960 | 0.000425 | 0.006494 | 0.000297 | 0.000297 | 7603.702148 | 347.976013 | 347.976013
298.273949 | 0.76218 | 196020 | 54.45 | 0.000278 | 0.00424 | 0.000139 | 0.000139 | 7555.279785 | 248.380356 | 248.380356 | 19.997894 | 21.430237 | 0.50172 | 15.425 | 3e-06 | 196020 | 0.000283 | 0.004304 | 0.000141 | 0.000141 | 7550.665039 | 248.228653 | 248.228653 | 196020 | 54.45 | 0.000407 | 0.006219 | 0.000285 | 0.000285 | 7607.887207 | 348.167542 | 348.167542 | 20.001465 | 21.432953 | 1.02264 | 15.425 | 3e-06 | 196020 | 0.000423 | 0.006467 | 0.000296 | 0.000296 | 7604.090332 | 347.993774 | 347.993774
298.286629 | 0.75942 | 196080 | 54.46667 | 0.000278 | 0.004235 | 0.000139 | 0.000139 | 7555.533691 | 248.388718 | 248.388718 | 20.003235 | 21.430237 | 0.50079 | 15.425 | 3e-06 | 196080 | 0.000282 | 0.004302 | 0.000141 | 0.000141 | 7550.922852 | 248.237137 | 248.237137 | 196080 | 54.46667 | 0.000405 | 0.006186 | 0.000283 | 0.000283 | 7608.258301 | 348.18454 | 348.18454 | 20.001465 | 21.432953 | 1.01805 | 15.425 | 3e-06 | 196080 | 0.000421 | 0.006444 | 0.000295 | 0.000295 | 7604.477051 | 348.011475 | 348.011475
298.299263 | 0.7569 | 196140 | 54.48333 | 0.000277 | 0.004226 | 0.000139 | 0.000139 | 7555.787109 | 248.397049 | 248.397049 | 19.997894 | 21.430237 | 0.49941 | 15.425 | 3e-06 | 196140 | 0.000283 | 0.004304 | 0.000141 | 0.000141 | 7551.181152 | 248.245621 | 248.245621 | 196140 | 54.48333 | 0.000403 | 0.006168 | 0.000282 | 0.000282 | 7608.628418 | 348.201477 | 348.201477 | 20.003235 | 21.432953 | 1.01439 | 15.425 | 3e-06 | 196140 | 0.00042 | 0.006423 | 0.000294 | 0.000294 | 7604.862305 | 348.029114 | 348.029114
298.311859 | 0.75462 | 196200 | 54.5 | 0.000277 | 0.004217 | 0.000139 | 0.000139 | 7556.040527 | 248.405365 | 248.405365 | 19.996094 | 21.430237 | 0.49941 | 15.425 | 3e-06 | 196200 | 0.000282 | 0.004302 | 0.000141 | 0.000141 | 7551.439453 | 248.254105 | 248.254105 | 196200 | 54.5 | 0.000402 | 0.00615 | 0.000281 | 0.000281 | 7608.997559 | 348.218353 | 348.218353 | 19.997894 | 21.432953 | 1.00983 | 15.425 | 3e-06 | 196200 | 0.000418 | 0.006389 | 0.000292 | 0.000292 | 7605.245605 | 348.046661 | 348.046661
298.324417 | 0.75279 | 196260 | 54.51667 | 0.000277 | 0.004221 | 0.000139 | 0.000139 | 7556.293457 | 248.413696 | 248.413696 | 20.001465 | 21.430237 | 0.49941 | 15.425 | 3e-06 | 196260 | 0.000282 | 0.004297 | 0.000141 | 0.000141 | 7551.696777 | 248.262589 | 248.262589 | 196260 | 54.51667 | 0.0004 | 0.006118 | 0.00028 | 0.00028 | 7609.364258 | 348.235138 | 348.235138 | 20.001465 | 21.432953 | 1.00617 | 15.425 | 3e-06 | 196260 | 0.000416 | 0.006359 | 0.000291 | 0.000291 | 7605.627441 | 348.064117 | 348.064117
298.336952 | 0.75051 | 196320 | 54.53333 | 0.000277 | 0.004212 | 0.000138 | 0.000138 | 7556.546387 | 248.422012 | 248.422012 | 19.997894 | 21.430237 | 0.49851 | 15.425 | 3e-06 | 196320 | 0.000281 | 0.004281 | 0.000141 | 0.000141 | 7551.954102 | 248.271027 | 248.271027 | 196320 | 54.53333 | 0.000398 | 0.006092 | 0.000279 | 0.000279 | 7609.72998 | 348.251892 | 348.251892 | 19.997894 | 21.4328 | 1.00251 | 15.425 | 3e-06 | 196320 | 0.000414 | 0.006336 | 0.00029 | 0.00029 | 7606.007324 | 348.081512 | 348.081512
298.349434 | 0.74799 | 196380 | 54.55 | 0.000277 | 0.004214 | 0.000139 | 0.000139 | 7556.799316 | 248.430313 | 248.430313 | 19.999664 | 21.430237 | 0.49806 | 15.425 | 3e-06 | 196380 | 0.000281 | 0.004281 | 0.000141 | 0.000141 | 7552.210937 | 248.27948 | 248.27948 | 196380 | 54.55 | 0.000397 | 0.006076 | 0.000278 | 0.000278 | 7610.094727 | 348.268555 | 348.268555 | 19.999664 | 21.4328 | 0.99792 | 15.425 | 3e-06 | 196380 | 0.000413 | 0.006317 | 0.000289 | 0.000289 | 7606.38623 | 348.098846 | 348.098846
298.361885 | 0.74637 | 196440 | 54.56667 | 0.000276 | 0.004205 | 0.000138 | 0.000138 | 7557.05127 | 248.438614 | 248.438614 | 19.997894 | 21.430389 | 0.49758 | 15.425 | 3e-06 | 196440 | 0.000282 | 0.00429 | 0.000141 | 0.000141 | 7552.468262 | 248.287933 | 248.287933 | 196440 | 54.56667 | 0.000396 | 0.006049 | 0.000277 | 0.000277 | 7610.45752 | 348.285156 | 348.285156 | 19.997894 | 21.4328 | 0.99516 | 15.425 | 3e-06 | 196440 | 0.000412 | 0.006294 | 0.000288 | 0.000288 | 7606.76416 | 348.11615 | 348.11615
298.374313 | 0.74502 | 196500 | 54.58333 | 0.000276 | 0.004203 | 0.000138 | 0.000138 | 7557.303711 | 248.446899 | 248.446899 | 20.001465 | 21.430237 | 0.49668 | 15.425 | 3e-06 | 196500 | 0.000281 | 0.004281 | 0.000141 | 0.000141 | 7552.725098 | 248.296387 | 248.296387 | 196500 | 54.58333 | 0.000395 | 0.006035 | 0.000276 | 0.000276 | 7610.819824 | 348.301727 | 348.301727 | 20.001465 | 21.4328 | 0.99336 | 15.425 | 3e-06 | 196500 | 0.000409 | 0.006258 | 0.000286 | 0.000286 | 7607.139648 | 348.133331 | 348.133331
298.386719 | 0.743865 | 196560 | 54.6 | 0.000275 | 0.004191 | 0.000138 | 0.000138 | 7557.555176 | 248.45517 | 248.45517 | 20.001465 | 21.430237 | 0.49713 | 15.425 | 3e-06 | 196560 | 0.00028 | 0.004272 | 0.00014 | 0.00014 | 7552.981445 | 248.30481 | 248.30481 | 196560 | 54.6 | 0.000394 | 0.006016 | 0.000275 | 0.000275 | 7611.180664 | 348.318268 | 348.318268 | 19.997894 | 21.432953 | 0.9906 | 15.425 | 3e-06 | 196560 | 0.000408 | 0.006242 | 0.000286 | 0.000286 | 7607.51416 | 348.150452 | 348.150452
298.3991085 | 0.742035 | 196620 | 54.61667 | 0.000276 | 0.00421 | 0.000138 | 0.000138 | 7557.807617 | 248.46347 | 248.46347 | 19.997894 | 21.430389 | 0.49713 | 15.425 | 3e-06 | 196620 | 0.00028 | 0.004272 | 0.00014 | 0.00014 | 7553.237793 | 248.313232 | 248.313232 | 196620 | 54.61667 | 0.000393 | 0.006003 | 0.000275 | 0.000275 | 7611.541016 | 348.334747 | 348.334747 | 19.997894 | 21.432953 | 0.98694 | 15.425 | 3e-06 | 196620 | 0.000407 | 0.006219 | 0.000285 | 0.000285 | 7607.887207 | 348.167542 | 348.167542
298.4114535 | 0.739995 | 196680 | 54.63333 | 0.000275 | 0.004189 | 0.000138 | 0.000138 | 7558.059082 | 248.471741 | 248.471741 | 20.001465 | 21.430389 | 0.49578 | 15.425 | 3e-06 | 196680 | 0.000281 | 0.004274 | 0.000141 | 0.000141 | 7553.494141 | 248.321655 | 248.321655 | 196680 | 54.63333 | 0.000391 | 0.005984 | 0.000274 | 0.000274 | 7611.899902 | 348.351166 | 348.351166 | 19.996094 | 21.4328 | 0.98421 | 15.425 | 3e-06 | 196680 | 0.000405 | 0.006186 | 0.000283 | 0.000283 | 7608.258301 | 348.18454 | 348.18454
298.423775 | 0.7386 | 196740 | 54.65 | 0.000275 | 0.004189 | 0.000138 | 0.000138 | 7558.310547 | 248.479996 | 248.479996 | 19.996094 | 21.430237 | 0.49575 | 15.425 | 3e-06 | 196740 | 0.00028 | 0.004263 | 0.00014 | 0.00014 | 7553.75 | 248.330078 | 248.330078 | 196740 | 54.65 | 0.00039 | 0.005964 | 0.000273 | 0.000273 | 7612.257812 | 348.367554 | 348.367554 | 20.001465 | 21.4328 | 0.98145 | 15.425 | 3e-06 | 196740 | 0.000403 | 0.006168 | 0.000282 | 0.000282 | 7608.628418 | 348.201477 | 348.201477
298.4360735 | 0.73722 | 196800 | 54.66667 | 0.000276 | 0.004196 | 0.000138 | 0.000138 | 7558.562012 | 248.488266 | 248.488266 | 19.997894 | 21.430237 | 0.49575 | 15.425 | 3e-06 | 196800 | 0.000279 | 0.004253 | 0.00014 | 0.00014 | 7554.005371 | 248.33847 | 248.33847 | 196800 | 54.66667 | 0.000389 | 0.005945 | 0.000272 | 0.000272 | 7612.614258 | 348.383881 | 348.383881 | 19.999664 | 21.4328 | 0.97869 | 15.425 | 3e-06 | 196800 | 0.000402 | 0.00615 | 0.000281 | 0.000281 | 7608.997559 | 348.218353 | 348.218353
298.448349 | 0.73539 | 196860 | 54.68333 | 0.000275 | 0.004184 | 0.000138 | 0.000138 | 7558.812988 | 248.496521 | 248.496521 | 19.997894 | 21.430237 | 0.49485 | 15.425 | 3e-06 | 196860 | 0.000279 | 0.004256 | 0.00014 | 0.00014 | 7554.260254 | 248.346863 | 248.346863 | 196860 | 54.68333 | 0.000388 | 0.005934 | 0.000272 | 0.000272 | 7612.970215 | 348.400177 | 348.400177 | 19.997894 | 21.4328 | 0.97593 | 15.425 | 3e-06 | 196860 | 0.0004 | 0.006118 | 0.00028 | 0.00028 | 7609.364258 | 348.235138 | 348.235138
298.4605865 | 0.73425 | 196920 | 54.7 | 0.000274 | 0.004178 | 0.000137 | 0.000137 | 7559.063965 | 248.504761 | 248.504761 | 19.997894 | 21.430237 | 0.49437 | 15.425 | 3e-06 | 196920 | 0.000279 | 0.004251 | 0.00014 | 0.00014 | 7554.515625 | 248.35524 | 248.35524 | 196920 | 54.7 | 0.000387 | 0.00592 | 0.000271 | 0.000271 | 7613.325684 | 348.416412 | 348.416412 | 20.005035 | 21.4328 | 0.97413 | 15.425 | 3e-06 | 196920 | 0.000398 | 0.006092 | 0.000279 | 0.000279 | 7609.72998 | 348.251892 | 348.251892
298.472824 | 0.73311 | 196980 | 54.71667 | 0.000274 | 0.004171 | 0.000137 | 0.000137 | 7559.313965 | 248.513 | 248.513 | 19.997894 | 21.430237 | 0.49392 | 15.425 | 3e-06 | 196980 | 0.000279 | 0.004247 | 0.00014 | 0.00014 | 7554.770508 | 248.363617 | 248.363617 | 196980 | 54.71667 | 0.000386 | 0.005906 | 0.00027 | 0.00027 | 7613.680176 | 348.432648 | 348.432648 | 19.997894 | 21.4328 | 0.9723 | 15.425 | 3e-06 | 196980 | 0.000397 | 0.006076 | 0.000278 | 0.000278 | 7610.094727 | 348.268555 | 348.268555
298.4850235 | 0.73173 | 197040 | 54.73333 | 0.000274 | 0.004173 | 0.000137 | 0.000137 | 7559.564453 | 248.521225 | 248.521225 | 19.999664 | 21.430237 | 0.49302 | 15.425 | 3e-06 | 197040 | 0.000279 | 0.004249 | 0.00014 | 0.00014 | 7555.025391 | 248.371994 | 248.371994 | 197040 | 54.73333 | 0.000386 | 0.005895 | 0.00027 | 0.00027 | 7614.033691 | 348.448822 | 348.448822 | 20.001465 | 21.4328 | 0.97044 | 15.425 | 3e-06 | 197040 | 0.000396 | 0.006049 | 0.000277 | 0.000277 | 7610.45752 | 348.285156 | 348.285156
298.497215 | 0.730365 | 197100 | 54.75 | 0.000273 | 0.004157 | 0.000137 | 0.000137 | 7559.813965 | 248.529434 | 248.529434 | 19.997894 | 21.430237 | 0.49209 | 15.425 | 3e-06 | 197100 | 0.000278 | 0.00424 | 0.000139 | 0.000139 | 7555.279785 | 248.380356 | 248.380356 | 197100 | 54.75 | 0.000385 | 0.005885 | 0.000269 | 0.000269 | 7614.386719 | 348.464996 | 348.464996 | 19.999664 | 21.4328 | 0.96864 | 15.425 | 3e-06 | 197100 | 0.000395 | 0.006035 | 0.000276 | 0.000276 | 7610.819824 | 348.301727 | 348.301727
298.509369 | 0.729225 | 197160 | 54.76667 | 0.000273 | 0.004159 | 0.000137 | 0.000137 | 7560.063477 | 248.537628 | 248.537628 | 19.999664 | 21.430237 | 0.49164 | 15.425 | 3e-06 | 197160 | 0.000278 | 0.004235 | 0.000139 | 0.000139 | 7555.533691 | 248.388718 | 248.388718 | 197160 | 54.76667 | 0.000384 | 0.005874 | 0.000269 | 0.000269 | 7614.739258 | 348.48111 | 348.48111 | 20.001465 | 21.4328 | 0.96681 | 15.425 | 3e-06 | 197160 | 0.000394 | 0.006016 | 0.000275 | 0.000275 | 7611.180664 | 348.318268 | 348.318268
298.5215225 | 0.72807 | 197220 | 54.78333 | 0.000273 | 0.00415 | 0.000136 | 0.000136 | 7560.3125 | 248.545822 | 248.545822 | 19.999664 | 21.430237 | 0.49209 | 15.425 | 3e-06 | 197220 | 0.000277 | 0.004226 | 0.000139 | 0.000139 | 7555.787109 | 248.397049 | 248.397049 | 197220 | 54.78333 | 0.000384 | 0.005865 | 0.000268 | 0.000268 | 7615.09082 | 348.497223 | 348.497223 | 19.999664 | 21.432648 | 0.96405 | 15.425 | 3e-06 | 197220 | 0.000393 | 0.006003 | 0.000275 | 0.000275 | 7611.541016 | 348.334747 | 348.334747
298.533638 | 0.72669 | 197280 | 54.8 | 0.000273 | 0.004164 | 0.000137 | 0.000137 | 7560.562012 | 248.554031 | 248.554031 | 20.005035 | 21.430237 | 0.49209 | 15.425 | 3e-06 | 197280 | 0.000277 | 0.004217 | 0.000139 | 0.000139 | 7556.040527 | 248.405365 | 248.405365 | 197280 | 54.8 | 0.000382 | 0.005842 | 0.000267 | 0.000267 | 7615.441406 | 348.513245 | 348.513245 | 20.003235 | 21.4328 | 0.96129 | 15.425 | 3e-06 | 197280 | 0.000391 | 0.005984 | 0.000274 | 0.000274 | 7611.899902 | 348.351166 | 348.351166
298.5457455 | 0.72579 | 197340 | 54.81667 | 0.000273 | 0.004152 | 0.000137 | 0.000137 | 7560.811523 | 248.562225 | 248.562225 | 20.001465 | 21.430237 | 0.49212 | 15.425 | 3e-06 | 197340 | 0.000277 | 0.004221 | 0.000139 | 0.000139 | 7556.293457 | 248.413696 | 248.413696 | 197340 | 54.81667 | 0.000381 | 0.005826 | 0.000267 | 0.000267 | 7615.791016 | 348.529266 | 348.529266 | 19.997894 | 21.432648 | 0.95946 | 15.425 | 3e-06 | 197340 | 0.00039 | 0.005964 | 0.000273 | 0.000273 | 7612.257812 | 348.367554 | 348.367554
298.557831 | 0.7251 | 197400 | 54.83333 | 0.000273 | 0.004164 | 0.000137 | 0.000137 | 7561.061035 | 248.570435 | 248.570435 | 19.999664 | 21.430237 | 0.49164 | 15.425 | 3e-06 | 197400 | 0.000277 | 0.004212 | 0.000138 | 0.000138 | 7556.546387 | 248.422012 | 248.422012 | 197400 | 54.83333 | 0.000381 | 0.005821 | 0.000266 | 0.000266 | 7616.140625 | 348.545227 | 348.545227 | 20.001465 | 21.4328 | 0.95856 | 15.425 | 3e-06 | 197400 | 0.000389 | 0.005945 | 0.000272 | 0.000272 | 7612.614258 | 348.383881 | 348.383881
298.5699155 | 0.723945 | 197460 | 54.85 | 0.000272 | 0.004148 | 0.000136 | 0.000136 | 7561.310059 | 248.578613 | 248.578613 | 19.999664 | 21.430237 | 0.49026 | 15.425 | 3e-06 | 197460 | 0.000277 | 0.004214 | 0.000139 | 0.000139 | 7556.799316 | 248.430313 | 248.430313 | 197460 | 54.85 | 0.000381 | 0.005816 | 0.000266 | 0.000266 | 7616.489258 | 348.561218 | 348.561218 | 19.997894 | 21.432648 | 0.95763 | 15.425 | 3e-06 | 197460 | 0.000388 | 0.005934 | 0.000272 | 0.000272 | 7612.970215 | 348.400177 | 348.400177
298.5819625 | 0.72258 | 197520 | 54.86667 | 0.000272 | 0.004136 | 0.000136 | 0.000136 | 7561.558594 | 248.586777 | 248.586777 | 19.999664 | 21.430237 | 0.49026 | 15.425 | 3e-06 | 197520 | 0.000276 | 0.004205 | 0.000138 | 0.000138 | 7557.05127 | 248.438614 | 248.438614 | 197520 | 54.86667 | 0.00038 | 0.005803 | 0.000266 | 0.000266 | 7616.837402 | 348.577148 | 348.577148 | 20.005035 | 21.4328 | 0.9549 | 15.425 | 3e-06 | 197520 | 0.000387 | 0.00592 | 0.000271 | 0.000271 | 7613.325684 | 348.416412 | 348.416412
298.5940015 | 0.72258 | 197580 | 54.88333 | 0.000273 | 0.004152 | 0.000137 | 0.000137 | 7561.807617 | 248.594955 | 248.594955 | 19.997894 | 21.430237 | 0.49116 | 15.425 | 3e-06 | 197580 | 0.000276 | 0.004203 | 0.000138 | 0.000138 | 7557.303711 | 248.446899 | 248.446899 | 197580 | 54.88333 | 0.000379 | 0.005789 | 0.000265 | 0.000265 | 7617.185059 | 348.593048 | 348.593048 | 20.001465 | 21.4328 | 0.954 | 15.425 | 3e-06 | 197580 | 0.000386 | 0.005906 | 0.00027 | 0.00027 | 7613.680176 | 348.432648 | 348.432648
298.6060485 | 0.72144 | 197640 | 54.9 | 0.000272 | 0.004148 | 0.000136 | 0.000136 | 7562.056152 | 248.603149 | 248.603149 | 19.997894 | 21.430237 | 0.49074 | 15.425 | 3e-06 | 197640 | 0.000275 | 0.004191 | 0.000138 | 0.000138 | 7557.555176 | 248.45517 | 248.45517 | 197640 | 54.9 | 0.000379 | 0.005791 | 0.000265 | 0.000265 | 7617.532227 | 348.608948 | 348.608948 | 20.003235 | 21.4328 | 0.95214 | 15.425 | 3e-06 | 197640 | 0.000386 | 0.005895 | 0.00027 | 0.00027 | 7614.033691 | 348.448822 | 348.448822
298.6180495 | 0.72006 | 197700 | 54.91667 | 0.000272 | 0.004141 | 0.000136 | 0.000136 | 7562.304687 | 248.611313 | 248.611313 | 19.999664 | 21.430237 | 0.48981 | 15.425 | 3e-06 | 197700 | 0.000276 | 0.00421 | 0.000138 | 0.000138 | 7557.807617 | 248.46347 | 248.46347 | 197700 | 54.91667 | 0.000378 | 0.005777 | 0.000264 | 0.000264 | 7617.878906 | 348.624786 | 348.624786 | 20.001465 | 21.4328 | 0.95031 | 15.425 | 3e-06 | 197700 | 0.000385 | 0.005885 | 0.000269 | 0.000269 | 7614.386719 | 348.464996 | 348.464996
298.6300505 | 0.719835 | 197760 | 54.93333 | 0.000272 | 0.004141 | 0.000136 | 0.000136 | 7562.553223 | 248.619476 | 248.619476 | 20.001465 | 21.430237 | 0.49026 | 15.425 | 3e-06 | 197760 | 0.000275 | 0.004189 | 0.000138 | 0.000138 | 7558.059082 | 248.471741 | 248.471741 | 197760 | 54.93333 | 0.000377 | 0.005761 | 0.000264 | 0.000264 | 7618.224609 | 348.640625 | 348.640625 | 19.999664 | 21.4328 | 0.94941 | 15.425 | 3e-06 | 197760 | 0.000384 | 0.005874 | 0.000269 | 0.000269 | 7614.739258 | 348.48111 | 348.48111
298.642044 | 0.71937 | 197820 | 54.95 | 0.000272 | 0.004143 | 0.000136 | 0.000136 | 7562.801758 | 248.627655 | 248.627655 | 19.997894 | 21.430237 | 0.49026 | 15.425 | 3e-06 | 197820 | 0.000275 | 0.004189 | 0.000138 | 0.000138 | 7558.310547 | 248.479996 | 248.479996 | 197820 | 54.95 | 0.000377 | 0.005764 | 0.000264 | 0.000264 | 7618.570312 | 348.656433 | 348.656433 | 20.001465 | 21.4328 | 0.94848 | 15.425 | 3e-06 | 197820 | 0.000384 | 0.005865 | 0.000268 | 0.000268 | 7615.09082 | 348.497223 | 348.497223
298.6540295 | 0.718005 | 197880 | 54.96667 | 0.000272 | 0.004138 | 0.000136 | 0.000136 | 7563.049805 | 248.635818 | 248.635818 | 19.999664 | 21.430237 | 0.48936 | 15.425 | 3e-06 | 197880 | 0.000276 | 0.004196 | 0.000138 | 0.000138 | 7558.562012 | 248.488266 | 248.488266 | 197880 | 54.96667 | 0.000376 | 0.00575 | 0.000263 | 0.000263 | 7618.915527 | 348.672241 | 348.672241 | 19.999664 | 21.4328 | 0.94665 | 15.425 | 3e-06 | 197880 | 0.000382 | 0.005842 | 0.000267 | 0.000267 | 7615.441406 | 348.513245 | 348.513245
298.6659775 | 0.71619 | 197940 | 54.98333 | 0.000271 | 0.004129 | 0.000136 | 0.000136 | 7563.297852 | 248.643967 | 248.643967 | 19.997894 | 21.430237 | 0.48846 | 15.425 | 3e-06 | 197940 | 0.000275 | 0.004184 | 0.000138 | 0.000138 | 7558.812988 | 248.496521 | 248.496521 | 197940 | 54.98333 | 0.000375 | 0.005736 | 0.000263 | 0.000263 | 7619.259766 | 348.687988 | 348.687988 | 20.001465 | 21.4328 | 0.94392 | 15.425 | 3e-06 | 197940 | 0.000381 | 0.005826 | 0.000267 | 0.000267 | 7615.791016 | 348.529266 | 348.529266
298.6779025 | 0.71571 | 198000 | 55 | 0.000271 | 0.004127 | 0.000136 | 0.000136 | 7563.54541 | 248.6521 | 248.6521 | 19.997894 | 21.430237 | 0.48843 | 15.425 | 3e-06 | 198000 | 0.000274 | 0.004178 | 0.000137 | 0.000137 | 7559.063965 | 248.504761 | 248.504761 | 198000 | 55 | 0.000375 | 0.005729 | 0.000262 | 0.000262 | 7619.603516 | 348.703705 | 348.703705 | 19.997894 | 21.4328 | 0.94299 | 15.425 | 3e-06 | 198000 | 0.000381 | 0.005821 | 0.000266 | 0.000266 | 7616.140625 | 348.545227 | 348.545227
298.6898345 | 0.71571 | 198060 | 55.01667 | 0.000271 | 0.004129 | 0.000136 | 0.000136 | 7563.792969 | 248.660248 | 248.660248 | 20.003235 | 21.430237 | 0.48843 | 15.425 | 3e-06 | 198060 | 0.000274 | 0.004171 | 0.000137 | 0.000137 | 7559.313965 | 248.513 | 248.513 | 198060 | 55.01667 | 0.000374 | 0.005722 | 0.000262 | 0.000262 | 7619.946777 | 348.719421 | 348.719421 | 19.997894 | 21.432648 | 0.94299 | 15.425 | 3e-06 | 198060 | 0.000381 | 0.005816 | 0.000266 | 0.000266 | 7616.489258 | 348.561218 | 348.561218
298.7017595 | 0.71457 | 198120 | 55.03333 | 0.000271 | 0.004127 | 0.000136 | 0.000136 | 7564.040527 | 248.668381 | 248.668381 | 19.997894 | 21.430237 | 0.48798 | 15.425 | 3e-06 | 198120 | 0.000274 | 0.004173 | 0.000137 | 0.000137 | 7559.564453 | 248.521225 | 248.521225 | 198120 | 55.03333 | 0.000374 | 0.005718 | 0.000262 | 0.000262 | 7620.289551 | 348.735138 | 348.735138 | 20.001465 | 21.432648 | 0.94116 | 15.425 | 3e-06 | 198120 | 0.00038 | 0.005803 | 0.000266 | 0.000266 | 7616.837402 | 348.577148 | 348.577148
298.7136535 | 0.713415 | 198180 | 55.05 | 0.00027 | 0.004118 | 0.000135 | 0.000135 | 7564.288086 | 248.676514 | 248.676514 | 19.997894 | 21.430115 | 0.4875 | 15.425 | 3e-06 | 198180 | 0.000273 | 0.004157 | 0.000137 | 0.000137 | 7559.813965 | 248.529434 | 248.529434 | 198180 | 55.05 | 0.000373 | 0.005706 | 0.000261 | 0.000261 | 7620.632324 | 348.750793 | 348.750793 | 19.997894 | 21.4328 | 0.93933 | 15.425 | 3e-06 | 198180 | 0.000379 | 0.005789 | 0.000265 | 0.000265 | 7617.185059 | 348.593048 | 348.593048
298.72554 | 0.712275 | 198240 | 55.06667 | 0.000271 | 0.004122 | 0.000136 | 0.000136 | 7564.535156 | 248.684631 | 248.684631 | 20.003235 | 21.430115 | 0.48705 | 15.425 | 3e-06 | 198240 | 0.000273 | 0.004159 | 0.000137 | 0.000137 | 7560.063477 | 248.537628 | 248.537628 | 198240 | 55.06667 | 0.000373 | 0.005695 | 0.000261 | 0.000261 | 7620.973633 | 348.766449 | 348.766449 | 19.997894 | 21.4328 | 0.9375 | 15.425 | 3e-06 | 198240 | 0.000379 | 0.005791 | 0.000265 | 0.000265 | 7617.532227 | 348.608948 | 348.608948
298.737396 | 0.711135 | 198300 | 55.08333 | 0.00027 | 0.004111 | 0.000135 | 0.000135 | 7564.781738 | 248.692749 | 248.692749 | 19.999664 | 21.430115 | 0.4866 | 15.425 | 3e-06 | 198300 | 0.000273 | 0.00415 | 0.000136 | 0.000136 | 7560.3125 | 248.545822 | 248.545822 | 198300 | 55.08333 | 0.000372 | 0.005688 | 0.00026 | 0.00026 | 7621.314941 | 348.782043 | 348.782043 | 19.999664 | 21.432648 | 0.93567 | 15.425 | 3e-06 | 198300 | 0.000378 | 0.005777 | 0.000264 | 0.000264 | 7617.878906 | 348.624786 | 348.624786
298.7492445 | 0.71091 | 198360 | 55.1 | 0.00027 | 0.004111 | 0.000135 | 0.000135 | 7565.02832 | 248.700851 | 248.700851 | 19.997894 | 21.430237 | 0.48615 | 15.425 | 3e-06 | 198360 | 0.000273 | 0.004164 | 0.000137 | 0.000137 | 7560.562012 | 248.554031 | 248.554031 | 198360 | 55.1 | 0.000372 | 0.005681 | 0.00026 | 0.00026 | 7621.655762 | 348.797638 | 348.797638 | 19.997894 | 21.4328 | 0.93567 | 15.425 | 3e-06 | 198360 | 0.000377 | 0.005761 | 0.000264 | 0.000264 | 7618.224609 | 348.640625 | 348.640625
298.761093 | 0.710445 | 198420 | 55.11667 | 0.00027 | 0.004106 | 0.000135 | 0.000135 | 7565.274902 | 248.708954 | 248.708954 | 20.001465 | 21.430115 | 0.48615 | 15.425 | 3e-06 | 198420 | 0.000273 | 0.004152 | 0.000137 | 0.000137 | 7560.811523 | 248.562225 | 248.562225 | 198420 | 55.11667 | 0.000371 | 0.005674 | 0.00026 | 0.00026 | 7621.996582 | 348.813232 | 348.813232 | 20.001465 | 21.4328 | 0.93474 | 15.425 | 3e-06 | 198420 | 0.000377 | 0.005764 | 0.000264 | 0.000264 | 7618.570312 | 348.656433 | 348.656433
298.772926 | 0.709755 | 198480 | 55.13333 | 0.00027 | 0.004106 | 0.000135 | 0.000135 | 7565.520996 | 248.717056 | 248.717056 | 19.996094 | 21.430115 | 0.48567 | 15.425 | 3e-06 | 198480 | 0.000273 | 0.004164 | 0.000137 | 0.000137 | 7561.061035 | 248.570435 | 248.570435 | 198480 | 55.13333 | 0.000371 | 0.005669 | 0.000259 | 0.000259 | 7622.336426 | 348.828796 | 348.828796 | 20.005035 | 21.432648 | 0.93384 | 15.425 | 3e-06 | 198480 | 0.000376 | 0.00575 | 0.000263 | 0.000263 | 7618.915527 | 348.672241 | 348.672241
298.7847515 | 0.70932 | 198540 | 55.15 | 0.000269 | 0.004097 | 0.000135 | 0.000135 | 7565.76709 | 248.725143 | 248.725143 | 20.001465 | 21.430237 | 0.4857 | 15.425 | 3e-06 | 198540 | 0.000272 | 0.004148 | 0.000136 | 0.000136 | 7561.310059 | 248.578613 | 248.578613 | 198540 | 55.15 | 0.000371 | 0.005672 | 0.00026 | 0.00026 | 7622.676758 | 348.84436 | 348.84436 | 19.997894 | 21.432648 | 0.93294 | 15.425 | 3e-06 | 198540 | 0.000375 | 0.005736 | 0.000263 | 0.000263 | 7619.259766 | 348.687988 | 348.687988
298.79657 | 0.708855 | 198600 | 55.16667 | 0.00027 | 0.004113 | 0.000135 | 0.000135 | 7566.013672 | 248.733246 | 248.733246 | 20.001465 | 21.430115 | 0.4857 | 15.425 | 3e-06 | 198600 | 0.000272 | 0.004136 | 0.000136 | 0.000136 | 7561.558594 | 248.586777 | 248.586777 | 198600 | 55.16667 | 0.00037 | 0.005656 | 0.000259 | 0.000259 | 7623.016113 | 348.859894 | 348.859894 | 19.997894 | 21.432648 | 0.93201 | 15.425 | 3e-06 | 198600 | 0.000375 | 0.005729 | 0.000262 | 0.000262 | 7619.603516 | 348.703705 | 348.703705
298.80838 | 0.707925 | 198660 | 55.18333 | 0.000269 | 0.004097 | 0.000135 | 0.000135 | 7566.259766 | 248.741333 | 248.741333 | 19.997894 | 21.430115 | 0.48477 | 15.425 | 3e-06 | 198660 | 0.000273 | 0.004152 | 0.000137 | 0.000137 | 7561.807617 | 248.594955 | 248.594955 | 198660 | 55.18333 | 0.00037 | 0.005651 | 0.000259 | 0.000259 | 7623.35498 | 348.875427 | 348.875427 | 19.999664 | 21.432648 | 0.93108 | 15.425 | 3e-06 | 198660 | 0.000374 | 0.005722 | 0.000262 | 0.000262 | 7619.946777 | 348.719421 | 348.719421
298.8201675 | 0.70725 | 198720 | 55.2 | 0.000269 | 0.004097 | 0.000135 | 0.000135 | 7566.505371 | 248.749405 | 248.749405 | 20.003235 | 21.430115 | 0.48432 | 15.425 | 3e-06 | 198720 | 0.000272 | 0.004148 | 0.000136 | 0.000136 | 7562.056152 | 248.603149 | 248.603149 | 198720 | 55.2 | 0.00037 | 0.005646 | 0.000258 | 0.000258 | 7623.693848 | 348.89093 | 348.89093 | 19.997894 | 21.432648 | 0.93018 | 15.425 | 3e-06 | 198720 | 0.000374 | 0.005718 | 0.000262 | 0.000262 | 7620.289551 | 348.735138 | 348.735138
298.831955 | 0.70587 | 198780 | 55.21667 | 0.000268 | 0.004083 | 0.000134 | 0.000134 | 7566.750488 | 248.757477 | 248.757477 | 19.999664 | 21.430115 | 0.48339 | 15.425 | 3e-06 | 198780 | 0.000272 | 0.004141 | 0.000136 | 0.000136 | 7562.304687 | 248.611313 | 248.611313 | 198780 | 55.21667 | 0.00037 | 0.005646 | 0.000258 | 0.000258 | 7624.032715 | 348.906433 | 348.906433 | 19.997894 | 21.432648 | 0.92835 | 15.425 | 3e-06 | 198780 | 0.000373 | 0.005706 | 0.000261 | 0.000261 | 7620.632324 | 348.750793 | 348.750793
298.8436965 | 0.70404 | 198840 | 55.23333 | 0.000268 | 0.004079 | 0.000134 | 0.000134 | 7566.995117 | 248.765518 | 248.765518 | 20.001465 | 21.430115 | 0.48249 | 15.425 | 3e-06 | 198840 | 0.000272 | 0.004141 | 0.000136 | 0.000136 | 7562.553223 | 248.619476 | 248.619476 | 198840 | 55.23333 | 0.000368 | 0.005628 | 0.000258 | 0.000258 | 7624.370605 | 348.921875 | 348.921875 | 19.999664 | 21.432648 | 0.92559 | 15.425 | 3e-06 | 198840 | 0.000373 | 0.005695 | 0.000261 | 0.000261 | 7620.973633 | 348.766449 | 348.766449
298.855423 | 0.70404 | 198900 | 55.25 | 0.000268 | 0.004076 | 0.000134 | 0.000134 | 7567.239746 | 248.77356 | 248.77356 | 19.997894 | 21.430115 | 0.48249 | 15.425 | 3e-06 | 198900 | 0.000272 | 0.004143 | 0.000136 | 0.000136 | 7562.801758 | 248.627655 | 248.627655 | 198900 | 55.25 | 0.000367 | 0.005614 | 0.000257 | 0.000257 | 7624.70752 | 348.937286 | 348.937286 | 20.003235 | 21.432648 | 0.92559 | 15.425 | 3e-06 | 198900 | 0.000372 | 0.005688 | 0.00026 | 0.00026 | 7621.314941 | 348.782043 | 348.782043
298.8671645 | 0.70335 | 198960 | 55.26667 | 0.000268 | 0.004079 | 0.000134 | 0.000134 | 7567.484375 | 248.781601 | 248.781601 | 20.003235 | 21.430115 | 0.48201 | 15.425 | 3e-06 | 198960 | 0.000272 | 0.004138 | 0.000136 | 0.000136 | 7563.049805 | 248.635818 | 248.635818 | 198960 | 55.26667 | 0.000368 | 0.005619 | 0.000257 | 0.000257 | 7625.044434 | 348.952728 | 348.952728 | 19.997894 | 21.432648 | 0.92469 | 15.425 | 3e-06 | 198960 | 0.000372 | 0.005681 | 0.00026 | 0.00026 | 7621.655762 | 348.797638 | 348.797638
298.878868 | 0.701745 | 199020 | 55.28333 | 0.000267 | 0.00407 | 0.000134 | 0.000134 | 7567.729004 | 248.789627 | 248.789627 | 19.997894 | 21.430115 | 0.48156 | 15.425 | 3e-06 | 199020 | 0.000271 | 0.004129 | 0.000136 | 0.000136 | 7563.297852 | 248.643967 | 248.643967 | 199020 | 55.28333 | 0.000367 | 0.0056 | 0.000256 | 0.000256 | 7625.380371 | 348.968109 | 348.968109 | 19.997894 | 21.432648 | 0.92193 | 15.425 | 3e-06 | 199020 | 0.000371 | 0.005674 | 0.00026 | 0.00026 | 7621.996582 | 348.813232 | 348.813232
298.890556 | 0.70107 | 199080 | 55.3 | 0.000267 | 0.004067 | 0.000134 | 0.000134 | 7567.972656 | 248.797653 | 248.797653 | 19.997894 | 21.430115 | 0.48111 | 15.425 | 3e-06 | 199080 | 0.000271 | 0.004127 | 0.000136 | 0.000136 | 7563.54541 | 248.6521 | 248.6521 | 199080 | 55.3 | 0.000366 | 0.005596 | 0.000256 | 0.000256 | 7625.716309 | 348.983459 | 348.983459 | 20.001465 | 21.432648 | 0.92103 | 15.425 | 3e-06 | 199080 | 0.000371 | 0.005669 | 0.000259 | 0.000259 | 7622.336426 | 348.828796 | 348.828796
298.902237 | 0.70062 | 199140 | 55.31667 | 0.000267 | 0.00406 | 0.000133 | 0.000133 | 7568.216309 | 248.805664 | 248.805664 | 19.997894 | 21.430237 | 0.48021 | 15.425 | 3e-06 | 199140 | 0.000271 | 0.004129 | 0.000136 | 0.000136 | 7563.792969 | 248.660248 | 248.660248 | 199140 | 55.31667 | 0.000366 | 0.005587 | 0.000256 | 0.000256 | 7626.051758 | 348.99881 | 348.99881 | 19.999664 | 21.432648 | 0.92103 | 15.425 | 3e-06 | 199140 | 0.000371 | 0.005672 | 0.00026 | 0.00026 | 7622.676758 | 348.84436 | 348.84436
298.91391 | 0.700605 | 199200 | 55.33333 | 0.000267 | 0.004058 | 0.000133 | 0.000133 | 7568.459961 | 248.81366 | 248.81366 | 20.001465 | 21.430115 | 0.48021 | 15.425 | 3e-06 | 199200 | 0.000271 | 0.004127 | 0.000136 | 0.000136 | 7564.040527 | 248.668381 | 248.668381 | 199200 | 55.33333 | 0.000366 | 0.005596 | 0.000256 | 0.000256 | 7626.387207 | 349.01416 | 349.01416 | 20.003235 | 21.432648 | 0.921 | 15.425 | 3e-06 | 199200 | 0.00037 | 0.005656 | 0.000259 | 0.000259 | 7623.016113 | 348.859894 | 348.859894
298.9255905 | 0.700365 | 199260 | 55.35 | 0.000267 | 0.00406 | 0.000133 | 0.000133 | 7568.703613 | 248.821671 | 248.821671 | 19.997894 | 21.430115 | 0.48063 | 15.425 | 3e-06 | 199260 | 0.00027 | 0.004118 | 0.000135 | 0.000135 | 7564.288086 | 248.676514 | 248.676514 | 199260 | 55.35 | 0.000366 | 0.005589 | 0.000256 | 0.000256 | 7626.722656 | 349.02951 | 349.02951 | 19.997894 | 21.432648 | 0.9201 | 15.425 | 3e-06 | 199260 | 0.00037 | 0.005651 | 0.000259 | 0.000259 | 7623.35498 | 348.875427 | 348.875427
298.9372555 | 0.69969 | 199320 | 55.36667 | 0.000266 | 0.004056 | 0.000133 | 0.000133 | 7568.946777 | 248.829681 | 248.829681 | 19.999664 | 21.430115 | 0.48018 | 15.425 | 3e-06 | 199320 | 0.000271 | 0.004122 | 0.000136 | 0.000136 | 7564.535156 | 248.684631 | 248.684631 | 199320 | 55.36667 | 0.000365 | 0.005582 | 0.000255 | 0.000255 | 7627.057617 | 349.04483 | 349.04483 | 19.999664 | 21.432648 | 0.9192 | 15.425 | 3e-06 | 199320 | 0.00037 | 0.005646 | 0.000258 | 0.000258 | 7623.693848 | 348.89093 | 348.89093
298.9489135 | 0.69924 | 199380 | 55.38333 | 0.000266 | 0.004056 | 0.000133 | 0.000133 | 7569.189941 | 248.837677 | 248.837677 | 20.003235 | 21.430115 | 0.47928 | 15.425 | 3e-06 | 199380 | 0.00027 | 0.004111 | 0.000135 | 0.000135 | 7564.781738 | 248.692749 | 248.692749 | 199380 | 55.38333 | 0.000365 | 0.005577 | 0.000255 | 0.000255 | 7627.39209 | 349.06015 | 349.06015 | 20.003235 | 21.432648 | 0.9192 | 15.425 | 3e-06 | 199380 | 0.00037 | 0.005646 | 0.000258 | 0.000258 | 7624.032715 | 348.906433 | 348.906433
298.9605635 | 0.698775 | 199440 | 55.4 | 0.000266 | 0.004047 | 0.000133 | 0.000133 | 7569.433105 | 248.845657 | 248.845657 | 19.997894 | 21.430115 | 0.47928 | 15.425 | 3e-06 | 199440 | 0.00027 | 0.004111 | 0.000135 | 0.000135 | 7565.02832 | 248.700851 | 248.700851 | 199440 | 55.4 | 0.000365 | 0.005575 | 0.000255 | 0.000255 | 7627.726562 | 349.07547 | 349.07547 | 19.997894 | 21.432648 | 0.91827 | 15.425 | 3e-06 | 199440 | 0.000368 | 0.005628 | 0.000258 | 0.000258 | 7624.370605 | 348.921875 | 348.921875
298.972206 | 0.69786 | 199500 | 55.41667 | 0.000266 | 0.004051 | 0.000133 | 0.000133 | 7569.67627 | 248.853653 | 248.853653 | 19.999664 | 21.429962 | 0.47928 | 15.425 | 3e-06 | 199500 | 0.00027 | 0.004106 | 0.000135 | 0.000135 | 7565.274902 | 248.708954 | 248.708954 | 199500 | 55.41667 | 0.000364 | 0.005566 | 0.000255 | 0.000255 | 7628.060547 | 349.090759 | 349.090759 | 20.003235 | 21.432648 | 0.91644 | 15.425 | 3e-06 | 199500 | 0.000367 | 0.005614 | 0.000257 | 0.000257 | 7624.70752 | 348.937286 | 348.937286
298.9838255 | 0.69648 | 199560 | 55.43333 | 0.000266 | 0.004047 | 0.000133 | 0.000133 | 7569.918945 | 248.861633 | 248.861633 | 19.997894 | 21.430115 | 0.47835 | 15.425 | 3e-06 | 199560 | 0.00027 | 0.004106 | 0.000135 | 0.000135 | 7565.520996 | 248.717056 | 248.717056 | 199560 | 55.43333 | 0.000364 | 0.005559 | 0.000254 | 0.000254 | 7628.394043 | 349.106018 | 349.106018 | 19.999664 | 21.432648 | 0.91461 | 15.425 | 3e-06 | 199560 | 0.000368 | 0.005619 | 0.000257 | 0.000257 | 7625.044434 | 348.952728 | 348.952728
298.995422 | 0.69558 | 199620 | 55.45 | 0.000265 | 0.00404 | 0.000133 | 0.000133 | 7570.161133 | 248.869598 | 248.869598 | 20.003235 | 21.430115 | 0.47745 | 15.425 | 3e-06 | 199620 | 0.000269 | 0.004097 | 0.000135 | 0.000135 | 7565.76709 | 248.725143 | 248.725143 | 199620 | 55.45 | 0.000363 | 0.00555 | 0.000254 | 0.000254 | 7628.727051 | 349.121246 | 349.121246 | 19.997894 | 21.432648 | 0.91371 | 15.425 | 3e-06 | 199620 | 0.000367 | 0.0056 | 0.000256 | 0.000256 | 7625.380371 | 348.968109 | 348.968109
299.0070115 | 0.69489 | 199680 | 55.46667 | 0.000265 | 0.00403 | 0.000133 | 0.000133 | 7570.40332 | 248.877548 | 248.877548 | 19.999664 | 21.429962 | 0.477 | 15.425 | 3e-06 | 199680 | 0.00027 | 0.004113 | 0.000135 | 0.000135 | 7566.013672 | 248.733246 | 248.733246 | 199680 | 55.46667 | 0.000363 | 0.005538 | 0.000253 | 0.000253 | 7629.05957 | 349.136475 | 349.136475 | 19.997894 | 21.432648 | 0.91278 | 15.425 | 3e-06 | 199680 | 0.000366 | 0.005596 | 0.000256 | 0.000256 | 7625.716309 | 348.983459 | 348.983459
299.018585 | 0.69489 | 199740 | 55.48333 | 0.000265 | 0.004035 | 0.000133 | 0.000133 | 7570.64502 | 248.885498 | 248.885498 | 19.999664 | 21.430115 | 0.477 | 15.425 | 3e-06 | 199740 | 0.000269 | 0.004097 | 0.000135 | 0.000135 | 7566.259766 | 248.741333 | 248.741333 | 199740 | 55.48333 | 0.000363 | 0.005543 | 0.000254 | 0.000254 | 7629.39209 | 349.151672 | 349.151672 | 19.999664 | 21.432526 | 0.91278 | 15.425 | 3e-06 | 199740 | 0.000366 | 0.005587 | 0.000256 | 0.000256 | 7626.051758 | 348.99881 | 348.99881
299.0301745 | 0.694425 | 199800 | 55.5 | 0.000265 | 0.004028 | 0.000132 | 0.000132 | 7570.886719 | 248.893448 | 248.893448 | 20.003235 | 21.429962 | 0.47607 | 15.425 | 3e-06 | 199800 | 0.000269 | 0.004097 | 0.000135 | 0.000135 | 7566.505371 | 248.749405 | 248.749405 | 199800 | 55.5 | 0.000363 | 0.005543 | 0.000254 | 0.000254 | 7629.724609 | 349.166901 | 349.166901 | 19.999664 | 21.432648 | 0.91278 | 15.425 | 3e-06 | 199800 | 0.000366 | 0.005596 | 0.000256 | 0.000256 | 7626.387207 | 349.01416 | 349.01416
299.0417325 | 0.693045 | 199860 | 55.51667 | 0.000264 | 0.004014 | 0.000132 | 0.000132 | 7571.12793 | 248.901367 | 248.901367 | 19.997894 | 21.429962 | 0.47514 | 15.425 | 3e-06 | 199860 | 0.000268 | 0.004083 | 0.000134 | 0.000134 | 7566.750488 | 248.757477 | 248.757477 | 199860 | 55.51667 | 0.000362 | 0.005534 | 0.000253 | 0.000253 | 7630.056641 | 349.182098 | 349.182098 | 19.997894 | 21.432648 | 0.91095 | 15.425 | 3e-06 | 199860 | 0.000366 | 0.005589 | 0.000256 | 0.000256 | 7626.722656 | 349.02951 | 349.02951
299.053276 | 0.69192 | 199920 | 55.53333 | 0.000264 | 0.004012 | 0.000132 | 0.000132 | 7571.368652 | 248.909286 | 248.909286 | 20.003235 | 21.429962 | 0.47472 | 15.425 | 3e-06 | 199920 | 0.000268 | 0.004079 | 0.000134 | 0.000134 | 7566.995117 | 248.765518 | 248.765518 | 199920 | 55.53333 | 0.000362 | 0.005529 | 0.000253 | 0.000253 | 7630.388184 | 349.197266 | 349.197266 | 19.997894 | 21.432648 | 0.90912 | 15.425 | 3e-06 | 199920 | 0.000365 | 0.005582 | 0.000255 | 0.000255 | 7627.057617 | 349.04483 | 349.04483
299.0647965 | 0.69078 | 199980 | 55.55 | 0.000263 | 0.00401 | 0.000132 | 0.000132 | 7571.608887 | 248.917191 | 248.917191 | 19.997894 | 21.430115 | 0.47427 | 15.425 | 3e-06 | 199980 | 0.000268 | 0.004076 | 0.000134 | 0.000134 | 7567.239746 | 248.77356 | 248.77356 | 199980 | 55.55 | 0.000361 | 0.005508 | 0.000252 | 0.000252 | 7630.71875 | 349.212402 | 349.212402 | 19.999664 | 21.432648 | 0.90729 | 15.425 | 3e-06 | 199980 | 0.000365 | 0.005577 | 0.000255 | 0.000255 | 7627.39209 | 349.06015 | 349.06015
299.076302 | 0.690765 | 200040 | 55.56667 | 0.000263 | 0.004007 | 0.000132 | 0.000132 | 7571.849609 | 248.925095 | 248.925095 | 20.003235 | 21.429962 | 0.47424 | 15.425 | 3e-06 | 200040 | 0.000268 | 0.004079 | 0.000134 | 0.000134 | 7567.484375 | 248.781601 | 248.781601 | 200040 | 55.56667 | 0.00036 | 0.005504 | 0.000252 | 0.000252 | 7631.048828 | 349.227509 | 349.227509 | 19.999664 | 21.432648 | 0.90729 | 15.425 | 3e-06 | 200040 | 0.000365 | 0.005575 | 0.000255 | 0.000255 | 7627.726562 | 349.07547 | 349.07547
299.087822 | 0.690525 | 200100 | 55.58333 | 0.000263 | 0.004003 | 0.000132 | 0.000132 | 7572.089844 | 248.932999 | 248.932999 | 19.999664 | 21.429962 | 0.47469 | 15.425 | 3e-06 | 200100 | 0.000267 | 0.00407 | 0.000134 | 0.000134 | 7567.729004 | 248.789627 | 248.789627 | 200100 | 55.58333 | 0.000361 | 0.005508 | 0.000252 | 0.000252 | 7631.379395 | 349.242645 | 349.242645 | 19.997894 | 21.432648 | 0.90636 | 15.425 | 3e-06 | 200100 | 0.000364 | 0.005566 | 0.000255 | 0.000255 | 7628.060547 | 349.090759 | 349.090759
299.0993195 | 0.68916 | 200160 | 55.6 | 0.000264 | 0.004019 | 0.000132 | 0.000132 | 7572.330566 | 248.940918 | 248.940918 | 19.997894 | 21.429962 | 0.47469 | 15.425 | 3e-06 | 200160 | 0.000267 | 0.004067 | 0.000134 | 0.000134 | 7567.972656 | 248.797653 | 248.797653 | 200160 | 55.6 | 0.00036 | 0.005492 | 0.000251 | 0.000251 | 7631.708984 | 349.257721 | 349.257721 | 19.999664 | 21.432648 | 0.90363 | 15.425 | 3e-06 | 200160 | 0.000364 | 0.005559 | 0.000254 | 0.000254 | 7628.394043 | 349.106018 | 349.106018
299.110794 | 0.68847 | 200220 | 55.61667 | 0.000263 | 0.004007 | 0.000132 | 0.000132 | 7572.571289 | 248.948822 | 248.948822 | 20.001465 | 21.429962 | 0.47424 | 15.425 | 3e-06 | 200220 | 0.000267 | 0.00406 | 0.000133 | 0.000133 | 7568.216309 | 248.805664 | 248.805664 | 200220 | 55.61667 | 0.000359 | 0.005483 | 0.000251 | 0.000251 | 7632.038086 | 349.272766 | 349.272766 | 19.997894 | 21.432648 | 0.9027 | 15.425 | 3e-06 | 200220 | 0.000363 | 0.00555 | 0.000254 | 0.000254 | 7628.727051 | 349.121246 | 349.121246
299.1222685 | 0.68847 | 200280 | 55.63333 | 0.000263 | 0.004007 | 0.000132 | 0.000132 | 7572.811523 | 248.956726 | 248.956726 | 19.997894 | 21.429962 | 0.47424 | 15.425 | 3e-06 | 200280 | 0.000267 | 0.004058 | 0.000133 | 0.000133 | 7568.459961 | 248.81366 | 248.81366 | 200280 | 55.63333 | 0.000359 | 0.005479 | 0.000251 | 0.000251 | 7632.366699 | 349.287811 | 349.287811 | 20.005035 | 21.432648 | 0.9027 | 15.425 | 3e-06 | 200280 | 0.000363 | 0.005538 | 0.000253 | 0.000253 | 7629.05957 | 349.136475 | 349.136475
299.133743 | 0.687795 | 200340 | 55.65 | 0.000263 | 0.004003 | 0.000132 | 0.000132 | 7573.051758 | 248.96463 | 248.96463 | 19.997894 | 21.429962 | 0.47379 | 15.425 | 3e-06 | 200340 | 0.000267 | 0.00406 | 0.000133 | 0.000133 | 7568.703613 | 248.821671 | 248.821671 | 200340 | 55.65 | 0.000358 | 0.005469 | 0.00025 | 0.00025 | 7632.694824 | 349.302856 | 349.302856 | 19.996094 | 21.432648 | 0.9018 | 15.425 | 3e-06 | 200340 | 0.000363 | 0.005543 | 0.000254 | 0.000254 | 7629.39209 | 349.151672 | 349.151672
299.145195 | 0.686655 | 200400 | 55.66667 | 0.000263 | 0.004001 | 0.000132 | 0.000132 | 7573.291992 | 248.972519 | 248.972519 | 20.001465 | 21.429962 | 0.47334 | 15.425 | 3e-06 | 200400 | 0.000266 | 0.004056 | 0.000133 | 0.000133 | 7568.946777 | 248.829681 | 248.829681 | 200400 | 55.66667 | 0.000358 | 0.005474 | 0.000251 | 0.000251 | 7633.023437 | 349.317871 | 349.317871 | 19.996094 | 21.432526 | 0.89997 | 15.425 | 3e-06 | 200400 | 0.000363 | 0.005543 | 0.000254 | 0.000254 | 7629.724609 | 349.166901 | 349.166901
299.1566315 | 0.686415 | 200460 | 55.68333 | 0.000263 | 0.003998 | 0.000131 | 0.000131 | 7573.531738 | 248.980408 | 248.980408 | 19.997894 | 21.429962 | 0.47286 | 15.425 | 3e-06 | 200460 | 0.000266 | 0.004056 | 0.000133 | 0.000133 | 7569.189941 | 248.837677 | 248.837677 | 200460 | 55.68333 | 0.000358 | 0.005462 | 0.00025 | 0.00025 | 7633.351074 | 349.332855 | 349.332855 | 19.997894 | 21.432648 | 0.89997 | 15.425 | 3e-06 | 200460 | 0.000362 | 0.005534 | 0.000253 | 0.000253 | 7630.056641 | 349.182098 | 349.182098
299.1680755 | 0.685725 | 200520 | 55.7 | 0.000262 | 0.003989 | 0.000131 | 0.000131 | 7573.770996 | 248.988281 | 248.988281 | 19.997894 | 21.429962 | 0.47241 | 15.425 | 3e-06 | 200520 | 0.000266 | 0.004047 | 0.000133 | 0.000133 | 7569.433105 | 248.845657 | 248.845657 | 200520 | 55.7 | 0.000358 | 0.005462 | 0.00025 | 0.00025 | 7633.678711 | 349.34787 | 349.34787 | 19.997894 | 21.432526 | 0.89904 | 15.425 | 3e-06 | 200520 | 0.000362 | 0.005529 | 0.000253 | 0.000253 | 7630.388184 | 349.197266 | 349.197266
299.179489 | 0.685275 | 200580 | 55.71667 | 0.000262 | 0.003994 | 0.000131 | 0.000131 | 7574.010742 | 248.996155 | 248.996155 | 19.999664 | 21.429962 | 0.47241 | 15.425 | 3e-06 | 200580 | 0.000266 | 0.004051 | 0.000133 | 0.000133 | 7569.67627 | 248.853653 | 248.853653 | 200580 | 55.71667 | 0.000357 | 0.005446 | 0.000249 | 0.000249 | 7634.005859 | 349.362823 | 349.362823 | 20.001465 | 21.432526 | 0.89814 | 15.425 | 3e-06 | 200580 | 0.000361 | 0.005508 | 0.000252 | 0.000252 | 7630.71875 | 349.212402 | 349.212402
299.190918 | 0.68436 | 200640 | 55.73333 | 0.000262 | 0.003991 | 0.000131 | 0.000131 | 7574.25 | 249.004028 | 249.004028 | 19.997894 | 21.429962 | 0.47148 | 15.425 | 3e-06 | 200640 | 0.000266 | 0.004047 | 0.000133 | 0.000133 | 7569.918945 | 248.861633 | 248.861633 | 200640 | 55.73333 | 0.000357 | 0.005456 | 0.00025 | 0.00025 | 7634.333008 | 349.377808 | 349.377808 | 19.997894 | 21.432526 | 0.89724 | 15.425 | 3e-06 | 200640 | 0.00036 | 0.005504 | 0.000252 | 0.000252 | 7631.048828 | 349.227509 | 349.227509
299.202301 | 0.68343 | 200700 | 55.75 | 0.000262 | 0.003982 | 0.000131 | 0.000131 | 7574.489258 | 249.011871 | 249.011871 | 19.997894 | 21.429962 | 0.47058 | 15.425 | 3e-06 | 200700 | 0.000265 | 0.00404 | 0.000133 | 0.000133 | 7570.161133 | 248.869598 | 248.869598 | 200700 | 55.75 | 0.000356 | 0.005442 | 0.000249 | 0.000249 | 7634.659668 | 349.392731 | 349.392731 | 20.003235 | 21.432526 | 0.89628 | 15.425 | 3e-06 | 200700 | 0.000361 | 0.005508 | 0.000252 | 0.000252 | 7631.379395 | 349.242645 | 349.242645
299.213699 | 0.684135 | 200760 | 55.76667 | 0.000261 | 0.003975 | 0.000131 | 0.000131 | 7574.727539 | 249.019714 | 249.019714 | 20.003235 | 21.429962 | 0.47106 | 15.425 | 3e-06 | 200760 | 0.000265 | 0.00403 | 0.000133 | 0.000133 | 7570.40332 | 248.877548 | 248.877548 | 200760 | 55.76667 | 0.000356 | 0.005444 | 0.000249 | 0.000249 | 7634.986328 | 349.407684 | 349.407684 | 19.997894 | 21.432526 | 0.89721 | 15.425 | 3e-06 | 200760 | 0.00036 | 0.005492 | 0.000251 | 0.000251 | 7631.708984 | 349.257721 | 349.257721
299.2251055 | 0.683445 | 200820 | 55.78333 | 0.000261 | 0.003978 | 0.000131 | 0.000131 | 7574.966309 | 249.027573 | 249.027573 | 19.999664 | 21.42981 | 0.47058 | 15.425 | 3e-06 | 200820 | 0.000265 | 0.004035 | 0.000133 | 0.000133 | 7570.64502 | 248.885498 | 248.885498 | 200820 | 55.78333 | 0.000357 | 0.005446 | 0.000249 | 0.000249 | 7635.3125 | 349.422638 | 349.422638 | 19.999664 | 21.432526 | 0.89631 | 15.425 | 3e-06 | 200820 | 0.000359 | 0.005483 | 0.000251 | 0.000251 | 7632.038086 | 349.272766 | 349.272766
299.2364805 | 0.682065 | 200880 | 55.8 | 0.000261 | 0.003973 | 0.000131 | 0.000131 | 7575.20459 | 249.0354 | 249.0354 | 20.001465 | 21.429962 | 0.46965 | 15.425 | 3e-06 | 200880 | 0.000265 | 0.004028 | 0.000132 | 0.000132 | 7570.886719 | 248.893448 | 248.893448 | 200880 | 55.8 | 0.000355 | 0.005428 | 0.000248 | 0.000248 | 7635.638672 | 349.437561 | 349.437561 | 20.003235 | 21.432526 | 0.89448 | 15.425 | 3e-06 | 200880 | 0.000359 | 0.005479 | 0.000251 | 0.000251 | 7632.366699 | 349.287811 | 349.287811
299.247841 | 0.681855 | 200940 | 55.81667 | 0.000261 | 0.003966 | 0.00013 | 0.00013 | 7575.442871 | 249.043228 | 249.043228 | 19.999664 | 21.429962 | 0.46923 | 15.425 | 3e-06 | 200940 | 0.000264 | 0.004014 | 0.000132 | 0.000132 | 7571.12793 | 248.901367 | 248.901367 | 200940 | 55.81667 | 0.000355 | 0.005428 | 0.000248 | 0.000248 | 7635.964355 | 349.452454 | 349.452454 | 19.997894 | 21.432526 | 0.89448 | 15.425 | 3e-06 | 200940 | 0.000358 | 0.005469 | 0.00025 | 0.00025 | 7632.694824 | 349.302856 | 349.302856
299.259209 | 0.6816 | 201000 | 55.83333 | 0.00026 | 0.003962 | 0.00013 | 0.00013 | 7575.680176 | 249.051041 | 249.051041 | 20.001465 | 21.42981 | 0.46875 | 15.425 | 3e-06 | 201000 | 0.000264 | 0.004012 | 0.000132 | 0.000132 | 7571.368652 | 248.909286 | 248.909286 | 201000 | 55.83333 | 0.000356 | 0.005433 | 0.000249 | 0.000249 | 7636.290039 | 349.467377 | 349.467377 | 20.003235 | 21.432526 | 0.89445 | 15.425 | 3e-06 | 201000 | 0.000358 | 0.005474 | 0.000251 | 0.000251 | 7633.023437 | 349.317871 | 349.317871
299.270561 | 0.68115 | 201060 | 55.85 | 0.00026 | 0.003959 | 0.00013 | 0.00013 | 7575.917969 | 249.058853 | 249.058853 | 20.005035 | 21.42981 | 0.46875 | 15.425 | 3e-06 | 201060 | 0.000263 | 0.00401 | 0.000132 | 0.000132 | 7571.608887 | 248.917191 | 248.917191 | 201060 | 55.85 | 0.000355 | 0.005428 | 0.000248 | 0.000248 | 7636.615723 | 349.482269 | 349.482269 | 20.001465 | 21.432526 | 0.89355 | 15.425 | 3e-06 | 201060 | 0.000358 | 0.005462 | 0.00025 | 0.00025 | 7633.351074 | 349.332855 | 349.332855
299.281914 | 0.6807 | 201120 | 55.86667 | 0.00026 | 0.003962 | 0.00013 | 0.00013 | 7576.155762 | 249.066666 | 249.066666 | 19.997894 | 21.429962 | 0.46875 | 15.425 | 3e-06 | 201120 | 0.000263 | 0.004007 | 0.000132 | 0.000132 | 7571.849609 | 248.925095 | 248.925095 | 201120 | 55.86667 | 0.000355 | 0.005421 | 0.000248 | 0.000248 | 7636.940918 | 349.497162 | 349.497162 | 19.999664 | 21.432526 | 0.89265 | 15.425 | 3e-06 | 201120 | 0.000358 | 0.005462 | 0.00025 | 0.00025 | 7633.678711 | 349.34787 | 349.34787
299.293251 | 0.67977 | 201180 | 55.88333 | 0.00026 | 0.003959 | 0.00013 | 0.00013 | 7576.393066 | 249.074478 | 249.074478 | 19.997894 | 21.429962 | 0.46782 | 15.425 | 3e-06 | 201180 | 0.000263 | 0.004003 | 0.000132 | 0.000132 | 7572.089844 | 248.932999 | 248.932999 | 201180 | 55.88333 | 0.000354 | 0.005414 | 0.000248 | 0.000248 | 7637.266113 | 349.512024 | 349.512024 | 19.999664 | 21.432373 | 0.89172 | 15.425 | 3e-06 | 201180 | 0.000357 | 0.005446 | 0.000249 | 0.000249 | 7634.005859 | 349.362823 | 349.362823
299.304573 | 0.67932 | 201240 | 55.9 | 0.00026 | 0.00395 | 0.00013 | 0.00013 | 7576.630371 | 249.08226 | 249.08226 | 19.999664 | 21.42981 | 0.46692 | 15.425 | 3e-06 | 201240 | 0.000264 | 0.004019 | 0.000132 | 0.000132 | 7572.330566 | 248.940918 | 248.940918 | 201240 | 55.9 | 0.000354 | 0.005412 | 0.000248 | 0.000248 | 7637.59082 | 349.526886 | 349.526886 | 19.999664 | 21.432526 | 0.89172 | 15.425 | 3e-06 | 201240 | 0.000357 | 0.005456 | 0.00025 | 0.00025 | 7634.333008 | 349.377808 | 349.377808
299.315895 | 0.679095 | 201300 | 55.91667 | 0.000259 | 0.003945 | 0.00013 | 0.00013 | 7576.867187 | 249.090042 | 249.090042 | 19.997894 | 21.42981 | 0.46737 | 15.425 | 3e-06 | 201300 | 0.000263 | 0.004007 | 0.000132 | 0.000132 | 7572.571289 | 248.948822 | 248.948822 | 201300 | 55.91667 | 0.000354 | 0.005407 | 0.000247 | 0.000247 | 7637.915039 | 349.541748 | 349.541748 | 20.003235 | 21.432526 | 0.89082 | 15.425 | 3e-06 | 201300 | 0.000356 | 0.005442 | 0.000249 | 0.000249 | 7634.659668 | 349.392731 | 349.392731
299.3272095 | 0.678405 | 201360 | 55.93333 | 0.000259 | 0.003948 | 0.00013 | 0.00013 | 7577.104004 | 249.097839 | 249.097839 | 20.001465 | 21.429962 | 0.46692 | 15.425 | 3e-06 | 201360 | 0.000263 | 0.004007 | 0.000132 | 0.000132 | 7572.811523 | 248.956726 | 248.956726 | 201360 | 55.93333 | 0.000354 | 0.005405 | 0.000247 | 0.000247 | 7638.239258 | 349.55658 | 349.55658 | 20.001465 | 21.432373 | 0.88989 | 15.425 | 3e-06 | 201360 | 0.000356 | 0.005444 | 0.000249 | 0.000249 | 7634.986328 | 349.407684 | 349.407684
299.3385085 | 0.678405 | 201420 | 55.95 | 0.000259 | 0.003943 | 0.00013 | 0.00013 | 7577.340332 | 249.105606 | 249.105606 | 19.997894 | 21.42981 | 0.46602 | 15.425 | 3e-06 | 201420 | 0.000263 | 0.004003 | 0.000132 | 0.000132 | 7573.051758 | 248.96463 | 248.96463 | 201420 | 55.95 | 0.000354 | 0.005407 | 0.000247 | 0.000247 | 7638.563965 | 349.571411 | 349.571411 | 19.999664 | 21.432373 | 0.89079 | 15.425 | 3e-06 | 201420 | 0.000357 | 0.005446 | 0.000249 | 0.000249 | 7635.3125 | 349.422638 | 349.422638
299.349823 | 0.677955 | 201480 | 55.96667 | 0.000259 | 0.003934 | 0.000129 | 0.000129 | 7577.57666 | 249.113373 | 249.113373 | 20.001465 | 21.42981 | 0.46602 | 15.425 | 3e-06 | 201480 | 0.000263 | 0.004001 | 0.000132 | 0.000132 | 7573.291992 | 248.972519 | 248.972519 | 201480 | 55.96667 | 0.000354 | 0.005407 | 0.000247 | 0.000247 | 7638.888184 | 349.586273 | 349.586273 | 19.999664 | 21.432373 | 0.88989 | 15.425 | 3e-06 | 201480 | 0.000355 | 0.005428 | 0.000248 | 0.000248 | 7635.638672 | 349.437561 | 349.437561
299.361107 | 0.677025 | 201540 | 55.98333 | 0.000259 | 0.003941 | 0.00013 | 0.00013 | 7577.812988 | 249.12114 | 249.12114 | 19.999664 | 21.429962 | 0.46599 | 15.425 | 3e-06 | 201540 | 0.000263 | 0.003998 | 0.000131 | 0.000131 | 7573.531738 | 248.980408 | 248.980408 | 201540 | 55.98333 | 0.000353 | 0.005387 | 0.000247 | 0.000247 | 7639.211426 | 349.601074 | 349.601074 | 19.997894 | 21.432373 | 0.88806 | 15.425 | 3e-06 | 201540 | 0.000355 | 0.005428 | 0.000248 | 0.000248 | 7635.964355 | 349.452454 | 349.452454
299.3723905 | 0.676575 | 201600 | 56 | 0.000259 | 0.003939 | 0.000129 | 0.000129 | 7578.049316 | 249.128906 | 249.128906 | 19.999664 | 21.42981 | 0.46599 | 15.425 | 3e-06 | 201600 | 0.000262 | 0.003989 | 0.000131 | 0.000131 | 7573.770996 | 248.988281 | 248.988281 | 201600 | 56 | 0.000353 | 0.005391 | 0.000247 | 0.000247 | 7639.534668 | 349.615875 | 349.615875 | 20.001465 | 21.432373 | 0.88716 | 15.425 | 3e-06 | 201600 | 0.000356 | 0.005433 | 0.000249 | 0.000249 | 7636.290039 | 349.467377 | 349.467377
299.3836595 | 0.67566 | 201660 | 56.01667 | 0.000258 | 0.003932 | 0.000129 | 0.000129 | 7578.285156 | 249.136673 | 249.136673 | 19.999664 | 21.42981 | 0.46509 | 15.425 | 3e-06 | 201660 | 0.000262 | 0.003994 | 0.000131 | 0.000131 | 7574.010742 | 248.996155 | 248.996155 | 201660 | 56.01667 | 0.000352 | 0.005382 | 0.000246 | 0.000246 | 7639.85791 | 349.630646 | 349.630646 | 20.001465 | 21.432373 | 0.88623 | 15.425 | 3e-06 | 201660 | 0.000355 | 0.005428 | 0.000248 | 0.000248 | 7636.615723 | 349.482269 | 349.482269
299.3949125 | 0.675195 | 201720 | 56.03333 | 0.000258 | 0.003925 | 0.000129 | 0.000129 | 7578.520508 | 249.144409 | 249.144409 | 19.997894 | 21.42981 | 0.46416 | 15.425 | 3e-06 | 201720 | 0.000262 | 0.003991 | 0.000131 | 0.000131 | 7574.25 | 249.004028 | 249.004028 | 201720 | 56.03333 | 0.000352 | 0.005382 | 0.000246 | 0.000246 | 7640.180664 | 349.645416 | 349.645416 | 20.001465 | 21.432373 | 0.88623 | 15.425 | 3e-06 | 201720 | 0.000355 | 0.005421 | 0.000248 | 0.000248 | 7636.940918 | 349.497162 | 349.497162
299.406166 | 0.674055 | 201780 | 56.05 | 0.000258 | 0.00392 | 0.000129 | 0.000129 | 7578.755859 | 249.152145 | 249.152145 | 19.999664 | 21.42981 | 0.46371 | 15.425 | 3e-06 | 201780 | 0.000262 | 0.003982 | 0.000131 | 0.000131 | 7574.489258 | 249.011871 | 249.011871 | 201780 | 56.05 | 0.000352 | 0.005375 | 0.000246 | 0.000246 | 7640.50293 | 349.660187 | 349.660187 | 19.999664 | 21.432526 | 0.8844 | 15.425 | 3e-06 | 201780 | 0.000354 | 0.005414 | 0.000248 | 0.000248 | 7637.266113 | 349.512024 | 349.512024
299.417381 | 0.67269 | 201840 | 56.06667 | 0.000257 | 0.003916 | 0.000129 | 0.000129 | 7578.990723 | 249.159866 | 249.159866 | 19.997894 | 21.42981 | 0.46281 | 15.425 | 3e-06 | 201840 | 0.000261 | 0.003975 | 0.000131 | 0.000131 | 7574.727539 | 249.019714 | 249.019714 | 201840 | 56.06667 | 0.000351 | 0.005357 | 0.000245 | 0.000245 | 7640.824707 | 349.674896 | 349.674896 | 19.999664 | 21.432373 | 0.88257 | 15.425 | 3e-06 | 201840 | 0.000354 | 0.005412 | 0.000248 | 0.000248 | 7637.59082 | 349.526886 | 349.526886
299.428589 | 0.672465 | 201900 | 56.08333 | 0.000257 | 0.003909 | 0.000128 | 0.000128 | 7579.225098 | 249.167572 | 249.167572 | 19.997894 | 21.42981 | 0.46236 | 15.425 | 3e-06 | 201900 | 0.000261 | 0.003978 | 0.000131 | 0.000131 | 7574.966309 | 249.027573 | 249.027573 | 201900 | 56.08333 | 0.000351 | 0.005354 | 0.000245 | 0.000245 | 7641.145996 | 349.689606 | 349.689606 | 19.999664 | 21.432373 | 0.88257 | 15.425 | 3e-06 | 201900 | 0.000354 | 0.005407 | 0.000247 | 0.000247 | 7637.915039 | 349.541748 | 349.541748
299.4397965 | 0.67245 | 201960 | 56.1 | 0.000257 | 0.003906 | 0.000128 | 0.000128 | 7579.459473 | 249.175278 | 249.175278 | 19.999664 | 21.42981 | 0.46233 | 15.425 | 3e-06 | 201960 | 0.000261 | 0.003973 | 0.000131 | 0.000131 | 7575.20459 | 249.0354 | 249.0354 | 201960 | 56.1 | 0.000352 | 0.005368 | 0.000246 | 0.000246 | 7641.467773 | 349.704315 | 349.704315 | 19.997894 | 21.432373 | 0.88257 | 15.425 | 3e-06 | 201960 | 0.000354 | 0.005405 | 0.000247 | 0.000247 | 7638.239258 | 349.55658 | 349.55658
299.451004 | 0.672 | 202020 | 56.11667 | 0.000257 | 0.003904 | 0.000128 | 0.000128 | 7579.693848 | 249.182983 | 249.182983 | 19.997894 | 21.42981 | 0.46233 | 15.425 | 3e-06 | 202020 | 0.000261 | 0.003966 | 0.00013 | 0.00013 | 7575.442871 | 249.043228 | 249.043228 | 202020 | 56.11667 | 0.00035 | 0.005343 | 0.000245 | 0.000245 | 7641.788574 | 349.719025 | 349.719025 | 19.997894 | 21.432373 | 0.88167 | 15.425 | 3e-06 | 202020 | 0.000354 | 0.005407 | 0.000247 | 0.000247 | 7638.563965 | 349.571411 | 349.571411
299.4621965 | 0.671325 | 202080 | 56.13333 | 0.000256 | 0.003902 | 0.000128 | 0.000128 | 7579.928223 | 249.190689 | 249.190689 | 20.001465 | 21.42981 | 0.46191 | 15.425 | 3e-06 | 202080 | 0.00026 | 0.003962 | 0.00013 | 0.00013 | 7575.680176 | 249.051041 | 249.051041 | 202080 | 56.13333 | 0.000351 | 0.005354 | 0.000245 | 0.000245 | 7642.109863 | 349.733704 | 349.733704 | 19.999664 | 21.432373 | 0.88074 | 15.425 | 3e-06 | 202080 | 0.000354 | 0.005407 | 0.000247 | 0.000247 | 7638.888184 | 349.586273 | 349.586273
299.4733815 | 0.670395 | 202140 | 56.15 | 0.000257 | 0.003911 | 0.000129 | 0.000129 | 7580.162598 | 249.19838 | 249.19838 | 20.001465 | 21.42981 | 0.46098 | 15.425 | 3e-06 | 202140 | 0.00026 | 0.003959 | 0.00013 | 0.00013 | 7575.917969 | 249.058853 | 249.058853 | 202140 | 56.15 | 0.00035 | 0.005348 | 0.000245 | 0.000245 | 7642.430664 | 349.748383 | 349.748383 | 19.999664 | 21.432373 | 0.87981 | 15.425 | 3e-06 | 202140 | 0.000353 | 0.005387 | 0.000247 | 0.000247 | 7639.211426 | 349.601074 | 349.601074
299.484543 | 0.669915 | 202200 | 56.16667 | 0.000255 | 0.003886 | 0.000128 | 0.000128 | 7580.395996 | 249.206055 | 249.206055 | 19.999664 | 21.42981 | 0.46095 | 15.425 | 3e-06 | 202200 | 0.00026 | 0.003962 | 0.00013 | 0.00013 | 7576.155762 | 249.066666 | 249.066666 | 202200 | 56.16667 | 0.000349 | 0.005336 | 0.000244 | 0.000244 | 7642.750977 | 349.763031 | 349.763031 | 20.001465 | 21.432373 | 0.87888 | 15.425 | 3e-06 | 202200 | 0.000353 | 0.005391 | 0.000247 | 0.000247 | 7639.534668 | 349.615875 | 349.615875
299.495712 | 0.66993 | 202260 | 56.18333 | 0.000256 | 0.003895 | 0.000128 | 0.000128 | 7580.629395 | 249.213745 | 249.213745 | 19.997894 | 21.42981 | 0.46095 | 15.425 | 3e-06 | 202260 | 0.00026 | 0.003959 | 0.00013 | 0.00013 | 7576.393066 | 249.074478 | 249.074478 | 202260 | 56.18333 | 0.000349 | 0.005334 | 0.000244 | 0.000244 | 7643.070801 | 349.777679 | 349.777679 | 20.003235 | 21.432373 | 0.87891 | 15.425 | 3e-06 | 202260 | 0.000352 | 0.005382 | 0.000246 | 0.000246 | 7639.85791 | 349.630646 | 349.630646
299.506874 | 0.669495 | 202320 | 56.2 | 0.000256 | 0.003897 | 0.000128 | 0.000128 | 7580.863281 | 249.22142 | 249.22142 | 19.999664 | 21.42981 | 0.46098 | 15.425 | 3e-06 | 202320 | 0.00026 | 0.00395 | 0.00013 | 0.00013 | 7576.630371 | 249.08226 | 249.08226 | 202320 | 56.2 | 0.000349 | 0.005327 | 0.000244 | 0.000244 | 7643.390625 | 349.792328 | 349.792328 | 20.001465 | 21.432373 | 0.87801 | 15.425 | 3e-06 | 202320 | 0.000352 | 0.005382 | 0.000246 | 0.000246 | 7640.180664 | 349.645416 | 349.645416
299.5180285 | 0.668805 | 202380 | 56.21667 | 0.000256 | 0.003893 | 0.000128 | 0.000128 | 7581.09668 | 249.229111 | 249.229111 | 19.997894 | 21.42981 | 0.46053 | 15.425 | 3e-06 | 202380 | 0.000259 | 0.003945 | 0.00013 | 0.00013 | 7576.867187 | 249.090042 | 249.090042 | 202380 | 56.21667 | 0.000349 | 0.005329 | 0.000244 | 0.000244 | 7643.710449 | 349.806946 | 349.806946 | 19.997894 | 21.432373 | 0.87708 | 15.425 | 3e-06 | 202380 | 0.000352 | 0.005375 | 0.000246 | 0.000246 | 7640.50293 | 349.660187 | 349.660187
299.5291675 | 0.667875 | 202440 | 56.23333 | 0.000255 | 0.003886 | 0.000128 | 0.000128 | 7581.330078 | 249.236771 | 249.236771 | 19.999664 | 21.42981 | 0.4596 | 15.425 | 3e-06 | 202440 | 0.000259 | 0.003948 | 0.00013 | 0.00013 | 7577.104004 | 249.097839 | 249.097839 | 202440 | 56.23333 | 0.000349 | 0.005325 | 0.000244 | 0.000244 | 7644.029785 | 349.821564 | 349.821564 | 20.001465 | 21.432373 | 0.87615 | 15.425 | 3e-06 | 202440 | 0.000351 | 0.005357 | 0.000245 | 0.000245 | 7640.824707 | 349.674896 | 349.674896
299.540291 | 0.66741 | 202500 | 56.25 | 0.000255 | 0.003883 | 0.000128 | 0.000128 | 7581.562988 | 249.244431 | 249.244431 | 20.001465 | 21.42981 | 0.45957 | 15.425 | 3e-06 | 202500 | 0.000259 | 0.003943 | 0.00013 | 0.00013 | 7577.340332 | 249.105606 | 249.105606 | 202500 | 56.25 | 0.000348 | 0.005318 | 0.000243 | 0.000243 | 7644.348633 | 349.836151 | 349.836151 | 20.001465 | 21.432373 | 0.87525 | 15.425 | 3e-06 | 202500 | 0.000351 | 0.005354 | 0.000245 | 0.000245 | 7641.145996 | 349.689606 | 349.689606
299.5514145 | 0.666945 | 202560 | 56.26667 | 0.000255 | 0.003883 | 0.000128 | 0.000128 | 7581.795898 | 249.25209 | 249.25209 | 19.997894 | 21.42981 | 0.45957 | 15.425 | 3e-06 | 202560 | 0.000259 | 0.003934 | 0.000129 | 0.000129 | 7577.57666 | 249.113373 | 249.113373 | 202560 | 56.26667 | 0.000348 | 0.005308 | 0.000243 | 0.000243 | 7644.666992 | 349.850739 | 349.850739 | 19.999664 | 21.432373 | 0.87432 | 15.425 | 3e-06 | 202560 | 0.000352 | 0.005368 | 0.000246 | 0.000246 | 7641.467773 | 349.704315 | 349.704315
299.5625225 | 0.666735 | 202620 | 56.28333 | 0.000256 | 0.003888 | 0.000128 | 0.000128 | 7582.029297 | 249.25975 | 249.25975 | 20.001465 | 21.42981 | 0.46008 | 15.425 | 3e-06 | 202620 | 0.000259 | 0.003941 | 0.00013 | 0.00013 | 7577.812988 | 249.12114 | 249.12114 | 202620 | 56.28333 | 0.000347 | 0.005299 | 0.000243 | 0.000243 | 7644.985352 | 349.865295 | 349.865295 | 20.005035 | 21.432373 | 0.87339 | 15.425 | 3e-06 | 202620 | 0.00035 | 0.005343 | 0.000245 | 0.000245 | 7641.788574 | 349.719025 | 349.719025
299.573639 | 0.666285 | 202680 | 56.3 | 0.000255 | 0.003883 | 0.000128 | 0.000128 | 7582.262207 | 249.267426 | 249.267426 | 19.999664 | 21.42981 | 0.46005 | 15.425 | 3e-06 | 202680 | 0.000259 | 0.003939 | 0.000129 | 0.000129 | 7578.049316 | 249.128906 | 249.128906 | 202680 | 56.3 | 0.000347 | 0.005302 | 0.000243 | 0.000243 | 7645.303223 | 349.879852 | 349.879852 | 19.997894 | 21.432373 | 0.87252 | 15.425 | 3e-06 | 202680 | 0.000351 | 0.005354 | 0.000245 | 0.000245 | 7642.109863 | 349.733704 | 349.733704
299.584732 | 0.664905 | 202740 | 56.31667 | 0.000255 | 0.003886 | 0.000128 | 0.000128 | 7582.495117 | 249.275085 | 249.275085 | 20.003235 | 21.42981 | 0.45912 | 15.425 | 3e-06 | 202740 | 0.000258 | 0.003932 | 0.000129 | 0.000129 | 7578.285156 | 249.136673 | 249.136673 | 202740 | 56.31667 | 0.000347 | 0.005295 | 0.000242 | 0.000242 | 7645.621094 | 349.894379 | 349.894379 | 20.005035 | 21.432373 | 0.87069 | 15.425 | 3e-06 | 202740 | 0.00035 | 0.005348 | 0.000245 | 0.000245 | 7642.430664 | 349.748383 | 349.748383
299.5958025 | 0.66444 | 202800 | 56.33333 | 0.000255 | 0.003874 | 0.000127 | 0.000127 | 7582.728027 | 249.28273 | 249.28273 | 20.001465 | 21.42981 | 0.45822 | 15.425 | 3e-06 | 202800 | 0.000258 | 0.003925 | 0.000129 | 0.000129 | 7578.520508 | 249.144409 | 249.144409 | 202800 | 56.33333 | 0.000346 | 0.005279 | 0.000242 | 0.000242 | 7645.937988 | 349.908875 | 349.908875 | 19.997894 | 21.432373 | 0.87066 | 15.425 | 3e-06 | 202800 | 0.000349 | 0.005336 | 0.000244 | 0.000244 | 7642.750977 | 349.763031 | 349.763031
299.60688 | 0.66444 | 202860 | 56.35 | 0.000254 | 0.00387 | 0.000127 | 0.000127 | 7582.959961 | 249.290359 | 249.290359 | 20.001465 | 21.42981 | 0.45822 | 15.425 | 3e-06 | 202860 | 0.000258 | 0.00392 | 0.000129 | 0.000129 | 7578.755859 | 249.152145 | 249.152145 | 202860 | 56.35 | 0.000346 | 0.005285 | 0.000242 | 0.000242 | 7646.254883 | 349.923401 | 349.923401 | 20.001465 | 21.432373 | 0.87066 | 15.425 | 3e-06 | 202860 | 0.000349 | 0.005334 | 0.000244 | 0.000244 | 7643.070801 | 349.777679 | 349.777679
299.6179505 | 0.664455 | 202920 | 56.36667 | 0.000255 | 0.003879 | 0.000128 | 0.000128 | 7583.192871 | 249.298004 | 249.298004 | 19.999664 | 21.42981 | 0.45825 | 15.425 | 3e-06 | 202920 | 0.000257 | 0.003916 | 0.000129 | 0.000129 | 7578.990723 | 249.159866 | 249.159866 | 202920 | 56.36667 | 0.000346 | 0.005285 | 0.000242 | 0.000242 | 7646.571777 | 349.937897 | 349.937897 | 20.005035 | 21.432373 | 0.87066 | 15.425 | 3e-06 | 202920 | 0.000349 | 0.005327 | 0.000244 | 0.000244 | 7643.390625 | 349.792328 | 349.792328
299.6290285 | 0.66399 | 202980 | 56.38333 | 0.000254 | 0.003865 | 0.000127 | 0.000127 | 7583.424805 | 249.305634 | 249.305634 | 19.999664 | 21.42981 | 0.45732 | 15.425 | 3e-06 | 202980 | 0.000257 | 0.003909 | 0.000128 | 0.000128 | 7579.225098 | 249.167572 | 249.167572 | 202980 | 56.38333 | 0.000346 | 0.005283 | 0.000242 | 0.000242 | 7646.88916 | 349.952423 | 349.952423 | 20.001465 | 21.43222 | 0.87066 | 15.425 | 3e-06 | 202980 | 0.000349 | 0.005329 | 0.000244 | 0.000244 | 7643.710449 | 349.806946 | 349.806946
299.6400835 | 0.6633 | 203040 | 56.4 | 0.000254 | 0.00386 | 0.000127 | 0.000127 | 7583.65625 | 249.313248 | 249.313248 | 19.997894 | 21.429687 | 0.45684 | 15.425 | 3e-06 | 203040 | 0.000257 | 0.003906 | 0.000128 | 0.000128 | 7579.459473 | 249.175278 | 249.175278 | 203040 | 56.4 | 0.000346 | 0.005285 | 0.000242 | 0.000242 | 7647.206055 | 349.966919 | 349.966919 | 19.997894 | 21.432373 | 0.86976 | 15.425 | 3e-06 | 203040 | 0.000349 | 0.005325 | 0.000244 | 0.000244 | 7644.029785 | 349.821564 | 349.821564
299.6511385 | 0.662835 | 203100 | 56.41667 | 0.000254 | 0.003863 | 0.000127 | 0.000127 | 7583.888184 | 249.320862 | 249.320862 | 20.003235 | 21.42981 | 0.45684 | 15.425 | 3e-06 | 203100 | 0.000257 | 0.003904 | 0.000128 | 0.000128 | 7579.693848 | 249.182983 | 249.182983 | 203100 | 56.41667 | 0.000345 | 0.005274 | 0.000241 | 0.000241 | 7647.522461 | 349.981415 | 349.981415 | 19.997894 | 21.432373 | 0.86883 | 15.425 | 3e-06 | 203100 | 0.000348 | 0.005318 | 0.000243 | 0.000243 | 7644.348633 | 349.836151 | 349.836151
299.662178 | 0.662145 | 203160 | 56.43333 | 0.000254 | 0.003858 | 0.000127 | 0.000127 | 7584.119629 | 249.328476 | 249.328476 | 19.997894 | 21.42981 | 0.45639 | 15.425 | 3e-06 | 203160 | 0.000256 | 0.003902 | 0.000128 | 0.000128 | 7579.928223 | 249.190689 | 249.190689 | 203160 | 56.43333 | 0.000345 | 0.005269 | 0.000241 | 0.000241 | 7647.838867 | 349.99588 | 349.99588 | 19.999664 | 21.432373 | 0.8679 | 15.425 | 3e-06 | 203160 | 0.000348 | 0.005308 | 0.000243 | 0.000243 | 7644.666992 | 349.850739 | 349.850739
299.67321 | 0.66123 | 203220 | 56.45 | 0.000253 | 0.003853 | 0.000127 | 0.000127 | 7584.350586 | 249.336075 | 249.336075 | 20.001465 | 21.429687 | 0.45546 | 15.425 | 3e-06 | 203220 | 0.000257 | 0.003911 | 0.000129 | 0.000129 | 7580.162598 | 249.19838 | 249.19838 | 203220 | 56.45 | 0.000345 | 0.005267 | 0.000241 | 0.000241 | 7648.154785 | 350.010345 | 350.010345 | 20.001465 | 21.43222 | 0.867 | 15.425 | 3e-06 | 203220 | 0.000347 | 0.005299 | 0.000243 | 0.000243 | 7644.985352 | 349.865295 | 349.865295
299.684219 | 0.66078 | 203280 | 56.46667 | 0.000253 | 0.003842 | 0.000126 | 0.000126 | 7584.581543 | 249.343658 | 249.343658 | 20.001465 | 21.429687 | 0.45546 | 15.425 | 3e-06 | 203280 | 0.000255 | 0.003886 | 0.000128 | 0.000128 | 7580.395996 | 249.206055 | 249.206055 | 203280 | 56.46667 | 0.000345 | 0.00526 | 0.000241 | 0.000241 | 7648.470215 | 350.02478 | 350.02478 | 19.999664 | 21.432373 | 0.8661 | 15.425 | 3e-06 | 203280 | 0.000347 | 0.005302 | 0.000243 | 0.000243 | 7645.303223 | 349.879852 | 349.879852
299.695236 | 0.66033 | 203340 | 56.48333 | 0.000253 | 0.003851 | 0.000127 | 0.000127 | 7584.8125 | 249.351257 | 249.351257 | 19.997894 | 21.42981 | 0.45549 | 15.425 | 3e-06 | 203340 | 0.000256 | 0.003895 | 0.000128 | 0.000128 | 7580.629395 | 249.213745 | 249.213745 | 203340 | 56.48333 | 0.000344 | 0.005258 | 0.000241 | 0.000241 | 7648.785645 | 350.039215 | 350.039215 | 19.996094 | 21.432373 | 0.86517 | 15.425 | 3e-06 | 203340 | 0.000347 | 0.005295 | 0.000242 | 0.000242 | 7645.621094 | 349.894379 | 349.894379
299.70623 | 0.659415 | 203400 | 56.5 | 0.000253 | 0.003849 | 0.000127 | 0.000127 | 7585.042969 | 249.358841 | 249.358841 | 20.001465 | 21.429687 | 0.45456 | 15.425 | 3e-06 | 203400 | 0.000256 | 0.003897 | 0.000128 | 0.000128 | 7580.863281 | 249.22142 | 249.22142 | 203400 | 56.5 | 0.000343 | 0.005244 | 0.00024 | 0.00024 | 7649.100586 | 350.053619 | 350.053619 | 19.999664 | 21.43222 | 0.86427 | 15.425 | 3e-06 | 203400 | 0.000346 | 0.005279 | 0.000242 | 0.000242 | 7645.937988 | 349.908875 | 349.908875
299.7172165 | 0.65919 | 203460 | 56.51667 | 0.000252 | 0.003837 | 0.000126 | 0.000126 | 7585.273437 | 249.366409 | 249.366409 | 19.997894 | 21.429687 | 0.45411 | 15.425 | 3e-06 | 203460 | 0.000256 | 0.003893 | 0.000128 | 0.000128 | 7581.09668 | 249.229111 | 249.229111 | 203460 | 56.51667 | 0.000343 | 0.005242 | 0.00024 | 0.00024 | 7649.415039 | 350.068024 | 350.068024 | 19.999664 | 21.432373 | 0.86427 | 15.425 | 3e-06 | 203460 | 0.000346 | 0.005285 | 0.000242 | 0.000242 | 7646.254883 | 349.923401 | 349.923401
299.728203 | 0.6585 | 203520 | 56.53333 | 0.000252 | 0.00384 | 0.000126 | 0.000126 | 7585.503906 | 249.373978 | 249.373978 | 20.001465 | 21.429687 | 0.45366 | 15.425 | 3e-06 | 203520 | 0.000255 | 0.003886 | 0.000128 | 0.000128 | 7581.330078 | 249.236771 | 249.236771 | 203520 | 56.53333 | 0.000343 | 0.005244 | 0.00024 | 0.00024 | 7649.729492 | 350.082428 | 350.082428 | 19.997894 | 21.43222 | 0.86334 | 15.425 | 3e-06 | 203520 | 0.000346 | 0.005285 | 0.000242 | 0.000242 | 7646.571777 | 349.937897 | 349.937897
299.7391665 | 0.65781 | 203580 | 56.55 | 0.000252 | 0.003826 | 0.000126 | 0.000126 | 7585.733398 | 249.381531 | 249.381531 | 19.997894 | 21.429687 | 0.45318 | 15.425 | 3e-06 | 203580 | 0.000255 | 0.003883 | 0.000128 | 0.000128 | 7581.562988 | 249.244431 | 249.244431 | 203580 | 56.55 | 0.000343 | 0.005242 | 0.00024 | 0.00024 | 7650.043945 | 350.096802 | 350.096802 | 20.001465 | 21.43222 | 0.86244 | 15.425 | 3e-06 | 203580 | 0.000346 | 0.005283 | 0.000242 | 0.000242 | 7646.88916 | 349.952423 | 349.952423
299.75013 | 0.65688 | 203640 | 56.56667 | 0.000252 | 0.003826 | 0.000126 | 0.000126 | 7585.962891 | 249.389084 | 249.389084 | 20.003235 | 21.429687 | 0.45225 | 15.425 | 3e-06 | 203640 | 0.000255 | 0.003883 | 0.000128 | 0.000128 | 7581.795898 | 249.25209 | 249.25209 | 203640 | 56.56667 | 0.000343 | 0.005237 | 0.00024 | 0.00024 | 7650.358398 | 350.111176 | 350.111176 | 20.001465 | 21.43222 | 0.86151 | 15.425 | 3e-06 | 203640 | 0.000346 | 0.005285 | 0.000242 | 0.000242 | 7647.206055 | 349.966919 | 349.966919
299.7610625 | 0.65619 | 203700 | 56.58333 | 0.000251 | 0.003817 | 0.000125 | 0.000125 | 7586.191895 | 249.396606 | 249.396606 | 19.997894 | 21.429687 | 0.4518 | 15.425 | 3e-06 | 203700 | 0.000256 | 0.003888 | 0.000128 | 0.000128 | 7582.029297 | 249.25975 | 249.25975 | 203700 | 56.58333 | 0.000342 | 0.005221 | 0.000239 | 0.000239 | 7650.671387 | 350.125519 | 350.125519 | 20.001465 | 21.432373 | 0.86058 | 15.425 | 3e-06 | 203700 | 0.000345 | 0.005274 | 0.000241 | 0.000241 | 7647.522461 | 349.981415 | 349.981415
299.772003 | 0.65598 | 203760 | 56.6 | 0.000251 | 0.003824 | 0.000126 | 0.000126 | 7586.421387 | 249.404144 | 249.404144 | 20.001465 | 21.429687 | 0.45228 | 15.425 | 3e-06 | 203760 | 0.000255 | 0.003883 | 0.000128 | 0.000128 | 7582.262207 | 249.267426 | 249.267426 | 203760 | 56.6 | 0.000342 | 0.005214 | 0.000239 | 0.000239 | 7650.984375 | 350.139862 | 350.139862 | 19.997894 | 21.43222 | 0.85968 | 15.425 | 3e-06 | 203760 | 0.000345 | 0.005269 | 0.000241 | 0.000241 | 7647.838867 | 349.99588 | 349.99588
299.7829285 | 0.655305 | 203820 | 56.61667 | 0.000251 | 0.003817 | 0.000125 | 0.000125 | 7586.650391 | 249.411682 | 249.411682 | 19.999664 | 21.429687 | 0.45183 | 15.425 | 3e-06 | 203820 | 0.000255 | 0.003886 | 0.000128 | 0.000128 | 7582.495117 | 249.275085 | 249.275085 | 203820 | 56.61667 | 0.000342 | 0.005221 | 0.000239 | 0.000239 | 7651.297852 | 350.154175 | 350.154175 | 19.997894 | 21.43222 | 0.85878 | 15.425 | 3e-06 | 203820 | 0.000345 | 0.005267 | 0.000241 | 0.000241 | 7648.154785 | 350.010345 | 350.010345
299.7938465 | 0.65505 | 203880 | 56.63333 | 0.00025 | 0.00381 | 0.000125 | 0.000125 | 7586.878906 | 249.419205 | 249.419205 | 19.997894 | 21.429687 | 0.45135 | 15.425 | 3e-06 | 203880 | 0.000255 | 0.003874 | 0.000127 | 0.000127 | 7582.728027 | 249.28273 | 249.28273 | 203880 | 56.63333 | 0.000341 | 0.00521 | 0.000238 | 0.000238 | 7651.610352 | 350.168488 | 350.168488 | 20.001465 | 21.43222 | 0.85875 | 15.425 | 3e-06 | 203880 | 0.000345 | 0.00526 | 0.000241 | 0.000241 | 7648.470215 | 350.02478 | 350.02478
299.8047635 | 0.6546 | 203940 | 56.65 | 0.000251 | 0.003824 | 0.000126 | 0.000126 | 7587.108398 | 249.426727 | 249.426727 | 20.003235 | 21.42981 | 0.45135 | 15.425 | 3e-06 | 203940 | 0.000254 | 0.00387 | 0.000127 | 0.000127 | 7582.959961 | 249.290359 | 249.290359 | 203940 | 56.65 | 0.000341 | 0.005212 | 0.000239 | 0.000239 | 7651.922852 | 350.1828 | 350.1828 | 19.997894 | 21.43222 | 0.85785 | 15.425 | 3e-06 | 203940 | 0.000344 | 0.005258 | 0.000241 | 0.000241 | 7648.785645 | 350.039215 | 350.039215
299.8156665 | 0.653925 | 204000 | 56.66667 | 0.00025 | 0.00381 | 0.000125 | 0.000125 | 7587.336914 | 249.43425 | 249.43425 | 19.997894 | 21.429687 | 0.4509 | 15.425 | 3e-06 | 204000 | 0.000255 | 0.003879 | 0.000128 | 0.000128 | 7583.192871 | 249.298004 | 249.298004 | 204000 | 56.66667 | 0.000341 | 0.005205 | 0.000238 | 0.000238 | 7652.235352 | 350.197083 | 350.197083 | 19.997894 | 21.43222 | 0.85695 | 15.425 | 3e-06 | 204000 | 0.000343 | 0.005244 | 0.00024 | 0.00024 | 7649.100586 | 350.053619 | 350.053619
299.826561 | 0.65298 | 204060 | 56.68333 | 0.00025 | 0.003803 | 0.000125 | 0.000125 | 7587.564941 | 249.441757 | 249.441757 | 20.001465 | 21.429687 | 0.44997 | 15.425 | 3e-06 | 204060 | 0.000254 | 0.003865 | 0.000127 | 0.000127 | 7583.424805 | 249.305634 | 249.305634 | 204060 | 56.68333 | 0.00034 | 0.005194 | 0.000238 | 0.000238 | 7652.546875 | 350.211365 | 350.211365 | 20.005035 | 21.43222 | 0.85599 | 15.425 | 3e-06 | 204060 | 0.000343 | 0.005242 | 0.00024 | 0.00024 | 7649.415039 | 350.068024 | 350.068024
299.8374325 | 0.65208 | 204120 | 56.7 | 0.00025 | 0.003798 | 0.000125 | 0.000125 | 7587.792969 | 249.449249 | 249.449249 | 19.999664 | 21.42981 | 0.44907 | 15.425 | 3e-06 | 204120 | 0.000254 | 0.00386 | 0.000127 | 0.000127 | 7583.65625 | 249.313248 | 249.313248 | 204120 | 56.7 | 0.00034 | 0.005196 | 0.000238 | 0.000238 | 7652.858887 | 350.225616 | 350.225616 | 19.997894 | 21.43222 | 0.85509 | 15.425 | 3e-06 | 204120 | 0.000343 | 0.005244 | 0.00024 | 0.00024 | 7649.729492 | 350.082428 | 350.082428
299.848297 | 0.65187 | 204180 | 56.71667 | 0.000249 | 0.003791 | 0.000125 | 0.000125 | 7588.020508 | 249.456726 | 249.456726 | 20.003235 | 21.429687 | 0.44862 | 15.425 | 3e-06 | 204180 | 0.000254 | 0.003863 | 0.000127 | 0.000127 | 7583.888184 | 249.320862 | 249.320862 | 204180 | 56.71667 | 0.00034 | 0.005191 | 0.000238 | 0.000238 | 7653.169922 | 350.239868 | 350.239868 | 19.997894 | 21.43222 | 0.85512 | 15.425 | 3e-06 | 204180 | 0.000343 | 0.005242 | 0.00024 | 0.00024 | 7650.043945 | 350.096802 | 350.096802
299.8591615 | 0.651405 | 204240 | 56.73333 | 0.000249 | 0.003794 | 0.000125 | 0.000125 | 7588.248047 | 249.464203 | 249.464203 | 19.999664 | 21.429687 | 0.44862 | 15.425 | 3e-06 | 204240 | 0.000254 | 0.003858 | 0.000127 | 0.000127 | 7584.119629 | 249.328476 | 249.328476 | 204240 | 56.73333 | 0.00034 | 0.005184 | 0.000237 | 0.000237 | 7653.481445 | 350.25412 | 350.25412 | 20.001465 | 21.43222 | 0.85419 | 15.425 | 3e-06 | 204240 | 0.000343 | 0.005237 | 0.00024 | 0.00024 | 7650.358398 | 350.111176 | 350.111176
299.8700105 | 0.65025 | 204300 | 56.75 | 0.000249 | 0.003794 | 0.000125 | 0.000125 | 7588.475586 | 249.47168 | 249.47168 | 20.001465 | 21.429687 | 0.44814 | 15.425 | 3e-06 | 204300 | 0.000253 | 0.003853 | 0.000127 | 0.000127 | 7584.350586 | 249.336075 | 249.336075 | 204300 | 56.75 | 0.000339 | 0.005182 | 0.000237 | 0.000237 | 7653.791992 | 350.268341 | 350.268341 | 19.999664 | 21.43222 | 0.85236 | 15.425 | 3e-06 | 204300 | 0.000342 | 0.005221 | 0.000239 | 0.000239 | 7650.671387 | 350.125519 | 350.125519
299.8808365 | 0.64956 | 204360 | 56.76667 | 0.000249 | 0.003782 | 0.000124 | 0.000124 | 7588.702637 | 249.479141 | 249.479141 | 20.005035 | 21.429687 | 0.44769 | 15.425 | 3e-06 | 204360 | 0.000253 | 0.003842 | 0.000126 | 0.000126 | 7584.581543 | 249.343658 | 249.343658 | 204360 | 56.76667 | 0.000339 | 0.005171 | 0.000237 | 0.000237 | 7654.102539 | 350.282532 | 350.282532 | 20.003235 | 21.43222 | 0.85143 | 15.425 | 3e-06 | 204360 | 0.000342 | 0.005214 | 0.000239 | 0.000239 | 7650.984375 | 350.139862 | 350.139862
299.8916625 | 0.64956 | 204420 | 56.78333 | 0.000248 | 0.003778 | 0.000124 | 0.000124 | 7588.929687 | 249.486603 | 249.486603 | 19.997894 | 21.429687 | 0.44769 | 15.425 | 3e-06 | 204420 | 0.000253 | 0.003851 | 0.000127 | 0.000127 | 7584.8125 | 249.351257 | 249.351257 | 204420 | 56.78333 | 0.000339 | 0.005175 | 0.000237 | 0.000237 | 7654.412598 | 350.296722 | 350.296722 | 19.997894 | 21.43222 | 0.85143 | 15.425 | 3e-06 | 204420 | 0.000342 | 0.005221 | 0.000239 | 0.000239 | 7651.297852 | 350.154175 | 350.154175
299.9024885 | 0.64935 | 204480 | 56.8 | 0.000249 | 0.003782 | 0.000124 | 0.000124 | 7589.15625 | 249.494064 | 249.494064 | 19.999664 | 21.429687 | 0.44724 | 15.425 | 3e-06 | 204480 | 0.000253 | 0.003849 | 0.000127 | 0.000127 | 7585.042969 | 249.358841 | 249.358841 | 204480 | 56.8 | 0.000338 | 0.005157 | 0.000236 | 0.000236 | 7654.722656 | 350.310913 | 350.310913 | 20.001465 | 21.432098 | 0.85146 | 15.425 | 3e-06 | 204480 | 0.000341 | 0.00521 | 0.000238 | 0.000238 | 7651.610352 | 350.168488 | 350.168488
299.9133075 | 0.64911 | 204540 | 56.81667 | 0.000248 | 0.003775 | 0.000124 | 0.000124 | 7589.382812 | 249.501511 | 249.501511 | 19.997894 | 21.429687 | 0.44679 | 15.425 | 3e-06 | 204540 | 0.000252 | 0.003837 | 0.000126 | 0.000126 | 7585.273437 | 249.366409 | 249.366409 | 204540 | 56.81667 | 0.000339 | 0.005173 | 0.000237 | 0.000237 | 7655.032715 | 350.325104 | 350.325104 | 19.997894 | 21.43222 | 0.85143 | 15.425 | 3e-06 | 204540 | 0.000341 | 0.005212 | 0.000239 | 0.000239 | 7651.922852 | 350.1828 | 350.1828
299.9241255 | 0.64842 | 204600 | 56.83333 | 0.000248 | 0.003773 | 0.000124 | 0.000124 | 7589.609375 | 249.508957 | 249.508957 | 19.997894 | 21.429687 | 0.44631 | 15.425 | 3e-06 | 204600 | 0.000252 | 0.00384 | 0.000126 | 0.000126 | 7585.503906 | 249.373978 | 249.373978 | 204600 | 56.83333 | 0.000338 | 0.005164 | 0.000236 | 0.000236 | 7655.342285 | 350.339294 | 350.339294 | 19.999664 | 21.43222 | 0.85053 | 15.425 | 3e-06 | 204600 | 0.000341 | 0.005205 | 0.000238 | 0.000238 | 7652.235352 | 350.197083 | 350.197083
299.9349215 | 0.64797 | 204660 | 56.85 | 0.000248 | 0.003773 | 0.000124 | 0.000124 | 7589.835449 | 249.516388 | 249.516388 | 20.001465 | 21.429687 | 0.44631 | 15.425 | 3e-06 | 204660 | 0.000252 | 0.003826 | 0.000126 | 0.000126 | 7585.733398 | 249.381531 | 249.381531 | 204660 | 56.85 | 0.000338 | 0.005159 | 0.000236 | 0.000236 | 7655.651855 | 350.353455 | 350.353455 | 20.001465 | 21.43222 | 0.84963 | 15.425 | 3e-06 | 204660 | 0.00034 | 0.005194 | 0.000238 | 0.000238 | 7652.546875 | 350.211365 | 350.211365
299.9457245 | 0.64773 | 204720 | 56.86667 | 0.000248 | 0.003771 | 0.000124 | 0.000124 | 7590.062012 | 249.523834 | 249.523834 | 19.997894 | 21.42981 | 0.44679 | 15.425 | 3e-06 | 204720 | 0.000252 | 0.003826 | 0.000126 | 0.000126 | 7585.962891 | 249.389084 | 249.389084 | 204720 | 56.86667 | 0.000338 | 0.005159 | 0.000236 | 0.000236 | 7655.961426 | 350.367615 | 350.367615 | 19.999664 | 21.43222 | 0.84867 | 15.425 | 3e-06 | 204720 | 0.00034 | 0.005196 | 0.000238 | 0.000238 | 7652.858887 | 350.225616 | 350.225616
299.9565125 | 0.647745 | 204780 | 56.88333 | 0.000248 | 0.003775 | 0.000124 | 0.000124 | 7590.288574 | 249.531281 | 249.531281 | 19.997894 | 21.429687 | 0.44679 | 15.425 | 3e-06 | 204780 | 0.000251 | 0.003817 | 0.000125 | 0.000125 | 7586.191895 | 249.396606 | 249.396606 | 204780 | 56.88333 | 0.000337 | 0.00515 | 0.000236 | 0.000236 | 7656.270508 | 350.381744 | 350.381744 | 20.001465 | 21.43222 | 0.8487 | 15.425 | 3e-06 | 204780 | 0.00034 | 0.005191 | 0.000238 | 0.000238 | 7653.169922 | 350.239868 | 350.239868
299.967316 | 0.647055 | 204840 | 56.9 | 0.000248 | 0.003775 | 0.000124 | 0.000124 | 7590.515137 | 249.538727 | 249.538727 | 19.997894 | 21.429687 | 0.44631 | 15.425 | 3e-06 | 204840 | 0.000251 | 0.003824 | 0.000126 | 0.000126 | 7586.421387 | 249.404144 | 249.404144 | 204840 | 56.9 | 0.000338 | 0.005154 | 0.000236 | 0.000236 | 7656.57959 | 350.395905 | 350.395905 | 19.999664 | 21.432098 | 0.8478 | 15.425 | 3e-06 | 204840 | 0.00034 | 0.005184 | 0.000237 | 0.000237 | 7653.481445 | 350.25412 | 350.25412
299.978081 | 0.64635 | 204900 | 56.91667 | 0.000248 | 0.003773 | 0.000124 | 0.000124 | 7590.741211 | 249.546158 | 249.546158 | 19.999664 | 21.429535 | 0.44586 | 15.425 | 3e-06 | 204900 | 0.000251 | 0.003817 | 0.000125 | 0.000125 | 7586.650391 | 249.411682 | 249.411682 | 204900 | 56.91667 | 0.000337 | 0.005138 | 0.000235 | 0.000235 | 7656.888184 | 350.410004 | 350.410004 | 19.999664 | 21.432098 | 0.84684 | 15.425 | 3e-06 | 204900 | 0.000339 | 0.005182 | 0.000237 | 0.000237 | 7653.791992 | 350.268341 | 350.268341
299.988861 | 0.64635 | 204960 | 56.93333 | 0.000247 | 0.003759 | 0.000124 | 0.000124 | 7590.966797 | 249.553589 | 249.553589 | 19.997894 | 21.429687 | 0.44586 | 15.425 | 3e-06 | 204960 | 0.00025 | 0.00381 | 0.000125 | 0.000125 | 7586.878906 | 249.419205 | 249.419205 | 204960 | 56.93333 | 0.000336 | 0.005134 | 0.000235 | 0.000235 | 7657.196289 | 350.424133 | 350.424133 | 20.003235 | 21.432098 | 0.84684 | 15.425 | 3e-06 | 204960 | 0.000339 | 0.005171 | 0.000237 | 0.000237 | 7654.102539 | 350.282532 | 350.282532
299.999626 | 0.64569 | 205020 | 56.95 | 0.000248 | 0.003768 | 0.000124 | 0.000124 | 7591.192871 | 249.56102 | 249.56102 | 19.999664 | 21.429687 | 0.44541 | 15.425 | 3e-06 | 205020 | 0.000251 | 0.003824 | 0.000126 | 0.000126 | 7587.108398 | 249.426727 | 249.426727 | 205020 | 56.95 | 0.000337 | 0.005141 | 0.000235 | 0.000235 | 7657.504395 | 350.438232 | 350.438232 | 20.003235 | 21.432098 | 0.84597 | 15.425 | 3e-06 | 205020 | 0.000339 | 0.005175 | 0.000237 | 0.000237 | 7654.412598 | 350.296722 | 350.296722
300.010384 | 0.64476 | 205080 | 56.96667 | 0.000247 | 0.003759 | 0.000124 | 0.000124 | 7591.418457 | 249.568436 | 249.568436 | 20.003235 | 21.429687 | 0.44448 | 15.425 | 3e-06 | 205080 | 0.00025 | 0.00381 | 0.000125 | 0.000125 | 7587.336914 | 249.43425 | 249.43425 | 205080 | 56.96667 | 0.000336 | 0.005136 | 0.000235 | 0.000235 | 7657.8125 | 350.452332 | 350.452332 | 19.999664 | 21.432098 | 0.84504 | 15.425 | 3e-06 | 205080 | 0.000338 | 0.005157 | 0.000236 | 0.000236 | 7654.722656 | 350.310913 | 350.310913
300.021118 | 0.64383 | 205140 | 56.98333 | 0.000247 | 0.003755 | 0.000123 | 0.000123 | 7591.643555 | 249.575836 | 249.575836 | 19.999664 | 21.429687 | 0.44355 | 15.425 | 3e-06 | 205140 | 0.00025 | 0.003803 | 0.000125 | 0.000125 | 7587.564941 | 249.441757 | 249.441757 | 205140 | 56.98333 | 0.000336 | 0.005122 | 0.000234 | 0.000234 | 7658.120117 | 350.4664 | 350.4664 | 20.003235 | 21.432098 | 0.84411 | 15.425 | 3e-06 | 205140 | 0.000339 | 0.005173 | 0.000237 | 0.000237 | 7655.032715 | 350.325104 | 350.325104
300.031845 | 0.64338 | 205200 | 57 | 0.000246 | 0.003741 | 0.000123 | 0.000123 | 7591.868164 | 249.583221 | 249.583221 | 20.003235 | 21.429687 | 0.44265 | 15.425 | 3e-06 | 205200 | 0.00025 | 0.003798 | 0.000125 | 0.000125 | 7587.792969 | 249.449249 | 249.449249 | 205200 | 57 | 0.000336 | 0.005129 | 0.000235 | 0.000235 | 7658.427734 | 350.480469 | 350.480469 | 20.003235 | 21.432098 | 0.84411 | 15.425 | 3e-06 | 205200 | 0.000338 | 0.005164 | 0.000236 | 0.000236 | 7655.342285 | 350.339294 | 350.339294
300.042564 | 0.643395 | 205260 | 57.01667 | 0.000246 | 0.003743 | 0.000123 | 0.000123 | 7592.092773 | 249.590591 | 249.590591 | 19.999664 | 21.429687 | 0.44268 | 15.425 | 3e-06 | 205260 | 0.000249 | 0.003791 | 0.000125 | 0.000125 | 7588.020508 | 249.456726 | 249.456726 | 205260 | 57.01667 | 0.000336 | 0.005127 | 0.000235 | 0.000235 | 7658.735352 | 350.494537 | 350.494537 | 19.997894 | 21.432098 | 0.84411 | 15.425 | 3e-06 | 205260 | 0.000338 | 0.005159 | 0.000236 | 0.000236 | 7655.651855 | 350.353455 | 350.353455
300.0532915 | 0.64317 | 205320 | 57.03333 | 0.000246 | 0.003741 | 0.000123 | 0.000123 | 7592.317383 | 249.597977 | 249.597977 | 19.997894 | 21.429687 | 0.44313 | 15.425 | 3e-06 | 205320 | 0.000249 | 0.003794 | 0.000125 | 0.000125 | 7588.248047 | 249.464203 | 249.464203 | 205320 | 57.03333 | 0.000335 | 0.005108 | 0.000234 | 0.000234 | 7659.041992 | 350.508606 | 350.508606 | 19.997894 | 21.432098 | 0.84321 | 15.425 | 3e-06 | 205320 | 0.000338 | 0.005159 | 0.000236 | 0.000236 | 7655.961426 | 350.367615 | 350.367615
300.064003 | 0.642465 | 205380 | 57.05 | 0.000246 | 0.003743 | 0.000123 | 0.000123 | 7592.541992 | 249.605362 | 249.605362 | 19.999664 | 21.429687 | 0.44265 | 15.425 | 3e-06 | 205380 | 0.000249 | 0.003794 | 0.000125 | 0.000125 | 7588.475586 | 249.47168 | 249.47168 | 205380 | 57.05 | 0.000335 | 0.005118 | 0.000234 | 0.000234 | 7659.349121 | 350.522644 | 350.522644 | 19.999664 | 21.432098 | 0.84228 | 15.425 | 3e-06 | 205380 | 0.000337 | 0.00515 | 0.000236 | 0.000236 | 7656.270508 | 350.381744 | 350.381744
300.074707 | 0.64179 | 205440 | 57.06667 | 0.000246 | 0.003741 | 0.000123 | 0.000123 | 7592.766113 | 249.612732 | 249.612732 | 19.997894 | 21.429535 | 0.4422 | 15.425 | 3e-06 | 205440 | 0.000249 | 0.003782 | 0.000124 | 0.000124 | 7588.702637 | 249.479141 | 249.479141 | 205440 | 57.06667 | 0.000335 | 0.005111 | 0.000234 | 0.000234 | 7659.655762 | 350.536682 | 350.536682 | 19.997894 | 21.432098 | 0.84138 | 15.425 | 3e-06 | 205440 | 0.000338 | 0.005154 | 0.000236 | 0.000236 | 7656.57959 | 350.395905 | 350.395905
300.085396 | 0.64041 | 205500 | 57.08333 | 0.000246 | 0.003734 | 0.000123 | 0.000123 | 7592.990234 | 249.620102 | 249.620102 | 19.997894 | 21.429687 | 0.44127 | 15.425 | 3e-06 | 205500 | 0.000248 | 0.003778 | 0.000124 | 0.000124 | 7588.929687 | 249.486603 | 249.486603 | 205500 | 57.08333 | 0.000335 | 0.005106 | 0.000234 | 0.000234 | 7659.961914 | 350.55069 | 350.55069 | 20.003235 | 21.432098 | 0.83955 | 15.425 | 3e-06 | 205500 | 0.000337 | 0.005138 | 0.000235 | 0.000235 | 7656.888184 | 350.410004 | 350.410004
300.096054 | 0.639945 | 205560 | 57.1 | 0.000245 | 0.00372 | 0.000122 | 0.000122 | 7593.213379 | 249.627441 | 249.627441 | 20.001465 | 21.429687 | 0.44037 | 15.425 | 3e-06 | 205560 | 0.000249 | 0.003782 | 0.000124 | 0.000124 | 7589.15625 | 249.494064 | 249.494064 | 205560 | 57.1 | 0.000334 | 0.005092 | 0.000233 | 0.000233 | 7660.267578 | 350.564667 | 350.564667 | 19.999664 | 21.432098 | 0.83952 | 15.425 | 3e-06 | 205560 | 0.000336 | 0.005134 | 0.000235 | 0.000235 | 7657.196289 | 350.424133 | 350.424133
300.1067275 | 0.64041 | 205620 | 57.11667 | 0.000245 | 0.003722 | 0.000122 | 0.000122 | 7593.437012 | 249.634781 | 249.634781 | 19.999664 | 21.429687 | 0.44037 | 15.425 | 3e-06 | 205620 | 0.000248 | 0.003775 | 0.000124 | 0.000124 | 7589.382812 | 249.501511 | 249.501511 | 205620 | 57.11667 | 0.000334 | 0.005104 | 0.000234 | 0.000234 | 7660.57373 | 350.578674 | 350.578674 | 19.997894 | 21.432098 | 0.84045 | 15.425 | 3e-06 | 205620 | 0.000337 | 0.005141 | 0.000235 | 0.000235 | 7657.504395 | 350.438232 | 350.438232
300.117401 | 0.639495 | 205680 | 57.13333 | 0.000245 | 0.003718 | 0.000122 | 0.000122 | 7593.660156 | 249.64212 | 249.64212 | 19.999664 | 21.429687 | 0.44037 | 15.425 | 3e-06 | 205680 | 0.000248 | 0.003773 | 0.000124 | 0.000124 | 7589.609375 | 249.508957 | 249.508957 | 205680 | 57.13333 | 0.000333 | 0.00509 | 0.000233 | 0.000233 | 7660.879395 | 350.592682 | 350.592682 | 20.001465 | 21.432098 | 0.83862 | 15.425 | 3e-06 | 205680 | 0.000336 | 0.005136 | 0.000235 | 0.000235 | 7657.8125 | 350.452332 | 350.452332
300.128044 | 0.638805 | 205740 | 57.15 | 0.000245 | 0.003722 | 0.000122 | 0.000122 | 7593.883301 | 249.64946 | 249.64946 | 20.001465 | 21.429687 | 0.43992 | 15.425 | 3e-06 | 205740 | 0.000248 | 0.003773 | 0.000124 | 0.000124 | 7589.835449 | 249.516388 | 249.516388 | 205740 | 57.15 | 0.000333 | 0.00509 | 0.000233 | 0.000233 | 7661.18457 | 350.606628 | 350.606628 | 19.999664 | 21.431946 | 0.83769 | 15.425 | 3e-06 | 205740 | 0.000336 | 0.005122 | 0.000234 | 0.000234 | 7658.120117 | 350.4664 | 350.4664
300.1386945 | 0.63882 | 205800 | 57.16667 | 0.000244 | 0.003716 | 0.000122 | 0.000122 | 7594.105957 | 249.656784 | 249.656784 | 19.999664 | 21.429687 | 0.43899 | 15.425 | 3e-06 | 205800 | 0.000248 | 0.003771 | 0.000124 | 0.000124 | 7590.062012 | 249.523834 | 249.523834 | 205800 | 57.16667 | 0.000333 | 0.005088 | 0.000233 | 0.000233 | 7661.489746 | 350.620605 | 350.620605 | 19.997894 | 21.432098 | 0.83865 | 15.425 | 3e-06 | 205800 | 0.000336 | 0.005129 | 0.000235 | 0.000235 | 7658.427734 | 350.480469 | 350.480469
300.149338 | 0.638595 | 205860 | 57.18333 | 0.000243 | 0.003697 | 0.000122 | 0.000122 | 7594.328125 | 249.664093 | 249.664093 | 20.003235 | 21.429687 | 0.43854 | 15.425 | 3e-06 | 205860 | 0.000248 | 0.003775 | 0.000124 | 0.000124 | 7590.288574 | 249.531281 | 249.531281 | 205860 | 57.18333 | 0.000333 | 0.005088 | 0.000233 | 0.000233 | 7661.794922 | 350.634583 | 350.634583 | 19.999664 | 21.432098 | 0.83865 | 15.425 | 3e-06 | 205860 | 0.000336 | 0.005127 | 0.000235 | 0.000235 | 7658.735352 | 350.494537 | 350.494537
300.159981 | 0.637665 | 205920 | 57.2 | 0.000244 | 0.003709 | 0.000122 | 0.000122 | 7594.550781 | 249.671402 | 249.671402 | 19.997894 | 21.429535 | 0.43854 | 15.425 | 3e-06 | 205920 | 0.000248 | 0.003775 | 0.000124 | 0.000124 | 7590.515137 | 249.538727 | 249.538727 | 205920 | 57.2 | 0.000333 | 0.005085 | 0.000233 | 0.000233 | 7662.100098 | 350.64856 | 350.64856 | 19.997894 | 21.432098 | 0.83679 | 15.425 | 3e-06 | 205920 | 0.000335 | 0.005108 | 0.000234 | 0.000234 | 7659.041992 | 350.508606 | 350.508606
300.1705935 | 0.636975 | 205980 | 57.21667 | 0.000244 | 0.003706 | 0.000122 | 0.000122 | 7594.772949 | 249.678711 | 249.678711 | 19.997894 | 21.429687 | 0.43809 | 15.425 | 3e-06 | 205980 | 0.000248 | 0.003773 | 0.000124 | 0.000124 | 7590.741211 | 249.546158 | 249.546158 | 205980 | 57.21667 | 0.000333 | 0.005079 | 0.000232 | 0.000232 | 7662.404785 | 350.662476 | 350.662476 | 20.001465 | 21.432098 | 0.83586 | 15.425 | 3e-06 | 205980 | 0.000335 | 0.005118 | 0.000234 | 0.000234 | 7659.349121 | 350.522644 | 350.522644
300.1812135 | 0.636285 | 206040 | 57.23333 | 0.000243 | 0.003699 | 0.000122 | 0.000122 | 7594.995117 | 249.686005 | 249.686005 | 20.001465 | 21.429687 | 0.43761 | 15.425 | 3e-06 | 206040 | 0.000247 | 0.003759 | 0.000124 | 0.000124 | 7590.966797 | 249.553589 | 249.553589 | 206040 | 57.23333 | 0.000332 | 0.005069 | 0.000232 | 0.000232 | 7662.708984 | 350.676422 | 350.676422 | 19.997894 | 21.432098 | 0.83496 | 15.425 | 3e-06 | 206040 | 0.000335 | 0.005111 | 0.000234 | 0.000234 | 7659.655762 | 350.536682 | 350.536682
300.191803 | 0.63561 | 206100 | 57.25 | 0.000243 | 0.003697 | 0.000122 | 0.000122 | 7595.216797 | 249.693298 | 249.693298 | 19.999664 | 21.429687 | 0.43716 | 15.425 | 3e-06 | 206100 | 0.000248 | 0.003768 | 0.000124 | 0.000124 | 7591.192871 | 249.56102 | 249.56102 | 206100 | 57.25 | 0.000332 | 0.005065 | 0.000232 | 0.000232 | 7663.013184 | 350.690308 | 350.690308 | 20.003235 | 21.432098 | 0.83406 | 15.425 | 3e-06 | 206100 | 0.000335 | 0.005106 | 0.000234 | 0.000234 | 7659.961914 | 350.55069 | 350.55069
300.2024005 | 0.63537 | 206160 | 57.26667 | 0.000243 | 0.003693 | 0.000121 | 0.000121 | 7595.438477 | 249.700577 | 249.700577 | 20.003235 | 21.429687 | 0.43671 | 15.425 | 3e-06 | 206160 | 0.000247 | 0.003759 | 0.000124 | 0.000124 | 7591.418457 | 249.568436 | 249.568436 | 206160 | 57.26667 | 0.000332 | 0.005065 | 0.000232 | 0.000232 | 7663.316895 | 350.704224 | 350.704224 | 19.997894 | 21.432098 | 0.83403 | 15.425 | 3e-06 | 206160 | 0.000334 | 0.005092 | 0.000233 | 0.000233 | 7660.267578 | 350.564667 | 350.564667
300.212982 | 0.63492 | 206220 | 57.28333 | 0.000243 | 0.003688 | 0.000121 | 0.000121 | 7595.659668 | 249.707855 | 249.707855 | 19.997894 | 21.429535 | 0.43671 | 15.425 | 3e-06 | 206220 | 0.000247 | 0.003755 | 0.000123 | 0.000123 | 7591.643555 | 249.575836 | 249.575836 | 206220 | 57.28333 | 0.000331 | 0.005058 | 0.000231 | 0.000231 | 7663.620117 | 350.718109 | 350.718109 | 20.001465 | 21.432098 | 0.83313 | 15.425 | 3e-06 | 206220 | 0.000334 | 0.005104 | 0.000234 | 0.000234 | 7660.57373 | 350.578674 | 350.578674
300.2235645 | 0.634695 | 206280 | 57.3 | 0.000243 | 0.00369 | 0.000121 | 0.000121 | 7595.880859 | 249.715134 | 249.715134 | 20.001465 | 21.429535 | 0.43716 | 15.425 | 3e-06 | 206280 | 0.000246 | 0.003741 | 0.000123 | 0.000123 | 7591.868164 | 249.583221 | 249.583221 | 206280 | 57.3 | 0.000331 | 0.005051 | 0.000231 | 0.000231 | 7663.92334 | 350.731995 | 350.731995 | 19.997894 | 21.432098 | 0.83223 | 15.425 | 3e-06 | 206280 | 0.000333 | 0.00509 | 0.000233 | 0.000233 | 7660.879395 | 350.592682 | 350.592682
300.2341385 | 0.63423 | 206340 | 57.31667 | 0.000243 | 0.003693 | 0.000121 | 0.000121 | 7596.102539 | 249.722427 | 249.722427 | 20.003235 | 21.429535 | 0.43716 | 15.425 | 3e-06 | 206340 | 0.000246 | 0.003743 | 0.000123 | 0.000123 | 7592.092773 | 249.590591 | 249.590591 | 206340 | 57.31667 | 0.000331 | 0.005046 | 0.000231 | 0.000231 | 7664.226074 | 350.74585 | 350.74585 | 20.003235 | 21.432098 | 0.8313 | 15.425 | 3e-06 | 206340 | 0.000333 | 0.00509 | 0.000233 | 0.000233 | 7661.18457 | 350.606628 | 350.606628
300.2447055 | 0.634005 | 206400 | 57.33333 | 0.000243 | 0.003695 | 0.000121 | 0.000121 | 7596.324219 | 249.729706 | 249.729706 | 19.997894 | 21.429535 | 0.43671 | 15.425 | 3e-06 | 206400 | 0.000246 | 0.003741 | 0.000123 | 0.000123 | 7592.317383 | 249.597977 | 249.597977 | 206400 | 57.33333 | 0.000331 | 0.005049 | 0.000231 | 0.000231 | 7664.529297 | 350.759705 | 350.759705 | 19.997894 | 21.431946 | 0.8313 | 15.425 | 3e-06 | 206400 | 0.000333 | 0.005088 | 0.000233 | 0.000233 | 7661.489746 | 350.620605 | 350.620605
300.255272 | 0.634005 | 206460 | 57.35 | 0.000243 | 0.003693 | 0.000121 | 0.000121 | 7596.545898 | 249.736984 | 249.736984 | 20.001465 | 21.429535 | 0.43671 | 15.425 | 3e-06 | 206460 | 0.000246 | 0.003743 | 0.000123 | 0.000123 | 7592.541992 | 249.605362 | 249.605362 | 206460 | 57.35 | 0.000331 | 0.005049 | 0.000231 | 0.000231 | 7664.832031 | 350.77356 | 350.77356 | 20.003235 | 21.431946 | 0.8313 | 15.425 | 3e-06 | 206460 | 0.000333 | 0.005088 | 0.000233 | 0.000233 | 7661.794922 | 350.634583 | 350.634583
300.265839 | 0.633315 | 206520 | 57.36667 | 0.000243 | 0.003688 | 0.000121 | 0.000121 | 7596.76709 | 249.744263 | 249.744263 | 19.997894 | 21.429535 | 0.43626 | 15.425 | 3e-06 | 206520 | 0.000246 | 0.003741 | 0.000123 | 0.000123 | 7592.766113 | 249.612732 | 249.612732 | 206520 | 57.36667 | 0.00033 | 0.00504 | 0.000231 | 0.000231 | 7665.134277 | 350.787415 | 350.787415 | 20.003235 | 21.431946 | 0.83037 | 15.425 | 3e-06 | 206520 | 0.000333 | 0.005085 | 0.000233 | 0.000233 | 7662.100098 | 350.64856 | 350.64856
300.2763825 | 0.63261 | 206580 | 57.38333 | 0.000242 | 0.003679 | 0.000121 | 0.000121 | 7596.987793 | 249.751526 | 249.751526 | 19.997894 | 21.429535 | 0.43578 | 15.425 | 3e-06 | 206580 | 0.000246 | 0.003734 | 0.000123 | 0.000123 | 7592.990234 | 249.620102 | 249.620102 | 206580 | 57.38333 | 0.00033 | 0.005037 | 0.000231 | 0.000231 | 7665.436523 | 350.801239 | 350.801239 | 19.999664 | 21.431946 | 0.82944 | 15.425 | 3e-06 | 206580 | 0.000333 | 0.005079 | 0.000232 | 0.000232 | 7662.404785 | 350.662476 | 350.662476
300.286926 | 0.6324 | 206640 | 57.4 | 0.000243 | 0.003688 | 0.000121 | 0.000121 | 7597.208984 | 249.758789 | 249.758789 | 20.003235 | 21.429535 | 0.43533 | 15.425 | 3e-06 | 206640 | 0.000245 | 0.00372 | 0.000122 | 0.000122 | 7593.213379 | 249.627441 | 249.627441 | 206640 | 57.4 | 0.00033 | 0.005033 | 0.00023 | 0.00023 | 7665.73877 | 350.815063 | 350.815063 | 19.999664 | 21.431946 | 0.82947 | 15.425 | 3e-06 | 206640 | 0.000332 | 0.005069 | 0.000232 | 0.000232 | 7662.708984 | 350.676422 | 350.676422
300.2974625 | 0.631725 | 206700 | 57.41667 | 0.000242 | 0.003672 | 0.000121 | 0.000121 | 7597.429687 | 249.766037 | 249.766037 | 19.997894 | 21.429535 | 0.43488 | 15.425 | 3e-06 | 206700 | 0.000245 | 0.003722 | 0.000122 | 0.000122 | 7593.437012 | 249.634781 | 249.634781 | 206700 | 57.41667 | 0.00033 | 0.005037 | 0.000231 | 0.000231 | 7666.041016 | 350.828888 | 350.828888 | 19.999664 | 21.431946 | 0.82857 | 15.425 | 3e-06 | 206700 | 0.000332 | 0.005065 | 0.000232 | 0.000232 | 7663.013184 | 350.690308 | 350.690308
300.3079835 | 0.630795 | 206760 | 57.43333 | 0.000242 | 0.003674 | 0.000121 | 0.000121 | 7597.649902 | 249.773285 | 249.773285 | 19.997894 | 21.429535 | 0.43488 | 15.425 | 3e-06 | 206760 | 0.000245 | 0.003718 | 0.000122 | 0.000122 | 7593.660156 | 249.64212 | 249.64212 | 206760 | 57.43333 | 0.000329 | 0.005026 | 0.00023 | 0.00023 | 7666.342285 | 350.842682 | 350.842682 | 20.001465 | 21.431946 | 0.82671 | 15.425 | 3e-06 | 206760 | 0.000332 | 0.005065 | 0.000232 | 0.000232 | 7663.316895 | 350.704224 | 350.704224
300.318489 | 0.63057 | 206820 | 57.45 | 0.000242 | 0.003672 | 0.000121 | 0.000121 | 7597.870117 | 249.780533 | 249.780533 | 19.999664 | 21.429535 | 0.43443 | 15.425 | 3e-06 | 206820 | 0.000245 | 0.003722 | 0.000122 | 0.000122 | 7593.883301 | 249.64946 | 249.64946 | 206820 | 57.45 | 0.000329 | 0.005014 | 0.000229 | 0.000229 | 7666.643555 | 350.856445 | 350.856445 | 20.003235 | 21.431946 | 0.82671 | 15.425 | 3e-06 | 206820 | 0.000331 | 0.005058 | 0.000231 | 0.000231 | 7663.620117 | 350.718109 | 350.718109
300.3290025 | 0.630345 | 206880 | 57.46667 | 0.000241 | 0.00367 | 0.000121 | 0.000121 | 7598.090332 | 249.787766 | 249.787766 | 19.997894 | 21.429535 | 0.43395 | 15.425 | 3e-06 | 206880 | 0.000244 | 0.003716 | 0.000122 | 0.000122 | 7594.105957 | 249.656784 | 249.656784 | 206880 | 57.46667 | 0.000329 | 0.005021 | 0.00023 | 0.00023 | 7666.944336 | 350.870239 | 350.870239 | 19.997894 | 21.431946 | 0.82674 | 15.425 | 3e-06 | 206880 | 0.000331 | 0.005051 | 0.000231 | 0.000231 | 7663.92334 | 350.731995 | 350.731995
300.3395005 | 0.629655 | 206940 | 57.48333 | 0.000241 | 0.003665 | 0.00012 | 0.00012 | 7598.310547 | 249.794998 | 249.794998 | 19.999664 | 21.429535 | 0.4344 | 15.425 | 3e-06 | 206940 | 0.000243 | 0.003697 | 0.000122 | 0.000122 | 7594.328125 | 249.664093 | 249.664093 | 206940 | 57.48333 | 0.000328 | 0.005012 | 0.000229 | 0.000229 | 7667.245117 | 350.884003 | 350.884003 | 20.001465 | 21.431946 | 0.82491 | 15.425 | 3e-06 | 206940 | 0.000331 | 0.005046 | 0.000231 | 0.000231 | 7664.226074 | 350.74585 | 350.74585
300.349991 | 0.629205 | 207000 | 57.5 | 0.000242 | 0.003674 | 0.000121 | 0.000121 | 7598.530762 | 249.802246 | 249.802246 | 19.997894 | 21.429535 | 0.43443 | 15.425 | 3e-06 | 207000 | 0.000244 | 0.003709 | 0.000122 | 0.000122 | 7594.550781 | 249.671402 | 249.671402 | 207000 | 57.5 | 0.000328 | 0.005003 | 0.000229 | 0.000229 | 7667.54541 | 350.897736 | 350.897736 | 20.001465 | 21.431946 | 0.82398 | 15.425 | 3e-06 | 207000 | 0.000331 | 0.005049 | 0.000231 | 0.000231 | 7664.529297 | 350.759705 | 350.759705
300.360474 | 0.628725 | 207060 | 57.51667 | 0.000241 | 0.003663 | 0.00012 | 0.00012 | 7598.750488 | 249.809479 | 249.809479 | 20.003235 | 21.429535 | 0.4335 | 15.425 | 3e-06 | 207060 | 0.000244 | 0.003706 | 0.000122 | 0.000122 | 7594.772949 | 249.678711 | 249.678711 | 207060 | 57.51667 | 0.000328 | 0.005005 | 0.000229 | 0.000229 | 7667.845703 | 350.911469 | 350.911469 | 19.999664 | 21.431946 | 0.82395 | 15.425 | 3e-06 | 207060 | 0.000331 | 0.005049 | 0.000231 | 0.000231 | 7664.832031 | 350.77356 | 350.77356
300.3709485 | 0.6285 | 207120 | 57.53333 | 0.000241 | 0.003663 | 0.00012 | 0.00012 | 7598.970215 | 249.816696 | 249.816696 | 19.997894 | 21.429535 | 0.43305 | 15.425 | 3e-06 | 207120 | 0.000243 | 0.003699 | 0.000122 | 0.000122 | 7594.995117 | 249.686005 | 249.686005 | 207120 | 57.53333 | 0.000328 | 0.005 | 0.000229 | 0.000229 | 7668.145508 | 350.925201 | 350.925201 | 19.999664 | 21.431793 | 0.82395 | 15.425 | 3e-06 | 207120 | 0.00033 | 0.00504 | 0.000231 | 0.000231 | 7665.134277 | 350.787415 | 350.787415
300.381424 | 0.6276 | 207180 | 57.55 | 0.000241 | 0.003663 | 0.00012 | 0.00012 | 7599.189941 | 249.823914 | 249.823914 | 19.997894 | 21.429535 | 0.43305 | 15.425 | 3e-06 | 207180 | 0.000243 | 0.003697 | 0.000122 | 0.000122 | 7595.216797 | 249.693298 | 249.693298 | 207180 | 57.55 | 0.000327 | 0.004996 | 0.000229 | 0.000229 | 7668.445312 | 350.938934 | 350.938934 | 20.001465 | 21.432098 | 0.82215 | 15.425 | 3e-06 | 207180 | 0.00033 | 0.005037 | 0.000231 | 0.000231 | 7665.436523 | 350.801239 | 350.801239
300.3918685 | 0.626685 | 207240 | 57.56667 | 0.00024 | 0.003654 | 0.00012 | 0.00012 | 7599.40918 | 249.831131 | 249.831131 | 20.003235 | 21.429535 | 0.43212 | 15.425 | 3e-06 | 207240 | 0.000243 | 0.003693 | 0.000121 | 0.000121 | 7595.438477 | 249.700577 | 249.700577 | 207240 | 57.56667 | 0.000327 | 0.004984 | 0.000228 | 0.000228 | 7668.744629 | 350.952606 | 350.952606 | 19.997894 | 21.431946 | 0.82125 | 15.425 | 3e-06 | 207240 | 0.00033 | 0.005033 | 0.00023 | 0.00023 | 7665.73877 | 350.815063 | 350.815063
300.4023135 | 0.62622 | 207300 | 57.58333 | 0.00024 | 0.003649 | 0.00012 | 0.00012 | 7599.62793 | 249.838318 | 249.838318 | 19.999664 | 21.429535 | 0.43122 | 15.425 | 3e-06 | 207300 | 0.000243 | 0.003688 | 0.000121 | 0.000121 | 7595.659668 | 249.707855 | 249.707855 | 207300 | 57.58333 | 0.000327 | 0.004989 | 0.000228 | 0.000228 | 7669.043945 | 350.966309 | 350.966309 | 19.997894 | 21.431946 | 0.82122 | 15.425 | 3e-06 | 207300 | 0.00033 | 0.005037 | 0.000231 | 0.000231 | 7666.041016 | 350.828888 | 350.828888
300.4127425 | 0.62622 | 207360 | 57.6 | 0.00024 | 0.003642 | 0.00012 | 0.00012 | 7599.84668 | 249.845505 | 249.845505 | 19.997894 | 21.429535 | 0.43122 | 15.425 | 3e-06 | 207360 | 0.000243 | 0.00369 | 0.000121 | 0.000121 | 7595.880859 | 249.715134 | 249.715134 | 207360 | 57.6 | 0.000326 | 0.004977 | 0.000228 | 0.000228 | 7669.342773 | 350.97998 | 350.97998 | 19.999664 | 21.431946 | 0.82122 | 15.425 | 3e-06 | 207360 | 0.000329 | 0.005026 | 0.00023 | 0.00023 | 7666.342285 | 350.842682 | 350.842682
300.4231875 | 0.62577 | 207420 | 57.61667 | 0.00024 | 0.003644 | 0.00012 | 0.00012 | 7600.06543 | 249.852692 | 249.852692 | 19.999664 | 21.429535 | 0.43122 | 15.425 | 3e-06 | 207420 | 0.000243 | 0.003693 | 0.000121 | 0.000121 | 7596.102539 | 249.722427 | 249.722427 | 207420 | 57.61667 | 0.000327 | 0.004984 | 0.000228 | 0.000228 | 7669.641602 | 350.993683 | 350.993683 | 19.997894 | 21.431793 | 0.82032 | 15.425 | 3e-06 | 207420 | 0.000329 | 0.005014 | 0.000229 | 0.000229 | 7666.643555 | 350.856445 | 350.856445
300.4336015 | 0.625065 | 207480 | 57.63333 | 0.00024 | 0.003642 | 0.00012 | 0.00012 | 7600.283691 | 249.859879 | 249.859879 | 19.999664 | 21.429382 | 0.43074 | 15.425 | 3e-06 | 207480 | 0.000243 | 0.003695 | 0.000121 | 0.000121 | 7596.324219 | 249.729706 | 249.729706 | 207480 | 57.63333 | 0.000326 | 0.00498 | 0.000228 | 0.000228 | 7669.94043 | 351.007324 | 351.007324 | 20.001465 | 21.431946 | 0.81939 | 15.425 | 3e-06 | 207480 | 0.000329 | 0.005021 | 0.00023 | 0.00023 | 7666.944336 | 350.870239 | 350.870239
300.444023 | 0.624165 | 207540 | 57.65 | 0.000239 | 0.003633 | 0.000119 | 0.000119 | 7600.501953 | 249.86705 | 249.86705 | 19.999664 | 21.429535 | 0.42984 | 15.425 | 3e-06 | 207540 | 0.000243 | 0.003693 | 0.000121 | 0.000121 | 7596.545898 | 249.736984 | 249.736984 | 207540 | 57.65 | 0.000326 | 0.004968 | 0.000227 | 0.000227 | 7670.238281 | 351.020996 | 351.020996 | 20.001465 | 21.431946 | 0.81849 | 15.425 | 3e-06 | 207540 | 0.000328 | 0.005012 | 0.000229 | 0.000229 | 7667.245117 | 350.884003 | 350.884003
300.454407 | 0.623475 | 207600 | 57.66667 | 0.000239 | 0.003628 | 0.000119 | 0.000119 | 7600.719727 | 249.874207 | 249.874207 | 19.999664 | 21.429382 | 0.42939 | 15.425 | 3e-06 | 207600 | 0.000243 | 0.003688 | 0.000121 | 0.000121 | 7596.76709 | 249.744263 | 249.744263 | 207600 | 57.66667 | 0.000325 | 0.004959 | 0.000227 | 0.000227 | 7670.536133 | 351.034607 | 351.034607 | 19.997894 | 21.431793 | 0.81756 | 15.425 | 3e-06 | 207600 | 0.000328 | 0.005003 | 0.000229 | 0.000229 | 7667.54541 | 350.897736 | 350.897736
300.4648055 | 0.6237 | 207660 | 57.68333 | 0.000239 | 0.003633 | 0.000119 | 0.000119 | 7600.9375 | 249.881363 | 249.881363 | 19.997894 | 21.429535 | 0.42891 | 15.425 | 3e-06 | 207660 | 0.000242 | 0.003679 | 0.000121 | 0.000121 | 7596.987793 | 249.751526 | 249.751526 | 207660 | 57.68333 | 0.000325 | 0.004964 | 0.000227 | 0.000227 | 7670.833984 | 351.048248 | 351.048248 | 19.999664 | 21.431793 | 0.81849 | 15.425 | 3e-06 | 207660 | 0.000328 | 0.005005 | 0.000229 | 0.000229 | 7667.845703 | 350.911469 | 350.911469
300.475197 | 0.62301 | 207720 | 57.7 | 0.000238 | 0.003619 | 0.000119 | 0.000119 | 7601.154785 | 249.888504 | 249.888504 | 19.999664 | 21.429535 | 0.42846 | 15.425 | 3e-06 | 207720 | 0.000243 | 0.003688 | 0.000121 | 0.000121 | 7597.208984 | 249.758789 | 249.758789 | 207720 | 57.7 | 0.000326 | 0.004975 | 0.000228 | 0.000228 | 7671.132324 | 351.06189 | 351.06189 | 19.997894 | 21.431793 | 0.81756 | 15.425 | 3e-06 | 207720 | 0.000328 | 0.005 | 0.000229 | 0.000229 | 7668.145508 | 350.925201 | 350.925201
300.4855725 | 0.622335 | 207780 | 57.71667 | 0.000238 | 0.003621 | 0.000119 | 0.000119 | 7601.37207 | 249.895645 | 249.895645 | 19.997894 | 21.429535 | 0.42894 | 15.425 | 3e-06 | 207780 | 0.000242 | 0.003672 | 0.000121 | 0.000121 | 7597.429687 | 249.766037 | 249.766037 | 207780 | 57.71667 | 0.000325 | 0.004952 | 0.000227 | 0.000227 | 7671.429687 | 351.0755 | 351.0755 | 20.005035 | 21.431793 | 0.81573 | 15.425 | 3e-06 | 207780 | 0.000327 | 0.004996 | 0.000229 | 0.000229 | 7668.445312 | 350.938934 | 350.938934
300.4959415 | 0.62235 | 207840 | 57.73333 | 0.000238 | 0.003624 | 0.000119 | 0.000119 | 7601.589355 | 249.902802 | 249.902802 | 20.003235 | 21.429382 | 0.42894 | 15.425 | 3e-06 | 207840 | 0.000242 | 0.003674 | 0.000121 | 0.000121 | 7597.649902 | 249.773285 | 249.773285 | 207840 | 57.73333 | 0.000325 | 0.004954 | 0.000227 | 0.000227 | 7671.726562 | 351.089081 | 351.089081 | 19.997894 | 21.431946 | 0.81576 | 15.425 | 3e-06 | 207840 | 0.000327 | 0.004984 | 0.000228 | 0.000228 | 7668.744629 | 350.952606 | 350.952606
300.5063175 | 0.622545 | 207900 | 57.75 | 0.000239 | 0.003626 | 0.000119 | 0.000119 | 7601.806641 | 249.909943 | 249.909943 | 19.997894 | 21.429382 | 0.42846 | 15.425 | 3e-06 | 207900 | 0.000242 | 0.003672 | 0.000121 | 0.000121 | 7597.870117 | 249.780533 | 249.780533 | 207900 | 57.75 | 0.000324 | 0.00495 | 0.000227 | 0.000227 | 7672.023926 | 351.102692 | 351.102692 | 19.999664 | 21.431793 | 0.81663 | 15.425 | 3e-06 | 207900 | 0.000327 | 0.004989 | 0.000228 | 0.000228 | 7669.043945 | 350.966309 | 350.966309
300.516693 | 0.62163 | 207960 | 57.76667 | 0.000238 | 0.003614 | 0.000119 | 0.000119 | 7602.023926 | 249.917084 | 249.917084 | 20.003235 | 21.429535 | 0.42753 | 15.425 | 3e-06 | 207960 | 0.000241 | 0.00367 | 0.000121 | 0.000121 | 7598.090332 | 249.787766 | 249.787766 | 207960 | 57.76667 | 0.000325 | 0.004964 | 0.000227 | 0.000227 | 7672.321289 | 351.116302 | 351.116302 | 19.997894 | 21.431793 | 0.81573 | 15.425 | 3e-06 | 207960 | 0.000326 | 0.004977 | 0.000228 | 0.000228 | 7669.342773 | 350.97998 | 350.97998
300.5270385 | 0.620955 | 208020 | 57.78333 | 0.000238 | 0.00361 | 0.000119 | 0.000119 | 7602.240234 | 249.924194 | 249.924194 | 19.999664 | 21.429535 | 0.42708 | 15.425 | 3e-06 | 208020 | 0.000241 | 0.003665 | 0.00012 | 0.00012 | 7598.310547 | 249.794998 | 249.794998 | 208020 | 57.78333 | 0.000324 | 0.004945 | 0.000226 | 0.000226 | 7672.618164 | 351.129883 | 351.129883 | 19.997894 | 21.431793 | 0.81483 | 15.425 | 3e-06 | 208020 | 0.000327 | 0.004984 | 0.000228 | 0.000228 | 7669.641602 | 350.993683 | 350.993683
300.5373915 | 0.62073 | 208080 | 57.8 | 0.000238 | 0.00361 | 0.000119 | 0.000119 | 7602.457031 | 249.93132 | 249.93132 | 20.003235 | 21.429535 | 0.42756 | 15.425 | 3e-06 | 208080 | 0.000242 | 0.003674 | 0.000121 | 0.000121 | 7598.530762 | 249.802246 | 249.802246 | 208080 | 57.8 | 0.000324 | 0.004945 | 0.000226 | 0.000226 | 7672.915039 | 351.143463 | 351.143463 | 20.003235 | 21.431793 | 0.8139 | 15.425 | 3e-06 | 208080 | 0.000326 | 0.00498 | 0.000228 | 0.000228 | 7669.94043 | 351.007324 | 351.007324
300.5477295 | 0.62028 | 208140 | 57.81667 | 0.000238 | 0.00361 | 0.000119 | 0.000119 | 7602.673828 | 249.938446 | 249.938446 | 19.999664 | 21.429535 | 0.42756 | 15.425 | 3e-06 | 208140 | 0.000241 | 0.003663 | 0.00012 | 0.00012 | 7598.750488 | 249.809479 | 249.809479 | 208140 | 57.81667 | 0.000323 | 0.004934 | 0.000226 | 0.000226 | 7673.210937 | 351.157013 | 351.157013 | 19.999664 | 21.431793 | 0.813 | 15.425 | 3e-06 | 208140 | 0.000326 | 0.004968 | 0.000227 | 0.000227 | 7670.238281 | 351.020996 | 351.020996
300.5580675 | 0.619575 | 208200 | 57.83333 | 0.000238 | 0.003612 | 0.000119 | 0.000119 | 7602.890137 | 249.945572 | 249.945572 | 20.001465 | 21.429535 | 0.42708 | 15.425 | 3e-06 | 208200 | 0.000241 | 0.003663 | 0.00012 | 0.00012 | 7598.970215 | 249.816696 | 249.816696 | 208200 | 57.83333 | 0.000323 | 0.004927 | 0.000225 | 0.000225 | 7673.506836 | 351.170563 | 351.170563 | 19.997894 | 21.431793 | 0.81207 | 15.425 | 3e-06 | 208200 | 0.000325 | 0.004959 | 0.000227 | 0.000227 | 7670.536133 | 351.034607 | 351.034607
300.568382 | 0.61866 | 208260 | 57.85 | 0.000238 | 0.00361 | 0.000119 | 0.000119 | 7603.106934 | 249.952682 | 249.952682 | 19.999664 | 21.429382 | 0.42618 | 15.425 | 3e-06 | 208260 | 0.000241 | 0.003663 | 0.00012 | 0.00012 | 7599.189941 | 249.823914 | 249.823914 | 208260 | 57.85 | 0.000323 | 0.004931 | 0.000226 | 0.000226 | 7673.802246 | 351.184082 | 351.184082 | 20.001465 | 21.431946 | 0.81114 | 15.425 | 3e-06 | 208260 | 0.000325 | 0.004964 | 0.000227 | 0.000227 | 7670.833984 | 351.048248 | 351.048248
300.5786895 | 0.61845 | 208320 | 57.86667 | 0.000237 | 0.003598 | 0.000118 | 0.000118 | 7603.322754 | 249.959778 | 249.959778 | 19.997894 | 21.429535 | 0.42573 | 15.425 | 3e-06 | 208320 | 0.00024 | 0.003654 | 0.00012 | 0.00012 | 7599.40918 | 249.831131 | 249.831131 | 208320 | 57.86667 | 0.000323 | 0.004925 | 0.000225 | 0.000225 | 7674.098145 | 351.197601 | 351.197601 | 20.003235 | 21.431793 | 0.81117 | 15.425 | 3e-06 | 208320 | 0.000326 | 0.004975 | 0.000228 | 0.000228 | 7671.132324 | 351.06189 | 351.06189
300.588997 | 0.617985 | 208380 | 57.88333 | 0.000237 | 0.003596 | 0.000118 | 0.000118 | 7603.538574 | 249.966873 | 249.966873 | 20.001465 | 21.429535 | 0.42573 | 15.425 | 3e-06 | 208380 | 0.00024 | 0.003649 | 0.00012 | 0.00012 | 7599.62793 | 249.838318 | 249.838318 | 208380 | 57.88333 | 0.000322 | 0.004915 | 0.000225 | 0.000225 | 7674.393066 | 351.211121 | 351.211121 | 19.997894 | 21.431793 | 0.81024 | 15.425 | 3e-06 | 208380 | 0.000325 | 0.004952 | 0.000227 | 0.000227 | 7671.429687 | 351.0755 | 351.0755
300.599289 | 0.61707 | 208440 | 57.9 | 0.000237 | 0.003596 | 0.000118 | 0.000118 | 7603.754395 | 249.973969 | 249.973969 | 20.001465 | 21.429382 | 0.42573 | 15.425 | 3e-06 | 208440 | 0.00024 | 0.003642 | 0.00012 | 0.00012 | 7599.84668 | 249.845505 | 249.845505 | 208440 | 57.9 | 0.000322 | 0.004913 | 0.000225 | 0.000225 | 7674.6875 | 351.224609 | 351.224609 | 20.001465 | 21.431793 | 0.80841 | 15.425 | 3e-06 | 208440 | 0.000325 | 0.004954 | 0.000227 | 0.000227 | 7671.726562 | 351.089081 | 351.089081
300.609566 | 0.61614 | 208500 | 57.91667 | 0.000237 | 0.003598 | 0.000118 | 0.000118 | 7603.970215 | 249.981064 | 249.981064 | 19.997894 | 21.429382 | 0.4257 | 15.425 | 3e-06 | 208500 | 0.00024 | 0.003644 | 0.00012 | 0.00012 | 7600.06543 | 249.852692 | 249.852692 | 208500 | 57.91667 | 0.000321 | 0.004902 | 0.000224 | 0.000224 | 7674.981934 | 351.238068 | 351.238068 | 19.999664 | 21.431793 | 0.80658 | 15.425 | 3e-06 | 208500 | 0.000324 | 0.00495 | 0.000227 | 0.000227 | 7672.023926 | 351.102692 | 351.102692
300.619827 | 0.61569 | 208560 | 57.93333 | 0.000236 | 0.003594 | 0.000118 | 0.000118 | 7604.185547 | 249.988159 | 249.988159 | 20.001465 | 21.429382 | 0.4248 | 15.425 | 3e-06 | 208560 | 0.00024 | 0.003642 | 0.00012 | 0.00012 | 7600.283691 | 249.859879 | 249.859879 | 208560 | 57.93333 | 0.000321 | 0.004897 | 0.000224 | 0.000224 | 7675.275391 | 351.251495 | 351.251495 | 20.005035 | 21.431793 | 0.80658 | 15.425 | 3e-06 | 208560 | 0.000325 | 0.004964 | 0.000227 | 0.000227 | 7672.321289 | 351.116302 | 351.116302
300.630089 | 0.61524 | 208620 | 57.95 | 0.000236 | 0.003582 | 0.000118 | 0.000118 | 7604.400879 | 249.995224 | 249.995224 | 19.999664 | 21.429382 | 0.4239 | 15.425 | 3e-06 | 208620 | 0.000239 | 0.003633 | 0.000119 | 0.000119 | 7600.501953 | 249.86705 | 249.86705 | 208620 | 57.95 | 0.000321 | 0.004892 | 0.000224 | 0.000224 | 7675.569336 | 351.264954 | 351.264954 | 20.001465 | 21.431793 | 0.80658 | 15.425 | 3e-06 | 208620 | 0.000324 | 0.004945 | 0.000226 | 0.000226 | 7672.618164 | 351.129883 | 351.129883
300.640335 | 0.614775 | 208680 | 57.96667 | 0.000236 | 0.003585 | 0.000118 | 0.000118 | 7604.615723 | 250.002289 | 250.002289 | 19.999664 | 21.429382 | 0.4239 | 15.425 | 3e-06 | 208680 | 0.000239 | 0.003628 | 0.000119 | 0.000119 | 7600.719727 | 249.874207 | 249.874207 | 208680 | 57.96667 | 0.000321 | 0.00489 | 0.000224 | 0.000224 | 7675.862793 | 351.278381 | 351.278381 | 19.997894 | 21.431793 | 0.80565 | 15.425 | 3e-06 | 208680 | 0.000324 | 0.004945 | 0.000226 | 0.000226 | 7672.915039 | 351.143463 | 351.143463
300.6505815 | 0.614775 | 208740 | 57.98333 | 0.000236 | 0.00358 | 0.000118 | 0.000118 | 7604.830566 | 250.009354 | 250.009354 | 19.999664 | 21.429535 | 0.42387 | 15.425 | 3e-06 | 208740 | 0.000239 | 0.003633 | 0.000119 | 0.000119 | 7600.9375 | 249.881363 | 249.881363 | 208740 | 57.98333 | 0.000321 | 0.004897 | 0.000224 | 0.000224 | 7676.15625 | 351.291809 | 351.291809 | 20.001465 | 21.431793 | 0.80568 | 15.425 | 3e-06 | 208740 | 0.000323 | 0.004934 | 0.000226 | 0.000226 | 7673.210937 | 351.157013 | 351.157013
300.6608275 | 0.61455 | 208800 | 58 | 0.000235 | 0.003578 | 0.000118 | 0.000118 | 7605.04541 | 250.016418 | 250.016418 | 19.997894 | 21.429382 | 0.42342 | 15.425 | 3e-06 | 208800 | 0.000238 | 0.003619 | 0.000119 | 0.000119 | 7601.154785 | 249.888504 | 249.888504 | 208800 | 58 | 0.000321 | 0.00489 | 0.000224 | 0.000224 | 7676.449707 | 351.305237 | 351.305237 | 19.997894 | 21.431793 | 0.80568 | 15.425 | 3e-06 | 208800 | 0.000323 | 0.004927 | 0.000225 | 0.000225 | 7673.506836 | 351.170563 | 351.170563
300.6710665 | 0.613635 | 208860 | 58.01667 | 0.000235 | 0.003573 | 0.000117 | 0.000117 | 7605.259766 | 250.023468 | 250.023468 | 19.999664 | 21.429535 | 0.42252 | 15.425 | 3e-06 | 208860 | 0.000238 | 0.003621 | 0.000119 | 0.000119 | 7601.37207 | 249.895645 | 249.895645 | 208860 | 58.01667 | 0.00032 | 0.004886 | 0.000224 | 0.000224 | 7676.742676 | 351.318665 | 351.318665 | 19.997894 | 21.431793 | 0.80475 | 15.425 | 3e-06 | 208860 | 0.000323 | 0.004931 | 0.000226 | 0.000226 | 7673.802246 | 351.184082 | 351.184082
300.681282 | 0.61293 | 208920 | 58.03333 | 0.000235 | 0.003573 | 0.000117 | 0.000117 | 7605.474121 | 250.030502 | 250.030502 | 20.001465 | 21.429382 | 0.42297 | 15.425 | 3e-06 | 208920 | 0.000238 | 0.003624 | 0.000119 | 0.000119 | 7601.589355 | 249.902802 | 249.902802 | 208920 | 58.03333 | 0.00032 | 0.004879 | 0.000223 | 0.000223 | 7677.035645 | 351.332062 | 351.332062 | 20.001465 | 21.431793 | 0.80289 | 15.425 | 3e-06 | 208920 | 0.000323 | 0.004925 | 0.000225 | 0.000225 | 7674.098145 | 351.197601 | 351.197601
300.6914975 | 0.613185 | 208980 | 58.05 | 0.000235 | 0.003578 | 0.000118 | 0.000118 | 7605.688477 | 250.037567 | 250.037567 | 19.999664 | 21.429382 | 0.42345 | 15.425 | 3e-06 | 208980 | 0.000239 | 0.003626 | 0.000119 | 0.000119 | 7601.806641 | 249.909943 | 249.909943 | 208980 | 58.05 | 0.00032 | 0.004879 | 0.000223 | 0.000223 | 7677.328125 | 351.345428 | 351.345428 | 20.003235 | 21.431793 | 0.80292 | 15.425 | 3e-06 | 208980 | 0.000322 | 0.004915 | 0.000225 | 0.000225 | 7674.393066 | 351.211121 | 351.211121
300.7017215 | 0.612945 | 209040 | 58.06667 | 0.000235 | 0.003571 | 0.000117 | 0.000117 | 7605.902832 | 250.044617 | 250.044617 | 20.003235 | 21.429382 | 0.42297 | 15.425 | 3e-06 | 209040 | 0.000238 | 0.003614 | 0.000119 | 0.000119 | 7602.023926 | 249.917084 | 249.917084 | 209040 | 58.06667 | 0.000319 | 0.004867 | 0.000223 | 0.000223 | 7677.620605 | 351.358826 | 351.358826 | 19.999664 | 21.431793 | 0.80292 | 15.425 | 3e-06 | 209040 | 0.000322 | 0.004913 | 0.000225 | 0.000225 | 7674.6875 | 351.224609 | 351.224609
300.711929 | 0.612255 | 209100 | 58.08333 | 0.000235 | 0.003575 | 0.000118 | 0.000118 | 7606.117676 | 250.051666 | 250.051666 | 19.997894 | 21.429382 | 0.42252 | 15.425 | 3e-06 | 209100 | 0.000238 | 0.00361 | 0.000119 | 0.000119 | 7602.240234 | 249.924194 | 249.924194 | 209100 | 58.08333 | 0.000319 | 0.004872 | 0.000223 | 0.000223 | 7677.912598 | 351.372192 | 351.372192 | 19.997894 | 21.431671 | 0.80199 | 15.425 | 3e-06 | 209100 | 0.000321 | 0.004902 | 0.000224 | 0.000224 | 7674.981934 | 351.238068 | 351.238068
300.72213 | 0.61113 | 209160 | 58.1 | 0.000235 | 0.003573 | 0.000117 | 0.000117 | 7606.332031 | 250.058701 | 250.058701 | 20.003235 | 21.429382 | 0.42207 | 15.425 | 3e-06 | 209160 | 0.000238 | 0.00361 | 0.000119 | 0.000119 | 7602.457031 | 249.93132 | 249.93132 | 209160 | 58.1 | 0.000319 | 0.004867 | 0.000223 | 0.000223 | 7678.20459 | 351.385559 | 351.385559 | 19.997894 | 21.431793 | 0.80019 | 15.425 | 3e-06 | 209160 | 0.000321 | 0.004897 | 0.000224 | 0.000224 | 7675.275391 | 351.251495 | 351.251495
300.7323 | 0.61065 | 209220 | 58.11667 | 0.000235 | 0.003566 | 0.000117 | 0.000117 | 7606.545898 | 250.065735 | 250.065735 | 19.997894 | 21.429382 | 0.42204 | 15.425 | 3e-06 | 209220 | 0.000238 | 0.00361 | 0.000119 | 0.000119 | 7602.673828 | 249.938446 | 249.938446 | 209220 | 58.11667 | 0.000318 | 0.004851 | 0.000222 | 0.000222 | 7678.495605 | 351.398865 | 351.398865 | 20.001465 | 21.431671 | 0.79926 | 15.425 | 3e-06 | 209220 | 0.000321 | 0.004892 | 0.000224 | 0.000224 | 7675.569336 | 351.264954 | 351.264954
300.742485 | 0.61065 | 209280 | 58.13333 | 0.000234 | 0.003559 | 0.000117 | 0.000117 | 7606.759277 | 250.072769 | 250.072769 | 19.999664 | 21.429535 | 0.42114 | 15.425 | 3e-06 | 209280 | 0.000238 | 0.003612 | 0.000119 | 0.000119 | 7602.890137 | 249.945572 | 249.945572 | 209280 | 58.13333 | 0.000318 | 0.004849 | 0.000222 | 0.000222 | 7678.786621 | 351.412201 | 351.412201 | 19.997894 | 21.431793 | 0.80016 | 15.425 | 3e-06 | 209280 | 0.000321 | 0.00489 | 0.000224 | 0.000224 | 7675.862793 | 351.278381 | 351.278381
300.752655 | 0.60975 | 209340 | 58.15 | 0.000234 | 0.003552 | 0.000117 | 0.000117 | 7606.972656 | 250.079773 | 250.079773 | 20.003235 | 21.429382 | 0.42024 | 15.425 | 3e-06 | 209340 | 0.000238 | 0.00361 | 0.000119 | 0.000119 | 7603.106934 | 249.952682 | 249.952682 | 209340 | 58.15 | 0.000318 | 0.004858 | 0.000222 | 0.000222 | 7679.078125 | 351.425537 | 351.425537 | 19.997894 | 21.431793 | 0.79926 | 15.425 | 3e-06 | 209340 | 0.000321 | 0.004897 | 0.000224 | 0.000224 | 7676.15625 | 351.291809 | 351.291809
300.76281 | 0.60975 | 209400 | 58.16667 | 0.000234 | 0.003555 | 0.000117 | 0.000117 | 7607.185547 | 250.086777 | 250.086777 | 19.997894 | 21.429382 | 0.42024 | 15.425 | 3e-06 | 209400 | 0.000237 | 0.003598 | 0.000118 | 0.000118 | 7603.322754 | 249.959778 | 249.959778 | 209400 | 58.16667 | 0.000318 | 0.004856 | 0.000222 | 0.000222 | 7679.369629 | 351.438843 | 351.438843 | 19.999664 | 21.431793 | 0.79926 | 15.425 | 3e-06 | 209400 | 0.000321 | 0.00489 | 0.000224 | 0.000224 | 7676.449707 | 351.305237 | 351.305237
300.77298 | 0.60882 | 209460 | 58.18333 | 0.000234 | 0.00355 | 0.000117 | 0.000117 | 7607.398926 | 250.093781 | 250.093781 | 20.003235 | 21.429382 | 0.41931 | 15.425 | 3e-06 | 209460 | 0.000237 | 0.003596 | 0.000118 | 0.000118 | 7603.538574 | 249.966873 | 249.966873 | 209460 | 58.18333 | 0.000318 | 0.004849 | 0.000222 | 0.000222 | 7679.660645 | 351.452179 | 351.452179 | 19.997894 | 21.431793 | 0.79833 | 15.425 | 3e-06 | 209460 | 0.00032 | 0.004886 | 0.000224 | 0.000224 | 7676.742676 | 351.318665 | 351.318665
300.783104 | 0.607665 | 209520 | 58.2 | 0.000233 | 0.003536 | 0.000116 | 0.000116 | 7607.61084 | 250.100754 | 250.100754 | 20.005035 | 21.429382 | 0.41883 | 15.425 | 3e-06 | 209520 | 0.000237 | 0.003596 | 0.000118 | 0.000118 | 7603.754395 | 249.973969 | 249.973969 | 209520 | 58.2 | 0.000317 | 0.004842 | 0.000222 | 0.000222 | 7679.950684 | 351.465454 | 351.465454 | 19.997894 | 21.431793 | 0.7965 | 15.425 | 3e-06 | 209520 | 0.00032 | 0.004879 | 0.000223 | 0.000223 | 7677.035645 | 351.332062 | 351.332062
300.7932355 | 0.60768 | 209580 | 58.21667 | 0.000233 | 0.003536 | 0.000116 | 0.000116 | 7607.823242 | 250.107742 | 250.107742 | 19.997894 | 21.429382 | 0.41886 | 15.425 | 3e-06 | 209580 | 0.000237 | 0.003598 | 0.000118 | 0.000118 | 7603.970215 | 249.981064 | 249.981064 | 209580 | 58.21667 | 0.000317 | 0.00483 | 0.000221 | 0.000221 | 7680.240723 | 351.478729 | 351.478729 | 19.999664 | 21.431671 | 0.7965 | 15.425 | 3e-06 | 209580 | 0.00032 | 0.004879 | 0.000223 | 0.000223 | 7677.328125 | 351.345428 | 351.345428
300.80336 | 0.607005 | 209640 | 58.23333 | 0.000233 | 0.003534 | 0.000116 | 0.000116 | 7608.035156 | 250.114716 | 250.114716 | 19.999664 | 21.429382 | 0.41841 | 15.425 | 3e-06 | 209640 | 0.000236 | 0.003594 | 0.000118 | 0.000118 | 7604.185547 | 249.988159 | 249.988159 | 209640 | 58.23333 | 0.000317 | 0.004833 | 0.000221 | 0.000221 | 7680.530762 | 351.492004 | 351.492004 | 20.003235 | 21.431793 | 0.7956 | 15.425 | 3e-06 | 209640 | 0.000319 | 0.004867 | 0.000223 | 0.000223 | 7677.620605 | 351.358826 | 351.358826
300.813469 | 0.607215 | 209700 | 58.25 | 0.000233 | 0.003543 | 0.000116 | 0.000116 | 7608.248047 | 250.121689 | 250.121689 | 20.005035 | 21.429382 | 0.41883 | 15.425 | 3e-06 | 209700 | 0.000236 | 0.003582 | 0.000118 | 0.000118 | 7604.400879 | 249.995224 | 249.995224 | 209700 | 58.25 | 0.000317 | 0.004828 | 0.000221 | 0.000221 | 7680.820801 | 351.505249 | 351.505249 | 20.001465 | 21.431671 | 0.7956 | 15.425 | 3e-06 | 209700 | 0.000319 | 0.004872 | 0.000223 | 0.000223 | 7677.912598 | 351.372192 | 351.372192
300.8236005 | 0.607905 | 209760 | 58.26667 | 0.000233 | 0.003543 | 0.000116 | 0.000116 | 7608.460449 | 250.128677 | 250.128677 | 19.997894 | 21.429382 | 0.41931 | 15.425 | 3e-06 | 209760 | 0.000236 | 0.003585 | 0.000118 | 0.000118 | 7604.615723 | 250.002289 | 250.002289 | 209760 | 58.26667 | 0.000317 | 0.00484 | 0.000221 | 0.000221 | 7681.11084 | 351.518524 | 351.518524 | 19.997894 | 21.431793 | 0.7965 | 15.425 | 3e-06 | 209760 | 0.000319 | 0.004867 | 0.000223 | 0.000223 | 7678.20459 | 351.385559 | 351.385559
300.8337325 | 0.60723 | 209820 | 58.28333 | 0.000233 | 0.003539 | 0.000116 | 0.000116 | 7608.672852 | 250.135666 | 250.135666 | 19.997894 | 21.429382 | 0.41886 | 15.425 | 3e-06 | 209820 | 0.000236 | 0.00358 | 0.000118 | 0.000118 | 7604.830566 | 250.009354 | 250.009354 | 209820 | 58.28333 | 0.000316 | 0.004823 | 0.000221 | 0.000221 | 7681.400391 | 351.531799 | 351.531799 | 20.001465 | 21.431671 | 0.7956 | 15.425 | 3e-06 | 209820 | 0.000318 | 0.004851 | 0.000222 | 0.000222 | 7678.495605 | 351.398865 | 351.398865
300.8438415 | 0.606315 | 209880 | 58.3 | 0.000233 | 0.003539 | 0.000116 | 0.000116 | 7608.885254 | 250.142639 | 250.142639 | 19.997894 | 21.429382 | 0.41886 | 15.425 | 3e-06 | 209880 | 0.000235 | 0.003578 | 0.000118 | 0.000118 | 7605.04541 | 250.016418 | 250.016418 | 209880 | 58.3 | 0.000316 | 0.004823 | 0.000221 | 0.000221 | 7681.689453 | 351.545044 | 351.545044 | 19.997894 | 21.431671 | 0.79377 | 15.425 | 3e-06 | 209880 | 0.000318 | 0.004849 | 0.000222 | 0.000222 | 7678.786621 | 351.412201 | 351.412201
300.853943 | 0.605625 | 209940 | 58.31667 | 0.000233 | 0.003539 | 0.000116 | 0.000116 | 7609.097168 | 250.149628 | 250.149628 | 20.005035 | 21.429382 | 0.41841 | 15.425 | 3e-06 | 209940 | 0.000235 | 0.003573 | 0.000117 | 0.000117 | 7605.259766 | 250.023468 | 250.023468 | 209940 | 58.31667 | 0.000316 | 0.004814 | 0.00022 | 0.00022 | 7681.978516 | 351.558258 | 351.558258 | 20.001465 | 21.431671 | 0.79284 | 15.425 | 3e-06 | 209940 | 0.000318 | 0.004858 | 0.000222 | 0.000222 | 7679.078125 | 351.425537 | 351.425537
300.864029 | 0.60516 | 210000 | 58.33333 | 0.000232 | 0.003532 | 0.000116 | 0.000116 | 7609.309082 | 250.156586 | 250.156586 | 19.997894 | 21.429382 | 0.41748 | 15.425 | 3e-06 | 210000 | 0.000235 | 0.003573 | 0.000117 | 0.000117 | 7605.474121 | 250.030502 | 250.030502 | 210000 | 58.33333 | 0.000316 | 0.004814 | 0.00022 | 0.00022 | 7682.26709 | 351.571472 | 351.571472 | 20.001465 | 21.431671 | 0.79284 | 15.425 | 3e-06 | 210000 | 0.000318 | 0.004856 | 0.000222 | 0.000222 | 7679.369629 | 351.438843 | 351.438843
300.874115 | 0.60492 | 210060 | 58.35 | 0.000232 | 0.00352 | 0.000116 | 0.000116 | 7609.520508 | 250.163544 | 250.163544 | 20.003235 | 21.429382 | 0.417 | 15.425 | 3e-06 | 210060 | 0.000235 | 0.003578 | 0.000118 | 0.000118 | 7605.688477 | 250.037567 | 250.037567 | 210060 | 58.35 | 0.000315 | 0.004812 | 0.00022 | 0.00022 | 7682.556152 | 351.584686 | 351.584686 | 19.997894 | 21.431671 | 0.79284 | 15.425 | 3e-06 | 210060 | 0.000318 | 0.004849 | 0.000222 | 0.000222 | 7679.660645 | 351.452179 | 351.452179
300.884193 | 0.60447 | 210120 | 58.36667 | 0.000232 | 0.003529 | 0.000116 | 0.000116 | 7609.731934 | 250.170486 | 250.170486 | 19.997894 | 21.429382 | 0.417 | 15.425 | 3e-06 | 210120 | 0.000235 | 0.003571 | 0.000117 | 0.000117 | 7605.902832 | 250.044617 | 250.044617 | 210120 | 58.36667 | 0.000315 | 0.004812 | 0.00022 | 0.00022 | 7682.844727 | 351.5979 | 351.5979 | 20.003235 | 21.431671 | 0.79194 | 15.425 | 3e-06 | 210120 | 0.000317 | 0.004842 | 0.000222 | 0.000222 | 7679.950684 | 351.465454 | 351.465454
300.894264 | 0.60426 | 210180 | 58.38333 | 0.000232 | 0.003518 | 0.000116 | 0.000116 | 7609.943359 | 250.177444 | 250.177444 | 20.003235 | 21.429382 | 0.41748 | 15.425 | 3e-06 | 210180 | 0.000235 | 0.003575 | 0.000118 | 0.000118 | 7606.117676 | 250.051666 | 250.051666 | 210180 | 58.38333 | 0.000315 | 0.0048 | 0.00022 | 0.00022 | 7683.132812 | 351.611084 | 351.611084 | 19.997894 | 21.431671 | 0.79104 | 15.425 | 3e-06 | 210180 | 0.000317 | 0.00483 | 0.000221 | 0.000221 | 7680.240723 | 351.478729 | 351.478729
300.904335 | 0.603795 | 210240 | 58.4 | 0.000232 | 0.003529 | 0.000116 | 0.000116 | 7610.155273 | 250.184402 | 250.184402 | 20.005035 | 21.429382 | 0.41748 | 15.425 | 3e-06 | 210240 | 0.000235 | 0.003573 | 0.000117 | 0.000117 | 7606.332031 | 250.058701 | 250.058701 | 210240 | 58.4 | 0.000315 | 0.0048 | 0.00022 | 0.00022 | 7683.420898 | 351.624268 | 351.624268 | 19.999664 | 21.431671 | 0.79011 | 15.425 | 3e-06 | 210240 | 0.000317 | 0.004833 | 0.000221 | 0.000221 | 7680.530762 | 351.492004 | 351.492004
300.9143905 | 0.603555 | 210300 | 58.41667 | 0.000232 | 0.003532 | 0.000116 | 0.000116 | 7610.366699 | 250.19136 | 250.19136 | 19.997894 | 21.429382 | 0.41703 | 15.425 | 3e-06 | 210300 | 0.000235 | 0.003566 | 0.000117 | 0.000117 | 7606.545898 | 250.065735 | 250.065735 | 210300 | 58.41667 | 0.000314 | 0.004794 | 0.000219 | 0.000219 | 7683.708496 | 351.637421 | 351.637421 | 20.001465 | 21.431671 | 0.79008 | 15.425 | 3e-06 | 210300 | 0.000317 | 0.004828 | 0.000221 | 0.000221 | 7680.820801 | 351.505249 | 351.505249
300.9244535 | 0.60288 | 210360 | 58.43333 | 0.000232 | 0.00352 | 0.000116 | 0.000116 | 7610.578125 | 250.198303 | 250.198303 | 20.003235 | 21.429382 | 0.41658 | 15.425 | 3e-06 | 210360 | 0.000234 | 0.003559 | 0.000117 | 0.000117 | 7606.759277 | 250.072769 | 250.072769 | 210360 | 58.43333 | 0.000315 | 0.004805 | 0.00022 | 0.00022 | 7683.996582 | 351.650604 | 351.650604 | 20.001465 | 21.431671 | 0.78918 | 15.425 | 3e-06 | 210360 | 0.000317 | 0.00484 | 0.000221 | 0.000221 | 7681.11084 | 351.518524 | 351.518524
300.9344865 | 0.601725 | 210420 | 58.45 | 0.000231 | 0.003516 | 0.000116 | 0.000116 | 7610.789062 | 250.205246 | 250.205246 | 19.996094 | 21.429535 | 0.4161 | 15.425 | 3e-06 | 210420 | 0.000234 | 0.003552 | 0.000117 | 0.000117 | 7606.972656 | 250.079773 | 250.079773 | 210420 | 58.45 | 0.000313 | 0.004775 | 0.000219 | 0.000219 | 7684.283203 | 351.663727 | 351.663727 | 19.999664 | 21.431671 | 0.78735 | 15.425 | 3e-06 | 210420 | 0.000316 | 0.004823 | 0.000221 | 0.000221 | 7681.400391 | 351.531799 | 351.531799
300.944511 | 0.6015 | 210480 | 58.46667 | 0.000231 | 0.003516 | 0.000116 | 0.000116 | 7611 | 250.212173 | 250.212173 | 19.997894 | 21.429382 | 0.41565 | 15.425 | 3e-06 | 210480 | 0.000234 | 0.003555 | 0.000117 | 0.000117 | 7607.185547 | 250.086777 | 250.086777 | 210480 | 58.46667 | 0.000314 | 0.004784 | 0.000219 | 0.000219 | 7684.570312 | 351.676849 | 351.676849 | 19.999664 | 21.431671 | 0.78735 | 15.425 | 3e-06 | 210480 | 0.000316 | 0.004823 | 0.000221 | 0.000221 | 7681.689453 | 351.545044 | 351.545044
300.9545365 | 0.601275 | 210540 | 58.48333 | 0.000231 | 0.003513 | 0.000116 | 0.000116 | 7611.210937 | 250.219101 | 250.219101 | 20.001465 | 21.429382 | 0.4152 | 15.425 | 3e-06 | 210540 | 0.000234 | 0.00355 | 0.000117 | 0.000117 | 7607.398926 | 250.093781 | 250.093781 | 210540 | 58.48333 | 0.000313 | 0.004773 | 0.000218 | 0.000218 | 7684.856934 | 351.689972 | 351.689972 | 20.003235 | 21.431793 | 0.78735 | 15.425 | 3e-06 | 210540 | 0.000316 | 0.004814 | 0.00022 | 0.00022 | 7681.978516 | 351.558258 | 351.558258
300.9645535 | 0.60081 | 210600 | 58.5 | 0.000231 | 0.003504 | 0.000115 | 0.000115 | 7611.420898 | 250.226013 | 250.226013 | 19.999664 | 21.429382 | 0.41427 | 15.425 | 3e-06 | 210600 | 0.000233 | 0.003536 | 0.000116 | 0.000116 | 7607.61084 | 250.100754 | 250.100754 | 210600 | 58.5 | 0.000313 | 0.004775 | 0.000219 | 0.000219 | 7685.143066 | 351.703094 | 351.703094 | 19.999664 | 21.431671 | 0.78735 | 15.425 | 3e-06 | 210600 | 0.000316 | 0.004814 | 0.00022 | 0.00022 | 7682.26709 | 351.571472 | 351.571472
300.9745635 | 0.6006 | 210660 | 58.51667 | 0.00023 | 0.003493 | 0.000115 | 0.000115 | 7611.630859 | 250.23291 | 250.23291 | 19.999664 | 21.429382 | 0.41382 | 15.425 | 3e-06 | 210660 | 0.000233 | 0.003536 | 0.000116 | 0.000116 | 7607.823242 | 250.107742 | 250.107742 | 210660 | 58.51667 | 0.000313 | 0.00478 | 0.000219 | 0.000219 | 7685.430176 | 351.716217 | 351.716217 | 19.999664 | 21.431671 | 0.78738 | 15.425 | 3e-06 | 210660 | 0.000315 | 0.004812 | 0.00022 | 0.00022 | 7682.556152 | 351.584686 | 351.584686
300.9845735 | 0.60036 | 210720 | 58.53333 | 0.00023 | 0.003497 | 0.000115 | 0.000115 | 7611.840332 | 250.239807 | 250.239807 | 20.001465 | 21.429382 | 0.41337 | 15.425 | 3e-06 | 210720 | 0.000233 | 0.003534 | 0.000116 | 0.000116 | 7608.035156 | 250.114716 | 250.114716 | 210720 | 58.53333 | 0.000313 | 0.004777 | 0.000219 | 0.000219 | 7685.716797 | 351.72934 | 351.72934 | 19.997894 | 21.431671 | 0.78735 | 15.425 | 3e-06 | 210720 | 0.000315 | 0.004812 | 0.00022 | 0.00022 | 7682.844727 | 351.5979 | 351.5979
300.9945755 | 0.60081 | 210780 | 58.55 | 0.00023 | 0.003488 | 0.000115 | 0.000115 | 7612.049805 | 250.246689 | 250.246689 | 19.997894 | 21.429382 | 0.41337 | 15.425 | 3e-06 | 210780 | 0.000233 | 0.003543 | 0.000116 | 0.000116 | 7608.248047 | 250.121689 | 250.121689 | 210780 | 58.55 | 0.000314 | 0.004789 | 0.000219 | 0.000219 | 7686.003906 | 351.742462 | 351.742462 | 20.003235 | 21.431671 | 0.78825 | 15.425 | 3e-06 | 210780 | 0.000315 | 0.0048 | 0.00022 | 0.00022 | 7683.132812 | 351.611084 | 351.611084
301.0046005 | 0.600585 | 210840 | 58.56667 | 0.00023 | 0.003497 | 0.000115 | 0.000115 | 7612.259277 | 250.253586 | 250.253586 | 19.999664 | 21.429382 | 0.41289 | 15.425 | 3e-06 | 210840 | 0.000233 | 0.003543 | 0.000116 | 0.000116 | 7608.460449 | 250.128677 | 250.128677 | 210840 | 58.56667 | 0.000314 | 0.004787 | 0.000219 | 0.000219 | 7686.291016 | 351.755615 | 351.755615 | 19.997894 | 21.431671 | 0.78828 | 15.425 | 3e-06 | 210840 | 0.000315 | 0.0048 | 0.00022 | 0.00022 | 7683.420898 | 351.624268 | 351.624268
301.014595 | 0.59898 | 210900 | 58.58333 | 0.000229 | 0.003486 | 0.000115 | 0.000115 | 7612.46875 | 250.260452 | 250.260452 | 19.997894 | 21.42926 | 0.41244 | 15.425 | 3e-06 | 210900 | 0.000233 | 0.003539 | 0.000116 | 0.000116 | 7608.672852 | 250.135666 | 250.135666 | 210900 | 58.58333 | 0.000313 | 0.004775 | 0.000219 | 0.000219 | 7686.577637 | 351.768738 | 351.768738 | 19.997894 | 21.431671 | 0.78552 | 15.425 | 3e-06 | 210900 | 0.000314 | 0.004794 | 0.000219 | 0.000219 | 7683.708496 | 351.637421 | 351.637421
301.0245665 | 0.598065 | 210960 | 58.6 | 0.000229 | 0.003483 | 0.000115 | 0.000115 | 7612.677734 | 250.267334 | 250.267334 | 19.999664 | 21.429382 | 0.41244 | 15.425 | 3e-06 | 210960 | 0.000233 | 0.003539 | 0.000116 | 0.000116 | 7608.885254 | 250.142639 | 250.142639 | 210960 | 58.6 | 0.000312 | 0.004761 | 0.000218 | 0.000218 | 7686.863281 | 351.781799 | 351.781799 | 19.997894 | 21.431671 | 0.78369 | 15.425 | 3e-06 | 210960 | 0.000315 | 0.004805 | 0.00022 | 0.00022 | 7683.996582 | 351.650604 | 351.650604
301.0345305 | 0.59739 | 211020 | 58.61667 | 0.000229 | 0.003481 | 0.000114 | 0.000114 | 7612.886719 | 250.2742 | 250.2742 | 19.997894 | 21.429382 | 0.41199 | 15.425 | 3e-06 | 211020 | 0.000233 | 0.003539 | 0.000116 | 0.000116 | 7609.097168 | 250.149628 | 250.149628 | 211020 | 58.61667 | 0.000312 | 0.004757 | 0.000218 | 0.000218 | 7687.148926 | 351.794861 | 351.794861 | 20.005035 | 21.431671 | 0.78279 | 15.425 | 3e-06 | 211020 | 0.000313 | 0.004775 | 0.000219 | 0.000219 | 7684.283203 | 351.663727 | 351.663727
301.0444795 | 0.5967 | 211080 | 58.63333 | 0.000229 | 0.003483 | 0.000115 | 0.000115 | 7613.095703 | 250.281067 | 250.281067 | 20.001465 | 21.429382 | 0.41154 | 15.425 | 3e-06 | 211080 | 0.000232 | 0.003532 | 0.000116 | 0.000116 | 7609.309082 | 250.156586 | 250.156586 | 211080 | 58.63333 | 0.000311 | 0.004748 | 0.000217 | 0.000217 | 7687.433594 | 351.807892 | 351.807892 | 19.999664 | 21.431671 | 0.78186 | 15.425 | 3e-06 | 211080 | 0.000314 | 0.004784 | 0.000219 | 0.000219 | 7684.570312 | 351.676849 | 351.676849
301.0544205 | 0.595785 | 211140 | 58.65 | 0.000229 | 0.003472 | 0.000114 | 0.000114 | 7613.304199 | 250.287918 | 250.287918 | 19.999664 | 21.429382 | 0.41154 | 15.425 | 3e-06 | 211140 | 0.000232 | 0.00352 | 0.000116 | 0.000116 | 7609.520508 | 250.163544 | 250.163544 | 211140 | 58.65 | 0.000311 | 0.004738 | 0.000217 | 0.000217 | 7687.717773 | 351.820923 | 351.820923 | 19.997894 | 21.431671 | 0.78003 | 15.425 | 3e-06 | 211140 | 0.000313 | 0.004773 | 0.000218 | 0.000218 | 7684.856934 | 351.689972 | 351.689972
301.064339 | 0.594405 | 211200 | 58.66667 | 0.000229 | 0.003481 | 0.000114 | 0.000114 | 7613.512695 | 250.294785 | 250.294785 | 20.005035 | 21.42926 | 0.41154 | 15.425 | 3e-06 | 211200 | 0.000232 | 0.003529 | 0.000116 | 0.000116 | 7609.731934 | 250.170486 | 250.170486 | 211200 | 58.66667 | 0.00031 | 0.004734 | 0.000217 | 0.000217 | 7688.001953 | 351.833893 | 351.833893 | 19.999664 | 21.431671 | 0.77727 | 15.425 | 3e-06 | 211200 | 0.000313 | 0.004775 | 0.000219 | 0.000219 | 7685.143066 | 351.703094 | 351.703094
301.074234 | 0.59325 | 211260 | 58.68333 | 0.000229 | 0.003474 | 0.000114 | 0.000114 | 7613.721191 | 250.301636 | 250.301636 | 20.005035 | 21.42926 | 0.41106 | 15.425 | 3e-06 | 211260 | 0.000232 | 0.003518 | 0.000116 | 0.000116 | 7609.943359 | 250.177444 | 250.177444 | 211260 | 58.68333 | 0.000309 | 0.004709 | 0.000215 | 0.000215 | 7688.284668 | 351.846832 | 351.846832 | 19.997894 | 21.431671 | 0.77544 | 15.425 | 3e-06 | 211260 | 0.000313 | 0.00478 | 0.000219 | 0.000219 | 7685.430176 | 351.716217 | 351.716217
301.084114 | 0.592575 | 211320 | 58.7 | 0.000229 | 0.003477 | 0.000114 | 0.000114 | 7613.929687 | 250.308487 | 250.308487 | 20.001465 | 21.429382 | 0.41151 | 15.425 | 3e-06 | 211320 | 0.000232 | 0.003529 | 0.000116 | 0.000116 | 7610.155273 | 250.184402 | 250.184402 | 211320 | 58.7 | 0.000309 | 0.004706 | 0.000215 | 0.000215 | 7688.566895 | 351.859741 | 351.859741 | 20.005035 | 21.431671 | 0.77364 | 15.425 | 3e-06 | 211320 | 0.000313 | 0.004777 | 0.000219 | 0.000219 | 7685.716797 | 351.72934 | 351.72934
301.0939865 | 0.591675 | 211380 | 58.71667 | 0.000229 | 0.003477 | 0.000114 | 0.000114 | 7614.138672 | 250.315353 | 250.315353 | 19.999664 | 21.429382 | 0.41154 | 15.425 | 3e-06 | 211380 | 0.000232 | 0.003532 | 0.000116 | 0.000116 | 7610.366699 | 250.19136 | 250.19136 | 211380 | 58.71667 | 0.000307 | 0.004686 | 0.000214 | 0.000214 | 7688.848145 | 351.87262 | 351.87262 | 19.997894 | 21.431671 | 0.77181 | 15.425 | 3e-06 | 211380 | 0.000314 | 0.004789 | 0.000219 | 0.000219 | 7686.003906 | 351.742462 | 351.742462
301.1038365 | 0.59052 | 211440 | 58.73333 | 0.000229 | 0.003477 | 0.000114 | 0.000114 | 7614.347168 | 250.322205 | 250.322205 | 19.997894 | 21.429382 | 0.41109 | 15.425 | 3e-06 | 211440 | 0.000232 | 0.00352 | 0.000116 | 0.000116 | 7610.578125 | 250.198303 | 250.198303 | 211440 | 58.73333 | 0.000307 | 0.004676 | 0.000214 | 0.000214 | 7689.128418 | 351.885468 | 351.885468 | 20.001465 | 21.431671 | 0.76995 | 15.425 | 3e-06 | 211440 | 0.000314 | 0.004787 | 0.000219 | 0.000219 | 7686.291016 | 351.755615 | 351.755615
301.1136705 | 0.589365 | 211500 | 58.75 | 0.000228 | 0.00347 | 0.000114 | 0.000114 | 7614.555176 | 250.329056 | 250.329056 | 20.003235 | 21.429382 | 0.41061 | 15.425 | 3e-06 | 211500 | 0.000231 | 0.003516 | 0.000116 | 0.000116 | 7610.789062 | 250.205246 | 250.205246 | 211500 | 58.75 | 0.000306 | 0.004672 | 0.000214 | 0.000214 | 7689.408691 | 351.898285 | 351.898285 | 19.997894 | 21.431519 | 0.76812 | 15.425 | 3e-06 | 211500 | 0.000313 | 0.004775 | 0.000219 | 0.000219 | 7686.577637 | 351.768738 | 351.768738
301.123482 | 0.588225 | 211560 | 58.76667 | 0.000229 | 0.003472 | 0.000114 | 0.000114 | 7614.763184 | 250.335892 | 250.335892 | 19.997894 | 21.429382 | 0.41016 | 15.425 | 3e-06 | 211560 | 0.000231 | 0.003516 | 0.000116 | 0.000116 | 7611 | 250.212173 | 250.212173 | 211560 | 58.76667 | 0.000305 | 0.004651 | 0.000213 | 0.000213 | 7689.687988 | 351.911072 | 351.911072 | 20.003235 | 21.431671 | 0.76629 | 15.425 | 3e-06 | 211560 | 0.000312 | 0.004761 | 0.000218 | 0.000218 | 7686.863281 | 351.781799 | 351.781799
301.133278 | 0.586845 | 211620 | 58.78333 | 0.000228 | 0.003458 | 0.000114 | 0.000114 | 7614.971191 | 250.342728 | 250.342728 | 20.001465 | 21.42926 | 0.40923 | 15.425 | 3e-06 | 211620 | 0.000231 | 0.003513 | 0.000116 | 0.000116 | 7611.210937 | 250.219101 | 250.219101 | 211620 | 58.78333 | 0.000305 | 0.004644 | 0.000213 | 0.000213 | 7689.966309 | 351.923828 | 351.923828 | 19.999664 | 21.431671 | 0.76446 | 15.425 | 3e-06 | 211620 | 0.000312 | 0.004757 | 0.000218 | 0.000218 | 7687.148926 | 351.794861 | 351.794861
301.1430435 | 0.585705 | 211680 | 58.8 | 0.000228 | 0.003458 | 0.000114 | 0.000114 | 7615.178223 | 250.349533 | 250.349533 | 19.997894 | 21.42926 | 0.40878 | 15.425 | 3e-06 | 211680 | 0.000231 | 0.003504 | 0.000115 | 0.000115 | 7611.420898 | 250.226013 | 250.226013 | 211680 | 58.8 | 0.000304 | 0.004637 | 0.000212 | 0.000212 | 7690.244629 | 351.936554 | 351.936554 | 20.003235 | 21.431671 | 0.76263 | 15.425 | 3e-06 | 211680 | 0.000311 | 0.004748 | 0.000217 | 0.000217 | 7687.433594 | 351.807892 | 351.807892
301.1528015 | 0.58479 | 211740 | 58.81667 | 0.000227 | 0.003449 | 0.000113 | 0.000113 | 7615.385742 | 250.356354 | 250.356354 | 19.997894 | 21.429382 | 0.40878 | 15.425 | 3e-06 | 211740 | 0.00023 | 0.003493 | 0.000115 | 0.000115 | 7611.630859 | 250.23291 | 250.23291 | 211740 | 58.81667 | 0.000303 | 0.004619 | 0.000211 | 0.000211 | 7690.521973 | 351.949249 | 351.949249 | 20.001465 | 21.431671 | 0.7608 | 15.425 | 3e-06 | 211740 | 0.000311 | 0.004738 | 0.000217 | 0.000217 | 7687.717773 | 351.820923 | 351.820923
301.1625365 | 0.58365 | 211800 | 58.83333 | 0.000228 | 0.003456 | 0.000114 | 0.000114 | 7615.592773 | 250.363159 | 250.363159 | 19.999664 | 21.42926 | 0.40833 | 15.425 | 3e-06 | 211800 | 0.00023 | 0.003497 | 0.000115 | 0.000115 | 7611.840332 | 250.239807 | 250.239807 | 211800 | 58.83333 | 0.000303 | 0.004623 | 0.000212 | 0.000212 | 7690.799316 | 351.961914 | 351.961914 | 20.003235 | 21.431671 | 0.75897 | 15.425 | 3e-06 | 211800 | 0.00031 | 0.004734 | 0.000217 | 0.000217 | 7688.001953 | 351.833893 | 351.833893
301.1722565 | 0.582735 | 211860 | 58.85 | 0.000227 | 0.003449 | 0.000113 | 0.000113 | 7615.799805 | 250.369965 | 250.369965 | 20.001465 | 21.42926 | 0.40833 | 15.425 | 3e-06 | 211860 | 0.00023 | 0.003488 | 0.000115 | 0.000115 | 7612.049805 | 250.246689 | 250.246689 | 211860 | 58.85 | 0.000302 | 0.0046 | 0.000211 | 0.000211 | 7691.075195 | 351.974548 | 351.974548 | 20.005035 | 21.431519 | 0.75714 | 15.425 | 3e-06 | 211860 | 0.000309 | 0.004709 | 0.000215 | 0.000215 | 7688.284668 | 351.846832 | 351.846832
301.181961 | 0.58158 | 211920 | 58.86667 | 0.000227 | 0.003449 | 0.000113 | 0.000113 | 7616.006836 | 250.37677 | 250.37677 | 19.997894 | 21.42926 | 0.40785 | 15.425 | 3e-06 | 211920 | 0.00023 | 0.003497 | 0.000115 | 0.000115 | 7612.259277 | 250.253586 | 250.253586 | 211920 | 58.86667 | 0.000301 | 0.004587 | 0.00021 | 0.00021 | 7691.350586 | 351.987152 | 351.987152 | 20.003235 | 21.431519 | 0.75531 | 15.425 | 3e-06 | 211920 | 0.000309 | 0.004706 | 0.000215 | 0.000215 | 7688.566895 | 351.859741 | 351.859741
301.1916425 | 0.58044 | 211980 | 58.88333 | 0.000227 | 0.003442 | 0.000113 | 0.000113 | 7616.213379 | 250.38356 | 250.38356 | 20.001465 | 21.42926 | 0.4074 | 15.425 | 3e-06 | 211980 | 0.000229 | 0.003486 | 0.000115 | 0.000115 | 7612.46875 | 250.260452 | 250.260452 | 211980 | 58.88333 | 0.0003 | 0.004573 | 0.000209 | 0.000209 | 7691.625 | 351.999725 | 351.999725 | 20.001465 | 21.431519 | 0.75348 | 15.425 | 3e-06 | 211980 | 0.000307 | 0.004686 | 0.000214 | 0.000214 | 7688.848145 | 351.87262 | 351.87262
301.201309 | 0.5793 | 212040 | 58.9 | 0.000227 | 0.003444 | 0.000113 | 0.000113 | 7616.419922 | 250.39035 | 250.39035 | 19.997894 | 21.429382 | 0.40695 | 15.425 | 3e-06 | 212040 | 0.000229 | 0.003483 | 0.000115 | 0.000115 | 7612.677734 | 250.267334 | 250.267334 | 212040 | 58.9 | 0.0003 | 0.004568 | 0.000209 | 0.000209 | 7691.898926 | 352.012268 | 352.012268 | 19.997894 | 21.431519 | 0.75165 | 15.425 | 3e-06 | 212040 | 0.000307 | 0.004676 | 0.000214 | 0.000214 | 7689.128418 | 351.885468 | 351.885468
301.2109525 | 0.578385 | 212100 | 58.91667 | 0.000226 | 0.003433 | 0.000113 | 0.000113 | 7616.625977 | 250.397125 | 250.397125 | 19.999664 | 21.429382 | 0.40605 | 15.425 | 3e-06 | 212100 | 0.000229 | 0.003481 | 0.000114 | 0.000114 | 7612.886719 | 250.2742 | 250.2742 | 212100 | 58.91667 | 0.000299 | 0.004561 | 0.000209 | 0.000209 | 7692.172852 | 352.02478 | 352.02478 | 19.997894 | 21.431519 | 0.75072 | 15.425 | 3e-06 | 212100 | 0.000306 | 0.004672 | 0.000214 | 0.000214 | 7689.408691 | 351.898285 | 351.898285
301.2205885 | 0.5784 | 212160 | 58.93333 | 0.000226 | 0.003428 | 0.000113 | 0.000113 | 7616.831543 | 250.403885 | 250.403885 | 19.997894 | 21.42926 | 0.40605 | 15.425 | 3e-06 | 212160 | 0.000229 | 0.003483 | 0.000115 | 0.000115 | 7613.095703 | 250.281067 | 250.281067 | 212160 | 58.93333 | 0.000299 | 0.004557 | 0.000209 | 0.000209 | 7692.446289 | 352.037292 | 352.037292 | 19.997894 | 21.431519 | 0.75075 | 15.425 | 3e-06 | 212160 | 0.000305 | 0.004651 | 0.000213 | 0.000213 | 7689.687988 | 351.911072 | 351.911072
301.2302325 | 0.578385 | 212220 | 58.95 | 0.000226 | 0.003435 | 0.000113 | 0.000113 | 7617.037598 | 250.41066 | 250.41066 | 19.999664 | 21.42926 | 0.40695 | 15.425 | 3e-06 | 212220 | 0.000229 | 0.003472 | 0.000114 | 0.000114 | 7613.304199 | 250.287918 | 250.287918 | 212220 | 58.95 | 0.000299 | 0.004555 | 0.000208 | 0.000208 | 7692.719238 | 352.049805 | 352.049805 | 19.997894 | 21.431519 | 0.74982 | 15.425 | 3e-06 | 212220 | 0.000305 | 0.004644 | 0.000213 | 0.000213 | 7689.966309 | 351.923828 | 351.923828
301.239868 | 0.577005 | 212280 | 58.96667 | 0.000227 | 0.003444 | 0.000113 | 0.000113 | 7617.244141 | 250.41745 | 250.41745 | 19.997894 | 21.42926 | 0.40602 | 15.425 | 3e-06 | 212280 | 0.000229 | 0.003481 | 0.000114 | 0.000114 | 7613.512695 | 250.294785 | 250.294785 | 212280 | 58.96667 | 0.000298 | 0.004545 | 0.000208 | 0.000208 | 7692.992187 | 352.062286 | 352.062286 | 19.997894 | 21.431519 | 0.74799 | 15.425 | 3e-06 | 212280 | 0.000304 | 0.004637 | 0.000212 | 0.000212 | 7690.244629 | 351.936554 | 351.936554
301.249466 | 0.57564 | 212340 | 58.98333 | 0.000225 | 0.003419 | 0.000112 | 0.000112 | 7617.449707 | 250.424194 | 250.424194 | 19.997894 | 21.42926 | 0.40512 | 15.425 | 3e-06 | 212340 | 0.000229 | 0.003474 | 0.000114 | 0.000114 | 7613.721191 | 250.301636 | 250.301636 | 212340 | 58.98333 | 0.000298 | 0.004541 | 0.000208 | 0.000208 | 7693.264648 | 352.074738 | 352.074738 | 19.999664 | 21.431519 | 0.74616 | 15.425 | 3e-06 | 212340 | 0.000303 | 0.004619 | 0.000211 | 0.000211 | 7690.521973 | 351.949249 | 351.949249
301.259056 | 0.575175 | 212400 | 59 | 0.000225 | 0.003424 | 0.000113 | 0.000113 | 7617.654785 | 250.430954 | 250.430954 | 20.001465 | 21.42926 | 0.40512 | 15.425 | 3e-06 | 212400 | 0.000229 | 0.003477 | 0.000114 | 0.000114 | 7613.929687 | 250.308487 | 250.308487 | 212400 | 59 | 0.000297 | 0.004522 | 0.000207 | 0.000207 | 7693.536133 | 352.087158 | 352.087158 | 19.997894 | 21.431366 | 0.74523 | 15.425 | 3e-06 | 212400 | 0.000303 | 0.004623 | 0.000212 | 0.000212 | 7690.799316 | 351.961914 | 351.961914
301.2686385 | 0.574035 | 212460 | 59.01667 | 0.000225 | 0.003421 | 0.000112 | 0.000112 | 7617.859863 | 250.437698 | 250.437698 | 20.001465 | 21.42926 | 0.40467 | 15.425 | 3e-06 | 212460 | 0.000229 | 0.003477 | 0.000114 | 0.000114 | 7614.138672 | 250.315353 | 250.315353 | 212460 | 59.01667 | 0.000296 | 0.004518 | 0.000207 | 0.000207 | 7693.806641 | 352.099579 | 352.099579 | 19.999664 | 21.431519 | 0.7434 | 15.425 | 3e-06 | 212460 | 0.000302 | 0.0046 | 0.000211 | 0.000211 | 7691.075195 | 351.974548 | 351.974548
301.2781905 | 0.572895 | 212520 | 59.03333 | 0.000225 | 0.003417 | 0.000112 | 0.000112 | 7618.064941 | 250.444443 | 250.444443 | 19.997894 | 21.42926 | 0.40422 | 15.425 | 3e-06 | 212520 | 0.000229 | 0.003477 | 0.000114 | 0.000114 | 7614.347168 | 250.322205 | 250.322205 | 212520 | 59.03333 | 0.000295 | 0.004497 | 0.000206 | 0.000206 | 7694.077148 | 352.111938 | 352.111938 | 19.997894 | 21.431519 | 0.74157 | 15.425 | 3e-06 | 212520 | 0.000301 | 0.004587 | 0.00021 | 0.00021 | 7691.350586 | 351.987152 | 351.987152
301.287735 | 0.572895 | 212580 | 59.05 | 0.000225 | 0.003412 | 0.000112 | 0.000112 | 7618.27002 | 250.451172 | 250.451172 | 20.001465 | 21.42926 | 0.40419 | 15.425 | 3e-06 | 212580 | 0.000228 | 0.00347 | 0.000114 | 0.000114 | 7614.555176 | 250.329056 | 250.329056 | 212580 | 59.05 | 0.000296 | 0.004506 | 0.000206 | 0.000206 | 7694.347168 | 352.124298 | 352.124298 | 20.003235 | 21.431519 | 0.7416 | 15.425 | 3e-06 | 212580 | 0.0003 | 0.004573 | 0.000209 | 0.000209 | 7691.625 | 351.999725 | 351.999725
301.297287 | 0.57243 | 212640 | 59.06667 | 0.000225 | 0.003419 | 0.000112 | 0.000112 | 7618.475098 | 250.457916 | 250.457916 | 19.997894 | 21.42926 | 0.40512 | 15.425 | 3e-06 | 212640 | 0.000229 | 0.003472 | 0.000114 | 0.000114 | 7614.763184 | 250.335892 | 250.335892 | 212640 | 59.06667 | 0.000295 | 0.004499 | 0.000206 | 0.000206 | 7694.617187 | 352.136658 | 352.136658 | 19.997894 | 21.431519 | 0.73974 | 15.425 | 3e-06 | 212640 | 0.0003 | 0.004568 | 0.000209 | 0.000209 | 7691.898926 | 352.012268 | 352.012268
301.306816 | 0.57174 | 212700 | 59.08333 | 0.000226 | 0.003426 | 0.000113 | 0.000113 | 7618.680664 | 250.464676 | 250.464676 | 20.003235 | 21.42926 | 0.40467 | 15.425 | 3e-06 | 212700 | 0.000228 | 0.003458 | 0.000114 | 0.000114 | 7614.971191 | 250.342728 | 250.342728 | 212700 | 59.08333 | 0.000294 | 0.004486 | 0.000205 | 0.000205 | 7694.88623 | 352.148956 | 352.148956 | 19.997894 | 21.431519 | 0.73881 | 15.425 | 3e-06 | 212700 | 0.000299 | 0.004561 | 0.000209 | 0.000209 | 7692.172852 | 352.02478 | 352.02478
301.316345 | 0.5706 | 212760 | 59.1 | 0.000225 | 0.003412 | 0.000112 | 0.000112 | 7618.885254 | 250.471405 | 250.471405 | 20.003235 | 21.42926 | 0.40329 | 15.425 | 3e-06 | 212760 | 0.000228 | 0.003458 | 0.000114 | 0.000114 | 7615.178223 | 250.349533 | 250.349533 | 212760 | 59.1 | 0.000294 | 0.004483 | 0.000205 | 0.000205 | 7695.155273 | 352.161285 | 352.161285 | 20.003235 | 21.431519 | 0.73791 | 15.425 | 3e-06 | 212760 | 0.000299 | 0.004557 | 0.000209 | 0.000209 | 7692.446289 | 352.037292 | 352.037292
301.325836 | 0.57015 | 212820 | 59.11667 | 0.000224 | 0.003408 | 0.000112 | 0.000112 | 7619.089844 | 250.478119 | 250.478119 | 19.999664 | 21.42926 | 0.40329 | 15.425 | 3e-06 | 212820 | 0.000227 | 0.003449 | 0.000113 | 0.000113 | 7615.385742 | 250.356354 | 250.356354 | 212820 | 59.11667 | 0.000294 | 0.004474 | 0.000205 | 0.000205 | 7695.423828 | 352.173553 | 352.173553 | 19.999664 | 21.431366 | 0.73701 | 15.425 | 3e-06 | 212820 | 0.000299 | 0.004555 | 0.000208 | 0.000208 | 7692.719238 | 352.049805 | 352.049805
301.33535 | 0.570375 | 212880 | 59.13333 | 0.000225 | 0.00341 | 0.000112 | 0.000112 | 7619.294434 | 250.484848 | 250.484848 | 20.001465 | 21.42926 | 0.40374 | 15.425 | 3e-06 | 212880 | 0.000228 | 0.003456 | 0.000114 | 0.000114 | 7615.592773 | 250.363159 | 250.363159 | 212880 | 59.13333 | 0.000294 | 0.004474 | 0.000205 | 0.000205 | 7695.691895 | 352.185852 | 352.185852 | 19.997894 | 21.431366 | 0.73701 | 15.425 | 3e-06 | 212880 | 0.000298 | 0.004545 | 0.000208 | 0.000208 | 7692.992187 | 352.062286 | 352.062286
301.3448485 | 0.569235 | 212940 | 59.15 | 0.000225 | 0.00341 | 0.000112 | 0.000112 | 7619.499023 | 250.491577 | 250.491577 | 19.996094 | 21.42926 | 0.40329 | 15.425 | 3e-06 | 212940 | 0.000227 | 0.003449 | 0.000113 | 0.000113 | 7615.799805 | 250.369965 | 250.369965 | 212940 | 59.15 | 0.000293 | 0.004465 | 0.000204 | 0.000204 | 7695.959961 | 352.19812 | 352.19812 | 19.997894 | 21.431366 | 0.73518 | 15.425 | 3e-06 | 212940 | 0.000298 | 0.004541 | 0.000208 | 0.000208 | 7693.264648 | 352.074738 | 352.074738
301.3543245 | 0.568545 | 213000 | 59.16667 | 0.000224 | 0.003401 | 0.000112 | 0.000112 | 7619.703125 | 250.498291 | 250.498291 | 19.997894 | 21.42926 | 0.40284 | 15.425 | 3e-06 | 213000 | 0.000227 | 0.003449 | 0.000113 | 0.000113 | 7616.006836 | 250.37677 | 250.37677 | 213000 | 59.16667 | 0.000293 | 0.004465 | 0.000204 | 0.000204 | 7696.228027 | 352.210358 | 352.210358 | 20.003235 | 21.431366 | 0.73425 | 15.425 | 3e-06 | 213000 | 0.000297 | 0.004522 | 0.000207 | 0.000207 | 7693.536133 | 352.087158 | 352.087158
301.3638 | 0.568545 | 213060 | 59.18333 | 0.000224 | 0.003408 | 0.000112 | 0.000112 | 7619.907227 | 250.505005 | 250.505005 | 20.003235 | 21.429382 | 0.40284 | 15.425 | 3e-06 | 213060 | 0.000227 | 0.003442 | 0.000113 | 0.000113 | 7616.213379 | 250.38356 | 250.38356 | 213060 | 59.18333 | 0.000293 | 0.004458 | 0.000204 | 0.000204 | 7696.495605 | 352.222595 | 352.222595 | 19.997894 | 21.431519 | 0.73425 | 15.425 | 3e-06 | 213060 | 0.000296 | 0.004518 | 0.000207 | 0.000207 | 7693.806641 | 352.099579 | 352.099579
301.373276 | 0.56763 | 213120 | 59.2 | 0.000224 | 0.003403 | 0.000112 | 0.000112 | 7620.111328 | 250.511719 | 250.511719 | 19.997894 | 21.42926 | 0.40191 | 15.425 | 3e-06 | 213120 | 0.000227 | 0.003444 | 0.000113 | 0.000113 | 7616.419922 | 250.39035 | 250.39035 | 213120 | 59.2 | 0.000292 | 0.004451 | 0.000204 | 0.000204 | 7696.762695 | 352.234833 | 352.234833 | 19.999664 | 21.431519 | 0.73335 | 15.425 | 3e-06 | 213120 | 0.000295 | 0.004497 | 0.000206 | 0.000206 | 7694.077148 | 352.111938 | 352.111938
301.382721 | 0.566235 | 213180 | 59.21667 | 0.000224 | 0.003394 | 0.000112 | 0.000112 | 7620.314941 | 250.518402 | 250.518402 | 19.999664 | 21.42926 | 0.40098 | 15.425 | 3e-06 | 213180 | 0.000226 | 0.003433 | 0.000113 | 0.000113 | 7616.625977 | 250.397125 | 250.397125 | 213180 | 59.21667 | 0.000292 | 0.004446 | 0.000203 | 0.000203 | 7697.029297 | 352.24704 | 352.24704 | 20.005035 | 21.431519 | 0.73149 | 15.425 | 3e-06 | 213180 | 0.000296 | 0.004506 | 0.000206 | 0.000206 | 7694.347168 | 352.124298 | 352.124298
301.3921505 | 0.5658 | 213240 | 59.23333 | 0.000223 | 0.003382 | 0.000111 | 0.000111 | 7620.518066 | 250.525085 | 250.525085 | 19.997894 | 21.42926 | 0.40101 | 15.425 | 3e-06 | 213240 | 0.000226 | 0.003428 | 0.000113 | 0.000113 | 7616.831543 | 250.403885 | 250.403885 | 213240 | 59.23333 | 0.000291 | 0.004435 | 0.000203 | 0.000203 | 7697.29541 | 352.259216 | 352.259216 | 19.999664 | 21.431366 | 0.73059 | 15.425 | 3e-06 | 213240 | 0.000295 | 0.004499 | 0.000206 | 0.000206 | 7694.617187 | 352.136658 | 352.136658
301.401581 | 0.5658 | 213300 | 59.25 | 0.000223 | 0.003391 | 0.000111 | 0.000111 | 7620.72168 | 250.531769 | 250.531769 | 19.997894 | 21.42926 | 0.40101 | 15.425 | 3e-06 | 213300 | 0.000226 | 0.003435 | 0.000113 | 0.000113 | 7617.037598 | 250.41066 | 250.41066 | 213300 | 59.25 | 0.000291 | 0.004433 | 0.000203 | 0.000203 | 7697.561523 | 352.271393 | 352.271393 | 19.997894 | 21.431366 | 0.73059 | 15.425 | 3e-06 | 213300 | 0.000294 | 0.004486 | 0.000205 | 0.000205 | 7694.88623 | 352.148956 | 352.148956
301.4110105 | 0.565095 | 213360 | 59.26667 | 0.000223 | 0.003385 | 0.000111 | 0.000111 | 7620.924805 | 250.538452 | 250.538452 | 20.003235 | 21.42926 | 0.40053 | 15.425 | 3e-06 | 213360 | 0.000227 | 0.003444 | 0.000113 | 0.000113 | 7617.244141 | 250.41745 | 250.41745 | 213360 | 59.26667 | 0.000291 | 0.004433 | 0.000203 | 0.000203 | 7697.827148 | 352.283569 | 352.283569 | 19.999664 | 21.431366 | 0.72966 | 15.425 | 3e-06 | 213360 | 0.000294 | 0.004483 | 0.000205 | 0.000205 | 7695.155273 | 352.161285 | 352.161285
301.4204175 | 0.56442 | 213420 | 59.28333 | 0.000223 | 0.003385 | 0.000111 | 0.000111 | 7621.12793 | 250.54512 | 250.54512 | 19.999664 | 21.42926 | 0.40008 | 15.425 | 3e-06 | 213420 | 0.000225 | 0.003419 | 0.000112 | 0.000112 | 7617.449707 | 250.424194 | 250.424194 | 213420 | 59.28333 | 0.00029 | 0.004424 | 0.000202 | 0.000202 | 7698.092773 | 352.295715 | 352.295715 | 20.001465 | 21.431366 | 0.72876 | 15.425 | 3e-06 | 213420 | 0.000294 | 0.004474 | 0.000205 | 0.000205 | 7695.423828 | 352.173553 | 352.173553
301.4298245 | 0.563745 | 213480 | 59.3 | 0.000222 | 0.003375 | 0.000111 | 0.000111 | 7621.330078 | 250.551788 | 250.551788 | 19.997894 | 21.42926 | 0.39963 | 15.425 | 3e-06 | 213480 | 0.000225 | 0.003424 | 0.000113 | 0.000113 | 7617.654785 | 250.430954 | 250.430954 | 213480 | 59.3 | 0.00029 | 0.004426 | 0.000203 | 0.000203 | 7698.358398 | 352.307861 | 352.307861 | 20.001465 | 21.431366 | 0.72786 | 15.425 | 3e-06 | 213480 | 0.000294 | 0.004474 | 0.000205 | 0.000205 | 7695.691895 | 352.185852 | 352.185852
301.439209 | 0.563055 | 213540 | 59.31667 | 0.000222 | 0.003371 | 0.000111 | 0.000111 | 7621.532715 | 250.558441 | 250.558441 | 19.997894 | 21.42926 | 0.39918 | 15.425 | 3e-06 | 213540 | 0.000225 | 0.003421 | 0.000112 | 0.000112 | 7617.859863 | 250.437698 | 250.437698 | 213540 | 59.31667 | 0.00029 | 0.004417 | 0.000202 | 0.000202 | 7698.623047 | 352.319977 | 352.319977 | 19.997894 | 21.431366 | 0.72693 | 15.425 | 3e-06 | 213540 | 0.000293 | 0.004465 | 0.000204 | 0.000204 | 7695.959961 | 352.19812 | 352.19812
301.448593 | 0.563055 | 213600 | 59.33333 | 0.000222 | 0.003375 | 0.000111 | 0.000111 | 7621.734863 | 250.565094 | 250.565094 | 19.997894 | 21.42926 | 0.39918 | 15.425 | 3e-06 | 213600 | 0.000225 | 0.003417 | 0.000112 | 0.000112 | 7618.064941 | 250.444443 | 250.444443 | 213600 | 59.33333 | 0.00029 | 0.004414 | 0.000202 | 0.000202 | 7698.888184 | 352.332092 | 352.332092 | 19.999664 | 21.431366 | 0.72693 | 15.425 | 3e-06 | 213600 | 0.000293 | 0.004465 | 0.000204 | 0.000204 | 7696.228027 | 352.210358 | 352.210358
301.4579775 | 0.56283 | 213660 | 59.35 | 0.000222 | 0.003371 | 0.000111 | 0.000111 | 7621.9375 | 250.571747 | 250.571747 | 20.001465 | 21.42926 | 0.39963 | 15.425 | 3e-06 | 213660 | 0.000225 | 0.003412 | 0.000112 | 0.000112 | 7618.27002 | 250.451172 | 250.451172 | 213660 | 59.35 | 0.000289 | 0.004403 | 0.000201 | 0.000201 | 7699.152344 | 352.344208 | 352.344208 | 19.997894 | 21.431366 | 0.72603 | 15.425 | 3e-06 | 213660 | 0.000293 | 0.004458 | 0.000204 | 0.000204 | 7696.495605 | 352.222595 | 352.222595
301.467354 | 0.56166 | 213720 | 59.36667 | 0.000223 | 0.003382 | 0.000111 | 0.000111 | 7622.140137 | 250.578415 | 250.578415 | 19.997894 | 21.42926 | 0.39915 | 15.425 | 3e-06 | 213720 | 0.000225 | 0.003419 | 0.000112 | 0.000112 | 7618.475098 | 250.457916 | 250.457916 | 213720 | 59.36667 | 0.000289 | 0.004403 | 0.000201 | 0.000201 | 7699.416504 | 352.356293 | 352.356293 | 19.999664 | 21.431366 | 0.72417 | 15.425 | 3e-06 | 213720 | 0.000292 | 0.004451 | 0.000204 | 0.000204 | 7696.762695 | 352.234833 | 352.234833
301.4766995 | 0.560985 | 213780 | 59.38333 | 0.000222 | 0.003371 | 0.000111 | 0.000111 | 7622.342285 | 250.585052 | 250.585052 | 19.997894 | 21.42926 | 0.3987 | 15.425 | 3e-06 | 213780 | 0.000226 | 0.003426 | 0.000113 | 0.000113 | 7618.680664 | 250.464676 | 250.464676 | 213780 | 59.38333 | 0.000288 | 0.004389 | 0.000201 | 0.000201 | 7699.680176 | 352.368347 | 352.368347 | 19.999664 | 21.431366 | 0.72327 | 15.425 | 3e-06 | 213780 | 0.000292 | 0.004446 | 0.000203 | 0.000203 | 7697.029297 | 352.24704 | 352.24704
301.4860535 | 0.561 | 213840 | 59.4 | 0.000222 | 0.003364 | 0.000111 | 0.000111 | 7622.544434 | 250.591705 | 250.591705 | 20.001465 | 21.42926 | 0.39873 | 15.425 | 3e-06 | 213840 | 0.000225 | 0.003412 | 0.000112 | 0.000112 | 7618.885254 | 250.471405 | 250.471405 | 213840 | 59.4 | 0.000289 | 0.004401 | 0.000201 | 0.000201 | 7699.943848 | 352.380402 | 352.380402 | 19.999664 | 21.431366 | 0.72327 | 15.425 | 3e-06 | 213840 | 0.000291 | 0.004435 | 0.000203 | 0.000203 | 7697.29541 | 352.259216 | 352.259216
301.4953995 | 0.560295 | 213900 | 59.41667 | 0.000222 | 0.003371 | 0.000111 | 0.000111 | 7622.746582 | 250.598343 | 250.598343 | 19.997894 | 21.42926 | 0.39825 | 15.425 | 3e-06 | 213900 | 0.000224 | 0.003408 | 0.000112 | 0.000112 | 7619.089844 | 250.478119 | 250.478119 | 213900 | 59.41667 | 0.000288 | 0.004382 | 0.000201 | 0.000201 | 7700.206543 | 352.392456 | 352.392456 | 19.997894 | 21.431366 | 0.72234 | 15.425 | 3e-06 | 213900 | 0.000291 | 0.004433 | 0.000203 | 0.000203 | 7697.561523 | 352.271393 | 352.271393
301.50473 | 0.55962 | 213960 | 59.43333 | 0.000222 | 0.003366 | 0.000111 | 0.000111 | 7622.94873 | 250.60498 | 250.60498 | 19.997894 | 21.42926 | 0.3978 | 15.425 | 3e-06 | 213960 | 0.000225 | 0.00341 | 0.000112 | 0.000112 | 7619.294434 | 250.484848 | 250.484848 | 213960 | 59.43333 | 0.000287 | 0.00438 | 0.0002 | 0.0002 | 7700.469727 | 352.40448 | 352.40448 | 19.997894 | 21.431366 | 0.72144 | 15.425 | 3e-06 | 213960 | 0.000291 | 0.004433 | 0.000203 | 0.000203 | 7697.827148 | 352.283569 | 352.283569
301.5140535 | 0.558705 | 214020 | 59.45 | 0.000221 | 0.003355 | 0.00011 | 0.00011 | 7623.149902 | 250.611603 | 250.611603 | 20.001465 | 21.42926 | 0.3969 | 15.425 | 3e-06 | 214020 | 0.000225 | 0.00341 | 0.000112 | 0.000112 | 7619.499023 | 250.491577 | 250.491577 | 214020 | 59.45 | 0.000287 | 0.004378 | 0.0002 | 0.0002 | 7700.732422 | 352.416504 | 352.416504 | 19.997894 | 21.431366 | 0.72051 | 15.425 | 3e-06 | 214020 | 0.00029 | 0.004424 | 0.000202 | 0.000202 | 7698.092773 | 352.295715 | 352.295715
301.5233535 | 0.558015 | 214080 | 59.46667 | 0.000221 | 0.00335 | 0.00011 | 0.00011 | 7623.351074 | 250.61821 | 250.61821 | 19.997894 | 21.42926 | 0.39642 | 15.425 | 3e-06 | 214080 | 0.000224 | 0.003401 | 0.000112 | 0.000112 | 7619.703125 | 250.498291 | 250.498291 | 214080 | 59.46667 | 0.000287 | 0.004373 | 0.0002 | 0.0002 | 7700.994629 | 352.428497 | 352.428497 | 19.997894 | 21.431366 | 0.71961 | 15.425 | 3e-06 | 214080 | 0.00029 | 0.004426 | 0.000203 | 0.000203 | 7698.358398 | 352.307861 | 352.307861
301.532654 | 0.558015 | 214140 | 59.48333 | 0.000221 | 0.003352 | 0.00011 | 0.00011 | 7623.552246 | 250.624817 | 250.624817 | 19.999664 | 21.42926 | 0.39642 | 15.425 | 3e-06 | 214140 | 0.000224 | 0.003408 | 0.000112 | 0.000112 | 7619.907227 | 250.505005 | 250.505005 | 214140 | 59.48333 | 0.000287 | 0.004368 | 0.0002 | 0.0002 | 7701.256836 | 352.440491 | 352.440491 | 19.999664 | 21.431366 | 0.71961 | 15.425 | 3e-06 | 214140 | 0.00029 | 0.004417 | 0.000202 | 0.000202 | 7698.623047 | 352.319977 | 352.319977
301.541954 | 0.557085 | 214200 | 59.5 | 0.000221 | 0.00335 | 0.00011 | 0.00011 | 7623.75293 | 250.631424 | 250.631424 | 19.997894 | 21.42926 | 0.39549 | 15.425 | 3e-06 | 214200 | 0.000224 | 0.003403 | 0.000112 | 0.000112 | 7620.111328 | 250.511719 | 250.511719 | 214200 | 59.5 | 0.000286 | 0.004364 | 0.0002 | 0.0002 | 7701.518555 | 352.452484 | 352.452484 | 19.999664 | 21.431366 | 0.71868 | 15.425 | 3e-06 | 214200 | 0.00029 | 0.004414 | 0.000202 | 0.000202 | 7698.888184 | 352.332092 | 352.332092
301.5512235 | 0.55641 | 214260 | 59.51667 | 0.00022 | 0.003334 | 0.00011 | 0.00011 | 7623.953125 | 250.638 | 250.638 | 20.001465 | 21.42926 | 0.39504 | 15.425 | 3e-06 | 214260 | 0.000224 | 0.003394 | 0.000112 | 0.000112 | 7620.314941 | 250.518402 | 250.518402 | 214260 | 59.51667 | 0.000286 | 0.004361 | 0.0002 | 0.0002 | 7701.780273 | 352.464447 | 352.464447 | 20.001465 | 21.431244 | 0.71778 | 15.425 | 3e-06 | 214260 | 0.000289 | 0.004403 | 0.000201 | 0.000201 | 7699.152344 | 352.344208 | 352.344208
301.560501 | 0.55665 | 214320 | 59.53333 | 0.00022 | 0.003334 | 0.00011 | 0.00011 | 7624.15332 | 250.644592 | 250.644592 | 20.005035 | 21.42926 | 0.39552 | 15.425 | 3e-06 | 214320 | 0.000223 | 0.003382 | 0.000111 | 0.000111 | 7620.518066 | 250.525085 | 250.525085 | 214320 | 59.53333 | 0.000286 | 0.004357 | 0.000199 | 0.000199 | 7702.041504 | 352.47641 | 352.47641 | 19.999664 | 21.431366 | 0.71778 | 15.425 | 3e-06 | 214320 | 0.000289 | 0.004403 | 0.000201 | 0.000201 | 7699.416504 | 352.356293 | 352.356293
301.5697785 | 0.55596 | 214380 | 59.55 | 0.00022 | 0.003343 | 0.00011 | 0.00011 | 7624.353516 | 250.651184 | 250.651184 | 19.999664 | 21.42926 | 0.39507 | 15.425 | 3e-06 | 214380 | 0.000223 | 0.003391 | 0.000111 | 0.000111 | 7620.72168 | 250.531769 | 250.531769 | 214380 | 59.55 | 0.000286 | 0.00435 | 0.000199 | 0.000199 | 7702.302734 | 352.488373 | 352.488373 | 20.001465 | 21.431366 | 0.71685 | 15.425 | 3e-06 | 214380 | 0.000288 | 0.004389 | 0.000201 | 0.000201 | 7699.680176 | 352.368347 | 352.368347
301.579033 | 0.55503 | 214440 | 59.56667 | 0.00022 | 0.003339 | 0.00011 | 0.00011 | 7624.554199 | 250.657761 | 250.657761 | 19.997894 | 21.42926 | 0.39504 | 15.425 | 3e-06 | 214440 | 0.000223 | 0.003385 | 0.000111 | 0.000111 | 7620.924805 | 250.538452 | 250.538452 | 214440 | 59.56667 | 0.000286 | 0.00435 | 0.000199 | 0.000199 | 7702.563477 | 352.500305 | 352.500305 | 19.999664 | 21.431244 | 0.71502 | 15.425 | 3e-06 | 214440 | 0.000289 | 0.004401 | 0.000201 | 0.000201 | 7699.943848 | 352.380402 | 352.380402
301.5882795 | 0.55503 | 214500 | 59.58333 | 0.00022 | 0.003339 | 0.00011 | 0.00011 | 7624.754395 | 250.664352 | 250.664352 | 19.997894 | 21.42926 | 0.39504 | 15.425 | 3e-06 | 214500 | 0.000223 | 0.003385 | 0.000111 | 0.000111 | 7621.12793 | 250.54512 | 250.54512 | 214500 | 59.58333 | 0.000284 | 0.004334 | 0.000198 | 0.000198 | 7702.82373 | 352.512207 | 352.512207 | 19.997894 | 21.431244 | 0.71502 | 15.425 | 3e-06 | 214500 | 0.000288 | 0.004382 | 0.000201 | 0.000201 | 7700.206543 | 352.392456 | 352.392456
301.597534 | 0.555045 | 214560 | 59.6 | 0.00022 | 0.003339 | 0.00011 | 0.00011 | 7624.95459 | 250.670929 | 250.670929 | 19.997894 | 21.42926 | 0.39507 | 15.425 | 3e-06 | 214560 | 0.000222 | 0.003375 | 0.000111 | 0.000111 | 7621.330078 | 250.551788 | 250.551788 | 214560 | 59.6 | 0.000285 | 0.004341 | 0.000199 | 0.000199 | 7703.083984 | 352.524139 | 352.524139 | 20.003235 | 21.431244 | 0.71502 | 15.425 | 3e-06 | 214560 | 0.000287 | 0.00438 | 0.0002 | 0.0002 | 7700.469727 | 352.40448 | 352.40448
301.606781 | 0.55458 | 214620 | 59.61667 | 0.00022 | 0.003341 | 0.00011 | 0.00011 | 7625.155273 | 250.677521 | 250.677521 | 19.997894 | 21.42926 | 0.39504 | 15.425 | 3e-06 | 214620 | 0.000222 | 0.003371 | 0.000111 | 0.000111 | 7621.532715 | 250.558441 | 250.558441 | 214620 | 59.61667 | 0.000284 | 0.004332 | 0.000198 | 0.000198 | 7703.344238 | 352.536041 | 352.536041 | 19.997894 | 21.431366 | 0.71412 | 15.425 | 3e-06 | 214620 | 0.000287 | 0.004378 | 0.0002 | 0.0002 | 7700.732422 | 352.416504 | 352.416504
301.61602 | 0.553665 | 214680 | 59.63333 | 0.000219 | 0.003332 | 0.00011 | 0.00011 | 7625.35498 | 250.684097 | 250.684097 | 20.001465 | 21.42926 | 0.39414 | 15.425 | 3e-06 | 214680 | 0.000222 | 0.003375 | 0.000111 | 0.000111 | 7621.734863 | 250.565094 | 250.565094 | 214680 | 59.63333 | 0.000285 | 0.004336 | 0.000198 | 0.000198 | 7703.604004 | 352.547943 | 352.547943 | 20.001465 | 21.431366 | 0.71319 | 15.425 | 3e-06 | 214680 | 0.000287 | 0.004373 | 0.0002 | 0.0002 | 7700.994629 | 352.428497 | 352.428497
301.6252365 | 0.553215 | 214740 | 59.65 | 0.000219 | 0.003329 | 0.000109 | 0.000109 | 7625.554687 | 250.690659 | 250.690659 | 19.999664 | 21.42926 | 0.39414 | 15.425 | 3e-06 | 214740 | 0.000222 | 0.003371 | 0.000111 | 0.000111 | 7621.9375 | 250.571747 | 250.571747 | 214740 | 59.65 | 0.000284 | 0.004334 | 0.000198 | 0.000198 | 7703.864258 | 352.559814 | 352.559814 | 19.997894 | 21.431244 | 0.71229 | 15.425 | 3e-06 | 214740 | 0.000287 | 0.004368 | 0.0002 | 0.0002 | 7701.256836 | 352.440491 | 352.440491
301.6344605 | 0.55299 | 214800 | 59.66667 | 0.00022 | 0.003334 | 0.00011 | 0.00011 | 7625.754883 | 250.697235 | 250.697235 | 19.997894 | 21.42926 | 0.39459 | 15.425 | 3e-06 | 214800 | 0.000223 | 0.003382 | 0.000111 | 0.000111 | 7622.140137 | 250.578415 | 250.578415 | 214800 | 59.66667 | 0.000284 | 0.004322 | 0.000198 | 0.000198 | 7704.123535 | 352.571686 | 352.571686 | 19.997894 | 21.431366 | 0.71139 | 15.425 | 3e-06 | 214800 | 0.000286 | 0.004364 | 0.0002 | 0.0002 | 7701.518555 | 352.452484 | 352.452484
301.6436695 | 0.55206 | 214860 | 59.68333 | 0.000219 | 0.003329 | 0.000109 | 0.000109 | 7625.95459 | 250.703812 | 250.703812 | 20.003235 | 21.42926 | 0.39369 | 15.425 | 3e-06 | 214860 | 0.000222 | 0.003371 | 0.000111 | 0.000111 | 7622.342285 | 250.585052 | 250.585052 | 214860 | 59.68333 | 0.000283 | 0.004311 | 0.000197 | 0.000197 | 7704.382324 | 352.583527 | 352.583527 | 19.999664 | 21.431244 | 0.71043 | 15.425 | 3e-06 | 214860 | 0.000286 | 0.004361 | 0.0002 | 0.0002 | 7701.780273 | 352.464447 | 352.464447
301.6528625 | 0.55182 | 214920 | 59.7 | 0.000219 | 0.003325 | 0.000109 | 0.000109 | 7626.153809 | 250.710358 | 250.710358 | 19.999664 | 21.429108 | 0.39321 | 15.425 | 3e-06 | 214920 | 0.000222 | 0.003364 | 0.000111 | 0.000111 | 7622.544434 | 250.591705 | 250.591705 | 214920 | 59.7 | 0.000283 | 0.004309 | 0.000197 | 0.000197 | 7704.640625 | 352.595367 | 352.595367 | 20.001465 | 21.431244 | 0.71043 | 15.425 | 3e-06 | 214920 | 0.000286 | 0.004357 | 0.000199 | 0.000199 | 7702.041504 | 352.47641 | 352.47641
301.6620635 | 0.551835 | 214980 | 59.71667 | 0.000219 | 0.003318 | 0.000109 | 0.000109 | 7626.353027 | 250.716919 | 250.716919 | 19.997894 | 21.42926 | 0.39321 | 15.425 | 3e-06 | 214980 | 0.000222 | 0.003371 | 0.000111 | 0.000111 | 7622.746582 | 250.598343 | 250.598343 | 214980 | 59.71667 | 0.000283 | 0.004313 | 0.000197 | 0.000197 | 7704.899414 | 352.607208 | 352.607208 | 20.005035 | 21.431244 | 0.71046 | 15.425 | 3e-06 | 214980 | 0.000286 | 0.00435 | 0.000199 | 0.000199 | 7702.302734 | 352.488373 | 352.488373
301.671257 | 0.55206 | 215040 | 59.73333 | 0.000219 | 0.003325 | 0.000109 | 0.000109 | 7626.552734 | 250.723465 | 250.723465 | 19.997894 | 21.42926 | 0.39276 | 15.425 | 3e-06 | 215040 | 0.000222 | 0.003366 | 0.000111 | 0.000111 | 7622.94873 | 250.60498 | 250.60498 | 215040 | 59.73333 | 0.000283 | 0.004311 | 0.000197 | 0.000197 | 7705.158203 | 352.619049 | 352.619049 | 19.997894 | 21.431244 | 0.71136 | 15.425 | 3e-06 | 215040 | 0.000286 | 0.00435 | 0.000199 | 0.000199 | 7702.563477 | 352.500305 | 352.500305
301.6804655 | 0.55161 | 215100 | 59.75 | 0.000218 | 0.003316 | 0.000109 | 0.000109 | 7626.751465 | 250.730011 | 250.730011 | 19.999664 | 21.42926 | 0.39276 | 15.425 | 3e-06 | 215100 | 0.000221 | 0.003355 | 0.00011 | 0.00011 | 7623.149902 | 250.611603 | 250.611603 | 215100 | 59.75 | 0.000284 | 0.00432 | 0.000198 | 0.000198 | 7705.41748 | 352.63092 | 352.63092 | 19.999664 | 21.431366 | 0.71046 | 15.425 | 3e-06 | 215100 | 0.000284 | 0.004334 | 0.000198 | 0.000198 | 7702.82373 | 352.512207 | 352.512207
301.689644 | 0.55071 | 215160 | 59.76667 | 0.000219 | 0.003318 | 0.000109 | 0.000109 | 7626.950684 | 250.736557 | 250.736557 | 19.999664 | 21.42926 | 0.39186 | 15.425 | 3e-06 | 215160 | 0.000221 | 0.00335 | 0.00011 | 0.00011 | 7623.351074 | 250.61821 | 250.61821 | 215160 | 59.76667 | 0.000283 | 0.004306 | 0.000197 | 0.000197 | 7705.675781 | 352.642731 | 352.642731 | 20.003235 | 21.431244 | 0.70956 | 15.425 | 3e-06 | 215160 | 0.000285 | 0.004341 | 0.000199 | 0.000199 | 7703.083984 | 352.524139 | 352.524139
301.6988225 | 0.54999 | 215220 | 59.78333 | 0.000218 | 0.003306 | 0.000109 | 0.000109 | 7627.148926 | 250.743073 | 250.743073 | 20.001465 | 21.42926 | 0.39138 | 15.425 | 3e-06 | 215220 | 0.000221 | 0.003352 | 0.00011 | 0.00011 | 7623.552246 | 250.624817 | 250.624817 | 215220 | 59.78333 | 0.000283 | 0.004311 | 0.000197 | 0.000197 | 7705.934082 | 352.654572 | 352.654572 | 20.005035 | 21.431366 | 0.7086 | 15.425 | 3e-06 | 215220 | 0.000284 | 0.004332 | 0.000198 | 0.000198 | 7703.344238 | 352.536041 | 352.536041
301.707977 | 0.549075 | 215280 | 59.8 | 0.000218 | 0.003306 | 0.000109 | 0.000109 | 7627.347656 | 250.749603 | 250.749603 | 19.997894 | 21.42926 | 0.39138 | 15.425 | 3e-06 | 215280 | 0.000221 | 0.00335 | 0.00011 | 0.00011 | 7623.75293 | 250.631424 | 250.631424 | 215280 | 59.8 | 0.000282 | 0.004297 | 0.000197 | 0.000197 | 7706.191895 | 352.666351 | 352.666351 | 20.001465 | 21.431244 | 0.70677 | 15.425 | 3e-06 | 215280 | 0.000285 | 0.004336 | 0.000198 | 0.000198 | 7703.604004 | 352.547943 | 352.547943
301.717125 | 0.549105 | 215340 | 59.81667 | 0.000218 | 0.003311 | 0.000109 | 0.000109 | 7627.545898 | 250.756119 | 250.756119 | 19.999664 | 21.429108 | 0.39141 | 15.425 | 3e-06 | 215340 | 0.00022 | 0.003334 | 0.00011 | 0.00011 | 7623.953125 | 250.638 | 250.638 | 215340 | 59.81667 | 0.000281 | 0.004281 | 0.000196 | 0.000196 | 7706.449219 | 352.678131 | 352.678131 | 20.001465 | 21.431244 | 0.7068 | 15.425 | 3e-06 | 215340 | 0.000284 | 0.004334 | 0.000198 | 0.000198 | 7703.864258 | 352.559814 | 352.559814
301.7262805 | 0.5484 | 215400 | 59.83333 | 0.000218 | 0.003304 | 0.000109 | 0.000109 | 7627.744141 | 250.76265 | 250.76265 | 19.997894 | 21.42926 | 0.39093 | 15.425 | 3e-06 | 215400 | 0.00022 | 0.003334 | 0.00011 | 0.00011 | 7624.15332 | 250.644592 | 250.644592 | 215400 | 59.83333 | 0.000282 | 0.004292 | 0.000196 | 0.000196 | 7706.706543 | 352.689911 | 352.689911 | 20.001465 | 21.431244 | 0.70587 | 15.425 | 3e-06 | 215400 | 0.000284 | 0.004322 | 0.000198 | 0.000198 | 7704.123535 | 352.571686 | 352.571686
301.735405 | 0.547245 | 215460 | 59.85 | 0.000217 | 0.003297 | 0.000108 | 0.000108 | 7627.941895 | 250.76915 | 250.76915 | 19.999664 | 21.42926 | 0.38955 | 15.425 | 3e-06 | 215460 | 0.00022 | 0.003343 | 0.00011 | 0.00011 | 7624.353516 | 250.651184 | 250.651184 | 215460 | 59.85 | 0.000281 | 0.004281 | 0.000196 | 0.000196 | 7706.963379 | 352.70166 | 352.70166 | 20.001465 | 21.431244 | 0.70494 | 15.425 | 3e-06 | 215460 | 0.000283 | 0.004311 | 0.000197 | 0.000197 | 7704.382324 | 352.583527 | 352.583527
301.744522 | 0.54657 | 215520 | 59.86667 | 0.000217 | 0.00329 | 0.000108 | 0.000108 | 7628.139648 | 250.775635 | 250.775635 | 19.997894 | 21.429108 | 0.3891 | 15.425 | 3e-06 | 215520 | 0.00022 | 0.003339 | 0.00011 | 0.00011 | 7624.554199 | 250.657761 | 250.657761 | 215520 | 59.86667 | 0.000281 | 0.004279 | 0.000196 | 0.000196 | 7707.220215 | 352.713409 | 352.713409 | 20.001465 | 21.431244 | 0.70404 | 15.425 | 3e-06 | 215520 | 0.000283 | 0.004309 | 0.000197 | 0.000197 | 7704.640625 | 352.595367 | 352.595367
301.753624 | 0.54657 | 215580 | 59.88333 | 0.000217 | 0.003288 | 0.000108 | 0.000108 | 7628.336914 | 250.78212 | 250.78212 | 20.003235 | 21.42926 | 0.3891 | 15.425 | 3e-06 | 215580 | 0.00022 | 0.003339 | 0.00011 | 0.00011 | 7624.754395 | 250.664352 | 250.664352 | 215580 | 59.88333 | 0.00028 | 0.00427 | 0.000195 | 0.000195 | 7707.476562 | 352.725128 | 352.725128 | 19.997894 | 21.431244 | 0.70404 | 15.425 | 3e-06 | 215580 | 0.000283 | 0.004313 | 0.000197 | 0.000197 | 7704.899414 | 352.607208 | 352.607208
301.762741 | 0.546795 | 215640 | 59.9 | 0.000217 | 0.003288 | 0.000108 | 0.000108 | 7628.53418 | 250.788605 | 250.788605 | 19.999664 | 21.42926 | 0.38955 | 15.425 | 3e-06 | 215640 | 0.00022 | 0.003339 | 0.00011 | 0.00011 | 7624.95459 | 250.670929 | 250.670929 | 215640 | 59.9 | 0.00028 | 0.004272 | 0.000195 | 0.000195 | 7707.732422 | 352.736877 | 352.736877 | 19.999664 | 21.431244 | 0.70404 | 15.425 | 3e-06 | 215640 | 0.000283 | 0.004311 | 0.000197 | 0.000197 | 7705.158203 | 352.619049 | 352.619049
301.7718505 | 0.54588 | 215700 | 59.91667 | 0.000217 | 0.003288 | 0.000108 | 0.000108 | 7628.731445 | 250.795105 | 250.795105 | 19.999664 | 21.42926 | 0.38955 | 15.425 | 3e-06 | 215700 | 0.00022 | 0.003341 | 0.00011 | 0.00011 | 7625.155273 | 250.677521 | 250.677521 | 215700 | 59.91667 | 0.00028 | 0.004267 | 0.000195 | 0.000195 | 7707.98877 | 352.748596 | 352.748596 | 19.997894 | 21.431244 | 0.70221 | 15.425 | 3e-06 | 215700 | 0.000284 | 0.00432 | 0.000198 | 0.000198 | 7705.41748 | 352.63092 | 352.63092
301.780937 | 0.54474 | 215760 | 59.93333 | 0.000217 | 0.00329 | 0.000108 | 0.000108 | 7628.928711 | 250.80159 | 250.80159 | 20.003235 | 21.42926 | 0.3891 | 15.425 | 3e-06 | 215760 | 0.000219 | 0.003332 | 0.00011 | 0.00011 | 7625.35498 | 250.684097 | 250.684097 | 215760 | 59.93333 | 0.000279 | 0.004253 | 0.000195 | 0.000195 | 7708.244141 | 352.760284 | 352.760284 | 19.999664 | 21.431366 | 0.70038 | 15.425 | 3e-06 | 215760 | 0.000283 | 0.004306 | 0.000197 | 0.000197 | 7705.675781 | 352.642731 | 352.642731
301.7900085 | 0.544515 | 215820 | 59.95 | 0.000217 | 0.003286 | 0.000108 | 0.000108 | 7629.125977 | 250.808075 | 250.808075 | 19.997894 | 21.42926 | 0.38865 | 15.425 | 3e-06 | 215820 | 0.000219 | 0.003329 | 0.000109 | 0.000109 | 7625.554687 | 250.690659 | 250.690659 | 215820 | 59.95 | 0.00028 | 0.004258 | 0.000195 | 0.000195 | 7708.499512 | 352.771942 | 352.771942 | 19.996094 | 21.431244 | 0.70038 | 15.425 | 3e-06 | 215820 | 0.000283 | 0.004311 | 0.000197 | 0.000197 | 7705.934082 | 352.654572 | 352.654572
301.7990875 | 0.543825 | 215880 | 59.96667 | 0.000217 | 0.003286 | 0.000108 | 0.000108 | 7629.323242 | 250.814545 | 250.814545 | 19.997894 | 21.42926 | 0.38817 | 15.425 | 3e-06 | 215880 | 0.00022 | 0.003334 | 0.00011 | 0.00011 | 7625.754883 | 250.697235 | 250.697235 | 215880 | 59.96667 | 0.000279 | 0.004247 | 0.000194 | 0.000194 | 7708.753906 | 352.78363 | 352.78363 | 19.997894 | 21.431244 | 0.69948 | 15.425 | 3e-06 | 215880 | 0.000282 | 0.004297 | 0.000197 | 0.000197 | 7706.191895 | 352.666351 | 352.666351
301.808136 | 0.54291 | 215940 | 59.98333 | 0.000216 | 0.003277 | 0.000108 | 0.000108 | 7629.52002 | 250.821014 | 250.821014 | 19.999664 | 21.42926 | 0.38817 | 15.425 | 3e-06 | 215940 | 0.000219 | 0.003329 | 0.000109 | 0.000109 | 7625.95459 | 250.703812 | 250.703812 | 215940 | 59.98333 | 0.000278 | 0.004237 | 0.000194 | 0.000194 | 7709.008301 | 352.795258 | 352.795258 | 20.001465 | 21.431091 | 0.69765 | 15.425 | 3e-06 | 215940 | 0.000281 | 0.004281 | 0.000196 | 0.000196 | 7706.449219 | 352.678131 | 352.678131
301.8171845 | 0.54291 | 216000 | 60 | 0.000217 | 0.003286 | 0.000108 | 0.000108 | 7629.716797 | 250.827484 | 250.827484 | 19.999664 | 21.42926 | 0.3882 | 15.425 | 3e-06 | 216000 | 0.000219 | 0.003325 | 0.000109 | 0.000109 | 7626.153809 | 250.710358 | 250.710358 | 216000 | 60 | 0.000278 | 0.00424 | 0.000194 | 0.000194 | 7709.262695 | 352.806885 | 352.806885 | 20.003235 | 21.431244 | 0.69762 | 15.425 | 3e-06 | 216000 | 0.000282 | 0.004292 | 0.000196 | 0.000196 | 7706.706543 | 352.689911 | 352.689911
301.826233 | 0.54291 | 216060 | 60.01667 | 0.000216 | 0.003277 | 0.000108 | 0.000108 | 7629.913574 | 250.833954 | 250.833954 | 19.997894 | 21.42926 | 0.3882 | 15.425 | 3e-06 | 216060 | 0.000219 | 0.003318 | 0.000109 | 0.000109 | 7626.353027 | 250.716919 | 250.716919 | 216060 | 60.01667 | 0.000278 | 0.004235 | 0.000194 | 0.000194 | 7709.51709 | 352.818512 | 352.818512 | 19.997894 | 21.431244 | 0.69762 | 15.425 | 3e-06 | 216060 | 0.000281 | 0.004281 | 0.000196 | 0.000196 | 7706.963379 | 352.70166 | 352.70166
301.8352815 | 0.54267 | 216120 | 60.03333 | 0.000216 | 0.003274 | 0.000108 | 0.000108 | 7630.109863 | 250.840424 | 250.840424 | 20.001465 | 21.42926 | 0.38772 | 15.425 | 3e-06 | 216120 | 0.000219 | 0.003325 | 0.000109 | 0.000109 | 7626.552734 | 250.723465 | 250.723465 | 216120 | 60.03333 | 0.000278 | 0.004233 | 0.000194 | 0.000194 | 7709.770996 | 352.830139 | 352.830139 | 19.997894 | 21.431244 | 0.69762 | 15.425 | 3e-06 | 216120 | 0.000281 | 0.004279 | 0.000196 | 0.000196 | 7707.220215 | 352.713409 | 352.713409
301.844322 | 0.541995 | 216180 | 60.05 | 0.000216 | 0.003281 | 0.000108 | 0.000108 | 7630.306641 | 250.846878 | 250.846878 | 19.997894 | 21.42926 | 0.38727 | 15.425 | 3e-06 | 216180 | 0.000218 | 0.003316 | 0.000109 | 0.000109 | 7626.751465 | 250.730011 | 250.730011 | 216180 | 60.05 | 0.000278 | 0.004228 | 0.000193 | 0.000193 | 7710.024414 | 352.841766 | 352.841766 | 20.001465 | 21.431244 | 0.69672 | 15.425 | 3e-06 | 216180 | 0.00028 | 0.00427 | 0.000195 | 0.000195 | 7707.476562 | 352.725128 | 352.725128
301.853348 | 0.541995 | 216240 | 60.06667 | 0.000215 | 0.003267 | 0.000107 | 0.000107 | 7630.50293 | 250.853333 | 250.853333 | 20.001465 | 21.429108 | 0.38727 | 15.425 | 3e-06 | 216240 | 0.000219 | 0.003318 | 0.000109 | 0.000109 | 7626.950684 | 250.736557 | 250.736557 | 216240 | 60.06667 | 0.000278 | 0.004233 | 0.000194 | 0.000194 | 7710.27832 | 352.853363 | 352.853363 | 19.997894 | 21.431244 | 0.69672 | 15.425 | 3e-06 | 216240 | 0.00028 | 0.004272 | 0.000195 | 0.000195 | 7707.732422 | 352.736877 | 352.736877
301.8623885 | 0.541755 | 216300 | 60.08333 | 0.000216 | 0.003274 | 0.000108 | 0.000108 | 7630.699219 | 250.859787 | 250.859787 | 19.997894 | 21.42926 | 0.38679 | 15.425 | 3e-06 | 216300 | 0.000218 | 0.003306 | 0.000109 | 0.000109 | 7627.148926 | 250.743073 | 250.743073 | 216300 | 60.08333 | 0.000277 | 0.004226 | 0.000193 | 0.000193 | 7710.532227 | 352.86499 | 352.86499 | 19.997894 | 21.431244 | 0.69672 | 15.425 | 3e-06 | 216300 | 0.00028 | 0.004267 | 0.000195 | 0.000195 | 7707.98877 | 352.748596 | 352.748596
301.8714065 | 0.540615 | 216360 | 60.1 | 0.000215 | 0.003263 | 0.000107 | 0.000107 | 7630.89502 | 250.866226 | 250.866226 | 20.003235 | 21.429108 | 0.38634 | 15.425 | 3e-06 | 216360 | 0.000218 | 0.003306 | 0.000109 | 0.000109 | 7627.347656 | 250.749603 | 250.749603 | 216360 | 60.1 | 0.000278 | 0.00423 | 0.000194 | 0.000194 | 7710.785645 | 352.876587 | 352.876587 | 20.001465 | 21.431244 | 0.69489 | 15.425 | 3e-06 | 216360 | 0.000279 | 0.004253 | 0.000195 | 0.000195 | 7708.244141 | 352.760284 | 352.760284
301.880409 | 0.54039 | 216420 | 60.11667 | 0.000215 | 0.00326 | 0.000107 | 0.000107 | 7631.09082 | 250.872665 | 250.872665 | 19.997894 | 21.42926 | 0.38589 | 15.425 | 3e-06 | 216420 | 0.000218 | 0.003311 | 0.000109 | 0.000109 | 7627.545898 | 250.756119 | 250.756119 | 216420 | 60.11667 | 0.000277 | 0.004212 | 0.000193 | 0.000193 | 7711.038574 | 352.888153 | 352.888153 | 19.997894 | 21.431244 | 0.69489 | 15.425 | 3e-06 | 216420 | 0.00028 | 0.004258 | 0.000195 | 0.000195 | 7708.499512 | 352.771942 | 352.771942
301.8894195 | 0.540405 | 216480 | 60.13333 | 0.000215 | 0.003263 | 0.000107 | 0.000107 | 7631.286621 | 250.879089 | 250.879089 | 20.001465 | 21.42926 | 0.38592 | 15.425 | 3e-06 | 216480 | 0.000218 | 0.003304 | 0.000109 | 0.000109 | 7627.744141 | 250.76265 | 250.76265 | 216480 | 60.13333 | 0.000277 | 0.004219 | 0.000193 | 0.000193 | 7711.291992 | 352.89975 | 352.89975 | 19.997894 | 21.431244 | 0.69489 | 15.425 | 3e-06 | 216480 | 0.000279 | 0.004247 | 0.000194 | 0.000194 | 7708.753906 | 352.78363 | 352.78363
301.8984225 | 0.53994 | 216540 | 60.15 | 0.000215 | 0.003263 | 0.000107 | 0.000107 | 7631.482422 | 250.885529 | 250.885529 | 20.001465 | 21.42926 | 0.38592 | 15.425 | 3e-06 | 216540 | 0.000217 | 0.003297 | 0.000108 | 0.000108 | 7627.941895 | 250.76915 | 250.76915 | 216540 | 60.15 | 0.000277 | 0.004217 | 0.000193 | 0.000193 | 7711.544922 | 352.911316 | 352.911316 | 19.997894 | 21.431244 | 0.69396 | 15.425 | 3e-06 | 216540 | 0.000278 | 0.004237 | 0.000194 | 0.000194 | 7709.008301 | 352.795258 | 352.795258
301.9074175 | 0.539685 | 216600 | 60.16667 | 0.000215 | 0.003258 | 0.000107 | 0.000107 | 7631.677734 | 250.891953 | 250.891953 | 19.997894 | 21.429108 | 0.38541 | 15.425 | 3e-06 | 216600 | 0.000217 | 0.00329 | 0.000108 | 0.000108 | 7628.139648 | 250.775635 | 250.775635 | 216600 | 60.16667 | 0.000277 | 0.004212 | 0.000193 | 0.000193 | 7711.797363 | 352.922882 | 352.922882 | 19.997894 | 21.431244 | 0.69396 | 15.425 | 3e-06 | 216600 | 0.000278 | 0.00424 | 0.000194 | 0.000194 | 7709.262695 | 352.806885 | 352.806885
301.916412 | 0.53901 | 216660 | 60.18333 | 0.000215 | 0.003256 | 0.000107 | 0.000107 | 7631.873047 | 250.898376 | 250.898376 | 19.999664 | 21.429108 | 0.38496 | 15.425 | 3e-06 | 216660 | 0.000217 | 0.003288 | 0.000108 | 0.000108 | 7628.336914 | 250.78212 | 250.78212 | 216660 | 60.18333 | 0.000276 | 0.004207 | 0.000193 | 0.000193 | 7712.049805 | 352.934448 | 352.934448 | 20.003235 | 21.431244 | 0.69306 | 15.425 | 3e-06 | 216660 | 0.000278 | 0.004235 | 0.000194 | 0.000194 | 7709.51709 | 352.818512 | 352.818512
301.9253845 | 0.538125 | 216720 | 60.2 | 0.000214 | 0.003247 | 0.000107 | 0.000107 | 7632.067871 | 250.904785 | 250.904785 | 19.997894 | 21.429108 | 0.38409 | 15.425 | 3e-06 | 216720 | 0.000217 | 0.003288 | 0.000108 | 0.000108 | 7628.53418 | 250.788605 | 250.788605 | 216720 | 60.2 | 0.000276 | 0.004207 | 0.000193 | 0.000193 | 7712.302246 | 352.945984 | 352.945984 | 19.997894 | 21.431244 | 0.69216 | 15.425 | 3e-06 | 216720 | 0.000278 | 0.004233 | 0.000194 | 0.000194 | 7709.770996 | 352.830139 | 352.830139
301.9343495 | 0.538095 | 216780 | 60.21667 | 0.000214 | 0.003242 | 0.000107 | 0.000107 | 7632.262695 | 250.911179 | 250.911179 | 20.005035 | 21.42926 | 0.38406 | 15.425 | 3e-06 | 216780 | 0.000217 | 0.003288 | 0.000108 | 0.000108 | 7628.731445 | 250.795105 | 250.795105 | 216780 | 60.21667 | 0.000276 | 0.004201 | 0.000192 | 0.000192 | 7712.554199 | 352.95752 | 352.95752 | 19.999664 | 21.431244 | 0.69213 | 15.425 | 3e-06 | 216780 | 0.000278 | 0.004228 | 0.000193 | 0.000193 | 7710.024414 | 352.841766 | 352.841766
301.943321 | 0.53832 | 216840 | 60.23333 | 0.000214 | 0.003254 | 0.000107 | 0.000107 | 7632.45752 | 250.917587 | 250.917587 | 19.997894 | 21.42926 | 0.38451 | 15.425 | 3e-06 | 216840 | 0.000217 | 0.00329 | 0.000108 | 0.000108 | 7628.928711 | 250.80159 | 250.80159 | 216840 | 60.23333 | 0.000276 | 0.004198 | 0.000192 | 0.000192 | 7712.806641 | 352.969055 | 352.969055 | 20.005035 | 21.431244 | 0.69213 | 15.425 | 3e-06 | 216840 | 0.000278 | 0.004233 | 0.000194 | 0.000194 | 7710.27832 | 352.853363 | 352.853363
301.9522935 | 0.538095 | 216900 | 60.25 | 0.000214 | 0.003249 | 0.000107 | 0.000107 | 7632.652344 | 250.923996 | 250.923996 | 20.001465 | 21.42926 | 0.38406 | 15.425 | 3e-06 | 216900 | 0.000217 | 0.003286 | 0.000108 | 0.000108 | 7629.125977 | 250.808075 | 250.808075 | 216900 | 60.25 | 0.000276 | 0.004205 | 0.000192 | 0.000192 | 7713.058594 | 352.980591 | 352.980591 | 20.003235 | 21.431244 | 0.69213 | 15.425 | 3e-06 | 216900 | 0.000277 | 0.004226 | 0.000193 | 0.000193 | 7710.532227 | 352.86499 | 352.86499
301.9612575 | 0.53742 | 216960 | 60.26667 | 0.000213 | 0.003235 | 0.000106 | 0.000106 | 7632.84668 | 250.930389 | 250.930389 | 19.997894 | 21.42926 | 0.38361 | 15.425 | 3e-06 | 216960 | 0.000217 | 0.003286 | 0.000108 | 0.000108 | 7629.323242 | 250.814545 | 250.814545 | 216960 | 60.26667 | 0.000276 | 0.004198 | 0.000192 | 0.000192 | 7713.310547 | 352.992126 | 352.992126 | 19.999664 | 21.431244 | 0.69123 | 15.425 | 3e-06 | 216960 | 0.000278 | 0.00423 | 0.000194 | 0.000194 | 7710.785645 | 352.876587 | 352.876587
301.9702075 | 0.536745 | 217020 | 60.28333 | 0.000214 | 0.003242 | 0.000107 | 0.000107 | 7633.041016 | 250.936783 | 250.936783 | 20.003235 | 21.42926 | 0.38316 | 15.425 | 3e-06 | 217020 | 0.000216 | 0.003277 | 0.000108 | 0.000108 | 7629.52002 | 250.821014 | 250.821014 | 217020 | 60.28333 | 0.000275 | 0.004189 | 0.000192 | 0.000192 | 7713.562012 | 353.003632 | 353.003632 | 20.003235 | 21.431244 | 0.69033 | 15.425 | 3e-06 | 217020 | 0.000277 | 0.004212 | 0.000193 | 0.000193 | 7711.038574 | 352.888153 | 352.888153
301.979149 | 0.535575 | 217080 | 60.3 | 0.000213 | 0.003235 | 0.000106 | 0.000106 | 7633.235352 | 250.943161 | 250.943161 | 19.997894 | 21.429108 | 0.38268 | 15.425 | 3e-06 | 217080 | 0.000217 | 0.003286 | 0.000108 | 0.000108 | 7629.716797 | 250.827484 | 250.827484 | 217080 | 60.3 | 0.000275 | 0.004187 | 0.000192 | 0.000192 | 7713.812988 | 353.015137 | 353.015137 | 19.999664 | 21.431244 | 0.68847 | 15.425 | 3e-06 | 217080 | 0.000277 | 0.004219 | 0.000193 | 0.000193 | 7711.291992 | 352.89975 | 352.89975
301.98806 | 0.53511 | 217140 | 60.31667 | 0.000213 | 0.003235 | 0.000106 | 0.000106 | 7633.429199 | 250.949539 | 250.949539 | 19.997894 | 21.429108 | 0.38268 | 15.425 | 3e-06 | 217140 | 0.000216 | 0.003277 | 0.000108 | 0.000108 | 7629.913574 | 250.833954 | 250.833954 | 217140 | 60.31667 | 0.000274 | 0.004173 | 0.000191 | 0.000191 | 7714.063477 | 353.026581 | 353.026581 | 19.997894 | 21.431366 | 0.68754 | 15.425 | 3e-06 | 217140 | 0.000277 | 0.004217 | 0.000193 | 0.000193 | 7711.544922 | 352.911316 | 352.911316
301.996986 | 0.53514 | 217200 | 60.33333 | 0.000213 | 0.003235 | 0.000106 | 0.000106 | 7633.623535 | 250.955917 | 250.955917 | 20.001465 | 21.42926 | 0.38271 | 15.425 | 3e-06 | 217200 | 0.000216 | 0.003274 | 0.000108 | 0.000108 | 7630.109863 | 250.840424 | 250.840424 | 217200 | 60.33333 | 0.000274 | 0.004173 | 0.000191 | 0.000191 | 7714.313965 | 353.038055 | 353.038055 | 19.997894 | 21.431244 | 0.68757 | 15.425 | 3e-06 | 217200 | 0.000277 | 0.004212 | 0.000193 | 0.000193 | 7711.797363 | 352.922882 | 352.922882
302.005898 | 0.53445 | 217260 | 60.35 | 0.000213 | 0.003233 | 0.000106 | 0.000106 | 7633.817383 | 250.962296 | 250.962296 | 20.001465 | 21.429108 | 0.38133 | 15.425 | 3e-06 | 217260 | 0.000216 | 0.003281 | 0.000108 | 0.000108 | 7630.306641 | 250.846878 | 250.846878 | 217260 | 60.35 | 0.000274 | 0.004168 | 0.000191 | 0.000191 | 7714.563965 | 353.0495 | 353.0495 | 19.997894 | 21.431091 | 0.68757 | 15.425 | 3e-06 | 217260 | 0.000276 | 0.004207 | 0.000193 | 0.000193 | 7712.049805 | 352.934448 | 352.934448
302.014801 | 0.53352 | 217320 | 60.36667 | 0.000211 | 0.003203 | 0.000105 | 0.000105 | 7634.009766 | 250.968628 | 250.968628 | 20.003235 | 21.429108 | 0.3804 | 15.425 | 3e-06 | 217320 | 0.000215 | 0.003267 | 0.000107 | 0.000107 | 7630.50293 | 250.853333 | 250.853333 | 217320 | 60.36667 | 0.000274 | 0.00418 | 0.000191 | 0.000191 | 7714.814453 | 353.060974 | 353.060974 | 19.999664 | 21.431091 | 0.68664 | 15.425 | 3e-06 | 217320 | 0.000276 | 0.004207 | 0.000193 | 0.000193 | 7712.302246 | 352.945984 | 352.945984
302.023682 | 0.53307 | 217380 | 60.38333 | 0.000212 | 0.003224 | 0.000106 | 0.000106 | 7634.203125 | 250.974976 | 250.974976 | 20.003235 | 21.42926 | 0.38133 | 15.425 | 3e-06 | 217380 | 0.000216 | 0.003274 | 0.000108 | 0.000108 | 7630.699219 | 250.859787 | 250.859787 | 217380 | 60.38333 | 0.000273 | 0.004161 | 0.00019 | 0.00019 | 7715.064453 | 353.072388 | 353.072388 | 20.005035 | 21.431244 | 0.68481 | 15.425 | 3e-06 | 217380 | 0.000276 | 0.004201 | 0.000192 | 0.000192 | 7712.554199 | 352.95752 | 352.95752
302.03257 | 0.53328 | 217440 | 60.4 | 0.000213 | 0.003226 | 0.000106 | 0.000106 | 7634.396484 | 250.981339 | 250.981339 | 19.997894 | 21.429108 | 0.38175 | 15.425 | 3e-06 | 217440 | 0.000215 | 0.003263 | 0.000107 | 0.000107 | 7630.89502 | 250.866226 | 250.866226 | 217440 | 60.4 | 0.000273 | 0.004157 | 0.00019 | 0.00019 | 7715.313965 | 353.083801 | 353.083801 | 19.997894 | 21.431244 | 0.68481 | 15.425 | 3e-06 | 217440 | 0.000276 | 0.004198 | 0.000192 | 0.000192 | 7712.806641 | 352.969055 | 352.969055
302.041458 | 0.532605 | 217500 | 60.41667 | 0.000213 | 0.003226 | 0.000106 | 0.000106 | 7634.590332 | 250.987701 | 250.987701 | 19.999664 | 21.429108 | 0.3813 | 15.425 | 3e-06 | 217500 | 0.000215 | 0.00326 | 0.000107 | 0.000107 | 7631.09082 | 250.872665 | 250.872665 | 217500 | 60.41667 | 0.000273 | 0.00415 | 0.00019 | 0.00019 | 7715.562988 | 353.095215 | 353.095215 | 19.997894 | 21.431091 | 0.68391 | 15.425 | 3e-06 | 217500 | 0.000276 | 0.004205 | 0.000192 | 0.000192 | 7713.058594 | 352.980591 | 352.980591
302.0503235 | 0.53193 | 217560 | 60.43333 | 0.000212 | 0.003221 | 0.000106 | 0.000106 | 7634.783203 | 250.994049 | 250.994049 | 20.001465 | 21.429108 | 0.38088 | 15.425 | 3e-06 | 217560 | 0.000215 | 0.003263 | 0.000107 | 0.000107 | 7631.286621 | 250.879089 | 250.879089 | 217560 | 60.43333 | 0.000272 | 0.004148 | 0.00019 | 0.00019 | 7715.811523 | 353.106598 | 353.106598 | 19.997894 | 21.431244 | 0.68298 | 15.425 | 3e-06 | 217560 | 0.000276 | 0.004198 | 0.000192 | 0.000192 | 7713.310547 | 352.992126 | 352.992126
302.059189 | 0.531225 | 217620 | 60.45 | 0.000212 | 0.00321 | 0.000106 | 0.000106 | 7634.976074 | 251.000397 | 251.000397 | 20.001465 | 21.42926 | 0.3804 | 15.425 | 3e-06 | 217620 | 0.000215 | 0.003263 | 0.000107 | 0.000107 | 7631.482422 | 250.885529 | 250.885529 | 217620 | 60.45 | 0.000272 | 0.004143 | 0.00019 | 0.00019 | 7716.060059 | 353.117981 | 353.117981 | 20.003235 | 21.431244 | 0.68205 | 15.425 | 3e-06 | 217620 | 0.000275 | 0.004189 | 0.000192 | 0.000192 | 7713.562012 | 353.003632 | 353.003632
302.068031 | 0.530775 | 217680 | 60.46667 | 0.000212 | 0.003214 | 0.000106 | 0.000106 | 7635.168945 | 251.006729 | 251.006729 | 20.003235 | 21.429108 | 0.3804 | 15.425 | 3e-06 | 217680 | 0.000215 | 0.003258 | 0.000107 | 0.000107 | 7631.677734 | 250.891953 | 250.891953 | 217680 | 60.46667 | 0.000272 | 0.004141 | 0.000189 | 0.000189 | 7716.308594 | 353.129333 | 353.129333 | 19.999664 | 21.431244 | 0.68115 | 15.425 | 3e-06 | 217680 | 0.000275 | 0.004187 | 0.000192 | 0.000192 | 7713.812988 | 353.015137 | 353.015137
302.0768815 | 0.53079 | 217740 | 60.48333 | 0.000212 | 0.003214 | 0.000106 | 0.000106 | 7635.361816 | 251.013077 | 251.013077 | 19.997894 | 21.429108 | 0.3804 | 15.425 | 3e-06 | 217740 | 0.000215 | 0.003256 | 0.000107 | 0.000107 | 7631.873047 | 250.898376 | 250.898376 | 217740 | 60.48333 | 0.000271 | 0.004134 | 0.000189 | 0.000189 | 7716.556641 | 353.140686 | 353.140686 | 20.001465 | 21.431091 | 0.68118 | 15.425 | 3e-06 | 217740 | 0.000274 | 0.004173 | 0.000191 | 0.000191 | 7714.063477 | 353.026581 | 353.026581
302.085724 | 0.53031 | 217800 | 60.5 | 0.000212 | 0.003212 | 0.000106 | 0.000106 | 7635.554687 | 251.019409 | 251.019409 | 19.997894 | 21.42926 | 0.37947 | 15.425 | 3e-06 | 217800 | 0.000214 | 0.003247 | 0.000107 | 0.000107 | 7632.067871 | 250.904785 | 250.904785 | 217800 | 60.5 | 0.000272 | 0.004136 | 0.000189 | 0.000189 | 7716.804687 | 353.152039 | 353.152039 | 19.999664 | 21.431091 | 0.68115 | 15.425 | 3e-06 | 217800 | 0.000274 | 0.004173 | 0.000191 | 0.000191 | 7714.313965 | 353.038055 | 353.038055
302.0945585 | 0.52986 | 217860 | 60.51667 | 0.000211 | 0.003203 | 0.000105 | 0.000105 | 7635.74707 | 251.025726 | 251.025726 | 20.001465 | 21.429108 | 0.3795 | 15.425 | 3e-06 | 217860 | 0.000214 | 0.003242 | 0.000107 | 0.000107 | 7632.262695 | 250.911179 | 250.911179 | 217860 | 60.51667 | 0.000271 | 0.004129 | 0.000189 | 0.000189 | 7717.052734 | 353.163391 | 353.163391 | 19.997894 | 21.431244 | 0.68022 | 15.425 | 3e-06 | 217860 | 0.000274 | 0.004168 | 0.000191 | 0.000191 | 7714.563965 | 353.0495 | 353.0495
302.103386 | 0.52965 | 217920 | 60.53333 | 0.000212 | 0.00321 | 0.000106 | 0.000106 | 7635.939453 | 251.032059 | 251.032059 | 19.997894 | 21.429108 | 0.37905 | 15.425 | 3e-06 | 217920 | 0.000214 | 0.003254 | 0.000107 | 0.000107 | 7632.45752 | 250.917587 | 250.917587 | 217920 | 60.53333 | 0.000271 | 0.004127 | 0.000189 | 0.000189 | 7717.300293 | 353.174713 | 353.174713 | 20.003235 | 21.431244 | 0.68025 | 15.425 | 3e-06 | 217920 | 0.000274 | 0.00418 | 0.000191 | 0.000191 | 7714.814453 | 353.060974 | 353.060974
302.1122135 | 0.52941 | 217980 | 60.55 | 0.000211 | 0.003196 | 0.000105 | 0.000105 | 7636.131348 | 251.038361 | 251.038361 | 20.003235 | 21.429108 | 0.37857 | 15.425 | 3e-06 | 217980 | 0.000214 | 0.003249 | 0.000107 | 0.000107 | 7632.652344 | 250.923996 | 250.923996 | 217980 | 60.55 | 0.000271 | 0.004132 | 0.000189 | 0.000189 | 7717.54834 | 353.186066 | 353.186066 | 19.999664 | 21.431091 | 0.68025 | 15.425 | 3e-06 | 217980 | 0.000273 | 0.004161 | 0.00019 | 0.00019 | 7715.064453 | 353.072388 | 353.072388
302.121033 | 0.52848 | 218040 | 60.56667 | 0.000211 | 0.003198 | 0.000105 | 0.000105 | 7636.323242 | 251.044678 | 251.044678 | 19.997894 | 21.429108 | 0.37857 | 15.425 | 3e-06 | 218040 | 0.000213 | 0.003235 | 0.000106 | 0.000106 | 7632.84668 | 250.930389 | 250.930389 | 218040 | 60.56667 | 0.000271 | 0.00412 | 0.000189 | 0.000189 | 7717.79541 | 353.197388 | 353.197388 | 19.999664 | 21.431091 | 0.67839 | 15.425 | 3e-06 | 218040 | 0.000273 | 0.004157 | 0.00019 | 0.00019 | 7715.313965 | 353.083801 | 353.083801
302.1298295 | 0.52779 | 218100 | 60.58333 | 0.000211 | 0.003198 | 0.000105 | 0.000105 | 7636.515137 | 251.05098 | 251.05098 | 20.005035 | 21.429108 | 0.37809 | 15.425 | 3e-06 | 218100 | 0.000214 | 0.003242 | 0.000107 | 0.000107 | 7633.041016 | 250.936783 | 250.936783 | 218100 | 60.58333 | 0.00027 | 0.004118 | 0.000188 | 0.000188 | 7718.04248 | 353.208679 | 353.208679 | 19.997894 | 21.431091 | 0.67749 | 15.425 | 3e-06 | 218100 | 0.000273 | 0.00415 | 0.00019 | 0.00019 | 7715.562988 | 353.095215 | 353.095215
302.138626 | 0.52803 | 218160 | 60.6 | 0.000211 | 0.003196 | 0.000105 | 0.000105 | 7636.707031 | 251.057281 | 251.057281 | 19.997894 | 21.429108 | 0.37857 | 15.425 | 3e-06 | 218160 | 0.000213 | 0.003235 | 0.000106 | 0.000106 | 7633.235352 | 250.943161 | 250.943161 | 218160 | 60.6 | 0.00027 | 0.004113 | 0.000188 | 0.000188 | 7718.289062 | 353.219971 | 353.219971 | 19.997894 | 21.431091 | 0.67749 | 15.425 | 3e-06 | 218160 | 0.000272 | 0.004148 | 0.00019 | 0.00019 | 7715.811523 | 353.106598 | 353.106598
302.1474305 | 0.52734 | 218220 | 60.61667 | 0.000211 | 0.003205 | 0.000105 | 0.000105 | 7636.898926 | 251.063599 | 251.063599 | 20.003235 | 21.429108 | 0.37812 | 15.425 | 3e-06 | 218220 | 0.000213 | 0.003235 | 0.000106 | 0.000106 | 7633.429199 | 250.949539 | 250.949539 | 218220 | 60.61667 | 0.000269 | 0.004102 | 0.000188 | 0.000188 | 7718.535645 | 353.231262 | 353.231262 | 19.999664 | 21.431091 | 0.67656 | 15.425 | 3e-06 | 218220 | 0.000272 | 0.004143 | 0.00019 | 0.00019 | 7716.060059 | 353.117981 | 353.117981
302.156204 | 0.52689 | 218280 | 60.63333 | 0.00021 | 0.003185 | 0.000105 | 0.000105 | 7637.090332 | 251.069885 | 251.069885 | 19.997894 | 21.429108 | 0.37719 | 15.425 | 3e-06 | 218280 | 0.000213 | 0.003235 | 0.000106 | 0.000106 | 7633.623535 | 250.955917 | 250.955917 | 218280 | 60.63333 | 0.00027 | 0.004113 | 0.000188 | 0.000188 | 7718.782227 | 353.242523 | 353.242523 | 19.999664 | 21.431091 | 0.67659 | 15.425 | 3e-06 | 218280 | 0.000272 | 0.004141 | 0.000189 | 0.000189 | 7716.308594 | 353.129333 | 353.129333
302.1649935 | 0.52758 | 218340 | 60.65 | 0.00021 | 0.003189 | 0.000105 | 0.000105 | 7637.28125 | 251.076172 | 251.076172 | 20.003235 | 21.429108 | 0.37767 | 15.425 | 3e-06 | 218340 | 0.000213 | 0.003233 | 0.000106 | 0.000106 | 7633.817383 | 250.962296 | 250.962296 | 218340 | 60.65 | 0.00027 | 0.004109 | 0.000188 | 0.000188 | 7719.028809 | 353.253815 | 353.253815 | 19.999664 | 21.431091 | 0.67749 | 15.425 | 3e-06 | 218340 | 0.000271 | 0.004134 | 0.000189 | 0.000189 | 7716.556641 | 353.140686 | 353.140686
302.17379 | 0.527565 | 218400 | 60.66667 | 0.00021 | 0.003187 | 0.000105 | 0.000105 | 7637.472656 | 251.082474 | 251.082474 | 19.997894 | 21.429108 | 0.37764 | 15.425 | 3e-06 | 218400 | 0.000211 | 0.003203 | 0.000105 | 0.000105 | 7634.009766 | 250.968628 | 250.968628 | 218400 | 60.66667 | 0.00027 | 0.004113 | 0.000188 | 0.000188 | 7719.275391 | 353.265106 | 353.265106 | 19.996094 | 21.431091 | 0.67749 | 15.425 | 3e-06 | 218400 | 0.000272 | 0.004136 | 0.000189 | 0.000189 | 7716.804687 | 353.152039 | 353.152039
302.182579 | 0.526665 | 218460 | 60.68333 | 0.00021 | 0.003192 | 0.000105 | 0.000105 | 7637.664062 | 251.08876 | 251.08876 | 19.999664 | 21.429108 | 0.37674 | 15.425 | 3e-06 | 218460 | 0.000212 | 0.003224 | 0.000106 | 0.000106 | 7634.203125 | 250.974976 | 250.974976 | 218460 | 60.68333 | 0.00027 | 0.004113 | 0.000188 | 0.000188 | 7719.521973 | 353.276398 | 353.276398 | 20.003235 | 21.431091 | 0.67659 | 15.425 | 3e-06 | 218460 | 0.000271 | 0.004129 | 0.000189 | 0.000189 | 7717.052734 | 353.163391 | 353.163391
302.1913455 | 0.52551 | 218520 | 60.7 | 0.00021 | 0.00318 | 0.000105 | 0.000105 | 7637.85498 | 251.095032 | 251.095032 | 19.997894 | 21.429108 | 0.37629 | 15.425 | 3e-06 | 218520 | 0.000213 | 0.003226 | 0.000106 | 0.000106 | 7634.396484 | 250.981339 | 250.981339 | 218520 | 60.7 | 0.000269 | 0.004099 | 0.000188 | 0.000188 | 7719.768066 | 353.287659 | 353.287659 | 19.997894 | 21.431091 | 0.67473 | 15.425 | 3e-06 | 218520 | 0.000271 | 0.004127 | 0.000189 | 0.000189 | 7717.300293 | 353.174713 | 353.174713
302.200096 | 0.52482 | 218580 | 60.71667 | 0.00021 | 0.00318 | 0.000105 | 0.000105 | 7638.045898 | 251.101303 | 251.101303 | 19.997894 | 21.429108 | 0.37581 | 15.425 | 3e-06 | 218580 | 0.000213 | 0.003226 | 0.000106 | 0.000106 | 7634.590332 | 250.987701 | 250.987701 | 218580 | 60.71667 | 0.000269 | 0.004088 | 0.000187 | 0.000187 | 7720.013672 | 353.298889 | 353.298889 | 19.997894 | 21.430969 | 0.67383 | 15.425 | 3e-06 | 218580 | 0.000271 | 0.004132 | 0.000189 | 0.000189 | 7717.54834 | 353.186066 | 353.186066
302.2088395 | 0.524835 | 218640 | 60.73333 | 0.000209 | 0.003173 | 0.000104 | 0.000104 | 7638.236328 | 251.107559 | 251.107559 | 20.001465 | 21.42926 | 0.37584 | 15.425 | 3e-06 | 218640 | 0.000212 | 0.003221 | 0.000106 | 0.000106 | 7634.783203 | 250.994049 | 250.994049 | 218640 | 60.73333 | 0.000269 | 0.004093 | 0.000187 | 0.000187 | 7720.259277 | 353.31012 | 353.31012 | 19.997894 | 21.430969 | 0.67383 | 15.425 | 3e-06 | 218640 | 0.000271 | 0.00412 | 0.000189 | 0.000189 | 7717.79541 | 353.197388 | 353.197388
302.2175905 | 0.52506 | 218700 | 60.75 | 0.00021 | 0.003178 | 0.000104 | 0.000104 | 7638.426758 | 251.113831 | 251.113831 | 19.997894 | 21.429108 | 0.37629 | 15.425 | 3e-06 | 218700 | 0.000212 | 0.00321 | 0.000106 | 0.000106 | 7634.976074 | 251.000397 | 251.000397 | 218700 | 60.75 | 0.000269 | 0.00409 | 0.000187 | 0.000187 | 7720.504395 | 353.32135 | 353.32135 | 19.999664 | 21.430969 | 0.67383 | 15.425 | 3e-06 | 218700 | 0.00027 | 0.004118 | 0.000188 | 0.000188 | 7718.04248 | 353.208679 | 353.208679
302.2263415 | 0.52437 | 218760 | 60.76667 | 0.000209 | 0.003175 | 0.000104 | 0.000104 | 7638.617187 | 251.120102 | 251.120102 | 19.999664 | 21.429108 | 0.37581 | 15.425 | 3e-06 | 218760 | 0.000212 | 0.003214 | 0.000106 | 0.000106 | 7635.168945 | 251.006729 | 251.006729 | 218760 | 60.76667 | 0.000268 | 0.004083 | 0.000187 | 0.000187 | 7720.749512 | 353.332581 | 353.332581 | 19.999664 | 21.430969 | 0.67293 | 15.425 | 3e-06 | 218760 | 0.00027 | 0.004113 | 0.000188 | 0.000188 | 7718.289062 | 353.219971 | 353.219971
302.2350695 | 0.52299 | 218820 | 60.78333 | 0.00021 | 0.003178 | 0.000104 | 0.000104 | 7638.808105 | 251.126358 | 251.126358 | 19.997894 | 21.428955 | 0.37491 | 15.425 | 3e-06 | 218820 | 0.000212 | 0.003214 | 0.000106 | 0.000106 | 7635.361816 | 251.013077 | 251.013077 | 218820 | 60.78333 | 0.000268 | 0.004076 | 0.000187 | 0.000187 | 7720.994141 | 353.343781 | 353.343781 | 19.999664 | 21.430969 | 0.67107 | 15.425 | 3e-06 | 218820 | 0.000269 | 0.004102 | 0.000188 | 0.000188 | 7718.535645 | 353.231262 | 353.231262
302.2437745 | 0.522765 | 218880 | 60.8 | 0.000209 | 0.003164 | 0.000104 | 0.000104 | 7638.997559 | 251.132599 | 251.132599 | 20.003235 | 21.428955 | 0.37446 | 15.425 | 3e-06 | 218880 | 0.000212 | 0.003212 | 0.000106 | 0.000106 | 7635.554687 | 251.019409 | 251.019409 | 218880 | 60.8 | 0.000268 | 0.004076 | 0.000187 | 0.000187 | 7721.23877 | 353.35495 | 353.35495 | 20.001465 | 21.430969 | 0.67107 | 15.425 | 3e-06 | 218880 | 0.00027 | 0.004113 | 0.000188 | 0.000188 | 7718.782227 | 353.242523 | 353.242523
302.252495 | 0.52299 | 218940 | 60.81667 | 0.000208 | 0.003157 | 0.000104 | 0.000104 | 7639.1875 | 251.13884 | 251.13884 | 20.001465 | 21.429108 | 0.37398 | 15.425 | 3e-06 | 218940 | 0.000211 | 0.003203 | 0.000105 | 0.000105 | 7635.74707 | 251.025726 | 251.025726 | 218940 | 60.81667 | 0.000268 | 0.004081 | 0.000187 | 0.000187 | 7721.483398 | 353.36615 | 353.36615 | 19.997894 | 21.430969 | 0.672 | 15.425 | 3e-06 | 218940 | 0.00027 | 0.004109 | 0.000188 | 0.000188 | 7719.028809 | 353.253815 | 353.253815
302.2612075 | 0.5223 | 219000 | 60.83333 | 0.000208 | 0.003159 | 0.000104 | 0.000104 | 7639.376953 | 251.145065 | 251.145065 | 19.999664 | 21.429108 | 0.37353 | 15.425 | 3e-06 | 219000 | 0.000212 | 0.00321 | 0.000106 | 0.000106 | 7635.939453 | 251.032059 | 251.032059 | 219000 | 60.83333 | 0.000267 | 0.004072 | 0.000186 | 0.000186 | 7721.728027 | 353.37735 | 353.37735 | 20.001465 | 21.430969 | 0.67107 | 15.425 | 3e-06 | 219000 | 0.00027 | 0.004113 | 0.000188 | 0.000188 | 7719.275391 | 353.265106 | 353.265106
302.269905 | 0.52209 | 219060 | 60.85 | 0.000208 | 0.003155 | 0.000104 | 0.000104 | 7639.566406 | 251.151291 | 251.151291 | 19.999664 | 21.429108 | 0.37401 | 15.425 | 3e-06 | 219060 | 0.000211 | 0.003196 | 0.000105 | 0.000105 | 7636.131348 | 251.038361 | 251.038361 | 219060 | 60.85 | 0.000267 | 0.004072 | 0.000186 | 0.000186 | 7721.972168 | 353.388519 | 353.388519 | 19.997894 | 21.430969 | 0.67017 | 15.425 | 3e-06 | 219060 | 0.00027 | 0.004113 | 0.000188 | 0.000188 | 7719.521973 | 353.276398 | 353.276398
302.2786105 | 0.521865 | 219120 | 60.86667 | 0.000209 | 0.003166 | 0.000104 | 0.000104 | 7639.756348 | 251.157532 | 251.157532 | 19.997894 | 21.42926 | 0.37446 | 15.425 | 3e-06 | 219120 | 0.000211 | 0.003198 | 0.000105 | 0.000105 | 7636.323242 | 251.044678 | 251.044678 | 219120 | 60.86667 | 0.000267 | 0.004065 | 0.000186 | 0.000186 | 7722.21582 | 353.399689 | 353.399689 | 19.997894 | 21.430969 | 0.66927 | 15.425 | 3e-06 | 219120 | 0.000269 | 0.004099 | 0.000188 | 0.000188 | 7719.768066 | 353.287659 | 353.287659
302.2873005 | 0.52092 | 219180 | 60.88333 | 0.000209 | 0.003169 | 0.000104 | 0.000104 | 7639.946289 | 251.163773 | 251.163773 | 20.003235 | 21.429108 | 0.37443 | 15.425 | 3e-06 | 219180 | 0.000211 | 0.003198 | 0.000105 | 0.000105 | 7636.515137 | 251.05098 | 251.05098 | 219180 | 60.88333 | 0.000266 | 0.004056 | 0.000186 | 0.000186 | 7722.459473 | 353.410828 | 353.410828 | 19.997894 | 21.430969 | 0.66741 | 15.425 | 3e-06 | 219180 | 0.000269 | 0.004088 | 0.000187 | 0.000187 | 7720.013672 | 353.298889 | 353.298889
302.2959745 | 0.520005 | 219240 | 60.9 | 0.000208 | 0.003159 | 0.000104 | 0.000104 | 7640.135742 | 251.170013 | 251.170013 | 19.997894 | 21.429108 | 0.37353 | 15.425 | 3e-06 | 219240 | 0.000211 | 0.003196 | 0.000105 | 0.000105 | 7636.707031 | 251.057281 | 251.057281 | 219240 | 60.9 | 0.000266 | 0.004044 | 0.000185 | 0.000185 | 7722.702148 | 353.421936 | 353.421936 | 19.999664 | 21.430969 | 0.66648 | 15.425 | 3e-06 | 219240 | 0.000269 | 0.004093 | 0.000187 | 0.000187 | 7720.259277 | 353.31012 | 353.31012
302.304634 | 0.51957 | 219300 | 60.91667 | 0.000208 | 0.00315 | 0.000104 | 0.000104 | 7640.324707 | 251.176224 | 251.176224 | 20.003235 | 21.429108 | 0.37263 | 15.425 | 3e-06 | 219300 | 0.000211 | 0.003205 | 0.000105 | 0.000105 | 7636.898926 | 251.063599 | 251.063599 | 219300 | 60.91667 | 0.000266 | 0.004053 | 0.000186 | 0.000186 | 7722.945312 | 353.433044 | 353.433044 | 20.001465 | 21.430969 | 0.66651 | 15.425 | 3e-06 | 219300 | 0.000269 | 0.00409 | 0.000187 | 0.000187 | 7720.504395 | 353.32135 | 353.32135
302.3132935 | 0.519555 | 219360 | 60.93333 | 0.000208 | 0.00315 | 0.000104 | 0.000104 | 7640.513672 | 251.182434 | 251.182434 | 19.999664 | 21.429108 | 0.3726 | 15.425 | 3e-06 | 219360 | 0.00021 | 0.003185 | 0.000105 | 0.000105 | 7637.090332 | 251.069885 | 251.069885 | 219360 | 60.93333 | 0.000266 | 0.004047 | 0.000185 | 0.000185 | 7723.187988 | 353.444153 | 353.444153 | 19.999664 | 21.430969 | 0.66651 | 15.425 | 3e-06 | 219360 | 0.000268 | 0.004083 | 0.000187 | 0.000187 | 7720.749512 | 353.332581 | 353.332581
302.3219525 | 0.51933 | 219420 | 60.95 | 0.000207 | 0.003141 | 0.000103 | 0.000103 | 7640.702148 | 251.188644 | 251.188644 | 19.999664 | 21.429108 | 0.37215 | 15.425 | 3e-06 | 219420 | 0.00021 | 0.003189 | 0.000105 | 0.000105 | 7637.28125 | 251.076172 | 251.076172 | 219420 | 60.95 | 0.000265 | 0.00404 | 0.000185 | 0.000185 | 7723.430664 | 353.455261 | 353.455261 | 19.997894 | 21.430817 | 0.66651 | 15.425 | 3e-06 | 219420 | 0.000268 | 0.004076 | 0.000187 | 0.000187 | 7720.994141 | 353.343781 | 353.343781
302.3306045 | 0.51867 | 219480 | 60.96667 | 0.000208 | 0.00315 | 0.000104 | 0.000104 | 7640.891113 | 251.194839 | 251.194839 | 19.999664 | 21.429108 | 0.37173 | 15.425 | 3e-06 | 219480 | 0.00021 | 0.003187 | 0.000105 | 0.000105 | 7637.472656 | 251.082474 | 251.082474 | 219480 | 60.96667 | 0.000266 | 0.004044 | 0.000185 | 0.000185 | 7723.672852 | 353.46637 | 353.46637 | 20.003235 | 21.430969 | 0.66561 | 15.425 | 3e-06 | 219480 | 0.000268 | 0.004076 | 0.000187 | 0.000187 | 7721.23877 | 353.35495 | 353.35495
302.3392415 | 0.51819 | 219540 | 60.98333 | 0.000207 | 0.003132 | 0.000103 | 0.000103 | 7641.079102 | 251.201035 | 251.201035 | 19.999664 | 21.429108 | 0.37173 | 15.425 | 3e-06 | 219540 | 0.00021 | 0.003192 | 0.000105 | 0.000105 | 7637.664062 | 251.08876 | 251.08876 | 219540 | 60.98333 | 0.000265 | 0.00404 | 0.000185 | 0.000185 | 7723.915527 | 353.477448 | 353.477448 | 19.997894 | 21.430969 | 0.66465 | 15.425 | 3e-06 | 219540 | 0.000268 | 0.004081 | 0.000187 | 0.000187 | 7721.483398 | 353.36615 | 353.36615
302.3478775 | 0.517935 | 219600 | 61 | 0.000207 | 0.003143 | 0.000103 | 0.000103 | 7641.267578 | 251.20723 | 251.20723 | 20.003235 | 21.429108 | 0.37122 | 15.425 | 3e-06 | 219600 | 0.00021 | 0.00318 | 0.000105 | 0.000105 | 7637.85498 | 251.095032 | 251.095032 | 219600 | 61 | 0.000265 | 0.004028 | 0.000184 | 0.000184 | 7724.157227 | 353.488525 | 353.488525 | 19.997894 | 21.430969 | 0.66465 | 15.425 | 3e-06 | 219600 | 0.000267 | 0.004072 | 0.000186 | 0.000186 | 7721.728027 | 353.37735 | 353.37735
302.356506 | 0.51705 | 219660 | 61.01667 | 0.000207 | 0.003132 | 0.000103 | 0.000103 | 7641.455566 | 251.213409 | 251.213409 | 19.997894 | 21.428955 | 0.37032 | 15.425 | 3e-06 | 219660 | 0.00021 | 0.00318 | 0.000105 | 0.000105 | 7638.045898 | 251.101303 | 251.101303 | 219660 | 61.01667 | 0.000265 | 0.00403 | 0.000184 | 0.000184 | 7724.398926 | 353.499603 | 353.499603 | 20.001465 | 21.430969 | 0.66378 | 15.425 | 3e-06 | 219660 | 0.000267 | 0.004072 | 0.000186 | 0.000186 | 7721.972168 | 353.388519 | 353.388519
302.3651125 | 0.5166 | 219720 | 61.03333 | 0.000206 | 0.003129 | 0.000103 | 0.000103 | 7641.643555 | 251.219574 | 251.219574 | 19.997894 | 21.428955 | 0.37035 | 15.425 | 3e-06 | 219720 | 0.000209 | 0.003173 | 0.000104 | 0.000104 | 7638.236328 | 251.107559 | 251.107559 | 219720 | 61.03333 | 0.000265 | 0.004033 | 0.000185 | 0.000185 | 7724.640625 | 353.510651 | 353.510651 | 19.997894 | 21.430969 | 0.66285 | 15.425 | 3e-06 | 219720 | 0.000267 | 0.004065 | 0.000186 | 0.000186 | 7722.21582 | 353.399689 | 353.399689
302.373726 | 0.51636 | 219780 | 61.05 | 0.000207 | 0.003134 | 0.000103 | 0.000103 | 7641.831543 | 251.225754 | 251.225754 | 19.999664 | 21.429108 | 0.3708 | 15.425 | 3e-06 | 219780 | 0.00021 | 0.003178 | 0.000104 | 0.000104 | 7638.426758 | 251.113831 | 251.113831 | 219780 | 61.05 | 0.000264 | 0.004017 | 0.000184 | 0.000184 | 7724.881836 | 353.521698 | 353.521698 | 20.001465 | 21.430969 | 0.66192 | 15.425 | 3e-06 | 219780 | 0.000266 | 0.004056 | 0.000186 | 0.000186 | 7722.459473 | 353.410828 | 353.410828
302.3823245 | 0.51612 | 219840 | 61.06667 | 0.000206 | 0.003129 | 0.000103 | 0.000103 | 7642.019043 | 251.231934 | 251.231934 | 20.001465 | 21.429108 | 0.37032 | 15.425 | 3e-06 | 219840 | 0.000209 | 0.003175 | 0.000104 | 0.000104 | 7638.617187 | 251.120102 | 251.120102 | 219840 | 61.06667 | 0.000264 | 0.004019 | 0.000184 | 0.000184 | 7725.123047 | 353.532715 | 353.532715 | 20.001465 | 21.430969 | 0.66192 | 15.425 | 3e-06 | 219840 | 0.000266 | 0.004044 | 0.000185 | 0.000185 | 7722.702148 | 353.421936 | 353.421936
302.39093 | 0.515655 | 219900 | 61.08333 | 0.000207 | 0.003132 | 0.000103 | 0.000103 | 7642.207031 | 251.238098 | 251.238098 | 19.997894 | 21.429108 | 0.36939 | 15.425 | 3e-06 | 219900 | 0.00021 | 0.003178 | 0.000104 | 0.000104 | 7638.808105 | 251.126358 | 251.126358 | 219900 | 61.08333 | 0.000264 | 0.004021 | 0.000184 | 0.000184 | 7725.364258 | 353.543762 | 353.543762 | 20.001465 | 21.430969 | 0.66192 | 15.425 | 3e-06 | 219900 | 0.000266 | 0.004053 | 0.000186 | 0.000186 | 7722.945312 | 353.433044 | 353.433044
302.399513 | 0.51522 | 219960 | 61.1 | 0.000205 | 0.003113 | 0.000102 | 0.000102 | 7642.394043 | 251.244247 | 251.244247 | 19.997894 | 21.429108 | 0.36942 | 15.425 | 3e-06 | 219960 | 0.000209 | 0.003164 | 0.000104 | 0.000104 | 7638.997559 | 251.132599 | 251.132599 | 219960 | 61.1 | 0.000264 | 0.004012 | 0.000184 | 0.000184 | 7725.60498 | 353.554779 | 353.554779 | 19.997894 | 21.430969 | 0.66102 | 15.425 | 3e-06 | 219960 | 0.000266 | 0.004047 | 0.000185 | 0.000185 | 7723.187988 | 353.444153 | 353.444153
302.408104 | 0.514995 | 220020 | 61.11667 | 0.000206 | 0.00312 | 0.000103 | 0.000103 | 7642.581055 | 251.250412 | 251.250412 | 19.997894 | 21.429108 | 0.36897 | 15.425 | 3e-06 | 220020 | 0.000208 | 0.003157 | 0.000104 | 0.000104 | 7639.1875 | 251.13884 | 251.13884 | 220020 | 61.11667 | 0.000264 | 0.004012 | 0.000184 | 0.000184 | 7725.845703 | 353.565796 | 353.565796 | 19.997894 | 21.430969 | 0.66102 | 15.425 | 3e-06 | 220020 | 0.000265 | 0.00404 | 0.000185 | 0.000185 | 7723.430664 | 353.455261 | 353.455261
302.4166795 | 0.51429 | 220080 | 61.13333 | 0.000205 | 0.003116 | 0.000102 | 0.000102 | 7642.768066 | 251.256546 | 251.256546 | 19.997894 | 21.429108 | 0.36849 | 15.425 | 3e-06 | 220080 | 0.000208 | 0.003159 | 0.000104 | 0.000104 | 7639.376953 | 251.145065 | 251.145065 | 220080 | 61.13333 | 0.000264 | 0.004012 | 0.000184 | 0.000184 | 7726.086426 | 353.576813 | 353.576813 | 20.005035 | 21.430817 | 0.66009 | 15.425 | 3e-06 | 220080 | 0.000266 | 0.004044 | 0.000185 | 0.000185 | 7723.672852 | 353.46637 | 353.46637
302.425247 | 0.514065 | 220140 | 61.15 | 0.000206 | 0.003118 | 0.000103 | 0.000103 | 7642.955078 | 251.262695 | 251.262695 | 19.999664 | 21.428955 | 0.36897 | 15.425 | 3e-06 | 220140 | 0.000208 | 0.003155 | 0.000104 | 0.000104 | 7639.566406 | 251.151291 | 251.151291 | 220140 | 61.15 | 0.000263 | 0.004003 | 0.000183 | 0.000183 | 7726.32666 | 353.587799 | 353.587799 | 19.997894 | 21.430969 | 0.65916 | 15.425 | 3e-06 | 220140 | 0.000265 | 0.00404 | 0.000185 | 0.000185 | 7723.915527 | 353.477448 | 353.477448
302.433815 | 0.51408 | 220200 | 61.16667 | 0.000205 | 0.003116 | 0.000102 | 0.000102 | 7643.14209 | 251.268845 | 251.268845 | 19.997894 | 21.428955 | 0.36897 | 15.425 | 3e-06 | 220200 | 0.000209 | 0.003166 | 0.000104 | 0.000104 | 7639.756348 | 251.157532 | 251.157532 | 220200 | 61.16667 | 0.000262 | 0.003994 | 0.000183 | 0.000183 | 7726.566406 | 353.598785 | 353.598785 | 20.003235 | 21.430817 | 0.65919 | 15.425 | 3e-06 | 220200 | 0.000265 | 0.004028 | 0.000184 | 0.000184 | 7724.157227 | 353.488525 | 353.488525
302.442383 | 0.51339 | 220260 | 61.18333 | 0.000205 | 0.003113 | 0.000102 | 0.000102 | 7643.329102 | 251.274994 | 251.274994 | 19.997894 | 21.428955 | 0.36849 | 15.425 | 3e-06 | 220260 | 0.000209 | 0.003169 | 0.000104 | 0.000104 | 7639.946289 | 251.163773 | 251.163773 | 220260 | 61.18333 | 0.000263 | 0.004001 | 0.000183 | 0.000183 | 7726.806152 | 353.609772 | 353.609772 | 19.999664 | 21.430817 | 0.65829 | 15.425 | 3e-06 | 220260 | 0.000265 | 0.00403 | 0.000184 | 0.000184 | 7724.398926 | 353.499603 | 353.499603
302.450928 | 0.51315 | 220320 | 61.2 | 0.000205 | 0.003116 | 0.000102 | 0.000102 | 7643.515625 | 251.281128 | 251.281128 | 19.997894 | 21.429108 | 0.36804 | 15.425 | 3e-06 | 220320 | 0.000208 | 0.003159 | 0.000104 | 0.000104 | 7640.135742 | 251.170013 | 251.170013 | 220320 | 61.2 | 0.000263 | 0.003996 | 0.000183 | 0.000183 | 7727.046387 | 353.620728 | 353.620728 | 19.997894 | 21.430969 | 0.65826 | 15.425 | 3e-06 | 220320 | 0.000265 | 0.004033 | 0.000185 | 0.000185 | 7724.640625 | 353.510651 | 353.510651
302.459488 | 0.51315 | 220380 | 61.21667 | 0.000205 | 0.003109 | 0.000102 | 0.000102 | 7643.702148 | 251.287262 | 251.287262 | 20.001465 | 21.428955 | 0.36804 | 15.425 | 3e-06 | 220380 | 0.000208 | 0.00315 | 0.000104 | 0.000104 | 7640.324707 | 251.176224 | 251.176224 | 220380 | 61.21667 | 0.000263 | 0.004001 | 0.000183 | 0.000183 | 7727.286133 | 353.631714 | 353.631714 | 19.997894 | 21.430817 | 0.65826 | 15.425 | 3e-06 | 220380 | 0.000264 | 0.004017 | 0.000184 | 0.000184 | 7724.881836 | 353.521698 | 353.521698
302.468033 | 0.512685 | 220440 | 61.23333 | 0.000205 | 0.003106 | 0.000102 | 0.000102 | 7643.888672 | 251.293396 | 251.293396 | 19.997894 | 21.429108 | 0.36804 | 15.425 | 3e-06 | 220440 | 0.000208 | 0.00315 | 0.000104 | 0.000104 | 7640.513672 | 251.182434 | 251.182434 | 220440 | 61.23333 | 0.000263 | 0.003996 | 0.000183 | 0.000183 | 7727.525879 | 353.64267 | 353.64267 | 19.999664 | 21.430817 | 0.65733 | 15.425 | 3e-06 | 220440 | 0.000264 | 0.004019 | 0.000184 | 0.000184 | 7725.123047 | 353.532715 | 353.532715
302.4765775 | 0.512685 | 220500 | 61.25 | 0.000205 | 0.003109 | 0.000102 | 0.000102 | 7644.075195 | 251.29953 | 251.29953 | 19.999664 | 21.428955 | 0.36804 | 15.425 | 3e-06 | 220500 | 0.000207 | 0.003141 | 0.000103 | 0.000103 | 7640.702148 | 251.188644 | 251.188644 | 220500 | 61.25 | 0.000262 | 0.003987 | 0.000182 | 0.000182 | 7727.765137 | 353.653625 | 353.653625 | 19.999664 | 21.430969 | 0.65733 | 15.425 | 3e-06 | 220500 | 0.000264 | 0.004021 | 0.000184 | 0.000184 | 7725.364258 | 353.543762 | 353.543762
302.4851225 | 0.51225 | 220560 | 61.26667 | 0.000205 | 0.003111 | 0.000102 | 0.000102 | 7644.262207 | 251.305664 | 251.305664 | 20.001465 | 21.428955 | 0.36804 | 15.425 | 3e-06 | 220560 | 0.000208 | 0.00315 | 0.000104 | 0.000104 | 7640.891113 | 251.194839 | 251.194839 | 220560 | 61.26667 | 0.000262 | 0.003982 | 0.000182 | 0.000182 | 7728.003906 | 353.664581 | 353.664581 | 20.005035 | 21.430817 | 0.65646 | 15.425 | 3e-06 | 220560 | 0.000264 | 0.004012 | 0.000184 | 0.000184 | 7725.60498 | 353.554779 | 353.554779
302.4936525 | 0.51246 | 220620 | 61.28333 | 0.000205 | 0.003113 | 0.000102 | 0.000102 | 7644.44873 | 251.311798 | 251.311798 | 19.996094 | 21.428955 | 0.36849 | 15.425 | 3e-06 | 220620 | 0.000207 | 0.003132 | 0.000103 | 0.000103 | 7641.079102 | 251.201035 | 251.201035 | 220620 | 61.28333 | 0.000262 | 0.003989 | 0.000183 | 0.000183 | 7728.243164 | 353.675507 | 353.675507 | 20.003235 | 21.430817 | 0.65643 | 15.425 | 3e-06 | 220620 | 0.000264 | 0.004012 | 0.000184 | 0.000184 | 7725.845703 | 353.565796 | 353.565796
302.5022045 | 0.51246 | 220680 | 61.3 | 0.000206 | 0.003118 | 0.000103 | 0.000103 | 7644.635742 | 251.317947 | 251.317947 | 19.997894 | 21.428955 | 0.36849 | 15.425 | 3e-06 | 220680 | 0.000207 | 0.003143 | 0.000103 | 0.000103 | 7641.267578 | 251.20723 | 251.20723 | 220680 | 61.3 | 0.000262 | 0.00398 | 0.000182 | 0.000182 | 7728.482422 | 353.686462 | 353.686462 | 19.997894 | 21.430817 | 0.65643 | 15.425 | 3e-06 | 220680 | 0.000264 | 0.004012 | 0.000184 | 0.000184 | 7726.086426 | 353.576813 | 353.576813
302.5107345 | 0.51156 | 220740 | 61.31667 | 0.000205 | 0.003109 | 0.000102 | 0.000102 | 7644.822266 | 251.324081 | 251.324081 | 19.999664 | 21.428955 | 0.36759 | 15.425 | 3e-06 | 220740 | 0.000207 | 0.003132 | 0.000103 | 0.000103 | 7641.455566 | 251.213409 | 251.213409 | 220740 | 61.31667 | 0.000262 | 0.003984 | 0.000182 | 0.000182 | 7728.721191 | 353.697388 | 353.697388 | 19.997894 | 21.430969 | 0.65553 | 15.425 | 3e-06 | 220740 | 0.000263 | 0.004003 | 0.000183 | 0.000183 | 7726.32666 | 353.587799 | 353.587799
302.5192565 | 0.511095 | 220800 | 61.33333 | 0.000205 | 0.003102 | 0.000102 | 0.000102 | 7645.008301 | 251.3302 | 251.3302 | 20.003235 | 21.428955 | 0.36669 | 15.425 | 3e-06 | 220800 | 0.000206 | 0.003129 | 0.000103 | 0.000103 | 7641.643555 | 251.219574 | 251.219574 | 220800 | 61.33333 | 0.000262 | 0.003982 | 0.000182 | 0.000182 | 7728.959961 | 353.708313 | 353.708313 | 19.997894 | 21.430817 | 0.6555 | 15.425 | 3e-06 | 220800 | 0.000262 | 0.003994 | 0.000183 | 0.000183 | 7726.566406 | 353.598785 | 353.598785
302.527771 | 0.51063 | 220860 | 61.35 | 0.000204 | 0.003095 | 0.000102 | 0.000102 | 7645.194336 | 251.336304 | 251.336304 | 19.997894 | 21.428955 | 0.36666 | 15.425 | 3e-06 | 220860 | 0.000207 | 0.003134 | 0.000103 | 0.000103 | 7641.831543 | 251.225754 | 251.225754 | 220860 | 61.35 | 0.000261 | 0.003971 | 0.000182 | 0.000182 | 7729.198242 | 353.719238 | 353.719238 | 19.999664 | 21.430817 | 0.6546 | 15.425 | 3e-06 | 220860 | 0.000263 | 0.004001 | 0.000183 | 0.000183 | 7726.806152 | 353.609772 | 353.609772
302.5362775 | 0.51018 | 220920 | 61.36667 | 0.000204 | 0.003097 | 0.000102 | 0.000102 | 7645.379883 | 251.342422 | 251.342422 | 20.003235 | 21.428955 | 0.36666 | 15.425 | 3e-06 | 220920 | 0.000206 | 0.003129 | 0.000103 | 0.000103 | 7642.019043 | 251.231934 | 251.231934 | 220920 | 61.36667 | 0.000261 | 0.003968 | 0.000182 | 0.000182 | 7729.436523 | 353.730133 | 353.730133 | 19.999664 | 21.430664 | 0.6537 | 15.425 | 3e-06 | 220920 | 0.000263 | 0.003996 | 0.000183 | 0.000183 | 7727.046387 | 353.620728 | 353.620728
302.544777 | 0.50973 | 220980 | 61.38333 | 0.000204 | 0.003095 | 0.000102 | 0.000102 | 7645.565918 | 251.348526 | 251.348526 | 19.999664 | 21.428955 | 0.36669 | 15.425 | 3e-06 | 220980 | 0.000207 | 0.003132 | 0.000103 | 0.000103 | 7642.207031 | 251.238098 | 251.238098 | 220980 | 61.38333 | 0.000261 | 0.003966 | 0.000182 | 0.000182 | 7729.674316 | 353.741028 | 353.741028 | 20.003235 | 21.430817 | 0.65277 | 15.425 | 3e-06 | 220980 | 0.000263 | 0.004001 | 0.000183 | 0.000183 | 7727.286133 | 353.631714 | 353.631714
302.5532685 | 0.50949 | 221040 | 61.4 | 0.000205 | 0.003106 | 0.000102 | 0.000102 | 7645.751953 | 251.354645 | 251.354645 | 20.003235 | 21.428955 | 0.36621 | 15.425 | 3e-06 | 221040 | 0.000205 | 0.003113 | 0.000102 | 0.000102 | 7642.394043 | 251.244247 | 251.244247 | 221040 | 61.4 | 0.000261 | 0.003966 | 0.000182 | 0.000182 | 7729.912598 | 353.751892 | 353.751892 | 19.997894 | 21.430817 | 0.65277 | 15.425 | 3e-06 | 221040 | 0.000263 | 0.003996 | 0.000183 | 0.000183 | 7727.525879 | 353.64267 | 353.64267
302.56176 | 0.50973 | 221100 | 61.41667 | 0.000204 | 0.003086 | 0.000101 | 0.000101 | 7645.9375 | 251.360733 | 251.360733 | 19.999664 | 21.429108 | 0.36576 | 15.425 | 3e-06 | 221100 | 0.000206 | 0.00312 | 0.000103 | 0.000103 | 7642.581055 | 251.250412 | 251.250412 | 221100 | 61.41667 | 0.000261 | 0.003966 | 0.000182 | 0.000182 | 7730.150391 | 353.762787 | 353.762787 | 20.005035 | 21.430969 | 0.6537 | 15.425 | 3e-06 | 221100 | 0.000262 | 0.003987 | 0.000182 | 0.000182 | 7727.765137 | 353.653625 | 353.653625
302.5702595 | 0.50949 | 221160 | 61.43333 | 0.000204 | 0.00309 | 0.000102 | 0.000102 | 7646.122559 | 251.366837 | 251.366837 | 19.997894 | 21.428955 | 0.36531 | 15.425 | 3e-06 | 221160 | 0.000205 | 0.003116 | 0.000102 | 0.000102 | 7642.768066 | 251.256546 | 251.256546 | 221160 | 61.43333 | 0.00026 | 0.003964 | 0.000181 | 0.000181 | 7730.388184 | 353.773682 | 353.773682 | 19.999664 | 21.430817 | 0.65367 | 15.425 | 3e-06 | 221160 | 0.000262 | 0.003982 | 0.000182 | 0.000182 | 7728.003906 | 353.664581 | 353.664581
302.578743 | 0.509025 | 221220 | 61.45 | 0.000203 | 0.003081 | 0.000101 | 0.000101 | 7646.307617 | 251.37291 | 251.37291 | 19.999664 | 21.428955 | 0.36528 | 15.425 | 3e-06 | 221220 | 0.000206 | 0.003118 | 0.000103 | 0.000103 | 7642.955078 | 251.262695 | 251.262695 | 221220 | 61.45 | 0.00026 | 0.003964 | 0.000181 | 0.000181 | 7730.625977 | 353.784576 | 353.784576 | 19.997894 | 21.430817 | 0.65277 | 15.425 | 3e-06 | 221220 | 0.000262 | 0.003989 | 0.000183 | 0.000183 | 7728.243164 | 353.675507 | 353.675507
302.587227 | 0.508335 | 221280 | 61.46667 | 0.000204 | 0.003093 | 0.000102 | 0.000102 | 7646.493164 | 251.379013 | 251.379013 | 19.997894 | 21.428955 | 0.36573 | 15.425 | 3e-06 | 221280 | 0.000205 | 0.003116 | 0.000102 | 0.000102 | 7643.14209 | 251.268845 | 251.268845 | 221280 | 61.46667 | 0.00026 | 0.003957 | 0.000181 | 0.000181 | 7730.863281 | 353.795441 | 353.795441 | 19.997894 | 21.430817 | 0.65094 | 15.425 | 3e-06 | 221280 | 0.000262 | 0.00398 | 0.000182 | 0.000182 | 7728.482422 | 353.686462 | 353.686462
302.5956875 | 0.50742 | 221340 | 61.48333 | 0.000203 | 0.003083 | 0.000101 | 0.000101 | 7646.678223 | 251.385101 | 251.385101 | 19.997894 | 21.428955 | 0.36483 | 15.425 | 3e-06 | 221340 | 0.000205 | 0.003113 | 0.000102 | 0.000102 | 7643.329102 | 251.274994 | 251.274994 | 221340 | 61.48333 | 0.00026 | 0.00395 | 0.000181 | 0.000181 | 7731.100586 | 353.806274 | 353.806274 | 19.999664 | 21.430817 | 0.65001 | 15.425 | 3e-06 | 221340 | 0.000262 | 0.003984 | 0.000182 | 0.000182 | 7728.721191 | 353.697388 | 353.697388
302.604141 | 0.50721 | 221400 | 61.5 | 0.000204 | 0.003086 | 0.000101 | 0.000101 | 7646.863281 | 251.391174 | 251.391174 | 19.999664 | 21.428955 | 0.36438 | 15.425 | 3e-06 | 221400 | 0.000205 | 0.003116 | 0.000102 | 0.000102 | 7643.515625 | 251.281128 | 251.281128 | 221400 | 61.5 | 0.000259 | 0.003945 | 0.000181 | 0.000181 | 7731.337402 | 353.817108 | 353.817108 | 19.996094 | 21.430817 | 0.65004 | 15.425 | 3e-06 | 221400 | 0.000262 | 0.003982 | 0.000182 | 0.000182 | 7728.959961 | 353.708313 | 353.708313
302.6125945 | 0.506745 | 221460 | 61.51667 | 0.000203 | 0.003074 | 0.000101 | 0.000101 | 7647.047852 | 251.397247 | 251.397247 | 19.997894 | 21.428955 | 0.36438 | 15.425 | 3e-06 | 221460 | 0.000205 | 0.003109 | 0.000102 | 0.000102 | 7643.702148 | 251.287262 | 251.287262 | 221460 | 61.51667 | 0.000259 | 0.003948 | 0.000181 | 0.000181 | 7731.57373 | 353.827942 | 353.827942 | 19.999664 | 21.430817 | 0.64911 | 15.425 | 3e-06 | 221460 | 0.000261 | 0.003971 | 0.000182 | 0.000182 | 7729.198242 | 353.719238 | 353.719238
302.6210325 | 0.50628 | 221520 | 61.53333 | 0.000203 | 0.003079 | 0.000101 | 0.000101 | 7647.232422 | 251.40332 | 251.40332 | 20.001465 | 21.428955 | 0.36438 | 15.425 | 3e-06 | 221520 | 0.000205 | 0.003106 | 0.000102 | 0.000102 | 7643.888672 | 251.293396 | 251.293396 | 221520 | 61.53333 | 0.000258 | 0.003929 | 0.00018 | 0.00018 | 7731.810059 | 353.838745 | 353.838745 | 19.999664 | 21.430817 | 0.64818 | 15.425 | 3e-06 | 221520 | 0.000261 | 0.003968 | 0.000182 | 0.000182 | 7729.436523 | 353.730133 | 353.730133
302.6294705 | 0.506295 | 221580 | 61.55 | 0.000203 | 0.003079 | 0.000101 | 0.000101 | 7647.416992 | 251.409393 | 251.409393 | 19.997894 | 21.428955 | 0.36438 | 15.425 | 3e-06 | 221580 | 0.000205 | 0.003109 | 0.000102 | 0.000102 | 7644.075195 | 251.29953 | 251.29953 | 221580 | 61.55 | 0.000259 | 0.003934 | 0.00018 | 0.00018 | 7732.045898 | 353.849548 | 353.849548 | 19.999664 | 21.430817 | 0.64821 | 15.425 | 3e-06 | 221580 | 0.000261 | 0.003966 | 0.000182 | 0.000182 | 7729.674316 | 353.741028 | 353.741028
302.637909 | 0.505845 | 221640 | 61.56667 | 0.000203 | 0.003079 | 0.000101 | 0.000101 | 7647.601562 | 251.415466 | 251.415466 | 20.001465 | 21.428955 | 0.36348 | 15.425 | 3e-06 | 221640 | 0.000205 | 0.003111 | 0.000102 | 0.000102 | 7644.262207 | 251.305664 | 251.305664 | 221640 | 61.56667 | 0.000259 | 0.003939 | 0.00018 | 0.00018 | 7732.282227 | 353.860352 | 353.860352 | 19.999664 | 21.430817 | 0.64821 | 15.425 | 3e-06 | 221640 | 0.000261 | 0.003966 | 0.000182 | 0.000182 | 7729.912598 | 353.751892 | 353.751892
302.646332 | 0.505365 | 221700 | 61.58333 | 0.000202 | 0.003067 | 0.000101 | 0.000101 | 7647.786133 | 251.421509 | 251.421509 | 19.997894 | 21.428955 | 0.36255 | 15.425 | 3e-06 | 221700 | 0.000205 | 0.003113 | 0.000102 | 0.000102 | 7644.44873 | 251.311798 | 251.311798 | 221700 | 61.58333 | 0.000259 | 0.003934 | 0.00018 | 0.00018 | 7732.518066 | 353.871155 | 353.871155 | 19.997894 | 21.430817 | 0.64818 | 15.425 | 3e-06 | 221700 | 0.000261 | 0.003966 | 0.000182 | 0.000182 | 7730.150391 | 353.762787 | 353.762787
302.6547545 | 0.504915 | 221760 | 61.6 | 0.000202 | 0.003063 | 0.000101 | 0.000101 | 7647.969727 | 251.427551 | 251.427551 | 19.997894 | 21.428955 | 0.36255 | 15.425 | 3e-06 | 221760 | 0.000206 | 0.003118 | 0.000103 | 0.000103 | 7644.635742 | 251.317947 | 251.317947 | 221760 | 61.6 | 0.000258 | 0.003932 | 0.00018 | 0.00018 | 7732.753906 | 353.881958 | 353.881958 | 19.999664 | 21.430817 | 0.64728 | 15.425 | 3e-06 | 221760 | 0.00026 | 0.003964 | 0.000181 | 0.000181 | 7730.388184 | 353.773682 | 353.773682
302.6631625 | 0.504 | 221820 | 61.61667 | 0.000202 | 0.003058 | 0.000101 | 0.000101 | 7648.15332 | 251.433594 | 251.433594 | 19.997894 | 21.428955 | 0.36165 | 15.425 | 3e-06 | 221820 | 0.000205 | 0.003109 | 0.000102 | 0.000102 | 7644.822266 | 251.324081 | 251.324081 | 221820 | 61.61667 | 0.000258 | 0.003922 | 0.00018 | 0.00018 | 7732.989746 | 353.892731 | 353.892731 | 19.997894 | 21.430817 | 0.64635 | 15.425 | 3e-06 | 221820 | 0.00026 | 0.003964 | 0.000181 | 0.000181 | 7730.625977 | 353.784576 | 353.784576
302.6715545 | 0.503535 | 221880 | 61.63333 | 0.000201 | 0.003054 | 0.0001 | 0.0001 | 7648.336426 | 251.439606 | 251.439606 | 19.997894 | 21.428955 | 0.36162 | 15.425 | 3e-06 | 221880 | 0.000205 | 0.003102 | 0.000102 | 0.000102 | 7645.008301 | 251.3302 | 251.3302 | 221880 | 61.63333 | 0.000258 | 0.003925 | 0.00018 | 0.00018 | 7733.225098 | 353.903503 | 353.903503 | 19.999664 | 21.430817 | 0.64545 | 15.425 | 3e-06 | 221880 | 0.00026 | 0.003957 | 0.000181 | 0.000181 | 7730.863281 | 353.795441 | 353.795441
302.679947 | 0.50331 | 221940 | 61.65 | 0.000202 | 0.003058 | 0.000101 | 0.000101 | 7648.52002 | 251.445648 | 251.445648 | 20.005035 | 21.428955 | 0.36207 | 15.425 | 3e-06 | 221940 | 0.000204 | 0.003095 | 0.000102 | 0.000102 | 7645.194336 | 251.336304 | 251.336304 | 221940 | 61.65 | 0.000257 | 0.003913 | 0.000179 | 0.000179 | 7733.459961 | 353.914246 | 353.914246 | 20.003235 | 21.430817 | 0.64455 | 15.425 | 3e-06 | 221940 | 0.00026 | 0.00395 | 0.000181 | 0.000181 | 7731.100586 | 353.806274 | 353.806274
302.6883315 | 0.50331 | 222000 | 61.66667 | 0.000202 | 0.00306 | 0.000101 | 0.000101 | 7648.703613 | 251.451675 | 251.451675 | 19.997894 | 21.428955 | 0.3621 | 15.425 | 3e-06 | 222000 | 0.000204 | 0.003097 | 0.000102 | 0.000102 | 7645.379883 | 251.342422 | 251.342422 | 222000 | 61.66667 | 0.000257 | 0.003913 | 0.000179 | 0.000179 | 7733.694336 | 353.924988 | 353.924988 | 19.997894 | 21.430817 | 0.64452 | 15.425 | 3e-06 | 222000 | 0.000259 | 0.003945 | 0.000181 | 0.000181 | 7731.337402 | 353.817108 | 353.817108
302.696724 | 0.502635 | 222060 | 61.68333 | 0.000202 | 0.00306 | 0.000101 | 0.000101 | 7648.887207 | 251.457718 | 251.457718 | 19.997894 | 21.428955 | 0.36165 | 15.425 | 3e-06 | 222060 | 0.000204 | 0.003095 | 0.000102 | 0.000102 | 7645.565918 | 251.348526 | 251.348526 | 222060 | 61.68333 | 0.000257 | 0.003906 | 0.000179 | 0.000179 | 7733.929199 | 353.93573 | 353.93573 | 20.005035 | 21.430664 | 0.64362 | 15.425 | 3e-06 | 222060 | 0.000259 | 0.003948 | 0.000181 | 0.000181 | 7731.57373 | 353.827942 | 353.827942
302.705086 | 0.50217 | 222120 | 61.7 | 0.000201 | 0.003047 | 0.0001 | 0.0001 | 7649.069824 | 251.46373 | 251.46373 | 19.999664 | 21.428955 | 0.36072 | 15.425 | 3e-06 | 222120 | 0.000205 | 0.003106 | 0.000102 | 0.000102 | 7645.751953 | 251.354645 | 251.354645 | 222120 | 61.7 | 0.000257 | 0.003911 | 0.000179 | 0.000179 | 7734.163574 | 353.946442 | 353.946442 | 20.003235 | 21.430664 | 0.64362 | 15.425 | 3e-06 | 222120 | 0.000258 | 0.003929 | 0.00018 | 0.00018 | 7731.810059 | 353.838745 | 353.838745
302.713463 | 0.50217 | 222180 | 61.71667 | 0.000201 | 0.003049 | 0.0001 | 0.0001 | 7649.25293 | 251.469742 | 251.469742 | 19.997894 | 21.428955 | 0.36072 | 15.425 | 3e-06 | 222180 | 0.000204 | 0.003086 | 0.000101 | 0.000101 | 7645.9375 | 251.360733 | 251.360733 | 222180 | 61.71667 | 0.000257 | 0.003909 | 0.000179 | 0.000179 | 7734.397949 | 353.957184 | 353.957184 | 19.997894 | 21.430664 | 0.64362 | 15.425 | 3e-06 | 222180 | 0.000259 | 0.003934 | 0.00018 | 0.00018 | 7732.045898 | 353.849548 | 353.849548
302.721825 | 0.501705 | 222240 | 61.73333 | 0.000201 | 0.003044 | 0.0001 | 0.0001 | 7649.435547 | 251.475754 | 251.475754 | 19.997894 | 21.428833 | 0.36072 | 15.425 | 3e-06 | 222240 | 0.000204 | 0.00309 | 0.000102 | 0.000102 | 7646.122559 | 251.366837 | 251.366837 | 222240 | 61.73333 | 0.000257 | 0.003904 | 0.000179 | 0.000179 | 7734.632324 | 353.967896 | 353.967896 | 19.997894 | 21.430664 | 0.64269 | 15.425 | 3e-06 | 222240 | 0.000259 | 0.003939 | 0.00018 | 0.00018 | 7732.282227 | 353.860352 | 353.860352
302.7301865 | 0.501465 | 222300 | 61.75 | 0.000201 | 0.003054 | 0.0001 | 0.0001 | 7649.618652 | 251.481766 | 251.481766 | 19.997894 | 21.428955 | 0.36024 | 15.425 | 3e-06 | 222300 | 0.000203 | 0.003081 | 0.000101 | 0.000101 | 7646.307617 | 251.37291 | 251.37291 | 222300 | 61.75 | 0.000256 | 0.003897 | 0.000178 | 0.000178 | 7734.866211 | 353.978607 | 353.978607 | 19.999664 | 21.430664 | 0.64269 | 15.425 | 3e-06 | 222300 | 0.000259 | 0.003934 | 0.00018 | 0.00018 | 7732.518066 | 353.871155 | 353.871155
302.7385405 | 0.5001 | 222360 | 61.76667 | 0.000201 | 0.00304 | 0.0001 | 0.0001 | 7649.80127 | 251.487762 | 251.487762 | 19.999664 | 21.428955 | 0.35934 | 15.425 | 3e-06 | 222360 | 0.000204 | 0.003093 | 0.000102 | 0.000102 | 7646.493164 | 251.379013 | 251.379013 | 222360 | 61.76667 | 0.000256 | 0.003897 | 0.000178 | 0.000178 | 7735.100098 | 353.989319 | 353.989319 | 19.999664 | 21.430664 | 0.64086 | 15.425 | 3e-06 | 222360 | 0.000258 | 0.003932 | 0.00018 | 0.00018 | 7732.753906 | 353.881958 | 353.881958
302.7468565 | 0.4992 | 222420 | 61.78333 | 0.0002 | 0.003033 | 0.0001 | 0.0001 | 7649.983398 | 251.493744 | 251.493744 | 19.997894 | 21.428955 | 0.35937 | 15.425 | 3e-06 | 222420 | 0.000203 | 0.003083 | 0.000101 | 0.000101 | 7646.678223 | 251.385101 | 251.385101 | 222420 | 61.78333 | 0.000255 | 0.003883 | 0.000178 | 0.000178 | 7735.333008 | 353.999969 | 353.999969 | 20.001465 | 21.430664 | 0.63903 | 15.425 | 3e-06 | 222420 | 0.000258 | 0.003922 | 0.00018 | 0.00018 | 7732.989746 | 353.892731 | 353.892731
302.7551805 | 0.499425 | 222480 | 61.8 | 0.000201 | 0.00304 | 0.0001 | 0.0001 | 7650.165527 | 251.499741 | 251.499741 | 20.001465 | 21.428955 | 0.35979 | 15.425 | 3e-06 | 222480 | 0.000204 | 0.003086 | 0.000101 | 0.000101 | 7646.863281 | 251.391174 | 251.391174 | 222480 | 61.8 | 0.000255 | 0.003883 | 0.000178 | 0.000178 | 7735.565918 | 354.01062 | 354.01062 | 19.997894 | 21.430664 | 0.63906 | 15.425 | 3e-06 | 222480 | 0.000258 | 0.003925 | 0.00018 | 0.00018 | 7733.225098 | 353.903503 | 353.903503
302.763504 | 0.49965 | 222540 | 61.81667 | 0.000201 | 0.00304 | 0.0001 | 0.0001 | 7650.347656 | 251.505737 | 251.505737 | 19.999664 | 21.428955 | 0.35934 | 15.425 | 3e-06 | 222540 | 0.000203 | 0.003074 | 0.000101 | 0.000101 | 7647.047852 | 251.397247 | 251.397247 | 222540 | 61.81667 | 0.000255 | 0.003876 | 0.000177 | 0.000177 | 7735.798828 | 354.021271 | 354.021271 | 19.999664 | 21.430664 | 0.63996 | 15.425 | 3e-06 | 222540 | 0.000257 | 0.003913 | 0.000179 | 0.000179 | 7733.459961 | 353.914246 | 353.914246
302.7718355 | 0.49896 | 222600 | 61.83333 | 0.0002 | 0.003035 | 0.0001 | 0.0001 | 7650.529785 | 251.511719 | 251.511719 | 20.003235 | 21.428833 | 0.35889 | 15.425 | 3e-06 | 222600 | 0.000203 | 0.003079 | 0.000101 | 0.000101 | 7647.232422 | 251.40332 | 251.40332 | 222600 | 61.83333 | 0.000255 | 0.003886 | 0.000178 | 0.000178 | 7736.031738 | 354.031952 | 354.031952 | 19.999664 | 21.430664 | 0.63903 | 15.425 | 3e-06 | 222600 | 0.000257 | 0.003913 | 0.000179 | 0.000179 | 7733.694336 | 353.924988 | 353.924988
302.780136 | 0.49851 | 222660 | 61.85 | 0.0002 | 0.003024 | 9.9e-05 | 9.9e-05 | 7650.711426 | 251.5177 | 251.5177 | 19.997894 | 21.428955 | 0.35889 | 15.425 | 3e-06 | 222660 | 0.000203 | 0.003079 | 0.000101 | 0.000101 | 7647.416992 | 251.409393 | 251.409393 | 222660 | 61.85 | 0.000255 | 0.003872 | 0.000177 | 0.000177 | 7736.26416 | 354.042572 | 354.042572 | 19.999664 | 21.430664 | 0.63813 | 15.425 | 3e-06 | 222660 | 0.000257 | 0.003906 | 0.000179 | 0.000179 | 7733.929199 | 353.93573 | 353.93573
302.7884525 | 0.498735 | 222720 | 61.86667 | 0.0002 | 0.003038 | 0.0001 | 0.0001 | 7650.893555 | 251.523682 | 251.523682 | 20.005035 | 21.428955 | 0.35844 | 15.425 | 3e-06 | 222720 | 0.000203 | 0.003079 | 0.000101 | 0.000101 | 7647.601562 | 251.415466 | 251.415466 | 222720 | 61.86667 | 0.000255 | 0.003879 | 0.000178 | 0.000178 | 7736.496582 | 354.053223 | 354.053223 | 19.997894 | 21.430664 | 0.63903 | 15.425 | 3e-06 | 222720 | 0.000257 | 0.003911 | 0.000179 | 0.000179 | 7734.163574 | 353.946442 | 353.946442
302.7967605 | 0.49803 | 222780 | 61.88333 | 0.000199 | 0.003021 | 9.9e-05 | 9.9e-05 | 7651.075195 | 251.529648 | 251.529648 | 19.997894 | 21.428955 | 0.35796 | 15.425 | 3e-06 | 222780 | 0.000202 | 0.003067 | 0.000101 | 0.000101 | 7647.786133 | 251.421509 | 251.421509 | 222780 | 61.88333 | 0.000255 | 0.003879 | 0.000178 | 0.000178 | 7736.729492 | 354.063873 | 354.063873 | 20.003235 | 21.430664 | 0.6381 | 15.425 | 3e-06 | 222780 | 0.000257 | 0.003909 | 0.000179 | 0.000179 | 7734.397949 | 353.957184 | 353.957184
302.8050535 | 0.49713 | 222840 | 61.9 | 0.0002 | 0.003024 | 9.9e-05 | 9.9e-05 | 7651.256348 | 251.535614 | 251.535614 | 20.001465 | 21.428955 | 0.35796 | 15.425 | 3e-06 | 222840 | 0.000202 | 0.003063 | 0.000101 | 0.000101 | 7647.969727 | 251.427551 | 251.427551 | 222840 | 61.9 | 0.000254 | 0.003863 | 0.000177 | 0.000177 | 7736.961426 | 354.074493 | 354.074493 | 19.997894 | 21.430664 | 0.6363 | 15.425 | 3e-06 | 222840 | 0.000257 | 0.003904 | 0.000179 | 0.000179 | 7734.632324 | 353.967896 | 353.967896
302.8133315 | 0.49692 | 222900 | 61.91667 | 0.0002 | 0.003033 | 0.0001 | 0.0001 | 7651.438477 | 251.54158 | 251.54158 | 19.999664 | 21.428833 | 0.35844 | 15.425 | 3e-06 | 222900 | 0.000202 | 0.003058 | 0.000101 | 0.000101 | 7648.15332 | 251.433594 | 251.433594 | 222900 | 61.91667 | 0.000254 | 0.003865 | 0.000177 | 0.000177 | 7737.192871 | 354.085083 | 354.085083 | 20.005035 | 21.430664 | 0.6354 | 15.425 | 3e-06 | 222900 | 0.000256 | 0.003897 | 0.000178 | 0.000178 | 7734.866211 | 353.978607 | 353.978607
302.8216175 | 0.496905 | 222960 | 61.93333 | 0.0002 | 0.003026 | 9.9e-05 | 9.9e-05 | 7651.620117 | 251.547562 | 251.547562 | 19.999664 | 21.428955 | 0.35844 | 15.425 | 3e-06 | 222960 | 0.000201 | 0.003054 | 0.0001 | 0.0001 | 7648.336426 | 251.439606 | 251.439606 | 222960 | 61.93333 | 0.000253 | 0.003853 | 0.000176 | 0.000176 | 7737.424316 | 354.095673 | 354.095673 | 19.997894 | 21.430664 | 0.63537 | 15.425 | 3e-06 | 222960 | 0.000256 | 0.003897 | 0.000178 | 0.000178 | 7735.100098 | 353.989319 | 353.989319
302.829895 | 0.49644 | 223020 | 61.95 | 0.0002 | 0.003028 | 0.0001 | 0.0001 | 7651.801758 | 251.553528 | 251.553528 | 19.999664 | 21.428955 | 0.35751 | 15.425 | 3e-06 | 223020 | 0.000202 | 0.003058 | 0.000101 | 0.000101 | 7648.52002 | 251.445648 | 251.445648 | 223020 | 61.95 | 0.000253 | 0.003849 | 0.000176 | 0.000176 | 7737.655273 | 354.106262 | 354.106262 | 20.003235 | 21.430664 | 0.63537 | 15.425 | 3e-06 | 223020 | 0.000255 | 0.003883 | 0.000178 | 0.000178 | 7735.333008 | 353.999969 | 353.999969
302.8381655 | 0.495765 | 223080 | 61.96667 | 0.000199 | 0.003019 | 9.9e-05 | 9.9e-05 | 7651.98291 | 251.559479 | 251.559479 | 19.997894 | 21.428955 | 0.35706 | 15.425 | 3e-06 | 223080 | 0.000202 | 0.00306 | 0.000101 | 0.000101 | 7648.703613 | 251.451675 | 251.451675 | 223080 | 61.96667 | 0.000254 | 0.003858 | 0.000177 | 0.000177 | 7737.886719 | 354.116852 | 354.116852 | 19.997894 | 21.430664 | 0.63447 | 15.425 | 3e-06 | 223080 | 0.000255 | 0.003883 | 0.000178 | 0.000178 | 7735.565918 | 354.01062 | 354.01062
302.8464205 | 0.495285 | 223140 | 61.98333 | 0.000199 | 0.00301 | 9.9e-05 | 9.9e-05 | 7652.163574 | 251.56543 | 251.56543 | 20.001465 | 21.428833 | 0.35613 | 15.425 | 3e-06 | 223140 | 0.000202 | 0.00306 | 0.000101 | 0.000101 | 7648.887207 | 251.457718 | 251.457718 | 223140 | 61.98333 | 0.000253 | 0.003851 | 0.000176 | 0.000176 | 7738.117676 | 354.127411 | 354.127411 | 19.997894 | 21.430664 | 0.63444 | 15.425 | 3e-06 | 223140 | 0.000255 | 0.003876 | 0.000177 | 0.000177 | 7735.798828 | 354.021271 | 354.021271
302.854675 | 0.49485 | 223200 | 62 | 0.000199 | 0.00301 | 9.9e-05 | 9.9e-05 | 7652.34375 | 251.57135 | 251.57135 | 19.997894 | 21.428955 | 0.35523 | 15.425 | 3e-06 | 223200 | 0.000201 | 0.003047 | 0.0001 | 0.0001 | 7649.069824 | 251.46373 | 251.46373 | 223200 | 62 | 0.000253 | 0.003851 | 0.000176 | 0.000176 | 7738.349121 | 354.138 | 354.138 | 20.001465 | 21.430664 | 0.63447 | 15.425 | 3e-06 | 223200 | 0.000255 | 0.003886 | 0.000178 | 0.000178 | 7736.031738 | 354.031952 | 354.031952
302.8629155 | 0.4944 | 223260 | 62.01667 | 0.000198 | 0.002994 | 9.8e-05 | 9.8e-05 | 7652.523926 | 251.577271 | 251.577271 | 19.997894 | 21.428833 | 0.35523 | 15.425 | 3e-06 | 223260 | 0.000201 | 0.003049 | 0.0001 | 0.0001 | 7649.25293 | 251.469742 | 251.469742 | 223260 | 62.01667 | 0.000253 | 0.003849 | 0.000176 | 0.000176 | 7738.57959 | 354.14856 | 354.14856 | 19.999664 | 21.430664 | 0.63357 | 15.425 | 3e-06 | 223260 | 0.000255 | 0.003872 | 0.000177 | 0.000177 | 7736.26416 | 354.042572 | 354.042572
302.871155 | 0.494145 | 223320 | 62.03333 | 0.000198 | 0.003003 | 9.9e-05 | 9.9e-05 | 7652.704102 | 251.583191 | 251.583191 | 19.999664 | 21.428833 | 0.35568 | 15.425 | 3e-06 | 223320 | 0.000201 | 0.003044 | 0.0001 | 0.0001 | 7649.435547 | 251.475754 | 251.475754 | 223320 | 62.03333 | 0.000252 | 0.00384 | 0.000176 | 0.000176 | 7738.810059 | 354.159119 | 354.159119 | 19.997894 | 21.430542 | 0.63261 | 15.425 | 3e-06 | 223320 | 0.000255 | 0.003879 | 0.000178 | 0.000178 | 7736.496582 | 354.053223 | 354.053223
302.879387 | 0.49392 | 223380 | 62.05 | 0.000199 | 0.00301 | 9.9e-05 | 9.9e-05 | 7652.884277 | 251.589127 | 251.589127 | 19.997894 | 21.428955 | 0.35613 | 15.425 | 3e-06 | 223380 | 0.000201 | 0.003054 | 0.0001 | 0.0001 | 7649.618652 | 251.481766 | 251.481766 | 223380 | 62.05 | 0.000253 | 0.003842 | 0.000176 | 0.000176 | 7739.040527 | 354.169647 | 354.169647 | 19.997894 | 21.430542 | 0.63171 | 15.425 | 3e-06 | 223380 | 0.000255 | 0.003879 | 0.000178 | 0.000178 | 7736.729492 | 354.063873 | 354.063873
302.887619 | 0.493695 | 223440 | 62.06667 | 0.000198 | 0.003005 | 9.9e-05 | 9.9e-05 | 7653.064941 | 251.595062 | 251.595062 | 19.997894 | 21.428955 | 0.35568 | 15.425 | 3e-06 | 223440 | 0.000201 | 0.00304 | 0.0001 | 0.0001 | 7649.80127 | 251.487762 | 251.487762 | 223440 | 62.06667 | 0.000252 | 0.003833 | 0.000175 | 0.000175 | 7739.270508 | 354.180176 | 354.180176 | 19.997894 | 21.430542 | 0.63171 | 15.425 | 3e-06 | 223440 | 0.000254 | 0.003863 | 0.000177 | 0.000177 | 7736.961426 | 354.074493 | 354.074493
302.8958435 | 0.49323 | 223500 | 62.08333 | 0.000198 | 0.003008 | 9.9e-05 | 9.9e-05 | 7653.245117 | 251.600983 | 251.600983 | 20.001465 | 21.428955 | 0.35568 | 15.425 | 3e-06 | 223500 | 0.0002 | 0.003033 | 0.0001 | 0.0001 | 7649.983398 | 251.493744 | 251.493744 | 223500 | 62.08333 | 0.000252 | 0.003828 | 0.000175 | 0.000175 | 7739.500488 | 354.190704 | 354.190704 | 19.999664 | 21.430542 | 0.63078 | 15.425 | 3e-06 | 223500 | 0.000254 | 0.003865 | 0.000177 | 0.000177 | 7737.192871 | 354.085083 | 354.085083
302.90406 | 0.49347 | 223560 | 62.1 | 0.000199 | 0.00301 | 9.9e-05 | 9.9e-05 | 7653.425781 | 251.606918 | 251.606918 | 19.999664 | 21.428955 | 0.35613 | 15.425 | 3e-06 | 223560 | 0.000201 | 0.00304 | 0.0001 | 0.0001 | 7650.165527 | 251.499741 | 251.499741 | 223560 | 62.1 | 0.000252 | 0.00383 | 0.000175 | 0.000175 | 7739.730469 | 354.201202 | 354.201202 | 19.997894 | 21.430542 | 0.63081 | 15.425 | 3e-06 | 223560 | 0.000253 | 0.003853 | 0.000176 | 0.000176 | 7737.424316 | 354.095673 | 354.095673
302.9122925 | 0.49302 | 223620 | 62.11667 | 0.000198 | 0.003008 | 9.9e-05 | 9.9e-05 | 7653.606445 | 251.612854 | 251.612854 | 20.003235 | 21.428833 | 0.35616 | 15.425 | 3e-06 | 223620 | 0.000201 | 0.00304 | 0.0001 | 0.0001 | 7650.347656 | 251.505737 | 251.505737 | 223620 | 62.11667 | 0.000252 | 0.003828 | 0.000175 | 0.000175 | 7739.959961 | 354.211731 | 354.211731 | 19.997894 | 21.430542 | 0.62988 | 15.425 | 3e-06 | 223620 | 0.000253 | 0.003849 | 0.000176 | 0.000176 | 7737.655273 | 354.106262 | 354.106262
302.920494 | 0.49164 | 223680 | 62.13333 | 0.000198 | 0.003008 | 9.9e-05 | 9.9e-05 | 7653.786621 | 251.61879 | 251.61879 | 19.997894 | 21.428955 | 0.35523 | 15.425 | 3e-06 | 223680 | 0.0002 | 0.003035 | 0.0001 | 0.0001 | 7650.529785 | 251.511719 | 251.511719 | 223680 | 62.13333 | 0.000251 | 0.003824 | 0.000175 | 0.000175 | 7740.189453 | 354.222198 | 354.222198 | 19.999664 | 21.430542 | 0.62805 | 15.425 | 3e-06 | 223680 | 0.000254 | 0.003858 | 0.000177 | 0.000177 | 7737.886719 | 354.116852 | 354.116852
302.9286805 | 0.49119 | 223740 | 62.15 | 0.000198 | 0.002996 | 9.8e-05 | 9.8e-05 | 7653.966309 | 251.624695 | 251.624695 | 19.997894 | 21.428955 | 0.3543 | 15.425 | 3e-06 | 223740 | 0.0002 | 0.003024 | 9.9e-05 | 9.9e-05 | 7650.711426 | 251.5177 | 251.5177 | 223740 | 62.15 | 0.00025 | 0.003808 | 0.000174 | 0.000174 | 7740.417969 | 354.232666 | 354.232666 | 20.001465 | 21.430542 | 0.62808 | 15.425 | 3e-06 | 223740 | 0.000253 | 0.003851 | 0.000176 | 0.000176 | 7738.117676 | 354.127411 | 354.127411
302.936867 | 0.490725 | 223800 | 62.16667 | 0.000198 | 0.002994 | 9.8e-05 | 9.8e-05 | 7654.145996 | 251.6306 | 251.6306 | 20.003235 | 21.428955 | 0.3543 | 15.425 | 3e-06 | 223800 | 0.0002 | 0.003038 | 0.0001 | 0.0001 | 7650.893555 | 251.523682 | 251.523682 | 223800 | 62.16667 | 0.00025 | 0.003808 | 0.000174 | 0.000174 | 7740.645996 | 354.243134 | 354.243134 | 19.999664 | 21.430542 | 0.62715 | 15.425 | 3e-06 | 223800 | 0.000253 | 0.003851 | 0.000176 | 0.000176 | 7738.349121 | 354.138 | 354.138
302.945038 | 0.490485 | 223860 | 62.18333 | 0.000197 | 0.002992 | 9.8e-05 | 9.8e-05 | 7654.325684 | 251.636505 | 251.636505 | 19.997894 | 21.428955 | 0.35385 | 15.425 | 3e-06 | 223860 | 0.000199 | 0.003021 | 9.9e-05 | 9.9e-05 | 7651.075195 | 251.529648 | 251.529648 | 223860 | 62.18333 | 0.00025 | 0.003798 | 0.000174 | 0.000174 | 7740.874512 | 354.253571 | 354.253571 | 19.999664 | 21.430542 | 0.62712 | 15.425 | 3e-06 | 223860 | 0.000253 | 0.003849 | 0.000176 | 0.000176 | 7738.57959 | 354.14856 | 354.14856
302.9532165 | 0.490485 | 223920 | 62.2 | 0.000197 | 0.002987 | 9.8e-05 | 9.8e-05 | 7654.504883 | 251.642395 | 251.642395 | 20.005035 | 21.428955 | 0.35385 | 15.425 | 3e-06 | 223920 | 0.0002 | 0.003024 | 9.9e-05 | 9.9e-05 | 7651.256348 | 251.535614 | 251.535614 | 223920 | 62.2 | 0.000251 | 0.003817 | 0.000175 | 0.000175 | 7741.103027 | 354.264038 | 354.264038 | 20.003235 | 21.430664 | 0.62712 | 15.425 | 3e-06 | 223920 | 0.000252 | 0.00384 | 0.000176 | 0.000176 | 7738.810059 | 354.159119 | 354.159119
302.9613875 | 0.490725 | 223980 | 62.21667 | 0.000198 | 0.002994 | 9.8e-05 | 9.8e-05 | 7654.68457 | 251.6483 | 251.6483 | 19.999664 | 21.428833 | 0.3543 | 15.425 | 3e-06 | 223980 | 0.0002 | 0.003033 | 0.0001 | 0.0001 | 7651.438477 | 251.54158 | 251.54158 | 223980 | 62.21667 | 0.00025 | 0.003805 | 0.000174 | 0.000174 | 7741.331543 | 354.274475 | 354.274475 | 19.999664 | 21.430542 | 0.62715 | 15.425 | 3e-06 | 223980 | 0.000253 | 0.003842 | 0.000176 | 0.000176 | 7739.040527 | 354.169647 | 354.169647
302.969574 | 0.4905 | 224040 | 62.23333 | 0.000197 | 0.002992 | 9.8e-05 | 9.8e-05 | 7654.86377 | 251.654205 | 251.654205 | 19.997894 | 21.428833 | 0.35385 | 15.425 | 3e-06 | 224040 | 0.0002 | 0.003026 | 9.9e-05 | 9.9e-05 | 7651.620117 | 251.547562 | 251.547562 | 224040 | 62.23333 | 0.00025 | 0.003805 | 0.000174 | 0.000174 | 7741.55957 | 354.284943 | 354.284943 | 20.003235 | 21.430542 | 0.62715 | 15.425 | 3e-06 | 224040 | 0.000252 | 0.003833 | 0.000175 | 0.000175 | 7739.270508 | 354.180176 | 354.180176
302.9777375 | 0.48981 | 224100 | 62.25 | 0.000197 | 0.002992 | 9.8e-05 | 9.8e-05 | 7655.043457 | 251.660095 | 251.660095 | 20.001465 | 21.428955 | 0.3534 | 15.425 | 3e-06 | 224100 | 0.0002 | 0.003028 | 0.0001 | 0.0001 | 7651.801758 | 251.553528 | 251.553528 | 224100 | 62.25 | 0.00025 | 0.003801 | 0.000174 | 0.000174 | 7741.788086 | 354.29538 | 354.29538 | 20.001465 | 21.430542 | 0.62622 | 15.425 | 3e-06 | 224100 | 0.000252 | 0.003828 | 0.000175 | 0.000175 | 7739.500488 | 354.190704 | 354.190704
302.985901 | 0.489345 | 224160 | 62.26667 | 0.000197 | 0.002982 | 9.8e-05 | 9.8e-05 | 7655.222656 | 251.665985 | 251.665985 | 20.001465 | 21.428955 | 0.3534 | 15.425 | 3e-06 | 224160 | 0.000199 | 0.003019 | 9.9e-05 | 9.9e-05 | 7651.98291 | 251.559479 | 251.559479 | 224160 | 62.26667 | 0.00025 | 0.003803 | 0.000174 | 0.000174 | 7742.016113 | 354.305817 | 354.305817 | 20.001465 | 21.430542 | 0.62529 | 15.425 | 3e-06 | 224160 | 0.000252 | 0.00383 | 0.000175 | 0.000175 | 7739.730469 | 354.201202 | 354.201202
302.994049 | 0.488895 | 224220 | 62.28333 | 0.000197 | 0.002989 | 9.8e-05 | 9.8e-05 | 7655.401855 | 251.671875 | 251.671875 | 20.001465 | 21.428833 | 0.3534 | 15.425 | 3e-06 | 224220 | 0.000199 | 0.00301 | 9.9e-05 | 9.9e-05 | 7652.163574 | 251.56543 | 251.56543 | 224220 | 62.28333 | 0.000249 | 0.003791 | 0.000174 | 0.000174 | 7742.243652 | 354.316223 | 354.316223 | 19.997894 | 21.430389 | 0.62439 | 15.425 | 3e-06 | 224220 | 0.000252 | 0.003828 | 0.000175 | 0.000175 | 7739.959961 | 354.211731 | 354.211731
303.0021975 | 0.48867 | 224280 | 62.3 | 0.000197 | 0.002978 | 9.8e-05 | 9.8e-05 | 7655.580566 | 251.677765 | 251.677765 | 19.999664 | 21.428833 | 0.35295 | 15.425 | 3e-06 | 224280 | 0.000199 | 0.00301 | 9.9e-05 | 9.9e-05 | 7652.34375 | 251.57135 | 251.57135 | 224280 | 62.3 | 0.000249 | 0.003794 | 0.000174 | 0.000174 | 7742.471191 | 354.32663 | 354.32663 | 19.997894 | 21.430542 | 0.62439 | 15.425 | 3e-06 | 224280 | 0.000251 | 0.003824 | 0.000175 | 0.000175 | 7740.189453 | 354.222198 | 354.222198
303.010338 | 0.488655 | 224340 | 62.31667 | 0.000197 | 0.00298 | 9.8e-05 | 9.8e-05 | 7655.759277 | 251.68364 | 251.68364 | 20.001465 | 21.428955 | 0.35292 | 15.425 | 3e-06 | 224340 | 0.000198 | 0.002994 | 9.8e-05 | 9.8e-05 | 7652.523926 | 251.577271 | 251.577271 | 224340 | 62.31667 | 0.000249 | 0.00378 | 0.000173 | 0.000173 | 7742.698242 | 354.337036 | 354.337036 | 20.003235 | 21.430389 | 0.62439 | 15.425 | 3e-06 | 224340 | 0.00025 | 0.003808 | 0.000174 | 0.000174 | 7740.417969 | 354.232666 | 354.232666
303.018486 | 0.488655 | 224400 | 62.33333 | 0.000197 | 0.002985 | 9.8e-05 | 9.8e-05 | 7655.938477 | 251.689529 | 251.689529 | 19.999664 | 21.428833 | 0.35292 | 15.425 | 3e-06 | 224400 | 0.000198 | 0.003003 | 9.9e-05 | 9.9e-05 | 7652.704102 | 251.583191 | 251.583191 | 224400 | 62.33333 | 0.000249 | 0.003791 | 0.000174 | 0.000174 | 7742.925293 | 354.347443 | 354.347443 | 19.999664 | 21.430389 | 0.62439 | 15.425 | 3e-06 | 224400 | 0.00025 | 0.003808 | 0.000174 | 0.000174 | 7740.645996 | 354.243134 | 354.243134
303.0266265 | 0.488205 | 224460 | 62.35 | 0.000197 | 0.002985 | 9.8e-05 | 9.8e-05 | 7656.117187 | 251.695404 | 251.695404 | 19.999664 | 21.428833 | 0.35295 | 15.425 | 3e-06 | 224460 | 0.000199 | 0.00301 | 9.9e-05 | 9.9e-05 | 7652.884277 | 251.589127 | 251.589127 | 224460 | 62.35 | 0.000249 | 0.003789 | 0.000173 | 0.000173 | 7743.152832 | 354.357849 | 354.357849 | 19.997894 | 21.430389 | 0.62346 | 15.425 | 3e-06 | 224460 | 0.00025 | 0.003798 | 0.000174 | 0.000174 | 7740.874512 | 354.253571 | 354.253571
303.0347595 | 0.487755 | 224520 | 62.36667 | 0.000197 | 0.00298 | 9.8e-05 | 9.8e-05 | 7656.296387 | 251.701294 | 251.701294 | 20.003235 | 21.428833 | 0.35295 | 15.425 | 3e-06 | 224520 | 0.000198 | 0.003005 | 9.9e-05 | 9.9e-05 | 7653.064941 | 251.595062 | 251.595062 | 224520 | 62.36667 | 0.000249 | 0.003787 | 0.000173 | 0.000173 | 7743.379883 | 354.368225 | 354.368225 | 19.997894 | 21.430542 | 0.62256 | 15.425 | 3e-06 | 224520 | 0.000251 | 0.003817 | 0.000175 | 0.000175 | 7741.103027 | 354.264038 | 354.264038
303.042885 | 0.48684 | 224580 | 62.38333 | 0.000197 | 0.002982 | 9.8e-05 | 9.8e-05 | 7656.475098 | 251.707169 | 251.707169 | 19.997894 | 21.428833 | 0.35202 | 15.425 | 3e-06 | 224580 | 0.000198 | 0.003008 | 9.9e-05 | 9.9e-05 | 7653.245117 | 251.600983 | 251.600983 | 224580 | 62.38333 | 0.000248 | 0.003775 | 0.000173 | 0.000173 | 7743.606445 | 354.378601 | 354.378601 | 20.001465 | 21.430542 | 0.62166 | 15.425 | 3e-06 | 224580 | 0.00025 | 0.003805 | 0.000174 | 0.000174 | 7741.331543 | 354.274475 | 354.274475
303.0509875 | 0.4866 | 224640 | 62.4 | 0.000196 | 0.002971 | 9.8e-05 | 9.8e-05 | 7656.65332 | 251.713028 | 251.713028 | 20.001465 | 21.428833 | 0.35154 | 15.425 | 3e-06 | 224640 | 0.000199 | 0.00301 | 9.9e-05 | 9.9e-05 | 7653.425781 | 251.606918 | 251.606918 | 224640 | 62.4 | 0.000248 | 0.003773 | 0.000173 | 0.000173 | 7743.833008 | 354.388947 | 354.388947 | 19.997894 | 21.430389 | 0.62166 | 15.425 | 3e-06 | 224640 | 0.00025 | 0.003805 | 0.000174 | 0.000174 | 7741.55957 | 354.284943 | 354.284943
303.059105 | 0.48636 | 224700 | 62.41667 | 0.000196 | 0.002971 | 9.8e-05 | 9.8e-05 | 7656.831543 | 251.718887 | 251.718887 | 19.999664 | 21.428833 | 0.35109 | 15.425 | 3e-06 | 224700 | 0.000198 | 0.003008 | 9.9e-05 | 9.9e-05 | 7653.606445 | 251.612854 | 251.612854 | 224700 | 62.41667 | 0.000248 | 0.003773 | 0.000173 | 0.000173 | 7744.059082 | 354.399323 | 354.399323 | 20.003235 | 21.430542 | 0.62163 | 15.425 | 3e-06 | 224700 | 0.00025 | 0.003801 | 0.000174 | 0.000174 | 7741.788086 | 354.29538 | 354.29538
303.0671995 | 0.48591 | 224760 | 62.43333 | 0.000196 | 0.002962 | 9.7e-05 | 9.7e-05 | 7657.009277 | 251.724731 | 251.724731 | 19.997894 | 21.428833 | 0.35019 | 15.425 | 3e-06 | 224760 | 0.000198 | 0.003008 | 9.9e-05 | 9.9e-05 | 7653.786621 | 251.61879 | 251.61879 | 224760 | 62.43333 | 0.000248 | 0.003773 | 0.000173 | 0.000173 | 7744.285645 | 354.409668 | 354.409668 | 19.997894 | 21.430389 | 0.62163 | 15.425 | 3e-06 | 224760 | 0.00025 | 0.003803 | 0.000174 | 0.000174 | 7742.016113 | 354.305817 | 354.305817
303.075302 | 0.485685 | 224820 | 62.45 | 0.000195 | 0.002957 | 9.7e-05 | 9.7e-05 | 7657.186523 | 251.73056 | 251.73056 | 20.005035 | 21.428833 | 0.34974 | 15.425 | 3e-06 | 224820 | 0.000198 | 0.002996 | 9.8e-05 | 9.8e-05 | 7653.966309 | 251.624695 | 251.624695 | 224820 | 62.45 | 0.000248 | 0.003773 | 0.000173 | 0.000173 | 7744.512207 | 354.420044 | 354.420044 | 19.999664 | 21.430542 | 0.62163 | 15.425 | 3e-06 | 224820 | 0.000249 | 0.003791 | 0.000174 | 0.000174 | 7742.243652 | 354.316223 | 354.316223
303.083389 | 0.48432 | 224880 | 62.46667 | 0.000195 | 0.002955 | 9.7e-05 | 9.7e-05 | 7657.364258 | 251.736389 | 251.736389 | 19.999664 | 21.428833 | 0.34974 | 15.425 | 3e-06 | 224880 | 0.000198 | 0.002994 | 9.8e-05 | 9.8e-05 | 7654.145996 | 251.6306 | 251.6306 | 224880 | 62.46667 | 0.000248 | 0.003768 | 0.000172 | 0.000172 | 7744.737793 | 354.430389 | 354.430389 | 19.997894 | 21.430542 | 0.6189 | 15.425 | 3e-06 | 224880 | 0.000249 | 0.003794 | 0.000174 | 0.000174 | 7742.471191 | 354.32663 | 354.32663
303.091446 | 0.48387 | 224940 | 62.48333 | 0.000195 | 0.002955 | 9.7e-05 | 9.7e-05 | 7657.541504 | 251.742218 | 251.742218 | 19.997894 | 21.42868 | 0.34974 | 15.425 | 3e-06 | 224940 | 0.000197 | 0.002992 | 9.8e-05 | 9.8e-05 | 7654.325684 | 251.636505 | 251.636505 | 224940 | 62.48333 | 0.000247 | 0.00375 | 0.000172 | 0.000172 | 7744.963379 | 354.440674 | 354.440674 | 20.001465 | 21.430542 | 0.618 | 15.425 | 3e-06 | 224940 | 0.000249 | 0.00378 | 0.000173 | 0.000173 | 7742.698242 | 354.337036 | 354.337036
303.099518 | 0.48408 | 225000 | 62.5 | 0.000195 | 0.00295 | 9.7e-05 | 9.7e-05 | 7657.718262 | 251.748047 | 251.748047 | 20.005035 | 21.428833 | 0.34926 | 15.425 | 3e-06 | 225000 | 0.000197 | 0.002987 | 9.8e-05 | 9.8e-05 | 7654.504883 | 251.642395 | 251.642395 | 225000 | 62.5 | 0.000247 | 0.003755 | 0.000172 | 0.000172 | 7745.188477 | 354.450989 | 354.450989 | 19.997894 | 21.430542 | 0.6189 | 15.425 | 3e-06 | 225000 | 0.000249 | 0.003791 | 0.000174 | 0.000174 | 7742.925293 | 354.347443 | 354.347443
303.107582 | 0.48408 | 225060 | 62.51667 | 0.000195 | 0.002952 | 9.7e-05 | 9.7e-05 | 7657.895508 | 251.75386 | 251.75386 | 19.997894 | 21.428833 | 0.34926 | 15.425 | 3e-06 | 225060 | 0.000198 | 0.002994 | 9.8e-05 | 9.8e-05 | 7654.68457 | 251.6483 | 251.6483 | 225060 | 62.51667 | 0.000247 | 0.003759 | 0.000172 | 0.000172 | 7745.414062 | 354.461304 | 354.461304 | 20.005035 | 21.430542 | 0.6189 | 15.425 | 3e-06 | 225060 | 0.000249 | 0.003789 | 0.000173 | 0.000173 | 7743.152832 | 354.357849 | 354.357849
303.115654 | 0.483405 | 225120 | 62.53333 | 0.000195 | 0.002955 | 9.7e-05 | 9.7e-05 | 7658.072754 | 251.759689 | 251.759689 | 20.001465 | 21.428833 | 0.34884 | 15.425 | 3e-06 | 225120 | 0.000197 | 0.002992 | 9.8e-05 | 9.8e-05 | 7654.86377 | 251.654205 | 251.654205 | 225120 | 62.53333 | 0.000247 | 0.00375 | 0.000172 | 0.000172 | 7745.63916 | 354.471619 | 354.471619 | 19.997894 | 21.430542 | 0.61797 | 15.425 | 3e-06 | 225120 | 0.000249 | 0.003787 | 0.000173 | 0.000173 | 7743.379883 | 354.368225 | 354.368225
303.1236955 | 0.482475 | 225180 | 62.55 | 0.000194 | 0.002939 | 9.7e-05 | 9.7e-05 | 7658.249023 | 251.765488 | 251.765488 | 19.999664 | 21.428833 | 0.34791 | 15.425 | 3e-06 | 225180 | 0.000197 | 0.002992 | 9.8e-05 | 9.8e-05 | 7655.043457 | 251.660095 | 251.660095 | 225180 | 62.55 | 0.000247 | 0.003752 | 0.000172 | 0.000172 | 7745.86377 | 354.481903 | 354.481903 | 19.997894 | 21.430542 | 0.61704 | 15.425 | 3e-06 | 225180 | 0.000248 | 0.003775 | 0.000173 | 0.000173 | 7743.606445 | 354.378601 | 354.378601
303.1317365 | 0.482475 | 225240 | 62.56667 | 0.000194 | 0.002943 | 9.7e-05 | 9.7e-05 | 7658.425781 | 251.771286 | 251.771286 | 19.997894 | 21.428833 | 0.34788 | 15.425 | 3e-06 | 225240 | 0.000197 | 0.002982 | 9.8e-05 | 9.8e-05 | 7655.222656 | 251.665985 | 251.665985 | 225240 | 62.56667 | 0.000246 | 0.003741 | 0.000171 | 0.000171 | 7746.088867 | 354.492187 | 354.492187 | 20.003235 | 21.430542 | 0.61707 | 15.425 | 3e-06 | 225240 | 0.000248 | 0.003773 | 0.000173 | 0.000173 | 7743.833008 | 354.388947 | 354.388947
303.139778 | 0.48249 | 225300 | 62.58333 | 0.000194 | 0.002932 | 9.6e-05 | 9.6e-05 | 7658.601562 | 251.777084 | 251.777084 | 19.997894 | 21.428833 | 0.34791 | 15.425 | 3e-06 | 225300 | 0.000197 | 0.002989 | 9.8e-05 | 9.8e-05 | 7655.401855 | 251.671875 | 251.671875 | 225300 | 62.58333 | 0.000247 | 0.00375 | 0.000172 | 0.000172 | 7746.313477 | 354.502472 | 354.502472 | 19.997894 | 21.430542 | 0.61707 | 15.425 | 3e-06 | 225300 | 0.000248 | 0.003773 | 0.000173 | 0.000173 | 7744.059082 | 354.399323 | 354.399323
303.1478195 | 0.48249 | 225360 | 62.6 | 0.000194 | 0.002939 | 9.7e-05 | 9.7e-05 | 7658.777832 | 251.782883 | 251.782883 | 19.997894 | 21.428833 | 0.34791 | 15.425 | 3e-06 | 225360 | 0.000197 | 0.002978 | 9.8e-05 | 9.8e-05 | 7655.580566 | 251.677765 | 251.677765 | 225360 | 62.6 | 0.000246 | 0.003741 | 0.000171 | 0.000171 | 7746.538086 | 354.512756 | 354.512756 | 20.001465 | 21.430542 | 0.61707 | 15.425 | 3e-06 | 225360 | 0.000248 | 0.003773 | 0.000173 | 0.000173 | 7744.285645 | 354.409668 | 354.409668
303.155861 | 0.48225 | 225420 | 62.61667 | 0.000194 | 0.002946 | 9.7e-05 | 9.7e-05 | 7658.95459 | 251.788681 | 251.788681 | 19.997894 | 21.428833 | 0.34743 | 15.425 | 3e-06 | 225420 | 0.000197 | 0.00298 | 9.8e-05 | 9.8e-05 | 7655.759277 | 251.68364 | 251.68364 | 225420 | 62.61667 | 0.000246 | 0.003745 | 0.000171 | 0.000171 | 7746.762695 | 354.523041 | 354.523041 | 19.997894 | 21.430542 | 0.61707 | 15.425 | 3e-06 | 225420 | 0.000248 | 0.003773 | 0.000173 | 0.000173 | 7744.512207 | 354.420044 | 354.420044
303.1638945 | 0.4818 | 225480 | 62.63333 | 0.000194 | 0.002932 | 9.6e-05 | 9.6e-05 | 7659.130371 | 251.794464 | 251.794464 | 19.999664 | 21.428833 | 0.34653 | 15.425 | 3e-06 | 225480 | 0.000197 | 0.002985 | 9.8e-05 | 9.8e-05 | 7655.938477 | 251.689529 | 251.689529 | 225480 | 62.63333 | 0.000246 | 0.003748 | 0.000172 | 0.000172 | 7746.987793 | 354.533325 | 354.533325 | 19.999664 | 21.430542 | 0.61707 | 15.425 | 3e-06 | 225480 | 0.000248 | 0.003768 | 0.000172 | 0.000172 | 7744.737793 | 354.430389 | 354.430389
303.171921 | 0.481575 | 225540 | 62.65 | 0.000193 | 0.002923 | 9.6e-05 | 9.6e-05 | 7659.305664 | 251.800232 | 251.800232 | 19.999664 | 21.428833 | 0.34608 | 15.425 | 3e-06 | 225540 | 0.000197 | 0.002985 | 9.8e-05 | 9.8e-05 | 7656.117187 | 251.695404 | 251.695404 | 225540 | 62.65 | 0.000246 | 0.003743 | 0.000171 | 0.000171 | 7747.212402 | 354.54361 | 354.54361 | 20.003235 | 21.430542 | 0.61707 | 15.425 | 3e-06 | 225540 | 0.000247 | 0.00375 | 0.000172 | 0.000172 | 7744.963379 | 354.440674 | 354.440674
303.179947 | 0.48156 | 225600 | 62.66667 | 0.000193 | 0.002923 | 9.6e-05 | 9.6e-05 | 7659.481445 | 251.806 | 251.806 | 19.999664 | 21.428833 | 0.34608 | 15.425 | 3e-06 | 225600 | 0.000197 | 0.00298 | 9.8e-05 | 9.8e-05 | 7656.296387 | 251.701294 | 251.701294 | 225600 | 62.66667 | 0.000246 | 0.003745 | 0.000171 | 0.000171 | 7747.437012 | 354.553894 | 354.553894 | 19.997894 | 21.430664 | 0.61704 | 15.425 | 3e-06 | 225600 | 0.000247 | 0.003755 | 0.000172 | 0.000172 | 7745.188477 | 354.450989 | 354.450989
303.187973 | 0.481095 | 225660 | 62.68333 | 0.000193 | 0.002927 | 9.6e-05 | 9.6e-05 | 7659.656738 | 251.811768 | 251.811768 | 20.003235 | 21.428833 | 0.34605 | 15.425 | 3e-06 | 225660 | 0.000197 | 0.002982 | 9.8e-05 | 9.8e-05 | 7656.475098 | 251.707169 | 251.707169 | 225660 | 62.68333 | 0.000246 | 0.003745 | 0.000171 | 0.000171 | 7747.661621 | 354.564178 | 354.564178 | 19.997894 | 21.430664 | 0.61614 | 15.425 | 3e-06 | 225660 | 0.000247 | 0.003759 | 0.000172 | 0.000172 | 7745.414062 | 354.461304 | 354.461304
303.1959835 | 0.48042 | 225720 | 62.7 | 0.000193 | 0.002918 | 9.6e-05 | 9.6e-05 | 7659.832031 | 251.817535 | 251.817535 | 19.997894 | 21.428833 | 0.3456 | 15.425 | 3e-06 | 225720 | 0.000196 | 0.002971 | 9.8e-05 | 9.8e-05 | 7656.65332 | 251.713028 | 251.713028 | 225720 | 62.7 | 0.000246 | 0.003736 | 0.000171 | 0.000171 | 7747.885742 | 354.574432 | 354.574432 | 20.001465 | 21.430542 | 0.61524 | 15.425 | 3e-06 | 225720 | 0.000247 | 0.00375 | 0.000172 | 0.000172 | 7745.63916 | 354.471619 | 354.471619
303.203987 | 0.480435 | 225780 | 62.71667 | 0.000193 | 0.002918 | 9.6e-05 | 9.6e-05 | 7660.007324 | 251.823288 | 251.823288 | 19.997894 | 21.428833 | 0.34563 | 15.425 | 3e-06 | 225780 | 0.000196 | 0.002971 | 9.8e-05 | 9.8e-05 | 7656.831543 | 251.718887 | 251.718887 | 225780 | 62.71667 | 0.000246 | 0.003736 | 0.000171 | 0.000171 | 7748.109863 | 354.584686 | 354.584686 | 19.997894 | 21.430664 | 0.61524 | 15.425 | 3e-06 | 225780 | 0.000247 | 0.003752 | 0.000172 | 0.000172 | 7745.86377 | 354.481903 | 354.481903
303.211998 | 0.48021 | 225840 | 62.73333 | 0.000193 | 0.002923 | 9.6e-05 | 9.6e-05 | 7660.182617 | 251.829056 | 251.829056 | 20.003235 | 21.428833 | 0.34608 | 15.425 | 3e-06 | 225840 | 0.000196 | 0.002962 | 9.7e-05 | 9.7e-05 | 7657.009277 | 251.724731 | 251.724731 | 225840 | 62.73333 | 0.000245 | 0.003725 | 0.00017 | 0.00017 | 7748.333496 | 354.59494 | 354.59494 | 19.997894 | 21.430664 | 0.61434 | 15.425 | 3e-06 | 225840 | 0.000246 | 0.003741 | 0.000171 | 0.000171 | 7746.088867 | 354.492187 | 354.492187
303.219994 | 0.48018 | 225900 | 62.75 | 0.000193 | 0.002927 | 9.6e-05 | 9.6e-05 | 7660.35791 | 251.834824 | 251.834824 | 19.997894 | 21.428833 | 0.34605 | 15.425 | 3e-06 | 225900 | 0.000195 | 0.002957 | 9.7e-05 | 9.7e-05 | 7657.186523 | 251.73056 | 251.73056 | 225900 | 62.75 | 0.000245 | 0.003727 | 0.000171 | 0.000171 | 7748.557129 | 354.605164 | 354.605164 | 20.003235 | 21.430664 | 0.61431 | 15.425 | 3e-06 | 225900 | 0.000247 | 0.00375 | 0.000172 | 0.000172 | 7746.313477 | 354.502472 | 354.502472
303.228004 | 0.48087 | 225960 | 62.76667 | 0.000193 | 0.002927 | 9.6e-05 | 9.6e-05 | 7660.533691 | 251.840591 | 251.840591 | 20.001465 | 21.42868 | 0.34653 | 15.425 | 3e-06 | 225960 | 0.000195 | 0.002955 | 9.7e-05 | 9.7e-05 | 7657.364258 | 251.736389 | 251.736389 | 225960 | 62.76667 | 0.000246 | 0.003734 | 0.000171 | 0.000171 | 7748.78125 | 354.615417 | 354.615417 | 19.999664 | 21.430664 | 0.61521 | 15.425 | 3e-06 | 225960 | 0.000246 | 0.003741 | 0.000171 | 0.000171 | 7746.538086 | 354.512756 | 354.512756
303.236023 | 0.480435 | 226020 | 62.78333 | 0.000194 | 0.002934 | 9.6e-05 | 9.6e-05 | 7660.709473 | 251.846375 | 251.846375 | 19.999664 | 21.428833 | 0.34653 | 15.425 | 3e-06 | 226020 | 0.000195 | 0.002955 | 9.7e-05 | 9.7e-05 | 7657.541504 | 251.742218 | 251.742218 | 226020 | 62.78333 | 0.000246 | 0.003739 | 0.000171 | 0.000171 | 7749.005371 | 354.625671 | 354.625671 | 19.999664 | 21.430664 | 0.61434 | 15.425 | 3e-06 | 226020 | 0.000246 | 0.003745 | 0.000171 | 0.000171 | 7746.762695 | 354.523041 | 354.523041
303.2440185 | 0.479505 | 226080 | 62.8 | 0.000193 | 0.002916 | 9.6e-05 | 9.6e-05 | 7660.884766 | 251.852142 | 251.852142 | 20.003235 | 21.428833 | 0.3456 | 15.425 | 3e-06 | 226080 | 0.000195 | 0.00295 | 9.7e-05 | 9.7e-05 | 7657.718262 | 251.748047 | 251.748047 | 226080 | 62.8 | 0.000245 | 0.003722 | 0.00017 | 0.00017 | 7749.229004 | 354.635895 | 354.635895 | 20.001465 | 21.430664 | 0.61341 | 15.425 | 3e-06 | 226080 | 0.000246 | 0.003748 | 0.000172 | 0.000172 | 7746.987793 | 354.533325 | 354.533325
303.2520065 | 0.478365 | 226140 | 62.81667 | 0.000193 | 0.00292 | 9.6e-05 | 9.6e-05 | 7661.060059 | 251.857895 | 251.857895 | 20.003235 | 21.42868 | 0.34515 | 15.425 | 3e-06 | 226140 | 0.000195 | 0.002952 | 9.7e-05 | 9.7e-05 | 7657.895508 | 251.75386 | 251.75386 | 226140 | 62.81667 | 0.000245 | 0.003718 | 0.00017 | 0.00017 | 7749.45166 | 354.646118 | 354.646118 | 19.997894 | 21.430542 | 0.61158 | 15.425 | 3e-06 | 226140 | 0.000246 | 0.003743 | 0.000171 | 0.000171 | 7747.212402 | 354.54361 | 354.54361
303.259964 | 0.477675 | 226200 | 62.83333 | 0.000193 | 0.002916 | 9.6e-05 | 9.6e-05 | 7661.234863 | 251.863647 | 251.863647 | 19.999664 | 21.428833 | 0.3456 | 15.425 | 3e-06 | 226200 | 0.000195 | 0.002955 | 9.7e-05 | 9.7e-05 | 7658.072754 | 251.759689 | 251.759689 | 226200 | 62.83333 | 0.000244 | 0.003709 | 0.00017 | 0.00017 | 7749.674316 | 354.656281 | 354.656281 | 19.997894 | 21.430542 | 0.60975 | 15.425 | 3e-06 | 226200 | 0.000246 | 0.003745 | 0.000171 | 0.000171 | 7747.437012 | 354.553894 | 354.553894
303.267929 | 0.477675 | 226260 | 62.85 | 0.000193 | 0.002923 | 9.6e-05 | 9.6e-05 | 7661.410156 | 251.869415 | 251.869415 | 19.999664 | 21.42868 | 0.34563 | 15.425 | 3e-06 | 226260 | 0.000194 | 0.002939 | 9.7e-05 | 9.7e-05 | 7658.249023 | 251.765488 | 251.765488 | 226260 | 62.85 | 0.000243 | 0.003702 | 0.000169 | 0.000169 | 7749.896484 | 354.666443 | 354.666443 | 20.001465 | 21.430664 | 0.60972 | 15.425 | 3e-06 | 226260 | 0.000246 | 0.003745 | 0.000171 | 0.000171 | 7747.661621 | 354.564178 | 354.564178
303.2758865 | 0.47676 | 226320 | 62.86667 | 0.000193 | 0.00292 | 9.6e-05 | 9.6e-05 | 7661.585449 | 251.875168 | 251.875168 | 20.001465 | 21.42868 | 0.3447 | 15.425 | 3e-06 | 226320 | 0.000194 | 0.002943 | 9.7e-05 | 9.7e-05 | 7658.425781 | 251.771286 | 251.771286 | 226320 | 62.86667 | 0.000243 | 0.003697 | 0.000169 | 0.000169 | 7750.118164 | 354.676605 | 354.676605 | 19.997894 | 21.430542 | 0.60882 | 15.425 | 3e-06 | 226320 | 0.000246 | 0.003736 | 0.000171 | 0.000171 | 7747.885742 | 354.574432 | 354.574432
303.283821 | 0.47607 | 226380 | 62.88333 | 0.000192 | 0.002904 | 9.5e-05 | 9.5e-05 | 7661.759766 | 251.880905 | 251.880905 | 19.996094 | 21.42868 | 0.34422 | 15.425 | 3e-06 | 226380 | 0.000194 | 0.002932 | 9.6e-05 | 9.6e-05 | 7658.601562 | 251.777084 | 251.777084 | 226380 | 62.88333 | 0.000243 | 0.003693 | 0.000169 | 0.000169 | 7750.339844 | 354.686737 | 354.686737 | 19.997894 | 21.430542 | 0.60792 | 15.425 | 3e-06 | 226380 | 0.000246 | 0.003736 | 0.000171 | 0.000171 | 7748.109863 | 354.584686 | 354.584686
303.2917555 | 0.476535 | 226440 | 62.9 | 0.000192 | 0.002913 | 9.6e-05 | 9.6e-05 | 7661.934082 | 251.886642 | 251.886642 | 20.001465 | 21.428833 | 0.34425 | 15.425 | 3e-06 | 226440 | 0.000194 | 0.002939 | 9.7e-05 | 9.7e-05 | 7658.777832 | 251.782883 | 251.782883 | 226440 | 62.9 | 0.000243 | 0.00369 | 0.000169 | 0.000169 | 7750.561523 | 354.696869 | 354.696869 | 20.001465 | 21.430542 | 0.60882 | 15.425 | 3e-06 | 226440 | 0.000245 | 0.003725 | 0.00017 | 0.00017 | 7748.333496 | 354.59494 | 354.59494
303.2997055 | 0.47586 | 226500 | 62.91667 | 0.000192 | 0.002902 | 9.5e-05 | 9.5e-05 | 7662.108398 | 251.89238 | 251.89238 | 19.997894 | 21.42868 | 0.3438 | 15.425 | 3e-06 | 226500 | 0.000194 | 0.002946 | 9.7e-05 | 9.7e-05 | 7658.95459 | 251.788681 | 251.788681 | 226500 | 62.91667 | 0.000243 | 0.003693 | 0.000169 | 0.000169 | 7750.782715 | 354.707031 | 354.707031 | 20.001465 | 21.430542 | 0.60792 | 15.425 | 3e-06 | 226500 | 0.000245 | 0.003727 | 0.000171 | 0.000171 | 7748.557129 | 354.605164 | 354.605164
303.3076175 | 0.47538 | 226560 | 62.93333 | 0.000192 | 0.002909 | 9.6e-05 | 9.6e-05 | 7662.283203 | 251.898102 | 251.898102 | 20.003235 | 21.428833 | 0.34377 | 15.425 | 3e-06 | 226560 | 0.000194 | 0.002932 | 9.6e-05 | 9.6e-05 | 7659.130371 | 251.794464 | 251.794464 | 226560 | 62.93333 | 0.000243 | 0.003688 | 0.000169 | 0.000169 | 7751.004395 | 354.717133 | 354.717133 | 19.999664 | 21.430542 | 0.60699 | 15.425 | 3e-06 | 226560 | 0.000246 | 0.003734 | 0.000171 | 0.000171 | 7748.78125 | 354.615417 | 354.615417
303.3155515 | 0.47583 | 226620 | 62.95 | 0.000192 | 0.002904 | 9.5e-05 | 9.5e-05 | 7662.45752 | 251.903839 | 251.903839 | 19.997894 | 21.42868 | 0.34377 | 15.425 | 3e-06 | 226620 | 0.000193 | 0.002923 | 9.6e-05 | 9.6e-05 | 7659.305664 | 251.800232 | 251.800232 | 226620 | 62.95 | 0.000243 | 0.003688 | 0.000169 | 0.000169 | 7751.225586 | 354.727264 | 354.727264 | 20.001465 | 21.430542 | 0.60789 | 15.425 | 3e-06 | 226620 | 0.000246 | 0.003739 | 0.000171 | 0.000171 | 7749.005371 | 354.625671 | 354.625671
303.3234785 | 0.47517 | 226680 | 62.96667 | 0.000192 | 0.002902 | 9.5e-05 | 9.5e-05 | 7662.631348 | 251.909561 | 251.909561 | 20.001465 | 21.428833 | 0.34332 | 15.425 | 3e-06 | 226680 | 0.000193 | 0.002923 | 9.6e-05 | 9.6e-05 | 7659.481445 | 251.806 | 251.806 | 226680 | 62.96667 | 0.000242 | 0.003686 | 0.000169 | 0.000169 | 7751.446289 | 354.737396 | 354.737396 | 19.997894 | 21.430389 | 0.60702 | 15.425 | 3e-06 | 226680 | 0.000245 | 0.003722 | 0.00017 | 0.00017 | 7749.229004 | 354.635895 | 354.635895
303.3313905 | 0.47448 | 226740 | 62.98333 | 0.000192 | 0.002902 | 9.5e-05 | 9.5e-05 | 7662.805664 | 251.915283 | 251.915283 | 19.997894 | 21.42868 | 0.34287 | 15.425 | 3e-06 | 226740 | 0.000193 | 0.002927 | 9.6e-05 | 9.6e-05 | 7659.656738 | 251.811768 | 251.811768 | 226740 | 62.98333 | 0.000242 | 0.003681 | 0.000168 | 0.000168 | 7751.66748 | 354.747498 | 354.747498 | 20.003235 | 21.430389 | 0.60609 | 15.425 | 3e-06 | 226740 | 0.000245 | 0.003718 | 0.00017 | 0.00017 | 7749.45166 | 354.646118 | 354.646118
303.3392945 | 0.474465 | 226800 | 63 | 0.000191 | 0.00289 | 9.5e-05 | 9.5e-05 | 7662.979004 | 251.92099 | 251.92099 | 19.999664 | 21.428833 | 0.34287 | 15.425 | 3e-06 | 226800 | 0.000193 | 0.002918 | 9.6e-05 | 9.6e-05 | 7659.832031 | 251.817535 | 251.817535 | 226800 | 63 | 0.000242 | 0.003679 | 0.000168 | 0.000168 | 7751.888184 | 354.757599 | 354.757599 | 20.001465 | 21.430542 | 0.60606 | 15.425 | 3e-06 | 226800 | 0.000244 | 0.003709 | 0.00017 | 0.00017 | 7749.674316 | 354.656281 | 354.656281
303.347206 | 0.47448 | 226860 | 63.01667 | 0.000192 | 0.002902 | 9.5e-05 | 9.5e-05 | 7663.152832 | 251.926712 | 251.926712 | 19.999664 | 21.428833 | 0.34287 | 15.425 | 3e-06 | 226860 | 0.000193 | 0.002918 | 9.6e-05 | 9.6e-05 | 7660.007324 | 251.823288 | 251.823288 | 226860 | 63.01667 | 0.000242 | 0.003681 | 0.000168 | 0.000168 | 7752.108887 | 354.7677 | 354.7677 | 19.997894 | 21.430542 | 0.60609 | 15.425 | 3e-06 | 226860 | 0.000243 | 0.003702 | 0.000169 | 0.000169 | 7749.896484 | 354.666443 | 354.666443
303.3551105 | 0.474255 | 226920 | 63.03333 | 0.000191 | 0.002895 | 9.5e-05 | 9.5e-05 | 7663.32666 | 251.932419 | 251.932419 | 19.997894 | 21.428833 | 0.34242 | 15.425 | 3e-06 | 226920 | 0.000193 | 0.002923 | 9.6e-05 | 9.6e-05 | 7660.182617 | 251.829056 | 251.829056 | 226920 | 63.03333 | 0.000242 | 0.003679 | 0.000168 | 0.000168 | 7752.32959 | 354.777802 | 354.777802 | 20.001465 | 21.430542 | 0.60609 | 15.425 | 3e-06 | 226920 | 0.000243 | 0.003697 | 0.000169 | 0.000169 | 7750.118164 | 354.676605 | 354.676605
303.3630145 | 0.47355 | 226980 | 63.05 | 0.000191 | 0.002895 | 9.5e-05 | 9.5e-05 | 7663.500488 | 251.938126 | 251.938126 | 19.999664 | 21.428833 | 0.34287 | 15.425 | 3e-06 | 226980 | 0.000193 | 0.002927 | 9.6e-05 | 9.6e-05 | 7660.35791 | 251.834824 | 251.834824 | 226980 | 63.05 | 0.000242 | 0.003672 | 0.000168 | 0.000168 | 7752.549805 | 354.787903 | 354.787903 | 19.997894 | 21.430542 | 0.60423 | 15.425 | 3e-06 | 226980 | 0.000243 | 0.003693 | 0.000169 | 0.000169 | 7750.339844 | 354.686737 | 354.686737
303.3708955 | 0.47286 | 227040 | 63.06667 | 0.000191 | 0.002895 | 9.5e-05 | 9.5e-05 | 7663.674316 | 251.943848 | 251.943848 | 19.997894 | 21.428833 | 0.34239 | 15.425 | 3e-06 | 227040 | 0.000193 | 0.002927 | 9.6e-05 | 9.6e-05 | 7660.533691 | 251.840591 | 251.840591 | 227040 | 63.06667 | 0.000241 | 0.003665 | 0.000168 | 0.000168 | 7752.77002 | 354.797943 | 354.797943 | 19.999664 | 21.430542 | 0.60333 | 15.425 | 3e-06 | 227040 | 0.000243 | 0.00369 | 0.000169 | 0.000169 | 7750.561523 | 354.696869 | 354.696869
303.3787765 | 0.472875 | 227100 | 63.08333 | 0.000191 | 0.002893 | 9.5e-05 | 9.5e-05 | 7663.847656 | 251.949539 | 251.949539 | 19.999664 | 21.428833 | 0.34149 | 15.425 | 3e-06 | 227100 | 0.000194 | 0.002934 | 9.6e-05 | 9.6e-05 | 7660.709473 | 251.846375 | 251.846375 | 227100 | 63.08333 | 0.000241 | 0.00366 | 0.000168 | 0.000168 | 7752.989746 | 354.808014 | 354.808014 | 20.003235 | 21.430542 | 0.60426 | 15.425 | 3e-06 | 227100 | 0.000243 | 0.003693 | 0.000169 | 0.000169 | 7750.782715 | 354.707031 | 354.707031
303.386658 | 0.472635 | 227160 | 63.1 | 0.00019 | 0.002884 | 9.5e-05 | 9.5e-05 | 7664.020996 | 251.955231 | 251.955231 | 20.003235 | 21.428833 | 0.34194 | 15.425 | 3e-06 | 227160 | 0.000193 | 0.002916 | 9.6e-05 | 9.6e-05 | 7660.884766 | 251.852142 | 251.852142 | 227160 | 63.1 | 0.000241 | 0.003665 | 0.000168 | 0.000168 | 7753.209473 | 354.818085 | 354.818085 | 19.997894 | 21.430542 | 0.60333 | 15.425 | 3e-06 | 227160 | 0.000243 | 0.003688 | 0.000169 | 0.000169 | 7751.004395 | 354.717133 | 354.717133
303.394531 | 0.472185 | 227220 | 63.11667 | 0.000191 | 0.00289 | 9.5e-05 | 9.5e-05 | 7664.193848 | 251.960937 | 251.960937 | 19.997894 | 21.428833 | 0.34104 | 15.425 | 3e-06 | 227220 | 0.000193 | 0.00292 | 9.6e-05 | 9.6e-05 | 7661.060059 | 251.857895 | 251.857895 | 227220 | 63.11667 | 0.000241 | 0.003663 | 0.000168 | 0.000168 | 7753.429199 | 354.828125 | 354.828125 | 19.997894 | 21.430542 | 0.60333 | 15.425 | 3e-06 | 227220 | 0.000243 | 0.003688 | 0.000169 | 0.000169 | 7751.225586 | 354.727264 | 354.727264
303.4023975 | 0.47151 | 227280 | 63.13333 | 0.00019 | 0.002872 | 9.4e-05 | 9.4e-05 | 7664.366699 | 251.966599 | 251.966599 | 20.003235 | 21.428833 | 0.33969 | 15.425 | 3e-06 | 227280 | 0.000193 | 0.002916 | 9.6e-05 | 9.6e-05 | 7661.234863 | 251.863647 | 251.863647 | 227280 | 63.13333 | 0.000241 | 0.003665 | 0.000168 | 0.000168 | 7753.648926 | 354.838196 | 354.838196 | 20.005035 | 21.430542 | 0.60333 | 15.425 | 3e-06 | 227280 | 0.000242 | 0.003686 | 0.000169 | 0.000169 | 7751.446289 | 354.737396 | 354.737396
303.410248 | 0.471255 | 227340 | 63.15 | 0.00019 | 0.00287 | 9.4e-05 | 9.4e-05 | 7664.538574 | 251.97226 | 251.97226 | 19.997894 | 21.428833 | 0.34011 | 15.425 | 3e-06 | 227340 | 0.000193 | 0.002923 | 9.6e-05 | 9.6e-05 | 7661.410156 | 251.869415 | 251.869415 | 227340 | 63.15 | 0.000241 | 0.003658 | 0.000167 | 0.000167 | 7753.868652 | 354.848236 | 354.848236 | 19.997894 | 21.430542 | 0.6024 | 15.425 | 3e-06 | 227340 | 0.000242 | 0.003681 | 0.000168 | 0.000168 | 7751.66748 | 354.747498 | 354.747498
303.418106 | 0.471495 | 227400 | 63.16667 | 0.00019 | 0.002872 | 9.4e-05 | 9.4e-05 | 7664.710937 | 251.977936 | 251.977936 | 19.997894 | 21.428833 | 0.34056 | 15.425 | 3e-06 | 227400 | 0.000193 | 0.00292 | 9.6e-05 | 9.6e-05 | 7661.585449 | 251.875168 | 251.875168 | 227400 | 63.16667 | 0.000241 | 0.00366 | 0.000168 | 0.000168 | 7754.088379 | 354.858276 | 354.858276 | 20.005035 | 21.430542 | 0.60243 | 15.425 | 3e-06 | 227400 | 0.000242 | 0.003679 | 0.000168 | 0.000168 | 7751.888184 | 354.757599 | 354.757599
303.4259645 | 0.47127 | 227460 | 63.18333 | 0.00019 | 0.002881 | 9.5e-05 | 9.5e-05 | 7664.883789 | 251.983612 | 251.983612 | 20.001465 | 21.42868 | 0.34011 | 15.425 | 3e-06 | 227460 | 0.000192 | 0.002904 | 9.5e-05 | 9.5e-05 | 7661.759766 | 251.880905 | 251.880905 | 227460 | 63.18333 | 0.00024 | 0.003649 | 0.000167 | 0.000167 | 7754.307129 | 354.868317 | 354.868317 | 19.997894 | 21.430542 | 0.60243 | 15.425 | 3e-06 | 227460 | 0.000242 | 0.003681 | 0.000168 | 0.000168 | 7752.108887 | 354.7677 | 354.7677
303.433815 | 0.47058 | 227520 | 63.2 | 0.00019 | 0.002872 | 9.4e-05 | 9.4e-05 | 7665.056152 | 251.989273 | 251.989273 | 19.997894 | 21.428833 | 0.33966 | 15.425 | 3e-06 | 227520 | 0.000192 | 0.002913 | 9.6e-05 | 9.6e-05 | 7661.934082 | 251.886642 | 251.886642 | 227520 | 63.2 | 0.000241 | 0.00366 | 0.000168 | 0.000168 | 7754.526855 | 354.878357 | 354.878357 | 19.997894 | 21.430664 | 0.6015 | 15.425 | 3e-06 | 227520 | 0.000242 | 0.003679 | 0.000168 | 0.000168 | 7752.32959 | 354.777802 | 354.777802
303.4416505 | 0.46989 | 227580 | 63.21667 | 0.000189 | 0.002865 | 9.4e-05 | 9.4e-05 | 7665.228027 | 251.994934 | 251.994934 | 19.999664 | 21.42868 | 0.33921 | 15.425 | 3e-06 | 227580 | 0.000192 | 0.002902 | 9.5e-05 | 9.5e-05 | 7662.108398 | 251.89238 | 251.89238 | 227580 | 63.21667 | 0.00024 | 0.003647 | 0.000167 | 0.000167 | 7754.745605 | 354.888367 | 354.888367 | 19.999664 | 21.430664 | 0.60057 | 15.425 | 3e-06 | 227580 | 0.000242 | 0.003672 | 0.000168 | 0.000168 | 7752.549805 | 354.787903 | 354.787903
303.449478 | 0.46989 | 227640 | 63.23333 | 0.00019 | 0.00287 | 9.4e-05 | 9.4e-05 | 7665.400391 | 252.00058 | 252.00058 | 19.999664 | 21.42868 | 0.33921 | 15.425 | 3e-06 | 227640 | 0.000192 | 0.002909 | 9.6e-05 | 9.6e-05 | 7662.283203 | 251.898102 | 251.898102 | 227640 | 63.23333 | 0.00024 | 0.003642 | 0.000167 | 0.000167 | 7754.964355 | 354.898376 | 354.898376 | 20.001465 | 21.430664 | 0.60057 | 15.425 | 3e-06 | 227640 | 0.000241 | 0.003665 | 0.000168 | 0.000168 | 7752.77002 | 354.797943 | 354.797943
303.4573135 | 0.469665 | 227700 | 63.25 | 0.000189 | 0.002867 | 9.4e-05 | 9.4e-05 | 7665.572266 | 252.006241 | 252.006241 | 20.001465 | 21.42868 | 0.33873 | 15.425 | 3e-06 | 227700 | 0.000192 | 0.002904 | 9.5e-05 | 9.5e-05 | 7662.45752 | 251.903839 | 251.903839 | 227700 | 63.25 | 0.00024 | 0.003647 | 0.000167 | 0.000167 | 7755.183105 | 354.908386 | 354.908386 | 19.999664 | 21.430542 | 0.6006 | 15.425 | 3e-06 | 227700 | 0.000241 | 0.00366 | 0.000168 | 0.000168 | 7752.989746 | 354.808014 | 354.808014
303.4651335 | 0.46944 | 227760 | 63.26667 | 0.000189 | 0.002856 | 9.4e-05 | 9.4e-05 | 7665.743652 | 252.011871 | 252.011871 | 20.001465 | 21.42868 | 0.33828 | 15.425 | 3e-06 | 227760 | 0.000192 | 0.002902 | 9.5e-05 | 9.5e-05 | 7662.631348 | 251.909561 | 251.909561 | 227760 | 63.26667 | 0.00024 | 0.003642 | 0.000167 | 0.000167 | 7755.401367 | 354.918396 | 354.918396 | 20.001465 | 21.430664 | 0.6006 | 15.425 | 3e-06 | 227760 | 0.000241 | 0.003665 | 0.000168 | 0.000168 | 7753.209473 | 354.818085 | 354.818085
303.4729615 | 0.46875 | 227820 | 63.28333 | 0.000189 | 0.002861 | 9.4e-05 | 9.4e-05 | 7665.915039 | 252.017517 | 252.017517 | 19.997894 | 21.42868 | 0.33783 | 15.425 | 3e-06 | 227820 | 0.000192 | 0.002902 | 9.5e-05 | 9.5e-05 | 7662.805664 | 251.915283 | 251.915283 | 227820 | 63.28333 | 0.00024 | 0.003644 | 0.000167 | 0.000167 | 7755.620117 | 354.928406 | 354.928406 | 20.003235 | 21.430664 | 0.59967 | 15.425 | 3e-06 | 227820 | 0.000241 | 0.003663 | 0.000168 | 0.000168 | 7753.429199 | 354.828125 | 354.828125
303.4807585 | 0.468525 | 227880 | 63.3 | 0.000188 | 0.002847 | 9.4e-05 | 9.4e-05 | 7666.086426 | 252.023132 | 252.023132 | 20.001465 | 21.428833 | 0.33738 | 15.425 | 3e-06 | 227880 | 0.000191 | 0.00289 | 9.5e-05 | 9.5e-05 | 7662.979004 | 251.92099 | 251.92099 | 227880 | 63.3 | 0.00024 | 0.003642 | 0.000167 | 0.000167 | 7755.838867 | 354.938385 | 354.938385 | 20.001465 | 21.430542 | 0.59967 | 15.425 | 3e-06 | 227880 | 0.000241 | 0.003665 | 0.000168 | 0.000168 | 7753.648926 | 354.838196 | 354.838196
303.488579 | 0.46899 | 227940 | 63.31667 | 0.000188 | 0.002854 | 9.4e-05 | 9.4e-05 | 7666.257324 | 252.028763 | 252.028763 | 19.999664 | 21.428833 | 0.33738 | 15.425 | 3e-06 | 227940 | 0.000192 | 0.002902 | 9.5e-05 | 9.5e-05 | 7663.152832 | 251.926712 | 251.926712 | 227940 | 63.31667 | 0.00024 | 0.003647 | 0.000167 | 0.000167 | 7756.057129 | 354.948395 | 354.948395 | 19.999664 | 21.430542 | 0.6006 | 15.425 | 3e-06 | 227940 | 0.000241 | 0.003658 | 0.000167 | 0.000167 | 7753.868652 | 354.848236 | 354.848236
303.4963915 | 0.468285 | 228000 | 63.33333 | 0.000188 | 0.002844 | 9.4e-05 | 9.4e-05 | 7666.428223 | 252.034378 | 252.034378 | 19.997894 | 21.428833 | 0.3369 | 15.425 | 3e-06 | 228000 | 0.000191 | 0.002895 | 9.5e-05 | 9.5e-05 | 7663.32666 | 251.932419 | 251.932419 | 228000 | 63.33333 | 0.000239 | 0.003637 | 0.000166 | 0.000166 | 7756.275879 | 354.958405 | 354.958405 | 19.999664 | 21.430664 | 0.59967 | 15.425 | 3e-06 | 228000 | 0.000241 | 0.00366 | 0.000168 | 0.000168 | 7754.088379 | 354.858276 | 354.858276
303.5041885 | 0.467385 | 228060 | 63.35 | 0.000188 | 0.002849 | 9.4e-05 | 9.4e-05 | 7666.599121 | 252.039993 | 252.039993 | 20.001465 | 21.428833 | 0.33693 | 15.425 | 3e-06 | 228060 | 0.000191 | 0.002895 | 9.5e-05 | 9.5e-05 | 7663.500488 | 251.938126 | 251.938126 | 228060 | 63.35 | 0.000239 | 0.00364 | 0.000167 | 0.000167 | 7756.494141 | 354.968384 | 354.968384 | 20.001465 | 21.430664 | 0.59784 | 15.425 | 3e-06 | 228060 | 0.00024 | 0.003649 | 0.000167 | 0.000167 | 7754.307129 | 354.868317 | 354.868317
303.511971 | 0.467145 | 228120 | 63.36667 | 0.000188 | 0.002847 | 9.4e-05 | 9.4e-05 | 7666.77002 | 252.045609 | 252.045609 | 20.001465 | 21.42868 | 0.33738 | 15.425 | 3e-06 | 228120 | 0.000191 | 0.002895 | 9.5e-05 | 9.5e-05 | 7663.674316 | 251.943848 | 251.943848 | 228120 | 63.36667 | 0.000239 | 0.003626 | 0.000166 | 0.000166 | 7756.711426 | 354.978333 | 354.978333 | 19.999664 | 21.430664 | 0.59691 | 15.425 | 3e-06 | 228120 | 0.000241 | 0.00366 | 0.000168 | 0.000168 | 7754.526855 | 354.878357 | 354.878357
303.51976 | 0.46713 | 228180 | 63.38333 | 0.000189 | 0.002856 | 9.4e-05 | 9.4e-05 | 7666.940918 | 252.051239 | 252.051239 | 19.999664 | 21.428833 | 0.33735 | 15.425 | 3e-06 | 228180 | 0.000191 | 0.002893 | 9.5e-05 | 9.5e-05 | 7663.847656 | 251.949539 | 251.949539 | 228180 | 63.38333 | 0.000238 | 0.003621 | 0.000166 | 0.000166 | 7756.929199 | 354.988281 | 354.988281 | 20.001465 | 21.430664 | 0.59691 | 15.425 | 3e-06 | 228180 | 0.00024 | 0.003647 | 0.000167 | 0.000167 | 7754.745605 | 354.888367 | 354.888367
303.527542 | 0.466455 | 228240 | 63.4 | 0.000188 | 0.002849 | 9.4e-05 | 9.4e-05 | 7667.111816 | 252.056854 | 252.056854 | 20.001465 | 21.428833 | 0.3369 | 15.425 | 3e-06 | 228240 | 0.00019 | 0.002884 | 9.5e-05 | 9.5e-05 | 7664.020996 | 251.955231 | 251.955231 | 228240 | 63.4 | 0.000239 | 0.003626 | 0.000166 | 0.000166 | 7757.146484 | 354.99823 | 354.99823 | 20.003235 | 21.430664 | 0.59601 | 15.425 | 3e-06 | 228240 | 0.00024 | 0.003642 | 0.000167 | 0.000167 | 7754.964355 | 354.898376 | 354.898376
303.5353085 | 0.465555 | 228300 | 63.41667 | 0.000188 | 0.002847 | 9.4e-05 | 9.4e-05 | 7667.282715 | 252.062469 | 252.062469 | 20.003235 | 21.42868 | 0.33693 | 15.425 | 3e-06 | 228300 | 0.000191 | 0.00289 | 9.5e-05 | 9.5e-05 | 7664.193848 | 251.960937 | 251.960937 | 228300 | 63.41667 | 0.000238 | 0.003612 | 0.000165 | 0.000165 | 7757.363281 | 355.008148 | 355.008148 | 19.997894 | 21.430542 | 0.59418 | 15.425 | 3e-06 | 228300 | 0.00024 | 0.003647 | 0.000167 | 0.000167 | 7755.183105 | 354.908386 | 354.908386
303.5430605 | 0.465555 | 228360 | 63.43333 | 0.000188 | 0.002842 | 9.3e-05 | 9.3e-05 | 7667.453613 | 252.068085 | 252.068085 | 19.997894 | 21.42868 | 0.33693 | 15.425 | 3e-06 | 228360 | 0.00019 | 0.002872 | 9.4e-05 | 9.4e-05 | 7664.366699 | 251.966599 | 251.966599 | 228360 | 63.43333 | 0.000237 | 0.003601 | 0.000165 | 0.000165 | 7757.579102 | 355.018036 | 355.018036 | 19.999664 | 21.430542 | 0.59418 | 15.425 | 3e-06 | 228360 | 0.00024 | 0.003642 | 0.000167 | 0.000167 | 7755.401367 | 354.918396 | 354.918396
303.550827 | 0.465315 | 228420 | 63.45 | 0.000188 | 0.002849 | 9.4e-05 | 9.4e-05 | 7667.624023 | 252.0737 | 252.0737 | 20.001465 | 21.428833 | 0.33645 | 15.425 | 3e-06 | 228420 | 0.00019 | 0.00287 | 9.4e-05 | 9.4e-05 | 7664.538574 | 251.97226 | 251.97226 | 228420 | 63.45 | 0.000237 | 0.003601 | 0.000165 | 0.000165 | 7757.79541 | 355.027954 | 355.027954 | 19.997894 | 21.430664 | 0.59418 | 15.425 | 3e-06 | 228420 | 0.00024 | 0.003644 | 0.000167 | 0.000167 | 7755.620117 | 354.928406 | 354.928406
303.558571 | 0.4644 | 228480 | 63.46667 | 0.000187 | 0.002838 | 9.3e-05 | 9.3e-05 | 7667.794434 | 252.0793 | 252.0793 | 20.003235 | 21.42868 | 0.33555 | 15.425 | 3e-06 | 228480 | 0.00019 | 0.002872 | 9.4e-05 | 9.4e-05 | 7664.710937 | 251.977936 | 251.977936 | 228480 | 63.46667 | 0.000238 | 0.00361 | 0.000165 | 0.000165 | 7758.011719 | 355.037842 | 355.037842 | 19.999664 | 21.430664 | 0.59325 | 15.425 | 3e-06 | 228480 | 0.00024 | 0.003642 | 0.000167 | 0.000167 | 7755.838867 | 354.938385 | 354.938385
303.566307 | 0.46416 | 228540 | 63.48333 | 0.000187 | 0.002833 | 9.3e-05 | 9.3e-05 | 7667.964355 | 252.084885 | 252.084885 | 19.997894 | 21.42868 | 0.33507 | 15.425 | 3e-06 | 228540 | 0.00019 | 0.002881 | 9.5e-05 | 9.5e-05 | 7664.883789 | 251.983612 | 251.983612 | 228540 | 63.48333 | 0.000237 | 0.003601 | 0.000165 | 0.000165 | 7758.228027 | 355.047729 | 355.047729 | 19.997894 | 21.430664 | 0.59325 | 15.425 | 3e-06 | 228540 | 0.00024 | 0.003647 | 0.000167 | 0.000167 | 7756.057129 | 354.948395 | 354.948395
303.574043 | 0.46395 | 228600 | 63.5 | 0.000187 | 0.002828 | 9.3e-05 | 9.3e-05 | 7668.134277 | 252.090469 | 252.090469 | 20.006836 | 21.428833 | 0.33462 | 15.425 | 3e-06 | 228600 | 0.00019 | 0.002872 | 9.4e-05 | 9.4e-05 | 7665.056152 | 251.989273 | 251.989273 | 228600 | 63.5 | 0.000237 | 0.003601 | 0.000165 | 0.000165 | 7758.443848 | 355.057617 | 355.057617 | 19.997894 | 21.430664 | 0.59328 | 15.425 | 3e-06 | 228600 | 0.000239 | 0.003637 | 0.000166 | 0.000166 | 7756.275879 | 354.958405 | 354.958405
303.581772 | 0.463725 | 228660 | 63.51667 | 0.000187 | 0.002824 | 9.3e-05 | 9.3e-05 | 7668.303711 | 252.096039 | 252.096039 | 19.997894 | 21.428833 | 0.33417 | 15.425 | 3e-06 | 228660 | 0.000189 | 0.002865 | 9.4e-05 | 9.4e-05 | 7665.228027 | 251.994934 | 251.994934 | 228660 | 63.51667 | 0.000237 | 0.003601 | 0.000165 | 0.000165 | 7758.660156 | 355.067505 | 355.067505 | 19.997894 | 21.430664 | 0.59328 | 15.425 | 3e-06 | 228660 | 0.000239 | 0.00364 | 0.000167 | 0.000167 | 7756.494141 | 354.968384 | 354.968384
303.5895005 | 0.46326 | 228720 | 63.53333 | 0.000187 | 0.002828 | 9.3e-05 | 9.3e-05 | 7668.473145 | 252.101608 | 252.101608 | 19.997894 | 21.42868 | 0.33417 | 15.425 | 3e-06 | 228720 | 0.00019 | 0.00287 | 9.4e-05 | 9.4e-05 | 7665.400391 | 252.00058 | 252.00058 | 228720 | 63.53333 | 0.000237 | 0.003596 | 0.000165 | 0.000165 | 7758.875977 | 355.077393 | 355.077393 | 19.996094 | 21.430664 | 0.59235 | 15.425 | 3e-06 | 228720 | 0.000239 | 0.003626 | 0.000166 | 0.000166 | 7756.711426 | 354.978333 | 354.978333
303.597214 | 0.463245 | 228780 | 63.55 | 0.000187 | 0.002824 | 9.3e-05 | 9.3e-05 | 7668.642578 | 252.107178 | 252.107178 | 19.997894 | 21.42868 | 0.33417 | 15.425 | 3e-06 | 228780 | 0.000189 | 0.002867 | 9.4e-05 | 9.4e-05 | 7665.572266 | 252.006241 | 252.006241 | 228780 | 63.55 | 0.000237 | 0.003601 | 0.000165 | 0.000165 | 7759.091797 | 355.08725 | 355.08725 | 19.999664 | 21.430664 | 0.59232 | 15.425 | 3e-06 | 228780 | 0.000238 | 0.003621 | 0.000166 | 0.000166 | 7756.929199 | 354.988281 | 354.988281
303.604942 | 0.46302 | 228840 | 63.56667 | 0.000186 | 0.002821 | 9.3e-05 | 9.3e-05 | 7668.812012 | 252.112747 | 252.112747 | 19.997894 | 21.42868 | 0.33369 | 15.425 | 3e-06 | 228840 | 0.000189 | 0.002856 | 9.4e-05 | 9.4e-05 | 7665.743652 | 252.011871 | 252.011871 | 228840 | 63.56667 | 0.000236 | 0.003589 | 0.000164 | 0.000164 | 7759.307129 | 355.097137 | 355.097137 | 19.997894 | 21.430664 | 0.59235 | 15.425 | 3e-06 | 228840 | 0.000239 | 0.003626 | 0.000166 | 0.000166 | 7757.146484 | 354.99823 | 354.99823
303.612648 | 0.462585 | 228900 | 63.58333 | 0.000186 | 0.002817 | 9.3e-05 | 9.3e-05 | 7668.980957 | 252.118301 | 252.118301 | 20.001465 | 21.42868 | 0.33372 | 15.425 | 3e-06 | 228900 | 0.000189 | 0.002861 | 9.4e-05 | 9.4e-05 | 7665.915039 | 252.017517 | 252.017517 | 228900 | 63.58333 | 0.000237 | 0.003598 | 0.000165 | 0.000165 | 7759.522949 | 355.106995 | 355.106995 | 20.003235 | 21.430542 | 0.59145 | 15.425 | 3e-06 | 228900 | 0.000238 | 0.003612 | 0.000165 | 0.000165 | 7757.363281 | 355.008148 | 355.008148
303.6203615 | 0.462105 | 228960 | 63.6 | 0.000186 | 0.002819 | 9.3e-05 | 9.3e-05 | 7669.150391 | 252.123871 | 252.123871 | 19.999664 | 21.42868 | 0.33372 | 15.425 | 3e-06 | 228960 | 0.000188 | 0.002847 | 9.4e-05 | 9.4e-05 | 7666.086426 | 252.023132 | 252.023132 | 228960 | 63.6 | 0.000236 | 0.003585 | 0.000164 | 0.000164 | 7759.738281 | 355.116852 | 355.116852 | 19.997894 | 21.430664 | 0.59049 | 15.425 | 3e-06 | 228960 | 0.000237 | 0.003601 | 0.000165 | 0.000165 | 7757.579102 | 355.018036 | 355.018036
303.6280515 | 0.46188 | 229020 | 63.61667 | 0.000186 | 0.002821 | 9.3e-05 | 9.3e-05 | 7669.319336 | 252.129425 | 252.129425 | 20.003235 | 21.42868 | 0.33324 | 15.425 | 3e-06 | 229020 | 0.000188 | 0.002854 | 9.4e-05 | 9.4e-05 | 7666.257324 | 252.028763 | 252.028763 | 229020 | 63.61667 | 0.000236 | 0.003585 | 0.000164 | 0.000164 | 7759.953125 | 355.126678 | 355.126678 | 19.999664 | 21.430664 | 0.59052 | 15.425 | 3e-06 | 229020 | 0.000237 | 0.003601 | 0.000165 | 0.000165 | 7757.79541 | 355.027954 | 355.027954
303.6357575 | 0.46212 | 229080 | 63.63333 | 0.000186 | 0.002815 | 9.3e-05 | 9.3e-05 | 7669.488281 | 252.134979 | 252.134979 | 19.999664 | 21.42868 | 0.33372 | 15.425 | 3e-06 | 229080 | 0.000188 | 0.002844 | 9.4e-05 | 9.4e-05 | 7666.428223 | 252.034378 | 252.034378 | 229080 | 63.63333 | 0.000236 | 0.003582 | 0.000164 | 0.000164 | 7760.167969 | 355.136536 | 355.136536 | 20.003235 | 21.430664 | 0.59052 | 15.425 | 3e-06 | 229080 | 0.000238 | 0.00361 | 0.000165 | 0.000165 | 7758.011719 | 355.037842 | 355.037842
303.6434555 | 0.461655 | 229140 | 63.65 | 0.000186 | 0.002817 | 9.3e-05 | 9.3e-05 | 7669.657715 | 252.140549 | 252.140549 | 19.997894 | 21.42868 | 0.33372 | 15.425 | 3e-06 | 229140 | 0.000188 | 0.002849 | 9.4e-05 | 9.4e-05 | 7666.599121 | 252.039993 | 252.039993 | 229140 | 63.65 | 0.000236 | 0.003585 | 0.000164 | 0.000164 | 7760.383301 | 355.146362 | 355.146362 | 20.001465 | 21.430664 | 0.58959 | 15.425 | 3e-06 | 229140 | 0.000237 | 0.003601 | 0.000165 | 0.000165 | 7758.228027 | 355.047729 | 355.047729
303.651146 | 0.46143 | 229200 | 63.66667 | 0.000186 | 0.002821 | 9.3e-05 | 9.3e-05 | 7669.82666 | 252.146103 | 252.146103 | 20.001465 | 21.42868 | 0.33324 | 15.425 | 3e-06 | 229200 | 0.000188 | 0.002847 | 9.4e-05 | 9.4e-05 | 7666.77002 | 252.045609 | 252.045609 | 229200 | 63.66667 | 0.000235 | 0.003573 | 0.000164 | 0.000164 | 7760.597656 | 355.156189 | 355.156189 | 19.997894 | 21.430664 | 0.58962 | 15.425 | 3e-06 | 229200 | 0.000237 | 0.003601 | 0.000165 | 0.000165 | 7758.443848 | 355.057617 | 355.057617
303.6588365 | 0.46074 | 229260 | 63.68333 | 0.000186 | 0.002817 | 9.3e-05 | 9.3e-05 | 7669.995605 | 252.151657 | 252.151657 | 20.003235 | 21.42868 | 0.33279 | 15.425 | 3e-06 | 229260 | 0.000189 | 0.002856 | 9.4e-05 | 9.4e-05 | 7666.940918 | 252.051239 | 252.051239 | 229260 | 63.68333 | 0.000235 | 0.003578 | 0.000164 | 0.000164 | 7760.812012 | 355.166016 | 355.166016 | 19.999664 | 21.430664 | 0.58869 | 15.425 | 3e-06 | 229260 | 0.000237 | 0.003601 | 0.000165 | 0.000165 | 7758.660156 | 355.067505 | 355.067505
303.666504 | 0.46005 | 229320 | 63.7 | 0.000186 | 0.002808 | 9.2e-05 | 9.2e-05 | 7670.164062 | 252.157196 | 252.157196 | 19.997894 | 21.42868 | 0.33234 | 15.425 | 3e-06 | 229320 | 0.000188 | 0.002849 | 9.4e-05 | 9.4e-05 | 7667.111816 | 252.056854 | 252.056854 | 229320 | 63.7 | 0.000235 | 0.003571 | 0.000163 | 0.000163 | 7761.026367 | 355.175812 | 355.175812 | 20.001465 | 21.430542 | 0.58776 | 15.425 | 3e-06 | 229320 | 0.000237 | 0.003596 | 0.000165 | 0.000165 | 7758.875977 | 355.077393 | 355.077393
303.6741715 | 0.46074 | 229380 | 63.71667 | 0.000186 | 0.002808 | 9.2e-05 | 9.2e-05 | 7670.33252 | 252.162735 | 252.162735 | 19.997894 | 21.428833 | 0.33279 | 15.425 | 3e-06 | 229380 | 0.000188 | 0.002847 | 9.4e-05 | 9.4e-05 | 7667.282715 | 252.062469 | 252.062469 | 229380 | 63.71667 | 0.000235 | 0.003566 | 0.000163 | 0.000163 | 7761.240723 | 355.185608 | 355.185608 | 20.001465 | 21.430542 | 0.58869 | 15.425 | 3e-06 | 229380 | 0.000237 | 0.003601 | 0.000165 | 0.000165 | 7759.091797 | 355.08725 | 355.08725
303.681862 | 0.46074 | 229440 | 63.73333 | 0.000186 | 0.00281 | 9.2e-05 | 9.2e-05 | 7670.501465 | 252.168289 | 252.168289 | 20.003235 | 21.42868 | 0.33279 | 15.425 | 3e-06 | 229440 | 0.000188 | 0.002842 | 9.3e-05 | 9.3e-05 | 7667.453613 | 252.068085 | 252.068085 | 229440 | 63.73333 | 0.000236 | 0.00358 | 0.000164 | 0.000164 | 7761.455078 | 355.195435 | 355.195435 | 19.999664 | 21.430664 | 0.58869 | 15.425 | 3e-06 | 229440 | 0.000236 | 0.003589 | 0.000164 | 0.000164 | 7759.307129 | 355.097137 | 355.097137
303.6895295 | 0.45981 | 229500 | 63.75 | 0.000186 | 0.002815 | 9.3e-05 | 9.3e-05 | 7670.669922 | 252.173828 | 252.173828 | 19.997894 | 21.42868 | 0.33279 | 15.425 | 3e-06 | 229500 | 0.000188 | 0.002849 | 9.4e-05 | 9.4e-05 | 7667.624023 | 252.0737 | 252.0737 | 229500 | 63.75 | 0.000235 | 0.003566 | 0.000163 | 0.000163 | 7761.668945 | 355.205231 | 355.205231 | 20.003235 | 21.430542 | 0.58683 | 15.425 | 3e-06 | 229500 | 0.000237 | 0.003598 | 0.000165 | 0.000165 | 7759.522949 | 355.106995 | 355.106995
303.697189 | 0.45981 | 229560 | 63.76667 | 0.000186 | 0.002812 | 9.2e-05 | 9.2e-05 | 7670.838867 | 252.179382 | 252.179382 | 20.001465 | 21.42868 | 0.33279 | 15.425 | 3e-06 | 229560 | 0.000187 | 0.002838 | 9.3e-05 | 9.3e-05 | 7667.794434 | 252.0793 | 252.0793 | 229560 | 63.76667 | 0.000234 | 0.003562 | 0.000163 | 0.000163 | 7761.882812 | 355.214996 | 355.214996 | 19.997894 | 21.430664 | 0.58683 | 15.425 | 3e-06 | 229560 | 0.000236 | 0.003585 | 0.000164 | 0.000164 | 7759.738281 | 355.116852 | 355.116852
303.7048565 | 0.459375 | 229620 | 63.78333 | 0.000185 | 0.002805 | 9.2e-05 | 9.2e-05 | 7671.007324 | 252.184921 | 252.184921 | 19.997894 | 21.42868 | 0.33189 | 15.425 | 3e-06 | 229620 | 0.000187 | 0.002833 | 9.3e-05 | 9.3e-05 | 7667.964355 | 252.084885 | 252.084885 | 229620 | 63.78333 | 0.000234 | 0.003562 | 0.000163 | 0.000163 | 7762.09668 | 355.224792 | 355.224792 | 20.003235 | 21.430664 | 0.58686 | 15.425 | 3e-06 | 229620 | 0.000236 | 0.003585 | 0.000164 | 0.000164 | 7759.953125 | 355.126678 | 355.126678
303.7125015 | 0.4587 | 229680 | 63.8 | 0.000185 | 0.002805 | 9.2e-05 | 9.2e-05 | 7671.175293 | 252.190445 | 252.190445 | 19.997894 | 21.42868 | 0.33144 | 15.425 | 3e-06 | 229680 | 0.000187 | 0.002828 | 9.3e-05 | 9.3e-05 | 7668.134277 | 252.090469 | 252.090469 | 229680 | 63.8 | 0.000234 | 0.003559 | 0.000163 | 0.000163 | 7762.310059 | 355.234558 | 355.234558 | 19.997894 | 21.430664 | 0.58596 | 15.425 | 3e-06 | 229680 | 0.000236 | 0.003582 | 0.000164 | 0.000164 | 7760.167969 | 355.136536 | 355.136536
303.7201465 | 0.45867 | 229740 | 63.81667 | 0.000185 | 0.002801 | 9.2e-05 | 9.2e-05 | 7671.34375 | 252.195969 | 252.195969 | 20.005035 | 21.42868 | 0.33141 | 15.425 | 3e-06 | 229740 | 0.000187 | 0.002824 | 9.3e-05 | 9.3e-05 | 7668.303711 | 252.096039 | 252.096039 | 229740 | 63.81667 | 0.000234 | 0.003559 | 0.000163 | 0.000163 | 7762.523926 | 355.244324 | 355.244324 | 19.999664 | 21.430664 | 0.58593 | 15.425 | 3e-06 | 229740 | 0.000236 | 0.003585 | 0.000164 | 0.000164 | 7760.383301 | 355.146362 | 355.146362
303.7277905 | 0.458445 | 229800 | 63.83333 | 0.000185 | 0.002796 | 9.2e-05 | 9.2e-05 | 7671.51123 | 252.201492 | 252.201492 | 19.997894 | 21.42868 | 0.33096 | 15.425 | 3e-06 | 229800 | 0.000187 | 0.002828 | 9.3e-05 | 9.3e-05 | 7668.473145 | 252.101608 | 252.101608 | 229800 | 63.83333 | 0.000234 | 0.003557 | 0.000163 | 0.000163 | 7762.737305 | 355.254089 | 355.254089 | 19.997894 | 21.430664 | 0.58593 | 15.425 | 3e-06 | 229800 | 0.000235 | 0.003573 | 0.000164 | 0.000164 | 7760.597656 | 355.156189 | 355.156189
303.735428 | 0.4587 | 229860 | 63.85 | 0.000185 | 0.002796 | 9.2e-05 | 9.2e-05 | 7671.679199 | 252.207001 | 252.207001 | 20.001465 | 21.42868 | 0.33144 | 15.425 | 3e-06 | 229860 | 0.000187 | 0.002824 | 9.3e-05 | 9.3e-05 | 7668.642578 | 252.107178 | 252.107178 | 229860 | 63.85 | 0.000234 | 0.003559 | 0.000163 | 0.000163 | 7762.950684 | 355.263855 | 355.263855 | 20.003235 | 21.430664 | 0.58596 | 15.425 | 3e-06 | 229860 | 0.000235 | 0.003578 | 0.000164 | 0.000164 | 7760.812012 | 355.166016 | 355.166016
303.7430805 | 0.458895 | 229920 | 63.86667 | 0.000186 | 0.002808 | 9.2e-05 | 9.2e-05 | 7671.847656 | 252.21254 | 252.21254 | 19.997894 | 21.42868 | 0.33186 | 15.425 | 3e-06 | 229920 | 0.000186 | 0.002821 | 9.3e-05 | 9.3e-05 | 7668.812012 | 252.112747 | 252.112747 | 229920 | 63.86667 | 0.000234 | 0.00355 | 0.000162 | 0.000162 | 7763.163574 | 355.273621 | 355.273621 | 19.997894 | 21.430664 | 0.58593 | 15.425 | 3e-06 | 229920 | 0.000235 | 0.003571 | 0.000163 | 0.000163 | 7761.026367 | 355.175812 | 355.175812
303.7507245 | 0.458205 | 229980 | 63.88333 | 0.000185 | 0.002796 | 9.2e-05 | 9.2e-05 | 7672.015625 | 252.218063 | 252.218063 | 20.003235 | 21.42868 | 0.33141 | 15.425 | 3e-06 | 229980 | 0.000186 | 0.002817 | 9.3e-05 | 9.3e-05 | 7668.980957 | 252.118301 | 252.118301 | 229980 | 63.88333 | 0.000234 | 0.003555 | 0.000163 | 0.000163 | 7763.376953 | 355.283386 | 355.283386 | 20.003235 | 21.430664 | 0.585 | 15.425 | 3e-06 | 229980 | 0.000235 | 0.003566 | 0.000163 | 0.000163 | 7761.240723 | 355.185608 | 355.185608
303.758354 | 0.45753 | 230040 | 63.9 | 0.000185 | 0.002803 | 9.2e-05 | 9.2e-05 | 7672.183594 | 252.223587 | 252.223587 | 19.997894 | 21.42868 | 0.33096 | 15.425 | 3e-06 | 230040 | 0.000186 | 0.002819 | 9.3e-05 | 9.3e-05 | 7669.150391 | 252.123871 | 252.123871 | 230040 | 63.9 | 0.000233 | 0.003543 | 0.000162 | 0.000162 | 7763.589844 | 355.293121 | 355.293121 | 19.997894 | 21.430664 | 0.5841 | 15.425 | 3e-06 | 230040 | 0.000236 | 0.00358 | 0.000164 | 0.000164 | 7761.455078 | 355.195435 | 355.195435
303.7659755 | 0.457545 | 230100 | 63.91667 | 0.000185 | 0.002796 | 9.2e-05 | 9.2e-05 | 7672.351074 | 252.229095 | 252.229095 | 19.997894 | 21.42868 | 0.33096 | 15.425 | 3e-06 | 230100 | 0.000186 | 0.002821 | 9.3e-05 | 9.3e-05 | 7669.319336 | 252.129425 | 252.129425 | 230100 | 63.91667 | 0.000234 | 0.00355 | 0.000162 | 0.000162 | 7763.802734 | 355.302856 | 355.302856 | 20.001465 | 21.430817 | 0.58413 | 15.425 | 3e-06 | 230100 | 0.000235 | 0.003566 | 0.000163 | 0.000163 | 7761.668945 | 355.205231 | 355.205231
303.7736055 | 0.456855 | 230160 | 63.93333 | 0.000185 | 0.002798 | 9.2e-05 | 9.2e-05 | 7672.519043 | 252.234619 | 252.234619 | 20.003235 | 21.42868 | 0.33051 | 15.425 | 3e-06 | 230160 | 0.000186 | 0.002815 | 9.3e-05 | 9.3e-05 | 7669.488281 | 252.134979 | 252.134979 | 230160 | 63.93333 | 0.000233 | 0.003545 | 0.000162 | 0.000162 | 7764.015137 | 355.312592 | 355.312592 | 19.997894 | 21.430664 | 0.5832 | 15.425 | 3e-06 | 230160 | 0.000234 | 0.003562 | 0.000163 | 0.000163 | 7761.882812 | 355.214996 | 355.214996
303.781204 | 0.45546 | 230220 | 63.95 | 0.000184 | 0.002785 | 9.2e-05 | 9.2e-05 | 7672.686035 | 252.240112 | 252.240112 | 20.003235 | 21.42868 | 0.32958 | 15.425 | 3e-06 | 230220 | 0.000186 | 0.002817 | 9.3e-05 | 9.3e-05 | 7669.657715 | 252.140549 | 252.140549 | 230220 | 63.95 | 0.000233 | 0.003534 | 0.000162 | 0.000162 | 7764.227051 | 355.322296 | 355.322296 | 19.997894 | 21.430664 | 0.58134 | 15.425 | 3e-06 | 230220 | 0.000234 | 0.003562 | 0.000163 | 0.000163 | 7762.09668 | 355.224792 | 355.224792
303.7887875 | 0.45594 | 230280 | 63.96667 | 0.000184 | 0.002782 | 9.1e-05 | 9.1e-05 | 7672.853516 | 252.245605 | 252.245605 | 19.997894 | 21.42868 | 0.32961 | 15.425 | 3e-06 | 230280 | 0.000186 | 0.002821 | 9.3e-05 | 9.3e-05 | 7669.82666 | 252.146103 | 252.146103 | 230280 | 63.96667 | 0.000232 | 0.003525 | 0.000161 | 0.000161 | 7764.438965 | 355.33197 | 355.33197 | 19.999664 | 21.430664 | 0.58227 | 15.425 | 3e-06 | 230280 | 0.000234 | 0.003559 | 0.000163 | 0.000163 | 7762.310059 | 355.234558 | 355.234558
303.796402 | 0.456405 | 230340 | 63.98333 | 0.000184 | 0.002792 | 9.2e-05 | 9.2e-05 | 7673.020508 | 252.251099 | 252.251099 | 19.999664 | 21.42868 | 0.32961 | 15.425 | 3e-06 | 230340 | 0.000186 | 0.002817 | 9.3e-05 | 9.3e-05 | 7669.995605 | 252.151657 | 252.151657 | 230340 | 63.98333 | 0.000233 | 0.003545 | 0.000162 | 0.000162 | 7764.651367 | 355.341705 | 355.341705 | 19.999664 | 21.430817 | 0.5832 | 15.425 | 3e-06 | 230340 | 0.000234 | 0.003559 | 0.000163 | 0.000163 | 7762.523926 | 355.244324 | 355.244324
303.804001 | 0.455475 | 230400 | 64 | 0.000184 | 0.002782 | 9.1e-05 | 9.1e-05 | 7673.1875 | 252.256592 | 252.256592 | 19.997894 | 21.42868 | 0.32958 | 15.425 | 3e-06 | 230400 | 0.000186 | 0.002808 | 9.2e-05 | 9.2e-05 | 7670.164062 | 252.157196 | 252.157196 | 230400 | 64 | 0.000232 | 0.003529 | 0.000162 | 0.000162 | 7764.863281 | 355.35141 | 355.35141 | 19.999664 | 21.430664 | 0.58137 | 15.425 | 3e-06 | 230400 | 0.000234 | 0.003557 | 0.000163 | 0.000163 | 7762.737305 | 355.254089 | 355.254089
303.8115845 | 0.455475 | 230460 | 64.01667 | 0.000184 | 0.002785 | 9.2e-05 | 9.2e-05 | 7673.35498 | 252.262085 | 252.262085 | 20.001465 | 21.42868 | 0.32958 | 15.425 | 3e-06 | 230460 | 0.000186 | 0.002808 | 9.2e-05 | 9.2e-05 | 7670.33252 | 252.162735 | 252.162735 | 230460 | 64.01667 | 0.000233 | 0.003534 | 0.000162 | 0.000162 | 7765.075195 | 355.361084 | 355.361084 | 20.003235 | 21.430817 | 0.58137 | 15.425 | 3e-06 | 230460 | 0.000234 | 0.003559 | 0.000163 | 0.000163 | 7762.950684 | 355.263855 | 355.263855
303.8191835 | 0.455475 | 230520 | 64.03333 | 0.000184 | 0.002787 | 9.2e-05 | 9.2e-05 | 7673.521973 | 252.267578 | 252.267578 | 20.003235 | 21.42868 | 0.32868 | 15.425 | 3e-06 | 230520 | 0.000186 | 0.00281 | 9.2e-05 | 9.2e-05 | 7670.501465 | 252.168289 | 252.168289 | 230520 | 64.03333 | 0.000232 | 0.003522 | 0.000161 | 0.000161 | 7765.286621 | 355.370789 | 355.370789 | 19.997894 | 21.430817 | 0.58227 | 15.425 | 3e-06 | 230520 | 0.000234 | 0.00355 | 0.000162 | 0.000162 | 7763.163574 | 355.273621 | 355.273621
303.826767 | 0.45501 | 230580 | 64.05 | 0.000183 | 0.002766 | 9.1e-05 | 9.1e-05 | 7673.687988 | 252.273041 | 252.273041 | 19.999664 | 21.42868 | 0.32775 | 15.425 | 3e-06 | 230580 | 0.000186 | 0.002815 | 9.3e-05 | 9.3e-05 | 7670.669922 | 252.173828 | 252.173828 | 230580 | 64.05 | 0.000233 | 0.003536 | 0.000162 | 0.000162 | 7765.499023 | 355.380493 | 355.380493 | 20.003235 | 21.430817 | 0.58227 | 15.425 | 3e-06 | 230580 | 0.000234 | 0.003555 | 0.000163 | 0.000163 | 7763.376953 | 355.283386 | 355.283386
303.8343505 | 0.45456 | 230640 | 64.06667 | 0.000183 | 0.002769 | 9.1e-05 | 9.1e-05 | 7673.854004 | 252.278503 | 252.278503 | 19.997894 | 21.42868 | 0.32775 | 15.425 | 3e-06 | 230640 | 0.000186 | 0.002812 | 9.2e-05 | 9.2e-05 | 7670.838867 | 252.179382 | 252.179382 | 230640 | 64.06667 | 0.000233 | 0.003541 | 0.000162 | 0.000162 | 7765.710937 | 355.390198 | 355.390198 | 19.999664 | 21.430817 | 0.58137 | 15.425 | 3e-06 | 230640 | 0.000233 | 0.003543 | 0.000162 | 0.000162 | 7763.589844 | 355.293121 | 355.293121
303.841919 | 0.45411 | 230700 | 64.08333 | 0.000183 | 0.002769 | 9.1e-05 | 9.1e-05 | 7674.02002 | 252.283966 | 252.283966 | 20.003235 | 21.42868 | 0.32778 | 15.425 | 3e-06 | 230700 | 0.000185 | 0.002805 | 9.2e-05 | 9.2e-05 | 7671.007324 | 252.184921 | 252.184921 | 230700 | 64.08333 | 0.000232 | 0.00352 | 0.000161 | 0.000161 | 7765.922363 | 355.399872 | 355.399872 | 20.003235 | 21.430817 | 0.58044 | 15.425 | 3e-06 | 230700 | 0.000234 | 0.00355 | 0.000162 | 0.000162 | 7763.802734 | 355.302856 | 355.302856
303.8494875 | 0.45363 | 230760 | 64.1 | 0.000183 | 0.002766 | 9.1e-05 | 9.1e-05 | 7674.186035 | 252.289429 | 252.289429 | 19.997894 | 21.42868 | 0.32775 | 15.425 | 3e-06 | 230760 | 0.000185 | 0.002805 | 9.2e-05 | 9.2e-05 | 7671.175293 | 252.190445 | 252.190445 | 230760 | 64.1 | 0.000232 | 0.003518 | 0.000161 | 0.000161 | 7766.133789 | 355.409546 | 355.409546 | 20.003235 | 21.430817 | 0.57951 | 15.425 | 3e-06 | 230760 | 0.000233 | 0.003545 | 0.000162 | 0.000162 | 7764.015137 | 355.312592 | 355.312592
303.85704 | 0.45387 | 230820 | 64.11667 | 0.000183 | 0.002773 | 9.1e-05 | 9.1e-05 | 7674.352539 | 252.294891 | 252.294891 | 19.996094 | 21.42868 | 0.3273 | 15.425 | 3e-06 | 230820 | 0.000185 | 0.002801 | 9.2e-05 | 9.2e-05 | 7671.34375 | 252.195969 | 252.195969 | 230820 | 64.11667 | 0.000232 | 0.003518 | 0.000161 | 0.000161 | 7766.344727 | 355.419189 | 355.419189 | 19.997894 | 21.430817 | 0.58044 | 15.425 | 3e-06 | 230820 | 0.000233 | 0.003534 | 0.000162 | 0.000162 | 7764.227051 | 355.322296 | 355.322296
303.8646165 | 0.454335 | 230880 | 64.13333 | 0.000183 | 0.002764 | 9.1e-05 | 9.1e-05 | 7674.518555 | 252.300339 | 252.300339 | 19.997894 | 21.42868 | 0.3273 | 15.425 | 3e-06 | 230880 | 0.000185 | 0.002796 | 9.2e-05 | 9.2e-05 | 7671.51123 | 252.201492 | 252.201492 | 230880 | 64.13333 | 0.000232 | 0.003527 | 0.000161 | 0.000161 | 7766.556152 | 355.428894 | 355.428894 | 20.001465 | 21.430817 | 0.58137 | 15.425 | 3e-06 | 230880 | 0.000232 | 0.003525 | 0.000161 | 0.000161 | 7764.438965 | 355.33197 | 355.33197
303.8721845 | 0.453645 | 230940 | 64.15 | 0.000183 | 0.002769 | 9.1e-05 | 9.1e-05 | 7674.68457 | 252.305801 | 252.305801 | 20.001465 | 21.42868 | 0.32775 | 15.425 | 3e-06 | 230940 | 0.000185 | 0.002796 | 9.2e-05 | 9.2e-05 | 7671.679199 | 252.207001 | 252.207001 | 230940 | 64.15 | 0.000232 | 0.003532 | 0.000162 | 0.000162 | 7766.768066 | 355.438568 | 355.438568 | 20.001465 | 21.430817 | 0.57954 | 15.425 | 3e-06 | 230940 | 0.000233 | 0.003545 | 0.000162 | 0.000162 | 7764.651367 | 355.341705 | 355.341705
303.879738 | 0.452955 | 231000 | 64.16667 | 0.000183 | 0.002769 | 9.1e-05 | 9.1e-05 | 7674.850586 | 252.311264 | 252.311264 | 20.001465 | 21.428833 | 0.3273 | 15.425 | 3e-06 | 231000 | 0.000186 | 0.002808 | 9.2e-05 | 9.2e-05 | 7671.847656 | 252.21254 | 252.21254 | 231000 | 64.16667 | 0.000231 | 0.003513 | 0.000161 | 0.000161 | 7766.979004 | 355.448212 | 355.448212 | 19.999664 | 21.430817 | 0.57861 | 15.425 | 3e-06 | 231000 | 0.000232 | 0.003529 | 0.000162 | 0.000162 | 7764.863281 | 355.35141 | 355.35141
303.887283 | 0.452505 | 231060 | 64.18333 | 0.000182 | 0.002757 | 9.1e-05 | 9.1e-05 | 7675.016113 | 252.316711 | 252.316711 | 19.997894 | 21.42868 | 0.3264 | 15.425 | 3e-06 | 231060 | 0.000185 | 0.002796 | 9.2e-05 | 9.2e-05 | 7672.015625 | 252.218063 | 252.218063 | 231060 | 64.18333 | 0.000231 | 0.003511 | 0.000161 | 0.000161 | 7767.189453 | 355.457855 | 355.457855 | 19.997894 | 21.430817 | 0.57861 | 15.425 | 3e-06 | 231060 | 0.000233 | 0.003534 | 0.000162 | 0.000162 | 7765.075195 | 355.361084 | 355.361084
303.8948215 | 0.45273 | 231120 | 64.2 | 0.000182 | 0.002759 | 9.1e-05 | 9.1e-05 | 7675.181641 | 252.322144 | 252.322144 | 20.001465 | 21.42868 | 0.32685 | 15.425 | 3e-06 | 231120 | 0.000185 | 0.002803 | 9.2e-05 | 9.2e-05 | 7672.183594 | 252.223587 | 252.223587 | 231120 | 64.2 | 0.000231 | 0.003511 | 0.000161 | 0.000161 | 7767.400391 | 355.467499 | 355.467499 | 20.003235 | 21.430817 | 0.57861 | 15.425 | 3e-06 | 231120 | 0.000232 | 0.003522 | 0.000161 | 0.000161 | 7765.286621 | 355.370789 | 355.370789
303.902374 | 0.452025 | 231180 | 64.21667 | 0.000183 | 0.002766 | 9.1e-05 | 9.1e-05 | 7675.347168 | 252.327606 | 252.327606 | 19.997894 | 21.42868 | 0.32637 | 15.425 | 3e-06 | 231180 | 0.000185 | 0.002796 | 9.2e-05 | 9.2e-05 | 7672.351074 | 252.229095 | 252.229095 | 231180 | 64.21667 | 0.000231 | 0.003509 | 0.000161 | 0.000161 | 7767.61084 | 355.477142 | 355.477142 | 19.997894 | 21.430817 | 0.57768 | 15.425 | 3e-06 | 231180 | 0.000233 | 0.003536 | 0.000162 | 0.000162 | 7765.499023 | 355.380493 | 355.380493
303.909889 | 0.450675 | 231240 | 64.23333 | 0.000182 | 0.002748 | 9e-05 | 9e-05 | 7675.512695 | 252.333023 | 252.333023 | 20.005035 | 21.42868 | 0.32547 | 15.425 | 3e-06 | 231240 | 0.000185 | 0.002798 | 9.2e-05 | 9.2e-05 | 7672.519043 | 252.234619 | 252.234619 | 231240 | 64.23333 | 0.000231 | 0.003502 | 0.00016 | 0.00016 | 7767.820801 | 355.486755 | 355.486755 | 19.997894 | 21.430817 | 0.57588 | 15.425 | 3e-06 | 231240 | 0.000233 | 0.003541 | 0.000162 | 0.000162 | 7765.710937 | 355.390198 | 355.390198
303.9173965 | 0.450675 | 231300 | 64.25 | 0.000182 | 0.002753 | 9e-05 | 9e-05 | 7675.677734 | 252.338455 | 252.338455 | 19.999664 | 21.42868 | 0.3264 | 15.425 | 3e-06 | 231300 | 0.000184 | 0.002785 | 9.2e-05 | 9.2e-05 | 7672.686035 | 252.240112 | 252.240112 | 231300 | 64.25 | 0.00023 | 0.003495 | 0.00016 | 0.00016 | 7768.030762 | 355.496338 | 355.496338 | 19.999664 | 21.430817 | 0.57495 | 15.425 | 3e-06 | 231300 | 0.000232 | 0.00352 | 0.000161 | 0.000161 | 7765.922363 | 355.399872 | 355.399872
303.9249115 | 0.450675 | 231360 | 64.26667 | 0.000183 | 0.002762 | 9.1e-05 | 9.1e-05 | 7675.843262 | 252.343903 | 252.343903 | 20.003235 | 21.42868 | 0.3264 | 15.425 | 3e-06 | 231360 | 0.000184 | 0.002782 | 9.1e-05 | 9.1e-05 | 7672.853516 | 252.245605 | 252.245605 | 231360 | 64.26667 | 0.000229 | 0.003483 | 0.000159 | 0.000159 | 7768.239746 | 355.50592 | 355.50592 | 19.999664 | 21.430817 | 0.57495 | 15.425 | 3e-06 | 231360 | 0.000232 | 0.003518 | 0.000161 | 0.000161 | 7766.133789 | 355.409546 | 355.409546
303.932419 | 0.450435 | 231420 | 64.28333 | 0.000182 | 0.002757 | 9.1e-05 | 9.1e-05 | 7676.008789 | 252.349335 | 252.349335 | 20.001465 | 21.42868 | 0.32592 | 15.425 | 3e-06 | 231420 | 0.000184 | 0.002792 | 9.2e-05 | 9.2e-05 | 7673.020508 | 252.251099 | 252.251099 | 231420 | 64.28333 | 0.00023 | 0.0035 | 0.00016 | 0.00016 | 7768.449707 | 355.515503 | 355.515503 | 19.997894 | 21.430817 | 0.57495 | 15.425 | 3e-06 | 231420 | 0.000232 | 0.003518 | 0.000161 | 0.000161 | 7766.344727 | 355.419189 | 355.419189
303.939926 | 0.449745 | 231480 | 64.3 | 0.000182 | 0.002755 | 9.1e-05 | 9.1e-05 | 7676.173828 | 252.354767 | 252.354767 | 19.997894 | 21.42868 | 0.32547 | 15.425 | 3e-06 | 231480 | 0.000184 | 0.002782 | 9.1e-05 | 9.1e-05 | 7673.1875 | 252.256592 | 252.256592 | 231480 | 64.3 | 0.000229 | 0.003481 | 0.000159 | 0.000159 | 7768.658691 | 355.525085 | 355.525085 | 19.999664 | 21.430817 | 0.57402 | 15.425 | 3e-06 | 231480 | 0.000232 | 0.003527 | 0.000161 | 0.000161 | 7766.556152 | 355.428894 | 355.428894
303.9474105 | 0.44976 | 231540 | 64.31667 | 0.000181 | 0.002746 | 9e-05 | 9e-05 | 7676.338867 | 252.360184 | 252.360184 | 20.005035 | 21.42868 | 0.32547 | 15.425 | 3e-06 | 231540 | 0.000184 | 0.002785 | 9.2e-05 | 9.2e-05 | 7673.35498 | 252.262085 | 252.262085 | 231540 | 64.31667 | 0.000229 | 0.003483 | 0.000159 | 0.000159 | 7768.867676 | 355.534637 | 355.534637 | 20.001465 | 21.430817 | 0.57405 | 15.425 | 3e-06 | 231540 | 0.000232 | 0.003532 | 0.000162 | 0.000162 | 7766.768066 | 355.438568 | 355.438568
303.954918 | 0.45021 | 231600 | 64.33333 | 0.000182 | 0.002748 | 9e-05 | 9e-05 | 7676.503418 | 252.365616 | 252.365616 | 19.999664 | 21.42868 | 0.32547 | 15.425 | 3e-06 | 231600 | 0.000184 | 0.002787 | 9.2e-05 | 9.2e-05 | 7673.521973 | 252.267578 | 252.267578 | 231600 | 64.33333 | 0.00023 | 0.003493 | 0.00016 | 0.00016 | 7769.077148 | 355.54422 | 355.54422 | 19.997894 | 21.430817 | 0.57495 | 15.425 | 3e-06 | 231600 | 0.000231 | 0.003513 | 0.000161 | 0.000161 | 7766.979004 | 355.448212 | 355.448212
303.9624175 | 0.44952 | 231660 | 64.35 | 0.000181 | 0.002746 | 9e-05 | 9e-05 | 7676.668457 | 252.371033 | 252.371033 | 19.999664 | 21.42868 | 0.32502 | 15.425 | 3e-06 | 231660 | 0.000183 | 0.002766 | 9.1e-05 | 9.1e-05 | 7673.687988 | 252.273041 | 252.273041 | 231660 | 64.35 | 0.000229 | 0.003483 | 0.000159 | 0.000159 | 7769.286133 | 355.553802 | 355.553802 | 19.997894 | 21.430817 | 0.57402 | 15.425 | 3e-06 | 231660 | 0.000231 | 0.003511 | 0.000161 | 0.000161 | 7767.189453 | 355.457855 | 355.457855
303.969902 | 0.449055 | 231720 | 64.36667 | 0.000182 | 0.002753 | 9e-05 | 9e-05 | 7676.833496 | 252.37645 | 252.37645 | 20.001465 | 21.42868 | 0.32499 | 15.425 | 3e-06 | 231720 | 0.000183 | 0.002769 | 9.1e-05 | 9.1e-05 | 7673.854004 | 252.278503 | 252.278503 | 231720 | 64.36667 | 0.000229 | 0.003479 | 0.000159 | 0.000159 | 7769.494629 | 355.563354 | 355.563354 | 20.005035 | 21.430817 | 0.57312 | 15.425 | 3e-06 | 231720 | 0.000231 | 0.003511 | 0.000161 | 0.000161 | 7767.400391 | 355.467499 | 355.467499
303.977386 | 0.448155 | 231780 | 64.38333 | 0.000181 | 0.002741 | 9e-05 | 9e-05 | 7676.998047 | 252.381866 | 252.381866 | 19.997894 | 21.428833 | 0.32409 | 15.425 | 3e-06 | 231780 | 0.000183 | 0.002769 | 9.1e-05 | 9.1e-05 | 7674.02002 | 252.283966 | 252.283966 | 231780 | 64.38333 | 0.000229 | 0.003477 | 0.000159 | 0.000159 | 7769.703613 | 355.572906 | 355.572906 | 19.997894 | 21.430817 | 0.57222 | 15.425 | 3e-06 | 231780 | 0.000231 | 0.003509 | 0.000161 | 0.000161 | 7767.61084 | 355.477142 | 355.477142
303.9848405 | 0.447705 | 231840 | 64.4 | 0.000181 | 0.002739 | 9e-05 | 9e-05 | 7677.162109 | 252.387253 | 252.387253 | 19.999664 | 21.42868 | 0.32319 | 15.425 | 3e-06 | 231840 | 0.000183 | 0.002766 | 9.1e-05 | 9.1e-05 | 7674.186035 | 252.289429 | 252.289429 | 231840 | 64.4 | 0.000229 | 0.003472 | 0.000159 | 0.000159 | 7769.911621 | 355.582428 | 355.582428 | 19.999664 | 21.430817 | 0.57222 | 15.425 | 3e-06 | 231840 | 0.000231 | 0.003502 | 0.00016 | 0.00016 | 7767.820801 | 355.486755 | 355.486755
303.9923095 | 0.44838 | 231900 | 64.41667 | 0.00018 | 0.002727 | 9e-05 | 9e-05 | 7677.326172 | 252.392639 | 252.392639 | 20.001465 | 21.42868 | 0.32364 | 15.425 | 3e-06 | 231900 | 0.000183 | 0.002773 | 9.1e-05 | 9.1e-05 | 7674.352539 | 252.294891 | 252.294891 | 231900 | 64.41667 | 0.000229 | 0.003474 | 0.000159 | 0.000159 | 7770.120117 | 355.59198 | 355.59198 | 19.999664 | 21.430817 | 0.57312 | 15.425 | 3e-06 | 231900 | 0.00023 | 0.003495 | 0.00016 | 0.00016 | 7768.030762 | 355.496338 | 355.496338
303.9997865 | 0.44838 | 231960 | 64.43333 | 0.000181 | 0.002734 | 9e-05 | 9e-05 | 7677.489746 | 252.398041 | 252.398041 | 19.997894 | 21.42868 | 0.32364 | 15.425 | 3e-06 | 231960 | 0.000183 | 0.002764 | 9.1e-05 | 9.1e-05 | 7674.518555 | 252.300339 | 252.300339 | 231960 | 64.43333 | 0.000229 | 0.003479 | 0.000159 | 0.000159 | 7770.329102 | 355.601532 | 355.601532 | 19.999664 | 21.430817 | 0.57312 | 15.425 | 3e-06 | 231960 | 0.000229 | 0.003483 | 0.000159 | 0.000159 | 7768.239746 | 355.50592 | 355.50592
304.0072555 | 0.447225 | 232020 | 64.45 | 0.000181 | 0.002732 | 9e-05 | 9e-05 | 7677.653809 | 252.403427 | 252.403427 | 20.003235 | 21.42868 | 0.32226 | 15.425 | 3e-06 | 232020 | 0.000183 | 0.002769 | 9.1e-05 | 9.1e-05 | 7674.68457 | 252.305801 | 252.305801 | 232020 | 64.45 | 0.000229 | 0.003477 | 0.000159 | 0.000159 | 7770.537598 | 355.611084 | 355.611084 | 20.001465 | 21.430817 | 0.57219 | 15.425 | 3e-06 | 232020 | 0.00023 | 0.0035 | 0.00016 | 0.00016 | 7768.449707 | 355.515503 | 355.515503
304.014694 | 0.44655 | 232080 | 64.46667 | 0.00018 | 0.002718 | 8.9e-05 | 8.9e-05 | 7677.816895 | 252.408783 | 252.408783 | 19.997894 | 21.42868 | 0.32181 | 15.425 | 3e-06 | 232080 | 0.000183 | 0.002769 | 9.1e-05 | 9.1e-05 | 7674.850586 | 252.311264 | 252.311264 | 232080 | 64.46667 | 0.000229 | 0.003474 | 0.000159 | 0.000159 | 7770.746094 | 355.620605 | 355.620605 | 19.997894 | 21.430817 | 0.57129 | 15.425 | 3e-06 | 232080 | 0.000229 | 0.003481 | 0.000159 | 0.000159 | 7768.658691 | 355.525085 | 355.525085
304.0221405 | 0.446325 | 232140 | 64.48333 | 0.00018 | 0.00272 | 8.9e-05 | 8.9e-05 | 7677.980469 | 252.414154 | 252.414154 | 20.001465 | 21.42868 | 0.32226 | 15.425 | 3e-06 | 232140 | 0.000182 | 0.002757 | 9.1e-05 | 9.1e-05 | 7675.016113 | 252.316711 | 252.316711 | 232140 | 64.48333 | 0.000228 | 0.003465 | 0.000159 | 0.000159 | 7770.953613 | 355.630127 | 355.630127 | 20.001465 | 21.430817 | 0.57039 | 15.425 | 3e-06 | 232140 | 0.000229 | 0.003483 | 0.000159 | 0.000159 | 7768.867676 | 355.534637 | 355.534637
304.0295715 | 0.445635 | 232200 | 64.5 | 0.00018 | 0.002725 | 9e-05 | 9e-05 | 7678.143555 | 252.419525 | 252.419525 | 19.997894 | 21.42868 | 0.32181 | 15.425 | 3e-06 | 232200 | 0.000182 | 0.002759 | 9.1e-05 | 9.1e-05 | 7675.181641 | 252.322144 | 252.322144 | 232200 | 64.5 | 0.000228 | 0.003458 | 0.000158 | 0.000158 | 7771.161133 | 355.639618 | 355.639618 | 19.997894 | 21.430817 | 0.56946 | 15.425 | 3e-06 | 232200 | 0.00023 | 0.003493 | 0.00016 | 0.00016 | 7769.077148 | 355.54422 | 355.54422
304.036995 | 0.445635 | 232260 | 64.51667 | 0.00018 | 0.002716 | 8.9e-05 | 8.9e-05 | 7678.306641 | 252.424881 | 252.424881 | 19.997894 | 21.42868 | 0.32181 | 15.425 | 3e-06 | 232260 | 0.000183 | 0.002766 | 9.1e-05 | 9.1e-05 | 7675.347168 | 252.327606 | 252.327606 | 232260 | 64.51667 | 0.000228 | 0.00346 | 0.000158 | 0.000158 | 7771.368652 | 355.649109 | 355.649109 | 20.003235 | 21.430817 | 0.56946 | 15.425 | 3e-06 | 232260 | 0.000229 | 0.003483 | 0.000159 | 0.000159 | 7769.286133 | 355.553802 | 355.553802
304.044426 | 0.445395 | 232320 | 64.53333 | 0.00018 | 0.00272 | 8.9e-05 | 8.9e-05 | 7678.469727 | 252.430252 | 252.430252 | 20.001465 | 21.42868 | 0.32226 | 15.425 | 3e-06 | 232320 | 0.000182 | 0.002748 | 9e-05 | 9e-05 | 7675.512695 | 252.333023 | 252.333023 | 232320 | 64.53333 | 0.000227 | 0.003451 | 0.000158 | 0.000158 | 7771.576172 | 355.6586 | 355.6586 | 19.997894 | 21.430664 | 0.56853 | 15.425 | 3e-06 | 232320 | 0.000229 | 0.003479 | 0.000159 | 0.000159 | 7769.494629 | 355.563354 | 355.563354
304.0518415 | 0.44448 | 232380 | 64.55 | 0.00018 | 0.002725 | 9e-05 | 9e-05 | 7678.633301 | 252.435623 | 252.435623 | 20.003235 | 21.42868 | 0.32226 | 15.425 | 3e-06 | 232380 | 0.000182 | 0.002753 | 9e-05 | 9e-05 | 7675.677734 | 252.338455 | 252.338455 | 232380 | 64.55 | 0.000227 | 0.003449 | 0.000158 | 0.000158 | 7771.782715 | 355.66806 | 355.66806 | 20.001465 | 21.430664 | 0.5667 | 15.425 | 3e-06 | 232380 | 0.000229 | 0.003477 | 0.000159 | 0.000159 | 7769.703613 | 355.572906 | 355.572906
304.059242 | 0.444495 | 232440 | 64.56667 | 0.00018 | 0.002723 | 9e-05 | 9e-05 | 7678.796875 | 252.440994 | 252.440994 | 19.999664 | 21.42868 | 0.32226 | 15.425 | 3e-06 | 232440 | 0.000183 | 0.002762 | 9.1e-05 | 9.1e-05 | 7675.843262 | 252.343903 | 252.343903 | 232440 | 64.56667 | 0.000226 | 0.003433 | 0.000157 | 0.000157 | 7771.989258 | 355.67749 | 355.67749 | 19.999664 | 21.430817 | 0.56673 | 15.425 | 3e-06 | 232440 | 0.000229 | 0.003472 | 0.000159 | 0.000159 | 7769.911621 | 355.582428 | 355.582428
304.066658 | 0.444045 | 232500 | 64.58333 | 0.00018 | 0.002723 | 9e-05 | 9e-05 | 7678.959961 | 252.446365 | 252.446365 | 19.997894 | 21.42868 | 0.32136 | 15.425 | 3e-06 | 232500 | 0.000182 | 0.002757 | 9.1e-05 | 9.1e-05 | 7676.008789 | 252.349335 | 252.349335 | 232500 | 64.58333 | 0.000226 | 0.00344 | 0.000157 | 0.000157 | 7772.195312 | 355.686951 | 355.686951 | 19.999664 | 21.430664 | 0.56673 | 15.425 | 3e-06 | 232500 | 0.000229 | 0.003474 | 0.000159 | 0.000159 | 7770.120117 | 355.59198 | 355.59198
304.0740435 | 0.44334 | 232560 | 64.6 | 0.000179 | 0.002707 | 8.9e-05 | 8.9e-05 | 7679.122559 | 252.451706 | 252.451706 | 20.001465 | 21.42868 | 0.31998 | 15.425 | 3e-06 | 232560 | 0.000182 | 0.002755 | 9.1e-05 | 9.1e-05 | 7676.173828 | 252.354767 | 252.354767 | 232560 | 64.6 | 0.000226 | 0.00344 | 0.000157 | 0.000157 | 7772.401855 | 355.696381 | 355.696381 | 20.001465 | 21.430664 | 0.5667 | 15.425 | 3e-06 | 232560 | 0.000229 | 0.003479 | 0.000159 | 0.000159 | 7770.329102 | 355.601532 | 355.601532
304.081436 | 0.44334 | 232620 | 64.61667 | 0.000179 | 0.002702 | 8.9e-05 | 8.9e-05 | 7679.284668 | 252.457031 | 252.457031 | 19.997894 | 21.42868 | 0.31998 | 15.425 | 3e-06 | 232620 | 0.000181 | 0.002746 | 9e-05 | 9e-05 | 7676.338867 | 252.360184 | 252.360184 | 232620 | 64.61667 | 0.000226 | 0.00344 | 0.000157 | 0.000157 | 7772.60791 | 355.705841 | 355.705841 | 19.997894 | 21.430817 | 0.5667 | 15.425 | 3e-06 | 232620 | 0.000229 | 0.003477 | 0.000159 | 0.000159 | 7770.537598 | 355.611084 | 355.611084
304.0888215 | 0.44289 | 232680 | 64.63333 | 0.000179 | 0.002709 | 8.9e-05 | 8.9e-05 | 7679.447266 | 252.462372 | 252.462372 | 19.999664 | 21.42868 | 0.32091 | 15.425 | 3e-06 | 232680 | 0.000182 | 0.002748 | 9e-05 | 9e-05 | 7676.503418 | 252.365616 | 252.365616 | 232680 | 64.63333 | 0.000226 | 0.003435 | 0.000157 | 0.000157 | 7772.813965 | 355.715271 | 355.715271 | 20.001465 | 21.430817 | 0.56487 | 15.425 | 3e-06 | 232680 | 0.000229 | 0.003474 | 0.000159 | 0.000159 | 7770.746094 | 355.620605 | 355.620605
304.096199 | 0.442875 | 232740 | 64.65 | 0.000179 | 0.002711 | 8.9e-05 | 8.9e-05 | 7679.609863 | 252.467728 | 252.467728 | 19.997894 | 21.42868 | 0.32088 | 15.425 | 3e-06 | 232740 | 0.000181 | 0.002746 | 9e-05 | 9e-05 | 7676.668457 | 252.371033 | 252.371033 | 232740 | 64.65 | 0.000226 | 0.003431 | 0.000157 | 0.000157 | 7773.02002 | 355.72467 | 355.72467 | 19.997894 | 21.430817 | 0.56487 | 15.425 | 3e-06 | 232740 | 0.000228 | 0.003465 | 0.000159 | 0.000159 | 7770.953613 | 355.630127 | 355.630127
304.103584 | 0.442665 | 232800 | 64.66667 | 0.000179 | 0.002711 | 8.9e-05 | 8.9e-05 | 7679.772461 | 252.473068 | 252.473068 | 19.999664 | 21.42868 | 0.32043 | 15.425 | 3e-06 | 232800 | 0.000182 | 0.002753 | 9e-05 | 9e-05 | 7676.833496 | 252.37645 | 252.37645 | 232800 | 64.66667 | 0.000225 | 0.003424 | 0.000157 | 0.000157 | 7773.225586 | 355.7341 | 355.7341 | 19.999664 | 21.430817 | 0.5649 | 15.425 | 3e-06 | 232800 | 0.000228 | 0.003458 | 0.000158 | 0.000158 | 7771.161133 | 355.639618 | 355.639618
304.1109545 | 0.44244 | 232860 | 64.68333 | 0.000179 | 0.002704 | 8.9e-05 | 8.9e-05 | 7679.93457 | 252.478409 | 252.478409 | 20.001465 | 21.42868 | 0.31998 | 15.425 | 3e-06 | 232860 | 0.000181 | 0.002741 | 9e-05 | 9e-05 | 7676.998047 | 252.381866 | 252.381866 | 232860 | 64.68333 | 0.000226 | 0.003431 | 0.000157 | 0.000157 | 7773.431152 | 355.7435 | 355.7435 | 19.997894 | 21.430817 | 0.5649 | 15.425 | 3e-06 | 232860 | 0.000228 | 0.00346 | 0.000158 | 0.000158 | 7771.368652 | 355.649109 | 355.649109
304.118332 | 0.442185 | 232920 | 64.7 | 0.000179 | 0.002704 | 8.9e-05 | 8.9e-05 | 7680.09668 | 252.483734 | 252.483734 | 19.997894 | 21.42868 | 0.3195 | 15.425 | 3e-06 | 232920 | 0.000181 | 0.002739 | 9e-05 | 9e-05 | 7677.162109 | 252.387253 | 252.387253 | 232920 | 64.7 | 0.000226 | 0.003433 | 0.000157 | 0.000157 | 7773.637207 | 355.75293 | 355.75293 | 20.001465 | 21.430817 | 0.56487 | 15.425 | 3e-06 | 232920 | 0.000227 | 0.003451 | 0.000158 | 0.000158 | 7771.576172 | 355.6586 | 355.6586
304.125694 | 0.44175 | 232980 | 64.71667 | 0.000179 | 0.002702 | 8.9e-05 | 8.9e-05 | 7680.258789 | 252.489059 | 252.489059 | 19.999664 | 21.428833 | 0.31953 | 15.425 | 3e-06 | 232980 | 0.00018 | 0.002727 | 9e-05 | 9e-05 | 7677.326172 | 252.392639 | 252.392639 | 232980 | 64.71667 | 0.000225 | 0.003424 | 0.000157 | 0.000157 | 7773.842773 | 355.762329 | 355.762329 | 19.997894 | 21.430664 | 0.56397 | 15.425 | 3e-06 | 232980 | 0.000227 | 0.003449 | 0.000158 | 0.000158 | 7771.782715 | 355.66806 | 355.66806
304.133057 | 0.441285 | 233040 | 64.73333 | 0.000178 | 0.002688 | 8.8e-05 | 8.8e-05 | 7680.42041 | 252.494385 | 252.494385 | 20.001465 | 21.428833 | 0.31953 | 15.425 | 3e-06 | 233040 | 0.000181 | 0.002734 | 9e-05 | 9e-05 | 7677.489746 | 252.398041 | 252.398041 | 233040 | 64.73333 | 0.000225 | 0.003421 | 0.000157 | 0.000157 | 7774.047852 | 355.771729 | 355.771729 | 20.003235 | 21.430664 | 0.56304 | 15.425 | 3e-06 | 233040 | 0.000226 | 0.003433 | 0.000157 | 0.000157 | 7771.989258 | 355.67749 | 355.67749
304.1404035 | 0.440355 | 233100 | 64.75 | 0.000179 | 0.002704 | 8.9e-05 | 8.9e-05 | 7680.58252 | 252.49971 | 252.49971 | 20.001465 | 21.42868 | 0.3195 | 15.425 | 3e-06 | 233100 | 0.000181 | 0.002732 | 9e-05 | 9e-05 | 7677.653809 | 252.403427 | 252.403427 | 233100 | 64.75 | 0.000225 | 0.003412 | 0.000156 | 0.000156 | 7774.252441 | 355.781097 | 355.781097 | 19.999664 | 21.430817 | 0.56121 | 15.425 | 3e-06 | 233100 | 0.000226 | 0.00344 | 0.000157 | 0.000157 | 7772.195312 | 355.686951 | 355.686951
304.1477355 | 0.44061 | 233160 | 64.76667 | 0.000179 | 0.002704 | 8.9e-05 | 8.9e-05 | 7680.744629 | 252.505035 | 252.505035 | 19.997894 | 21.42868 | 0.31998 | 15.425 | 3e-06 | 233160 | 0.00018 | 0.002718 | 8.9e-05 | 8.9e-05 | 7677.816895 | 252.408783 | 252.408783 | 233160 | 64.76667 | 0.000224 | 0.003405 | 0.000156 | 0.000156 | 7774.457031 | 355.790436 | 355.790436 | 19.999664 | 21.430817 | 0.56124 | 15.425 | 3e-06 | 233160 | 0.000226 | 0.00344 | 0.000157 | 0.000157 | 7772.401855 | 355.696381 | 355.696381
304.1550905 | 0.44106 | 233220 | 64.78333 | 0.000179 | 0.002704 | 8.9e-05 | 8.9e-05 | 7680.907227 | 252.510376 | 252.510376 | 20.003235 | 21.42868 | 0.31998 | 15.425 | 3e-06 | 233220 | 0.00018 | 0.00272 | 8.9e-05 | 8.9e-05 | 7677.980469 | 252.414154 | 252.414154 | 233220 | 64.78333 | 0.000225 | 0.00341 | 0.000156 | 0.000156 | 7774.661621 | 355.799805 | 355.799805 | 20.001465 | 21.430664 | 0.56214 | 15.425 | 3e-06 | 233220 | 0.000226 | 0.00344 | 0.000157 | 0.000157 | 7772.60791 | 355.705841 | 355.705841
304.1624375 | 0.440595 | 233280 | 64.8 | 0.000179 | 0.002704 | 8.9e-05 | 8.9e-05 | 7681.069336 | 252.515701 | 252.515701 | 19.997894 | 21.42868 | 0.31998 | 15.425 | 3e-06 | 233280 | 0.00018 | 0.002725 | 9e-05 | 9e-05 | 7678.143555 | 252.419525 | 252.419525 | 233280 | 64.8 | 0.000225 | 0.003414 | 0.000156 | 0.000156 | 7774.866211 | 355.809174 | 355.809174 | 20.003235 | 21.430817 | 0.56121 | 15.425 | 3e-06 | 233280 | 0.000226 | 0.003435 | 0.000157 | 0.000157 | 7772.813965 | 355.715271 | 355.715271
304.169777 | 0.440355 | 233340 | 64.81667 | 0.000179 | 0.002702 | 8.9e-05 | 8.9e-05 | 7681.231445 | 252.521042 | 252.521042 | 20.005035 | 21.428833 | 0.32043 | 15.425 | 3e-06 | 233340 | 0.00018 | 0.002716 | 8.9e-05 | 8.9e-05 | 7678.306641 | 252.424881 | 252.424881 | 233340 | 64.81667 | 0.000224 | 0.003403 | 0.000156 | 0.000156 | 7775.070801 | 355.818512 | 355.818512 | 19.997894 | 21.430664 | 0.56028 | 15.425 | 3e-06 | 233340 | 0.000226 | 0.003431 | 0.000157 | 0.000157 | 7773.02002 | 355.72467 | 355.72467
304.177116 | 0.440595 | 233400 | 64.83333 | 0.000179 | 0.002707 | 8.9e-05 | 8.9e-05 | 7681.394043 | 252.526382 | 252.526382 | 19.997894 | 21.428833 | 0.31998 | 15.425 | 3e-06 | 233400 | 0.00018 | 0.00272 | 8.9e-05 | 8.9e-05 | 7678.469727 | 252.430252 | 252.430252 | 233400 | 64.83333 | 0.000224 | 0.003398 | 0.000156 | 0.000156 | 7775.274414 | 355.82785 | 355.82785 | 20.001465 | 21.430664 | 0.56121 | 15.425 | 3e-06 | 233400 | 0.000225 | 0.003424 | 0.000157 | 0.000157 | 7773.225586 | 355.7341 | 355.7341
304.1844635 | 0.44016 | 233460 | 64.85 | 0.000179 | 0.002702 | 8.9e-05 | 8.9e-05 | 7681.555664 | 252.531708 | 252.531708 | 19.997894 | 21.42868 | 0.31908 | 15.425 | 3e-06 | 233460 | 0.00018 | 0.002725 | 9e-05 | 9e-05 | 7678.633301 | 252.435623 | 252.435623 | 233460 | 64.85 | 0.000224 | 0.003405 | 0.000156 | 0.000156 | 7775.479004 | 355.837219 | 355.837219 | 19.999664 | 21.430664 | 0.56124 | 15.425 | 3e-06 | 233460 | 0.000226 | 0.003431 | 0.000157 | 0.000157 | 7773.431152 | 355.7435 | 355.7435
304.191788 | 0.43899 | 233520 | 64.86667 | 0.000178 | 0.002695 | 8.9e-05 | 8.9e-05 | 7681.717773 | 252.537018 | 252.537018 | 20.003235 | 21.42868 | 0.3186 | 15.425 | 3e-06 | 233520 | 0.00018 | 0.002723 | 9e-05 | 9e-05 | 7678.796875 | 252.440994 | 252.440994 | 233520 | 64.86667 | 0.000224 | 0.003401 | 0.000156 | 0.000156 | 7775.683105 | 355.846558 | 355.846558 | 19.999664 | 21.430664 | 0.55938 | 15.425 | 3e-06 | 233520 | 0.000226 | 0.003433 | 0.000157 | 0.000157 | 7773.637207 | 355.75293 | 355.75293
304.1990965 | 0.43899 | 233580 | 64.88333 | 0.000178 | 0.002693 | 8.9e-05 | 8.9e-05 | 7681.879395 | 252.542328 | 252.542328 | 19.997894 | 21.42868 | 0.3186 | 15.425 | 3e-06 | 233580 | 0.00018 | 0.002723 | 9e-05 | 9e-05 | 7678.959961 | 252.446365 | 252.446365 | 233580 | 64.88333 | 0.000224 | 0.003398 | 0.000156 | 0.000156 | 7775.886719 | 355.855865 | 355.855865 | 19.997894 | 21.430817 | 0.55938 | 15.425 | 3e-06 | 233580 | 0.000225 | 0.003424 | 0.000157 | 0.000157 | 7773.842773 | 355.762329 | 355.762329
304.206421 | 0.439005 | 233640 | 64.9 | 0.000178 | 0.002686 | 8.8e-05 | 8.8e-05 | 7682.040527 | 252.547638 | 252.547638 | 19.999664 | 21.42868 | 0.3186 | 15.425 | 3e-06 | 233640 | 0.000179 | 0.002707 | 8.9e-05 | 8.9e-05 | 7679.122559 | 252.451706 | 252.451706 | 233640 | 64.9 | 0.000223 | 0.003391 | 0.000155 | 0.000155 | 7776.090332 | 355.865204 | 355.865204 | 19.997894 | 21.430664 | 0.55941 | 15.425 | 3e-06 | 233640 | 0.000225 | 0.003421 | 0.000157 | 0.000157 | 7774.047852 | 355.771729 | 355.771729
304.21373 | 0.438315 | 233700 | 64.91667 | 0.000178 | 0.002695 | 8.9e-05 | 8.9e-05 | 7682.202148 | 252.552948 | 252.552948 | 19.997894 | 21.42868 | 0.31815 | 15.425 | 3e-06 | 233700 | 0.000179 | 0.002702 | 8.9e-05 | 8.9e-05 | 7679.284668 | 252.457031 | 252.457031 | 233700 | 64.91667 | 0.000224 | 0.003396 | 0.000155 | 0.000155 | 7776.293945 | 355.874512 | 355.874512 | 19.999664 | 21.430817 | 0.55848 | 15.425 | 3e-06 | 233700 | 0.000225 | 0.003412 | 0.000156 | 0.000156 | 7774.252441 | 355.781097 | 355.781097
304.2210315 | 0.43716 | 233760 | 64.93333 | 0.000177 | 0.002681 | 8.8e-05 | 8.8e-05 | 7682.362793 | 252.558243 | 252.558243 | 19.997894 | 21.42868 | 0.3177 | 15.425 | 3e-06 | 233760 | 0.000179 | 0.002709 | 8.9e-05 | 8.9e-05 | 7679.447266 | 252.462372 | 252.462372 | 233760 | 64.93333 | 0.000223 | 0.003387 | 0.000155 | 0.000155 | 7776.49707 | 355.88382 | 355.88382 | 19.997894 | 21.430664 | 0.55662 | 15.425 | 3e-06 | 233760 | 0.000224 | 0.003405 | 0.000156 | 0.000156 | 7774.457031 | 355.790436 | 355.790436
304.228302 | 0.437385 | 233820 | 64.95 | 0.000178 | 0.002688 | 8.8e-05 | 8.8e-05 | 7682.524414 | 252.563538 | 252.563538 | 19.999664 | 21.42868 | 0.31815 | 15.425 | 3e-06 | 233820 | 0.000179 | 0.002711 | 8.9e-05 | 8.9e-05 | 7679.609863 | 252.467728 | 252.467728 | 233820 | 64.95 | 0.000222 | 0.003371 | 0.000154 | 0.000154 | 7776.699707 | 355.893066 | 355.893066 | 20.005035 | 21.430664 | 0.55662 | 15.425 | 3e-06 | 233820 | 0.000225 | 0.00341 | 0.000156 | 0.000156 | 7774.661621 | 355.799805 | 355.799805
304.235611 | 0.4383 | 233880 | 64.96667 | 0.000178 | 0.00269 | 8.8e-05 | 8.8e-05 | 7682.685547 | 252.568848 | 252.568848 | 20.001465 | 21.42868 | 0.31812 | 15.425 | 3e-06 | 233880 | 0.000179 | 0.002711 | 8.9e-05 | 8.9e-05 | 7679.772461 | 252.473068 | 252.473068 | 233880 | 64.96667 | 0.000223 | 0.003389 | 0.000155 | 0.000155 | 7776.902832 | 355.902374 | 355.902374 | 19.997894 | 21.430817 | 0.55848 | 15.425 | 3e-06 | 233880 | 0.000225 | 0.003414 | 0.000156 | 0.000156 | 7774.866211 | 355.809174 | 355.809174
304.242912 | 0.43785 | 233940 | 64.98333 | 0.000178 | 0.002686 | 8.8e-05 | 8.8e-05 | 7682.84668 | 252.574142 | 252.574142 | 19.997894 | 21.42868 | 0.31722 | 15.425 | 3e-06 | 233940 | 0.000179 | 0.002704 | 8.9e-05 | 8.9e-05 | 7679.93457 | 252.478409 | 252.478409 | 233940 | 64.98333 | 0.000223 | 0.003389 | 0.000155 | 0.000155 | 7777.106445 | 355.911682 | 355.911682 | 20.001465 | 21.430664 | 0.55848 | 15.425 | 3e-06 | 233940 | 0.000224 | 0.003403 | 0.000156 | 0.000156 | 7775.070801 | 355.818512 | 355.818512
304.250206 | 0.4374 | 234000 | 65 | 0.000177 | 0.002679 | 8.8e-05 | 8.8e-05 | 7683.007812 | 252.579422 | 252.579422 | 20.001465 | 21.42868 | 0.31725 | 15.425 | 3e-06 | 234000 | 0.000179 | 0.002704 | 8.9e-05 | 8.9e-05 | 7680.09668 | 252.483734 | 252.483734 | 234000 | 65 | 0.000223 | 0.003387 | 0.000155 | 0.000155 | 7777.30957 | 355.92099 | 355.92099 | 19.999664 | 21.430664 | 0.55755 | 15.425 | 3e-06 | 234000 | 0.000224 | 0.003398 | 0.000156 | 0.000156 | 7775.274414 | 355.82785 | 355.82785
304.257492 | 0.43671 | 234060 | 65.01667 | 0.000177 | 0.002681 | 8.8e-05 | 8.8e-05 | 7683.168457 | 252.584717 | 252.584717 | 19.999664 | 21.428833 | 0.3177 | 15.425 | 3e-06 | 234060 | 0.000179 | 0.002702 | 8.9e-05 | 8.9e-05 | 7680.258789 | 252.489059 | 252.489059 | 234060 | 65.01667 | 0.000223 | 0.00338 | 0.000155 | 0.000155 | 7777.512207 | 355.930267 | 355.930267 | 20.001465 | 21.430817 | 0.55572 | 15.425 | 3e-06 | 234060 | 0.000224 | 0.003405 | 0.000156 | 0.000156 | 7775.479004 | 355.837219 | 355.837219
304.264763 | 0.436485 | 234120 | 65.03333 | 0.000177 | 0.002684 | 8.8e-05 | 8.8e-05 | 7683.32959 | 252.590012 | 252.590012 | 19.997894 | 21.42868 | 0.31722 | 15.425 | 3e-06 | 234120 | 0.000178 | 0.002688 | 8.8e-05 | 8.8e-05 | 7680.42041 | 252.494385 | 252.494385 | 234120 | 65.03333 | 0.000222 | 0.003373 | 0.000154 | 0.000154 | 7777.714844 | 355.939514 | 355.939514 | 19.997894 | 21.430664 | 0.55575 | 15.425 | 3e-06 | 234120 | 0.000224 | 0.003401 | 0.000156 | 0.000156 | 7775.683105 | 355.846558 | 355.846558
304.2720415 | 0.437385 | 234180 | 65.05 | 0.000177 | 0.002681 | 8.8e-05 | 8.8e-05 | 7683.490234 | 252.595291 | 252.595291 | 20.003265 | 21.428833 | 0.31722 | 15.425 | 3e-06 | 234180 | 0.000179 | 0.002704 | 8.9e-05 | 8.9e-05 | 7680.58252 | 252.49971 | 252.49971 | 234180 | 65.05 | 0.000222 | 0.003375 | 0.000154 | 0.000154 | 7777.91748 | 355.948792 | 355.948792 | 19.997894 | 21.430664 | 0.55755 | 15.425 | 3e-06 | 234180 | 0.000224 | 0.003398 | 0.000156 | 0.000156 | 7775.886719 | 355.855865 | 355.855865
304.2793425 | 0.437385 | 234240 | 65.06667 | 0.000177 | 0.002677 | 8.8e-05 | 8.8e-05 | 7683.650879 | 252.600586 | 252.600586 | 19.997894 | 21.428833 | 0.31722 | 15.425 | 3e-06 | 234240 | 0.000179 | 0.002704 | 8.9e-05 | 8.9e-05 | 7680.744629 | 252.505035 | 252.505035 | 234240 | 65.06667 | 0.000223 | 0.003389 | 0.000155 | 0.000155 | 7778.120605 | 355.958099 | 355.958099 | 19.999664 | 21.430817 | 0.55755 | 15.425 | 3e-06 | 234240 | 0.000223 | 0.003391 | 0.000155 | 0.000155 | 7776.090332 | 355.865204 | 355.865204
304.286621 | 0.43626 | 234300 | 65.08333 | 0.000177 | 0.002681 | 8.8e-05 | 8.8e-05 | 7683.812012 | 252.605865 | 252.605865 | 20.001465 | 21.428833 | 0.31677 | 15.425 | 3e-06 | 234300 | 0.000179 | 0.002704 | 8.9e-05 | 8.9e-05 | 7680.907227 | 252.510376 | 252.510376 | 234300 | 65.08333 | 0.000223 | 0.00338 | 0.000155 | 0.000155 | 7778.323242 | 355.967377 | 355.967377 | 20.001465 | 21.430817 | 0.55575 | 15.425 | 3e-06 | 234300 | 0.000224 | 0.003396 | 0.000155 | 0.000155 | 7776.293945 | 355.874512 | 355.874512
304.2938845 | 0.435555 | 234360 | 65.1 | 0.000177 | 0.002679 | 8.8e-05 | 8.8e-05 | 7683.972168 | 252.611145 | 252.611145 | 19.999664 | 21.428833 | 0.31632 | 15.425 | 3e-06 | 234360 | 0.000179 | 0.002704 | 8.9e-05 | 8.9e-05 | 7681.069336 | 252.515701 | 252.515701 | 234360 | 65.1 | 0.000222 | 0.003373 | 0.000154 | 0.000154 | 7778.525391 | 355.976624 | 355.976624 | 20.001465 | 21.430664 | 0.55479 | 15.425 | 3e-06 | 234360 | 0.000223 | 0.003387 | 0.000155 | 0.000155 | 7776.49707 | 355.88382 | 355.88382
304.3011395 | 0.43464 | 234420 | 65.11667 | 0.000176 | 0.002665 | 8.8e-05 | 8.8e-05 | 7684.132324 | 252.616409 | 252.616409 | 19.997894 | 21.42868 | 0.31539 | 15.425 | 3e-06 | 234420 | 0.000179 | 0.002702 | 8.9e-05 | 8.9e-05 | 7681.231445 | 252.521042 | 252.521042 | 234420 | 65.11667 | 0.000221 | 0.003355 | 0.000154 | 0.000154 | 7778.727051 | 355.98587 | 355.98587 | 19.999664 | 21.430817 | 0.55389 | 15.425 | 3e-06 | 234420 | 0.000222 | 0.003371 | 0.000154 | 0.000154 | 7776.699707 | 355.893066 | 355.893066
304.3083725 | 0.43419 | 234480 | 65.13333 | 0.000176 | 0.002661 | 8.7e-05 | 8.7e-05 | 7684.291992 | 252.621658 | 252.621658 | 19.997894 | 21.42868 | 0.31449 | 15.425 | 3e-06 | 234480 | 0.000179 | 0.002707 | 8.9e-05 | 8.9e-05 | 7681.394043 | 252.526382 | 252.526382 | 234480 | 65.13333 | 0.000222 | 0.003364 | 0.000154 | 0.000154 | 7778.928711 | 355.995087 | 355.995087 | 20.003235 | 21.430817 | 0.55389 | 15.425 | 3e-06 | 234480 | 0.000223 | 0.003389 | 0.000155 | 0.000155 | 7776.902832 | 355.902374 | 355.902374
304.3156125 | 0.433725 | 234540 | 65.15 | 0.000176 | 0.002654 | 8.7e-05 | 8.7e-05 | 7684.451172 | 252.626892 | 252.626892 | 20.001465 | 21.42868 | 0.31449 | 15.425 | 3e-06 | 234540 | 0.000179 | 0.002702 | 8.9e-05 | 8.9e-05 | 7681.555664 | 252.531708 | 252.531708 | 234540 | 65.15 | 0.000221 | 0.003362 | 0.000154 | 0.000154 | 7779.130371 | 356.004333 | 356.004333 | 20.003235 | 21.430817 | 0.55296 | 15.425 | 3e-06 | 234540 | 0.000223 | 0.003389 | 0.000155 | 0.000155 | 7777.106445 | 355.911682 | 355.911682
304.32283 | 0.43419 | 234600 | 65.16667 | 0.000176 | 0.002663 | 8.8e-05 | 8.8e-05 | 7684.611328 | 252.632141 | 252.632141 | 19.997894 | 21.42868 | 0.31539 | 15.425 | 3e-06 | 234600 | 0.000178 | 0.002695 | 8.9e-05 | 8.9e-05 | 7681.717773 | 252.537018 | 252.537018 | 234600 | 65.16667 | 0.000221 | 0.003352 | 0.000153 | 0.000153 | 7779.331543 | 356.013519 | 356.013519 | 20.003235 | 21.430664 | 0.55299 | 15.425 | 3e-06 | 234600 | 0.000223 | 0.003387 | 0.000155 | 0.000155 | 7777.30957 | 355.92099 | 355.92099
304.3300855 | 0.43488 | 234660 | 65.18333 | 0.000177 | 0.002672 | 8.8e-05 | 8.8e-05 | 7684.771484 | 252.637405 | 252.637405 | 19.997894 | 21.42868 | 0.31587 | 15.425 | 3e-06 | 234660 | 0.000178 | 0.002693 | 8.9e-05 | 8.9e-05 | 7681.879395 | 252.542328 | 252.542328 | 234660 | 65.18333 | 0.000221 | 0.003359 | 0.000154 | 0.000154 | 7779.533203 | 356.022766 | 356.022766 | 19.999664 | 21.430817 | 0.55389 | 15.425 | 3e-06 | 234660 | 0.000223 | 0.00338 | 0.000155 | 0.000155 | 7777.512207 | 355.930267 | 355.930267
304.337326 | 0.434205 | 234720 | 65.2 | 0.000177 | 0.00267 | 8.8e-05 | 8.8e-05 | 7684.931641 | 252.64267 | 252.64267 | 19.997894 | 21.428833 | 0.31542 | 15.425 | 3e-06 | 234720 | 0.000178 | 0.002686 | 8.8e-05 | 8.8e-05 | 7682.040527 | 252.547638 | 252.547638 | 234720 | 65.2 | 0.000221 | 0.003357 | 0.000154 | 0.000154 | 7779.734863 | 356.031982 | 356.031982 | 20.001465 | 21.430817 | 0.55299 | 15.425 | 3e-06 | 234720 | 0.000222 | 0.003373 | 0.000154 | 0.000154 | 7777.714844 | 355.939514 | 355.939514
304.344559 | 0.433515 | 234780 | 65.21667 | 0.000176 | 0.002656 | 8.7e-05 | 8.7e-05 | 7685.09082 | 252.647919 | 252.647919 | 20.003235 | 21.428833 | 0.31494 | 15.425 | 3e-06 | 234780 | 0.000178 | 0.002695 | 8.9e-05 | 8.9e-05 | 7682.202148 | 252.552948 | 252.552948 | 234780 | 65.21667 | 0.000221 | 0.003359 | 0.000154 | 0.000154 | 7779.936035 | 356.041199 | 356.041199 | 20.003235 | 21.430817 | 0.55209 | 15.425 | 3e-06 | 234780 | 0.000222 | 0.003375 | 0.000154 | 0.000154 | 7777.91748 | 355.948792 | 355.948792
304.3517765 | 0.432795 | 234840 | 65.23333 | 0.000176 | 0.002663 | 8.8e-05 | 8.8e-05 | 7685.250488 | 252.653168 | 252.653168 | 20.001465 | 21.428833 | 0.31446 | 15.425 | 3e-06 | 234840 | 0.000177 | 0.002681 | 8.8e-05 | 8.8e-05 | 7682.362793 | 252.558243 | 252.558243 | 234840 | 65.23333 | 0.00022 | 0.003346 | 0.000153 | 0.000153 | 7780.136719 | 356.050385 | 356.050385 | 19.999664 | 21.430817 | 0.55113 | 15.425 | 3e-06 | 234840 | 0.000223 | 0.003389 | 0.000155 | 0.000155 | 7778.120605 | 355.958099 | 355.958099
304.3589855 | 0.43236 | 234900 | 65.25 | 0.000175 | 0.002647 | 8.7e-05 | 8.7e-05 | 7685.409668 | 252.658401 | 252.658401 | 19.997894 | 21.428833 | 0.31449 | 15.425 | 3e-06 | 234900 | 0.000178 | 0.002688 | 8.8e-05 | 8.8e-05 | 7682.524414 | 252.563538 | 252.563538 | 234900 | 65.25 | 0.00022 | 0.003343 | 0.000153 | 0.000153 | 7780.337402 | 356.05957 | 356.05957 | 19.997894 | 21.430817 | 0.55023 | 15.425 | 3e-06 | 234900 | 0.000223 | 0.00338 | 0.000155 | 0.000155 | 7778.323242 | 355.967377 | 355.967377
304.3661885 | 0.43215 | 234960 | 65.26667 | 0.000176 | 0.002665 | 8.8e-05 | 8.8e-05 | 7685.569336 | 252.663651 | 252.663651 | 20.001465 | 21.42868 | 0.31497 | 15.425 | 3e-06 | 234960 | 0.000178 | 0.00269 | 8.8e-05 | 8.8e-05 | 7682.685547 | 252.568848 | 252.568848 | 234960 | 65.26667 | 0.00022 | 0.003343 | 0.000153 | 0.000153 | 7780.538086 | 356.068726 | 356.068726 | 19.999664 | 21.430817 | 0.54933 | 15.425 | 3e-06 | 234960 | 0.000222 | 0.003373 | 0.000154 | 0.000154 | 7778.525391 | 355.976624 | 355.976624
304.3733905 | 0.43188 | 235020 | 65.28333 | 0.000176 | 0.002663 | 8.8e-05 | 8.8e-05 | 7685.729004 | 252.6689 | 252.6689 | 20.001465 | 21.428833 | 0.31446 | 15.425 | 3e-06 | 235020 | 0.000178 | 0.002686 | 8.8e-05 | 8.8e-05 | 7682.84668 | 252.574142 | 252.574142 | 235020 | 65.28333 | 0.000219 | 0.003325 | 0.000152 | 0.000152 | 7780.737793 | 356.077881 | 356.077881 | 20.001465 | 21.430817 | 0.5493 | 15.425 | 3e-06 | 235020 | 0.000221 | 0.003355 | 0.000154 | 0.000154 | 7778.727051 | 355.98587 | 355.98587
304.3805845 | 0.431205 | 235080 | 65.3 | 0.000175 | 0.002651 | 8.7e-05 | 8.7e-05 | 7685.888184 | 252.674133 | 252.674133 | 19.997894 | 21.42868 | 0.31401 | 15.425 | 3e-06 | 235080 | 0.000177 | 0.002679 | 8.8e-05 | 8.8e-05 | 7683.007812 | 252.579422 | 252.579422 | 235080 | 65.3 | 0.00022 | 0.003334 | 0.000153 | 0.000153 | 7780.9375 | 356.087036 | 356.087036 | 19.997894 | 21.430817 | 0.5484 | 15.425 | 3e-06 | 235080 | 0.000222 | 0.003364 | 0.000154 | 0.000154 | 7778.928711 | 355.995087 | 355.995087
304.387764 | 0.430995 | 235140 | 65.31667 | 0.000176 | 0.002658 | 8.7e-05 | 8.7e-05 | 7686.047852 | 252.679367 | 252.679367 | 20.001465 | 21.42868 | 0.31359 | 15.425 | 3e-06 | 235140 | 0.000177 | 0.002681 | 8.8e-05 | 8.8e-05 | 7683.168457 | 252.584717 | 252.584717 | 235140 | 65.31667 | 0.000219 | 0.003327 | 0.000152 | 0.000152 | 7781.137207 | 356.096161 | 356.096161 | 20.001465 | 21.430664 | 0.5484 | 15.425 | 3e-06 | 235140 | 0.000221 | 0.003362 | 0.000154 | 0.000154 | 7779.130371 | 356.004333 | 356.004333
304.394951 | 0.43143 | 235200 | 65.33333 | 0.000175 | 0.002644 | 8.7e-05 | 8.7e-05 | 7686.206543 | 252.684586 | 252.684586 | 19.999664 | 21.428833 | 0.31356 | 15.425 | 3e-06 | 235200 | 0.000177 | 0.002684 | 8.8e-05 | 8.8e-05 | 7683.32959 | 252.590012 | 252.590012 | 235200 | 65.33333 | 0.00022 | 0.003336 | 0.000153 | 0.000153 | 7781.337402 | 356.105316 | 356.105316 | 20.005035 | 21.430817 | 0.5493 | 15.425 | 3e-06 | 235200 | 0.000221 | 0.003352 | 0.000153 | 0.000153 | 7779.331543 | 356.013519 | 356.013519
304.402145 | 0.43053 | 235260 | 65.35 | 0.000175 | 0.002649 | 8.7e-05 | 8.7e-05 | 7686.365234 | 252.689819 | 252.689819 | 20.001465 | 21.428833 | 0.31356 | 15.425 | 3e-06 | 235260 | 0.000177 | 0.002681 | 8.8e-05 | 8.8e-05 | 7683.490234 | 252.595291 | 252.595291 | 235260 | 65.35 | 0.000219 | 0.003329 | 0.000152 | 0.000152 | 7781.537109 | 356.114471 | 356.114471 | 20.001465 | 21.430817 | 0.5475 | 15.425 | 3e-06 | 235260 | 0.000221 | 0.003359 | 0.000154 | 0.000154 | 7779.533203 | 356.022766 | 356.022766
304.409302 | 0.42984 | 235320 | 65.36667 | 0.000175 | 0.002647 | 8.7e-05 | 8.7e-05 | 7686.524414 | 252.695038 | 252.695038 | 19.997894 | 21.42868 | 0.31311 | 15.425 | 3e-06 | 235320 | 0.000177 | 0.002677 | 8.8e-05 | 8.8e-05 | 7683.650879 | 252.600586 | 252.600586 | 235320 | 65.36667 | 0.000219 | 0.003318 | 0.000152 | 0.000152 | 7781.736328 | 356.123566 | 356.123566 | 19.997894 | 21.430664 | 0.54657 | 15.425 | 3e-06 | 235320 | 0.000221 | 0.003357 | 0.000154 | 0.000154 | 7779.734863 | 356.031982 | 356.031982
304.416473 | 0.43029 | 235380 | 65.38333 | 0.000175 | 0.002651 | 8.7e-05 | 8.7e-05 | 7686.683105 | 252.700256 | 252.700256 | 19.997894 | 21.42868 | 0.31311 | 15.425 | 3e-06 | 235380 | 0.000177 | 0.002681 | 8.8e-05 | 8.8e-05 | 7683.812012 | 252.605865 | 252.605865 | 235380 | 65.38333 | 0.000219 | 0.00332 | 0.000152 | 0.000152 | 7781.935547 | 356.13269 | 356.13269 | 19.997894 | 21.430817 | 0.54747 | 15.425 | 3e-06 | 235380 | 0.000221 | 0.003359 | 0.000154 | 0.000154 | 7779.936035 | 356.041199 | 356.041199
304.423645 | 0.43008 | 235440 | 65.4 | 0.000175 | 0.002642 | 8.7e-05 | 8.7e-05 | 7686.841797 | 252.705475 | 252.705475 | 20.005035 | 21.42868 | 0.31266 | 15.425 | 3e-06 | 235440 | 0.000177 | 0.002679 | 8.8e-05 | 8.8e-05 | 7683.972168 | 252.611145 | 252.611145 | 235440 | 65.4 | 0.000219 | 0.003325 | 0.000152 | 0.000152 | 7782.134766 | 356.141815 | 356.141815 | 20.001465 | 21.430817 | 0.5475 | 15.425 | 3e-06 | 235440 | 0.00022 | 0.003346 | 0.000153 | 0.000153 | 7780.136719 | 356.050385 | 356.050385
304.430809 | 0.429375 | 235500 | 65.41667 | 0.000174 | 0.002633 | 8.7e-05 | 8.7e-05 | 7687 | 252.710678 | 252.710678 | 20.001465 | 21.42868 | 0.31218 | 15.425 | 3e-06 | 235500 | 0.000176 | 0.002665 | 8.8e-05 | 8.8e-05 | 7684.132324 | 252.616409 | 252.616409 | 235500 | 65.41667 | 0.000219 | 0.003318 | 0.000152 | 0.000152 | 7782.333984 | 356.15094 | 356.15094 | 20.003235 | 21.430664 | 0.54657 | 15.425 | 3e-06 | 235500 | 0.00022 | 0.003343 | 0.000153 | 0.000153 | 7780.337402 | 356.05957 | 356.05957
304.4379575 | 0.428925 | 235560 | 65.43333 | 0.000175 | 0.00264 | 8.7e-05 | 8.7e-05 | 7687.158203 | 252.715881 | 252.715881 | 19.999664 | 21.42868 | 0.31128 | 15.425 | 3e-06 | 235560 | 0.000176 | 0.002661 | 8.7e-05 | 8.7e-05 | 7684.291992 | 252.621658 | 252.621658 | 235560 | 65.43333 | 0.000218 | 0.003316 | 0.000152 | 0.000152 | 7782.533203 | 356.160034 | 356.160034 | 19.997894 | 21.430817 | 0.54657 | 15.425 | 3e-06 | 235560 | 0.00022 | 0.003343 | 0.000153 | 0.000153 | 7780.538086 | 356.068726 | 356.068726
304.4451065 | 0.428925 | 235620 | 65.45 | 0.000174 | 0.002624 | 8.6e-05 | 8.6e-05 | 7687.315918 | 252.721054 | 252.721054 | 19.997894 | 21.42868 | 0.31128 | 15.425 | 3e-06 | 235620 | 0.000176 | 0.002654 | 8.7e-05 | 8.7e-05 | 7684.451172 | 252.626892 | 252.626892 | 235620 | 65.45 | 0.000219 | 0.003323 | 0.000152 | 0.000152 | 7782.732422 | 356.169159 | 356.169159 | 19.999664 | 21.430817 | 0.54657 | 15.425 | 3e-06 | 235620 | 0.000219 | 0.003325 | 0.000152 | 0.000152 | 7780.737793 | 356.077881 | 356.077881
304.452255 | 0.428925 | 235680 | 65.46667 | 0.000174 | 0.002638 | 8.7e-05 | 8.7e-05 | 7687.473633 | 252.726257 | 252.726257 | 20.001465 | 21.42868 | 0.31221 | 15.425 | 3e-06 | 235680 | 0.000176 | 0.002663 | 8.8e-05 | 8.8e-05 | 7684.611328 | 252.632141 | 252.632141 | 235680 | 65.46667 | 0.000218 | 0.003316 | 0.000152 | 0.000152 | 7782.931152 | 356.178253 | 356.178253 | 19.997894 | 21.430817 | 0.54564 | 15.425 | 3e-06 | 235680 | 0.00022 | 0.003334 | 0.000153 | 0.000153 | 7780.9375 | 356.087036 | 356.087036
304.459404 | 0.428475 | 235740 | 65.48333 | 0.000174 | 0.002638 | 8.7e-05 | 8.7e-05 | 7687.631836 | 252.731461 | 252.731461 | 20.001465 | 21.42868 | 0.31128 | 15.425 | 3e-06 | 235740 | 0.000177 | 0.002672 | 8.8e-05 | 8.8e-05 | 7684.771484 | 252.637405 | 252.637405 | 235740 | 65.48333 | 0.000218 | 0.003313 | 0.000152 | 0.000152 | 7783.129883 | 356.187347 | 356.187347 | 20.001465 | 21.430817 | 0.54567 | 15.425 | 3e-06 | 235740 | 0.000219 | 0.003327 | 0.000152 | 0.000152 | 7781.137207 | 356.096161 | 356.096161
304.4665375 | 0.428235 | 235800 | 65.5 | 0.000174 | 0.002624 | 8.6e-05 | 8.6e-05 | 7687.789551 | 252.736633 | 252.736633 | 20.003235 | 21.42868 | 0.3108 | 15.425 | 3e-06 | 235800 | 0.000177 | 0.00267 | 8.8e-05 | 8.8e-05 | 7684.931641 | 252.64267 | 252.64267 | 235800 | 65.5 | 0.000218 | 0.003309 | 0.000151 | 0.000151 | 7783.328613 | 356.196442 | 356.196442 | 20.001465 | 21.430664 | 0.54567 | 15.425 | 3e-06 | 235800 | 0.00022 | 0.003336 | 0.000153 | 0.000153 | 7781.337402 | 356.105316 | 356.105316
304.4736785 | 0.42801 | 235860 | 65.51667 | 0.000174 | 0.002628 | 8.6e-05 | 8.6e-05 | 7687.947266 | 252.741821 | 252.741821 | 19.999664 | 21.42868 | 0.31128 | 15.425 | 3e-06 | 235860 | 0.000176 | 0.002656 | 8.7e-05 | 8.7e-05 | 7685.09082 | 252.647919 | 252.647919 | 235860 | 65.51667 | 0.000218 | 0.003313 | 0.000152 | 0.000152 | 7783.527344 | 356.205536 | 356.205536 | 20.001465 | 21.430817 | 0.54474 | 15.425 | 3e-06 | 235860 | 0.000219 | 0.003329 | 0.000152 | 0.000152 | 7781.537109 | 356.114471 | 356.114471
304.4808045 | 0.427785 | 235920 | 65.53333 | 0.000174 | 0.002628 | 8.6e-05 | 8.6e-05 | 7688.10498 | 252.747009 | 252.747009 | 20.001465 | 21.42868 | 0.31083 | 15.425 | 3e-06 | 235920 | 0.000176 | 0.002663 | 8.8e-05 | 8.8e-05 | 7685.250488 | 252.653168 | 252.653168 | 235920 | 65.53333 | 0.000218 | 0.003302 | 0.000151 | 0.000151 | 7783.725586 | 356.2146 | 356.2146 | 20.001465 | 21.430817 | 0.54474 | 15.425 | 3e-06 | 235920 | 0.000219 | 0.003318 | 0.000152 | 0.000152 | 7781.736328 | 356.123566 | 356.123566
304.487938 | 0.427785 | 235980 | 65.55 | 0.000174 | 0.002624 | 8.6e-05 | 8.6e-05 | 7688.262207 | 252.752182 | 252.752182 | 20.001465 | 21.428833 | 0.31083 | 15.425 | 3e-06 | 235980 | 0.000175 | 0.002647 | 8.7e-05 | 8.7e-05 | 7685.409668 | 252.658401 | 252.658401 | 235980 | 65.55 | 0.000218 | 0.003313 | 0.000152 | 0.000152 | 7783.924316 | 356.223694 | 356.223694 | 19.999664 | 21.430817 | 0.54474 | 15.425 | 3e-06 | 235980 | 0.000219 | 0.00332 | 0.000152 | 0.000152 | 7781.935547 | 356.13269 | 356.13269
304.495064 | 0.427545 | 236040 | 65.56667 | 0.000174 | 0.002626 | 8.6e-05 | 8.6e-05 | 7688.419922 | 252.75737 | 252.75737 | 19.999664 | 21.42868 | 0.31128 | 15.425 | 3e-06 | 236040 | 0.000176 | 0.002665 | 8.8e-05 | 8.8e-05 | 7685.569336 | 252.663651 | 252.663651 | 236040 | 65.56667 | 0.000217 | 0.0033 | 0.000151 | 0.000151 | 7784.12207 | 356.232758 | 356.232758 | 19.999664 | 21.430969 | 0.54381 | 15.425 | 3e-06 | 236040 | 0.000219 | 0.003325 | 0.000152 | 0.000152 | 7782.134766 | 356.141815 | 356.141815
304.5021895 | 0.426855 | 236100 | 65.58333 | 0.000174 | 0.002635 | 8.7e-05 | 8.7e-05 | 7688.578125 | 252.762558 | 252.762558 | 20.001465 | 21.428833 | 0.31083 | 15.425 | 3e-06 | 236100 | 0.000176 | 0.002663 | 8.8e-05 | 8.8e-05 | 7685.729004 | 252.6689 | 252.6689 | 236100 | 65.58333 | 0.000217 | 0.003295 | 0.000151 | 0.000151 | 7784.319824 | 356.241821 | 356.241821 | 20.001465 | 21.430664 | 0.54288 | 15.425 | 3e-06 | 236100 | 0.000219 | 0.003318 | 0.000152 | 0.000152 | 7782.333984 | 356.15094 | 356.15094
304.5092925 | 0.42618 | 236160 | 65.6 | 0.000174 | 0.002626 | 8.6e-05 | 8.6e-05 | 7688.735352 | 252.767731 | 252.767731 | 20.001465 | 21.42868 | 0.31035 | 15.425 | 3e-06 | 236160 | 0.000175 | 0.002651 | 8.7e-05 | 8.7e-05 | 7685.888184 | 252.674133 | 252.674133 | 236160 | 65.6 | 0.000217 | 0.00329 | 0.000151 | 0.000151 | 7784.517578 | 356.250854 | 356.250854 | 19.999664 | 21.430817 | 0.54201 | 15.425 | 3e-06 | 236160 | 0.000218 | 0.003316 | 0.000152 | 0.000152 | 7782.533203 | 356.160034 | 356.160034
304.5163955 | 0.425955 | 236220 | 65.61667 | 0.000173 | 0.002615 | 8.6e-05 | 8.6e-05 | 7688.892578 | 252.772903 | 252.772903 | 19.999664 | 21.42868 | 0.3099 | 15.425 | 3e-06 | 236220 | 0.000176 | 0.002658 | 8.7e-05 | 8.7e-05 | 7686.047852 | 252.679367 | 252.679367 | 236220 | 65.61667 | 0.000217 | 0.00329 | 0.000151 | 0.000151 | 7784.714844 | 356.259888 | 356.259888 | 19.999664 | 21.430969 | 0.54201 | 15.425 | 3e-06 | 236220 | 0.000219 | 0.003323 | 0.000152 | 0.000152 | 7782.732422 | 356.169159 | 356.169159
304.523491 | 0.425955 | 236280 | 65.63333 | 0.000173 | 0.002619 | 8.6e-05 | 8.6e-05 | 7689.049805 | 252.778061 | 252.778061 | 19.999664 | 21.428833 | 0.30993 | 15.425 | 3e-06 | 236280 | 0.000175 | 0.002644 | 8.7e-05 | 8.7e-05 | 7686.206543 | 252.684586 | 252.684586 | 236280 | 65.63333 | 0.000217 | 0.003293 | 0.000151 | 0.000151 | 7784.912109 | 356.268921 | 356.268921 | 19.999664 | 21.430817 | 0.54198 | 15.425 | 3e-06 | 236280 | 0.000218 | 0.003316 | 0.000152 | 0.000152 | 7782.931152 | 356.178253 | 356.178253
304.530594 | 0.425715 | 236340 | 65.65 | 0.000174 | 0.002624 | 8.6e-05 | 8.6e-05 | 7689.207031 | 252.783234 | 252.783234 | 19.997894 | 21.428833 | 0.31035 | 15.425 | 3e-06 | 236340 | 0.000175 | 0.002649 | 8.7e-05 | 8.7e-05 | 7686.365234 | 252.689819 | 252.689819 | 236340 | 65.65 | 0.000216 | 0.003283 | 0.00015 | 0.00015 | 7785.109375 | 356.277954 | 356.277954 | 19.996094 | 21.430969 | 0.54108 | 15.425 | 3e-06 | 236340 | 0.000218 | 0.003313 | 0.000152 | 0.000152 | 7783.129883 | 356.187347 | 356.187347
304.5376815 | 0.425025 | 236400 | 65.66667 | 0.000173 | 0.002619 | 8.6e-05 | 8.6e-05 | 7689.364258 | 252.788406 | 252.788406 | 19.997894 | 21.428833 | 0.3099 | 15.425 | 3e-06 | 236400 | 0.000175 | 0.002647 | 8.7e-05 | 8.7e-05 | 7686.524414 | 252.695038 | 252.695038 | 236400 | 65.66667 | 0.000216 | 0.003283 | 0.00015 | 0.00015 | 7785.306641 | 356.286957 | 356.286957 | 19.997894 | 21.430817 | 0.54015 | 15.425 | 3e-06 | 236400 | 0.000218 | 0.003309 | 0.000151 | 0.000151 | 7783.328613 | 356.196442 | 356.196442
304.5447615 | 0.4248 | 236460 | 65.68333 | 0.000173 | 0.002617 | 8.6e-05 | 8.6e-05 | 7689.520996 | 252.793564 | 252.793564 | 19.999664 | 21.428833 | 0.30945 | 15.425 | 3e-06 | 236460 | 0.000175 | 0.002651 | 8.7e-05 | 8.7e-05 | 7686.683105 | 252.700256 | 252.700256 | 236460 | 65.68333 | 0.000216 | 0.003283 | 0.00015 | 0.00015 | 7785.503418 | 356.295959 | 356.295959 | 20.003235 | 21.430969 | 0.54015 | 15.425 | 3e-06 | 236460 | 0.000218 | 0.003313 | 0.000152 | 0.000152 | 7783.527344 | 356.205536 | 356.205536
304.5518415 | 0.424815 | 236520 | 65.7 | 0.000173 | 0.002615 | 8.6e-05 | 8.6e-05 | 7689.678223 | 252.798721 | 252.798721 | 20.001465 | 21.428833 | 0.30945 | 15.425 | 3e-06 | 236520 | 0.000175 | 0.002642 | 8.7e-05 | 8.7e-05 | 7686.841797 | 252.705475 | 252.705475 | 236520 | 65.7 | 0.000216 | 0.003272 | 0.00015 | 0.00015 | 7785.699707 | 356.304962 | 356.304962 | 19.997894 | 21.430969 | 0.54018 | 15.425 | 3e-06 | 236520 | 0.000218 | 0.003302 | 0.000151 | 0.000151 | 7783.725586 | 356.2146 | 356.2146
304.558922 | 0.42435 | 236580 | 65.71667 | 0.000173 | 0.002612 | 8.6e-05 | 8.6e-05 | 7689.834961 | 252.803879 | 252.803879 | 19.997894 | 21.428833 | 0.30945 | 15.425 | 3e-06 | 236580 | 0.000174 | 0.002633 | 8.7e-05 | 8.7e-05 | 7687 | 252.710678 | 252.710678 | 236580 | 65.71667 | 0.000216 | 0.003283 | 0.00015 | 0.00015 | 7785.896484 | 356.313965 | 356.313965 | 19.999664 | 21.430969 | 0.53925 | 15.425 | 3e-06 | 236580 | 0.000218 | 0.003313 | 0.000152 | 0.000152 | 7783.924316 | 356.223694 | 356.223694
304.5659865 | 0.423645 | 236640 | 65.73333 | 0.000173 | 0.002617 | 8.6e-05 | 8.6e-05 | 7689.991699 | 252.809036 | 252.809036 | 20.003235 | 21.428833 | 0.30897 | 15.425 | 3e-06 | 236640 | 0.000175 | 0.00264 | 8.7e-05 | 8.7e-05 | 7687.158203 | 252.715881 | 252.715881 | 236640 | 65.73333 | 0.000215 | 0.003263 | 0.000149 | 0.000149 | 7786.092773 | 356.322937 | 356.322937 | 20.005035 | 21.430969 | 0.53832 | 15.425 | 3e-06 | 236640 | 0.000217 | 0.0033 | 0.000151 | 0.000151 | 7784.12207 | 356.232758 | 356.232758
304.5730435 | 0.42321 | 236700 | 65.75 | 0.000173 | 0.00261 | 8.6e-05 | 8.6e-05 | 7690.148437 | 252.814178 | 252.814178 | 19.997894 | 21.428833 | 0.309 | 15.425 | 3e-06 | 236700 | 0.000174 | 0.002624 | 8.6e-05 | 8.6e-05 | 7687.315918 | 252.721054 | 252.721054 | 236700 | 65.75 | 0.000215 | 0.003267 | 0.00015 | 0.00015 | 7786.288574 | 356.331909 | 356.331909 | 19.997894 | 21.430969 | 0.53742 | 15.425 | 3e-06 | 236700 | 0.000217 | 0.003295 | 0.000151 | 0.000151 | 7784.319824 | 356.241821 | 356.241821
304.5800935 | 0.42321 | 236760 | 65.76667 | 0.000173 | 0.002612 | 8.6e-05 | 8.6e-05 | 7690.305176 | 252.819336 | 252.819336 | 20.001465 | 21.428833 | 0.309 | 15.425 | 3e-06 | 236760 | 0.000174 | 0.002638 | 8.7e-05 | 8.7e-05 | 7687.473633 | 252.726257 | 252.726257 | 236760 | 65.76667 | 0.000215 | 0.003263 | 0.000149 | 0.000149 | 7786.484375 | 356.340851 | 356.340851 | 19.999664 | 21.430969 | 0.53742 | 15.425 | 3e-06 | 236760 | 0.000217 | 0.00329 | 0.000151 | 0.000151 | 7784.517578 | 356.250854 | 356.250854
304.5871505 | 0.423195 | 236820 | 65.78333 | 0.000172 | 0.002603 | 8.6e-05 | 8.6e-05 | 7690.461426 | 252.824478 | 252.824478 | 19.999664 | 21.42868 | 0.30807 | 15.425 | 3e-06 | 236820 | 0.000174 | 0.002638 | 8.7e-05 | 8.7e-05 | 7687.631836 | 252.731461 | 252.731461 | 236820 | 65.78333 | 0.000215 | 0.003263 | 0.000149 | 0.000149 | 7786.680176 | 356.349823 | 356.349823 | 19.997894 | 21.430969 | 0.53832 | 15.425 | 3e-06 | 236820 | 0.000217 | 0.00329 | 0.000151 | 0.000151 | 7784.714844 | 356.259888 | 356.259888
304.5942 | 0.423435 | 236880 | 65.8 | 0.000172 | 0.002603 | 8.6e-05 | 8.6e-05 | 7690.617676 | 252.829605 | 252.829605 | 19.999664 | 21.428833 | 0.30855 | 15.425 | 3e-06 | 236880 | 0.000174 | 0.002624 | 8.6e-05 | 8.6e-05 | 7687.789551 | 252.736633 | 252.736633 | 236880 | 65.8 | 0.000215 | 0.003267 | 0.00015 | 0.00015 | 7786.875977 | 356.358795 | 356.358795 | 19.997894 | 21.430969 | 0.53832 | 15.425 | 3e-06 | 236880 | 0.000217 | 0.003293 | 0.000151 | 0.000151 | 7784.912109 | 356.268921 | 356.268921
304.601265 | 0.42297 | 236940 | 65.81667 | 0.000173 | 0.002615 | 8.6e-05 | 8.6e-05 | 7690.774414 | 252.834763 | 252.834763 | 20.001465 | 21.428833 | 0.30945 | 15.425 | 3e-06 | 236940 | 0.000174 | 0.002628 | 8.6e-05 | 8.6e-05 | 7687.947266 | 252.741821 | 252.741821 | 236940 | 65.81667 | 0.000215 | 0.003267 | 0.00015 | 0.00015 | 7787.072266 | 356.367767 | 356.367767 | 20.003235 | 21.430817 | 0.53649 | 15.425 | 3e-06 | 236940 | 0.000216 | 0.003283 | 0.00015 | 0.00015 | 7785.109375 | 356.277954 | 356.277954
304.608299 | 0.422055 | 237000 | 65.83333 | 0.000173 | 0.002615 | 8.6e-05 | 8.6e-05 | 7690.931152 | 252.83992 | 252.83992 | 19.997894 | 21.428833 | 0.30852 | 15.425 | 3e-06 | 237000 | 0.000174 | 0.002628 | 8.6e-05 | 8.6e-05 | 7688.10498 | 252.747009 | 252.747009 | 237000 | 65.83333 | 0.000214 | 0.003251 | 0.000149 | 0.000149 | 7787.26709 | 356.376678 | 356.376678 | 19.997894 | 21.430969 | 0.53559 | 15.425 | 3e-06 | 237000 | 0.000216 | 0.003283 | 0.00015 | 0.00015 | 7785.306641 | 356.286957 | 356.286957
304.6153335 | 0.421605 | 237060 | 65.85 | 0.000172 | 0.002594 | 8.5e-05 | 8.5e-05 | 7691.086914 | 252.845047 | 252.845047 | 20.003235 | 21.428833 | 0.30762 | 15.425 | 3e-06 | 237060 | 0.000174 | 0.002624 | 8.6e-05 | 8.6e-05 | 7688.262207 | 252.752182 | 252.752182 | 237060 | 65.85 | 0.000214 | 0.003251 | 0.000149 | 0.000149 | 7787.462402 | 356.38562 | 356.38562 | 19.997894 | 21.430969 | 0.53559 | 15.425 | 3e-06 | 237060 | 0.000216 | 0.003283 | 0.00015 | 0.00015 | 7785.503418 | 356.295959 | 356.295959
304.6223525 | 0.420915 | 237120 | 65.86667 | 0.000173 | 0.002608 | 8.6e-05 | 8.6e-05 | 7691.243164 | 252.850174 | 252.850174 | 20.001465 | 21.428833 | 0.30807 | 15.425 | 3e-06 | 237120 | 0.000174 | 0.002626 | 8.6e-05 | 8.6e-05 | 7688.419922 | 252.75737 | 252.75737 | 237120 | 65.86667 | 0.000214 | 0.003242 | 0.000148 | 0.000148 | 7787.656738 | 356.394531 | 356.394531 | 19.997894 | 21.430969 | 0.53376 | 15.425 | 3e-06 | 237120 | 0.000216 | 0.003272 | 0.00015 | 0.00015 | 7785.699707 | 356.304962 | 356.304962
304.629364 | 0.42069 | 237180 | 65.88333 | 0.000172 | 0.002601 | 8.6e-05 | 8.6e-05 | 7691.399414 | 252.855316 | 252.855316 | 19.997894 | 21.428833 | 0.30762 | 15.425 | 3e-06 | 237180 | 0.000174 | 0.002635 | 8.7e-05 | 8.7e-05 | 7688.578125 | 252.762558 | 252.762558 | 237180 | 65.88333 | 0.000213 | 0.003235 | 0.000148 | 0.000148 | 7787.851074 | 356.403412 | 356.403412 | 20.005035 | 21.430969 | 0.53376 | 15.425 | 3e-06 | 237180 | 0.000216 | 0.003283 | 0.00015 | 0.00015 | 7785.896484 | 356.313965 | 356.313965
304.6363755 | 0.42024 | 237240 | 65.9 | 0.000172 | 0.002596 | 8.5e-05 | 8.5e-05 | 7691.555176 | 252.860428 | 252.860428 | 20.003235 | 21.428955 | 0.30672 | 15.425 | 3e-06 | 237240 | 0.000174 | 0.002626 | 8.6e-05 | 8.6e-05 | 7688.735352 | 252.767731 | 252.767731 | 237240 | 65.9 | 0.000214 | 0.003244 | 0.000148 | 0.000148 | 7788.04541 | 356.412323 | 356.412323 | 19.997894 | 21.430969 | 0.53376 | 15.425 | 3e-06 | 237240 | 0.000215 | 0.003263 | 0.000149 | 0.000149 | 7786.092773 | 356.322937 | 356.322937
304.643372 | 0.41976 | 237300 | 65.91667 | 0.000171 | 0.002589 | 8.5e-05 | 8.5e-05 | 7691.710449 | 252.86554 | 252.86554 | 19.997894 | 21.428955 | 0.30669 | 15.425 | 3e-06 | 237300 | 0.000173 | 0.002615 | 8.6e-05 | 8.6e-05 | 7688.892578 | 252.772903 | 252.772903 | 237300 | 65.91667 | 0.000214 | 0.00324 | 0.000148 | 0.000148 | 7788.239746 | 356.421204 | 356.421204 | 19.999664 | 21.430969 | 0.53283 | 15.425 | 3e-06 | 237300 | 0.000215 | 0.003267 | 0.00015 | 0.00015 | 7786.288574 | 356.331909 | 356.331909
304.6503675 | 0.42021 | 237360 | 65.93333 | 0.000172 | 0.002592 | 8.5e-05 | 8.5e-05 | 7691.866211 | 252.870651 | 252.870651 | 20.003235 | 21.428833 | 0.30669 | 15.425 | 3e-06 | 237360 | 0.000173 | 0.002619 | 8.6e-05 | 8.6e-05 | 7689.049805 | 252.778061 | 252.778061 | 237360 | 65.93333 | 0.000213 | 0.003233 | 0.000148 | 0.000148 | 7788.434082 | 356.430084 | 356.430084 | 19.997894 | 21.430969 | 0.53373 | 15.425 | 3e-06 | 237360 | 0.000215 | 0.003263 | 0.000149 | 0.000149 | 7786.484375 | 356.340851 | 356.340851
304.657379 | 0.42 | 237420 | 65.95 | 0.000171 | 0.002589 | 8.5e-05 | 8.5e-05 | 7692.021484 | 252.875763 | 252.875763 | 19.997894 | 21.428833 | 0.30624 | 15.425 | 3e-06 | 237420 | 0.000174 | 0.002624 | 8.6e-05 | 8.6e-05 | 7689.207031 | 252.783234 | 252.783234 | 237420 | 65.95 | 0.000214 | 0.00324 | 0.000148 | 0.000148 | 7788.628418 | 356.438995 | 356.438995 | 19.999664 | 21.430969 | 0.53376 | 15.425 | 3e-06 | 237420 | 0.000215 | 0.003263 | 0.000149 | 0.000149 | 7786.680176 | 356.349823 | 356.349823
304.6643675 | 0.419325 | 237480 | 65.96667 | 0.000171 | 0.002582 | 8.5e-05 | 8.5e-05 | 7692.17627 | 252.880859 | 252.880859 | 19.999664 | 21.428833 | 0.30579 | 15.425 | 3e-06 | 237480 | 0.000173 | 0.002619 | 8.6e-05 | 8.6e-05 | 7689.364258 | 252.788406 | 252.788406 | 237480 | 65.96667 | 0.000214 | 0.00324 | 0.000148 | 0.000148 | 7788.822754 | 356.447876 | 356.447876 | 19.997894 | 21.430969 | 0.53286 | 15.425 | 3e-06 | 237480 | 0.000215 | 0.003267 | 0.00015 | 0.00015 | 7786.875977 | 356.358795 | 356.358795
304.6713565 | 0.41955 | 237540 | 65.98333 | 0.000171 | 0.002589 | 8.5e-05 | 8.5e-05 | 7692.331543 | 252.885956 | 252.885956 | 19.999664 | 21.428833 | 0.30627 | 15.425 | 3e-06 | 237540 | 0.000173 | 0.002617 | 8.6e-05 | 8.6e-05 | 7689.520996 | 252.793564 | 252.793564 | 237540 | 65.98333 | 0.000213 | 0.003235 | 0.000148 | 0.000148 | 7789.01709 | 356.456757 | 356.456757 | 19.999664 | 21.430969 | 0.53283 | 15.425 | 3e-06 | 237540 | 0.000215 | 0.003267 | 0.00015 | 0.00015 | 7787.072266 | 356.367767 | 356.367767
304.6783525 | 0.419535 | 237600 | 66 | 0.000171 | 0.002587 | 8.5e-05 | 8.5e-05 | 7692.486816 | 252.891068 | 252.891068 | 20.005035 | 21.428833 | 0.30624 | 15.425 | 3e-06 | 237600 | 0.000173 | 0.002615 | 8.6e-05 | 8.6e-05 | 7689.678223 | 252.798721 | 252.798721 | 237600 | 66 | 0.000213 | 0.003235 | 0.000148 | 0.000148 | 7789.210937 | 356.465637 | 356.465637 | 19.997894 | 21.430969 | 0.53283 | 15.425 | 3e-06 | 237600 | 0.000214 | 0.003251 | 0.000149 | 0.000149 | 7787.26709 | 356.376678 | 356.376678
304.685341 | 0.41907 | 237660 | 66.01667 | 0.000171 | 0.002585 | 8.5e-05 | 8.5e-05 | 7692.64209 | 252.896164 | 252.896164 | 19.997894 | 21.428955 | 0.30531 | 15.425 | 3e-06 | 237660 | 0.000173 | 0.002612 | 8.6e-05 | 8.6e-05 | 7689.834961 | 252.803879 | 252.803879 | 237660 | 66.01667 | 0.000213 | 0.003231 | 0.000148 | 0.000148 | 7789.404785 | 356.474518 | 356.474518 | 20.001465 | 21.430969 | 0.53283 | 15.425 | 3e-06 | 237660 | 0.000214 | 0.003251 | 0.000149 | 0.000149 | 7787.462402 | 356.38562 | 356.38562
304.6923215 | 0.419085 | 237720 | 66.03333 | 0.000171 | 0.002578 | 8.5e-05 | 8.5e-05 | 7692.796875 | 252.901245 | 252.901245 | 20.003235 | 21.428833 | 0.30534 | 15.425 | 3e-06 | 237720 | 0.000173 | 0.002617 | 8.6e-05 | 8.6e-05 | 7689.991699 | 252.809036 | 252.809036 | 237720 | 66.03333 | 0.000213 | 0.003233 | 0.000148 | 0.000148 | 7789.598633 | 356.483398 | 356.483398 | 20.001465 | 21.430969 | 0.53283 | 15.425 | 3e-06 | 237720 | 0.000214 | 0.003242 | 0.000148 | 0.000148 | 7787.656738 | 356.394531 | 356.394531
304.6993105 | 0.419325 | 237780 | 66.05 | 0.000171 | 0.002582 | 8.5e-05 | 8.5e-05 | 7692.95166 | 252.906342 | 252.906342 | 19.997894 | 21.428833 | 0.30579 | 15.425 | 3e-06 | 237780 | 0.000173 | 0.00261 | 8.6e-05 | 8.6e-05 | 7690.148437 | 252.814178 | 252.814178 | 237780 | 66.05 | 0.000213 | 0.003233 | 0.000148 | 0.000148 | 7789.792969 | 356.492279 | 356.492279 | 20.003235 | 21.431091 | 0.53286 | 15.425 | 3e-06 | 237780 | 0.000213 | 0.003235 | 0.000148 | 0.000148 | 7787.851074 | 356.403412 | 356.403412
304.706299 | 0.419295 | 237840 | 66.06667 | 0.000171 | 0.002582 | 8.5e-05 | 8.5e-05 | 7693.106445 | 252.911438 | 252.911438 | 20.001465 | 21.428955 | 0.30576 | 15.425 | 3e-06 | 237840 | 0.000173 | 0.002612 | 8.6e-05 | 8.6e-05 | 7690.305176 | 252.819336 | 252.819336 | 237840 | 66.06667 | 0.000213 | 0.003235 | 0.000148 | 0.000148 | 7789.986816 | 356.50116 | 356.50116 | 19.997894 | 21.431244 | 0.53283 | 15.425 | 3e-06 | 237840 | 0.000214 | 0.003244 | 0.000148 | 0.000148 | 7788.04541 | 356.412323 | 356.412323
304.713287 | 0.41838 | 237900 | 66.08333 | 0.000171 | 0.002585 | 8.5e-05 | 8.5e-05 | 7693.261719 | 252.916534 | 252.916534 | 19.997894 | 21.428955 | 0.30486 | 15.425 | 3e-06 | 237900 | 0.000172 | 0.002603 | 8.6e-05 | 8.6e-05 | 7690.461426 | 252.824478 | 252.824478 | 237900 | 66.08333 | 0.000214 | 0.003242 | 0.000148 | 0.000148 | 7790.181152 | 356.51004 | 356.51004 | 19.999664 | 21.431244 | 0.5319 | 15.425 | 3e-06 | 237900 | 0.000214 | 0.00324 | 0.000148 | 0.000148 | 7788.239746 | 356.421204 | 356.421204
304.720245 | 0.41772 | 237960 | 66.1 | 0.00017 | 0.002573 | 8.5e-05 | 8.5e-05 | 7693.416016 | 252.9216 | 252.9216 | 19.997894 | 21.428955 | 0.30444 | 15.425 | 3e-06 | 237960 | 0.000172 | 0.002603 | 8.6e-05 | 8.6e-05 | 7690.617676 | 252.829605 | 252.829605 | 237960 | 66.1 | 0.000212 | 0.003221 | 0.000147 | 0.000147 | 7790.374512 | 356.51889 | 356.51889 | 20.001465 | 21.431091 | 0.531 | 15.425 | 3e-06 | 237960 | 0.000213 | 0.003233 | 0.000148 | 0.000148 | 7788.434082 | 356.430084 | 356.430084
304.727211 | 0.417255 | 238020 | 66.11667 | 0.00017 | 0.002571 | 8.5e-05 | 8.5e-05 | 7693.570312 | 252.926682 | 252.926682 | 20.001465 | 21.428955 | 0.30441 | 15.425 | 3e-06 | 238020 | 0.000173 | 0.002615 | 8.6e-05 | 8.6e-05 | 7690.774414 | 252.834763 | 252.834763 | 238020 | 66.11667 | 0.000212 | 0.003214 | 0.000147 | 0.000147 | 7790.567383 | 356.52774 | 356.52774 | 19.997894 | 21.431091 | 0.5301 | 15.425 | 3e-06 | 238020 | 0.000214 | 0.00324 | 0.000148 | 0.000148 | 7788.628418 | 356.438995 | 356.438995
304.7341535 | 0.416565 | 238080 | 66.13333 | 0.00017 | 0.002569 | 8.4e-05 | 8.4e-05 | 7693.724609 | 252.931747 | 252.931747 | 19.999664 | 21.428833 | 0.30393 | 15.425 | 3e-06 | 238080 | 0.000173 | 0.002615 | 8.6e-05 | 8.6e-05 | 7690.931152 | 252.83992 | 252.83992 | 238080 | 66.13333 | 0.000212 | 0.003214 | 0.000147 | 0.000147 | 7790.760254 | 356.53656 | 356.53656 | 20.003235 | 21.431091 | 0.5292 | 15.425 | 3e-06 | 238080 | 0.000214 | 0.00324 | 0.000148 | 0.000148 | 7788.822754 | 356.447876 | 356.447876
304.7410965 | 0.416565 | 238140 | 66.15 | 0.00017 | 0.002573 | 8.5e-05 | 8.5e-05 | 7693.878906 | 252.936813 | 252.936813 | 19.997894 | 21.428955 | 0.30396 | 15.425 | 3e-06 | 238140 | 0.000172 | 0.002594 | 8.5e-05 | 8.5e-05 | 7691.086914 | 252.845047 | 252.845047 | 238140 | 66.15 | 0.000211 | 0.003208 | 0.000147 | 0.000147 | 7790.953125 | 356.54538 | 356.54538 | 19.999664 | 21.431091 | 0.52917 | 15.425 | 3e-06 | 238140 | 0.000213 | 0.003235 | 0.000148 | 0.000148 | 7789.01709 | 356.456757 | 356.456757
304.748039 | 0.41634 | 238200 | 66.16667 | 0.00017 | 0.002569 | 8.4e-05 | 8.4e-05 | 7694.032715 | 252.941879 | 252.941879 | 19.999664 | 21.428955 | 0.30351 | 15.425 | 3e-06 | 238200 | 0.000173 | 0.002608 | 8.6e-05 | 8.6e-05 | 7691.243164 | 252.850174 | 252.850174 | 238200 | 66.16667 | 0.000212 | 0.003217 | 0.000147 | 0.000147 | 7791.145996 | 356.554199 | 356.554199 | 19.997894 | 21.431244 | 0.52917 | 15.425 | 3e-06 | 238200 | 0.000213 | 0.003235 | 0.000148 | 0.000148 | 7789.210937 | 356.465637 | 356.465637
304.7549745 | 0.41658 | 238260 | 66.18333 | 0.000169 | 0.002555 | 8.4e-05 | 8.4e-05 | 7694.186523 | 252.94693 | 252.94693 | 19.997894 | 21.428955 | 0.30306 | 15.425 | 3e-06 | 238260 | 0.000172 | 0.002601 | 8.6e-05 | 8.6e-05 | 7691.399414 | 252.855316 | 252.855316 | 238260 | 66.18333 | 0.000212 | 0.003212 | 0.000147 | 0.000147 | 7791.338867 | 356.563019 | 356.563019 | 20.005035 | 21.431091 | 0.5301 | 15.425 | 3e-06 | 238260 | 0.000213 | 0.003231 | 0.000148 | 0.000148 | 7789.404785 | 356.474518 | 356.474518
304.761925 | 0.4161 | 238320 | 66.2 | 0.000169 | 0.002557 | 8.4e-05 | 8.4e-05 | 7694.339844 | 252.951981 | 252.951981 | 19.999664 | 21.428955 | 0.30303 | 15.425 | 3e-06 | 238320 | 0.000172 | 0.002596 | 8.5e-05 | 8.5e-05 | 7691.555176 | 252.860428 | 252.860428 | 238320 | 66.2 | 0.000212 | 0.003221 | 0.000147 | 0.000147 | 7791.531738 | 356.571869 | 356.571869 | 19.999664 | 21.431091 | 0.52917 | 15.425 | 3e-06 | 238320 | 0.000213 | 0.003233 | 0.000148 | 0.000148 | 7789.598633 | 356.483398 | 356.483398
304.7688445 | 0.415425 | 238380 | 66.21667 | 0.00017 | 0.002564 | 8.4e-05 | 8.4e-05 | 7694.493652 | 252.957031 | 252.957031 | 20.001465 | 21.429108 | 0.30258 | 15.425 | 3e-06 | 238380 | 0.000171 | 0.002589 | 8.5e-05 | 8.5e-05 | 7691.710449 | 252.86554 | 252.86554 | 238380 | 66.21667 | 0.000211 | 0.003208 | 0.000147 | 0.000147 | 7791.724121 | 356.580658 | 356.580658 | 20.005035 | 21.431091 | 0.52827 | 15.425 | 3e-06 | 238380 | 0.000213 | 0.003233 | 0.000148 | 0.000148 | 7789.792969 | 356.492279 | 356.492279
304.7757725 | 0.415425 | 238440 | 66.23333 | 0.000169 | 0.002553 | 8.4e-05 | 8.4e-05 | 7694.646973 | 252.962067 | 252.962067 | 19.997894 | 21.429108 | 0.30258 | 15.425 | 3e-06 | 238440 | 0.000172 | 0.002592 | 8.5e-05 | 8.5e-05 | 7691.866211 | 252.870651 | 252.870651 | 238440 | 66.23333 | 0.000211 | 0.003203 | 0.000147 | 0.000147 | 7791.916504 | 356.589478 | 356.589478 | 19.997894 | 21.431091 | 0.52827 | 15.425 | 3e-06 | 238440 | 0.000213 | 0.003235 | 0.000148 | 0.000148 | 7789.986816 | 356.50116 | 356.50116
304.782692 | 0.415185 | 238500 | 66.25 | 0.00017 | 0.002566 | 8.4e-05 | 8.4e-05 | 7694.800781 | 252.967117 | 252.967117 | 19.997894 | 21.428955 | 0.30303 | 15.425 | 3e-06 | 238500 | 0.000171 | 0.002589 | 8.5e-05 | 8.5e-05 | 7692.021484 | 252.875763 | 252.875763 | 238500 | 66.25 | 0.000211 | 0.003208 | 0.000147 | 0.000147 | 7792.108887 | 356.598267 | 356.598267 | 19.999664 | 21.431091 | 0.52734 | 15.425 | 3e-06 | 238500 | 0.000214 | 0.003242 | 0.000148 | 0.000148 | 7790.181152 | 356.51004 | 356.51004
304.789612 | 0.415185 | 238560 | 66.26667 | 0.000169 | 0.002555 | 8.4e-05 | 8.4e-05 | 7694.953613 | 252.972168 | 252.972168 | 20.001465 | 21.428955 | 0.30213 | 15.425 | 3e-06 | 238560 | 0.000171 | 0.002582 | 8.5e-05 | 8.5e-05 | 7692.17627 | 252.880859 | 252.880859 | 238560 | 66.26667 | 0.000211 | 0.003205 | 0.000147 | 0.000147 | 7792.30127 | 356.607056 | 356.607056 | 20.001465 | 21.431244 | 0.52824 | 15.425 | 3e-06 | 238560 | 0.000212 | 0.003221 | 0.000147 | 0.000147 | 7790.374512 | 356.51889 | 356.51889
304.7965315 | 0.414495 | 238620 | 66.28333 | 0.000168 | 0.002543 | 8.4e-05 | 8.4e-05 | 7695.106445 | 252.977188 | 252.977188 | 20.005035 | 21.429108 | 0.30075 | 15.425 | 3e-06 | 238620 | 0.000171 | 0.002589 | 8.5e-05 | 8.5e-05 | 7692.331543 | 252.885956 | 252.885956 | 238620 | 66.28333 | 0.000211 | 0.003201 | 0.000146 | 0.000146 | 7792.493164 | 356.615875 | 356.615875 | 19.997894 | 21.431244 | 0.52824 | 15.425 | 3e-06 | 238620 | 0.000212 | 0.003214 | 0.000147 | 0.000147 | 7790.567383 | 356.52774 | 356.52774
304.8034285 | 0.414045 | 238680 | 66.3 | 0.000168 | 0.002541 | 8.4e-05 | 8.4e-05 | 7695.258789 | 252.982193 | 252.982193 | 20.001465 | 21.428955 | 0.30075 | 15.425 | 3e-06 | 238680 | 0.000171 | 0.002587 | 8.5e-05 | 8.5e-05 | 7692.486816 | 252.891068 | 252.891068 | 238680 | 66.3 | 0.000211 | 0.003203 | 0.000147 | 0.000147 | 7792.685547 | 356.624664 | 356.624664 | 19.997894 | 21.431244 | 0.52734 | 15.425 | 3e-06 | 238680 | 0.000212 | 0.003214 | 0.000147 | 0.000147 | 7790.760254 | 356.53656 | 356.53656
304.810333 | 0.413595 | 238740 | 66.31667 | 0.000168 | 0.002541 | 8.4e-05 | 8.4e-05 | 7695.411621 | 252.987213 | 252.987213 | 19.999664 | 21.428955 | 0.30075 | 15.425 | 3e-06 | 238740 | 0.000171 | 0.002585 | 8.5e-05 | 8.5e-05 | 7692.64209 | 252.896164 | 252.896164 | 238740 | 66.31667 | 0.000211 | 0.003201 | 0.000146 | 0.000146 | 7792.877441 | 356.633453 | 356.633453 | 19.997894 | 21.431091 | 0.52644 | 15.425 | 3e-06 | 238740 | 0.000211 | 0.003208 | 0.000147 | 0.000147 | 7790.953125 | 356.54538 | 356.54538
304.817215 | 0.41313 | 238800 | 66.33333 | 0.000168 | 0.002543 | 8.4e-05 | 8.4e-05 | 7695.563965 | 252.992218 | 252.992218 | 19.999664 | 21.429108 | 0.30075 | 15.425 | 3e-06 | 238800 | 0.000171 | 0.002578 | 8.5e-05 | 8.5e-05 | 7692.796875 | 252.901245 | 252.901245 | 238800 | 66.33333 | 0.000211 | 0.003194 | 0.000146 | 0.000146 | 7793.069336 | 356.642212 | 356.642212 | 20.001465 | 21.431244 | 0.52551 | 15.425 | 3e-06 | 238800 | 0.000212 | 0.003217 | 0.000147 | 0.000147 | 7791.145996 | 356.554199 | 356.554199
304.824104 | 0.41382 | 238860 | 66.35 | 0.000168 | 0.002543 | 8.4e-05 | 8.4e-05 | 7695.716797 | 252.997238 | 252.997238 | 19.997894 | 21.429108 | 0.3012 | 15.425 | 3e-06 | 238860 | 0.000171 | 0.002582 | 8.5e-05 | 8.5e-05 | 7692.95166 | 252.906342 | 252.906342 | 238860 | 66.35 | 0.00021 | 0.003187 | 0.000146 | 0.000146 | 7793.260742 | 356.65097 | 356.65097 | 19.999664 | 21.431244 | 0.52644 | 15.425 | 3e-06 | 238860 | 0.000212 | 0.003212 | 0.000147 | 0.000147 | 7791.338867 | 356.563019 | 356.563019
304.831009 | 0.413595 | 238920 | 66.36667 | 0.000168 | 0.002541 | 8.4e-05 | 8.4e-05 | 7695.869141 | 253.002258 | 253.002258 | 20.001465 | 21.428955 | 0.30075 | 15.425 | 3e-06 | 238920 | 0.000171 | 0.002582 | 8.5e-05 | 8.5e-05 | 7693.106445 | 252.911438 | 252.911438 | 238920 | 66.36667 | 0.000211 | 0.003201 | 0.000146 | 0.000146 | 7793.452148 | 356.65976 | 356.65976 | 19.997894 | 21.431244 | 0.52644 | 15.425 | 3e-06 | 238920 | 0.000212 | 0.003221 | 0.000147 | 0.000147 | 7791.531738 | 356.571869 | 356.571869
304.8378905 | 0.412215 | 238980 | 66.38333 | 0.000168 | 0.002541 | 8.4e-05 | 8.4e-05 | 7696.021484 | 253.007263 | 253.007263 | 19.997894 | 21.428955 | 0.30075 | 15.425 | 3e-06 | 238980 | 0.000171 | 0.002585 | 8.5e-05 | 8.5e-05 | 7693.261719 | 252.916534 | 252.916534 | 238980 | 66.38333 | 0.00021 | 0.003189 | 0.000146 | 0.000146 | 7793.643555 | 356.668518 | 356.668518 | 20.003235 | 21.431244 | 0.52368 | 15.425 | 3e-06 | 238980 | 0.000211 | 0.003208 | 0.000147 | 0.000147 | 7791.724121 | 356.580658 | 356.580658
304.8447495 | 0.41199 | 239040 | 66.4 | 0.000168 | 0.002541 | 8.4e-05 | 8.4e-05 | 7696.173828 | 253.012283 | 253.012283 | 20.003235 | 21.429108 | 0.3003 | 15.425 | 3e-06 | 239040 | 0.00017 | 0.002573 | 8.5e-05 | 8.5e-05 | 7693.416016 | 252.9216 | 252.9216 | 239040 | 66.4 | 0.000209 | 0.003173 | 0.000145 | 0.000145 | 7793.834473 | 356.677216 | 356.677216 | 19.997894 | 21.431091 | 0.52368 | 15.425 | 3e-06 | 239040 | 0.000211 | 0.003203 | 0.000147 | 0.000147 | 7791.916504 | 356.589478 | 356.589478
304.8516235 | 0.411765 | 239100 | 66.41667 | 0.000168 | 0.002536 | 8.3e-05 | 8.3e-05 | 7696.326172 | 253.017273 | 253.017273 | 19.997894 | 21.429108 | 0.29985 | 15.425 | 3e-06 | 239100 | 0.00017 | 0.002571 | 8.5e-05 | 8.5e-05 | 7693.570312 | 252.926682 | 252.926682 | 239100 | 66.41667 | 0.00021 | 0.003185 | 0.000146 | 0.000146 | 7794.025391 | 356.685974 | 356.685974 | 19.999664 | 21.431244 | 0.52368 | 15.425 | 3e-06 | 239100 | 0.000211 | 0.003208 | 0.000147 | 0.000147 | 7792.108887 | 356.598267 | 356.598267
304.858475 | 0.410835 | 239160 | 66.43333 | 0.000168 | 0.002532 | 8.3e-05 | 8.3e-05 | 7696.478027 | 253.022278 | 253.022278 | 19.999664 | 21.429108 | 0.29982 | 15.425 | 3e-06 | 239160 | 0.00017 | 0.002569 | 8.4e-05 | 8.4e-05 | 7693.724609 | 252.931747 | 252.931747 | 239160 | 66.43333 | 0.000209 | 0.003173 | 0.000145 | 0.000145 | 7794.21582 | 356.694672 | 356.694672 | 20.001465 | 21.431244 | 0.52185 | 15.425 | 3e-06 | 239160 | 0.000211 | 0.003205 | 0.000147 | 0.000147 | 7792.30127 | 356.607056 | 356.607056
304.865318 | 0.410835 | 239220 | 66.45 | 0.000168 | 0.002532 | 8.3e-05 | 8.3e-05 | 7696.629883 | 253.027267 | 253.027267 | 20.001465 | 21.429108 | 0.29982 | 15.425 | 3e-06 | 239220 | 0.00017 | 0.002573 | 8.5e-05 | 8.5e-05 | 7693.878906 | 252.936813 | 252.936813 | 239220 | 66.45 | 0.000209 | 0.003169 | 0.000145 | 0.000145 | 7794.405762 | 356.703369 | 356.703369 | 19.999664 | 21.431244 | 0.52185 | 15.425 | 3e-06 | 239220 | 0.000211 | 0.003201 | 0.000146 | 0.000146 | 7792.493164 | 356.615875 | 356.615875
304.8721695 | 0.41085 | 239280 | 66.46667 | 0.000168 | 0.002534 | 8.3e-05 | 8.3e-05 | 7696.782227 | 253.032272 | 253.032272 | 19.997894 | 21.429108 | 0.29985 | 15.425 | 3e-06 | 239280 | 0.00017 | 0.002569 | 8.4e-05 | 8.4e-05 | 7694.032715 | 252.941879 | 252.941879 | 239280 | 66.46667 | 0.000209 | 0.003164 | 0.000145 | 0.000145 | 7794.595703 | 356.712067 | 356.712067 | 19.999664 | 21.431244 | 0.52185 | 15.425 | 3e-06 | 239280 | 0.000211 | 0.003203 | 0.000147 | 0.000147 | 7792.685547 | 356.624664 | 356.624664
304.879013 | 0.410625 | 239340 | 66.48333 | 0.000168 | 0.002532 | 8.3e-05 | 8.3e-05 | 7696.934082 | 253.037262 | 253.037262 | 19.999664 | 21.429108 | 0.2994 | 15.425 | 3e-06 | 239340 | 0.000169 | 0.002555 | 8.4e-05 | 8.4e-05 | 7694.186523 | 252.94693 | 252.94693 | 239340 | 66.48333 | 0.000208 | 0.003162 | 0.000145 | 0.000145 | 7794.785156 | 356.720764 | 356.720764 | 20.005035 | 21.431244 | 0.52185 | 15.425 | 3e-06 | 239340 | 0.000211 | 0.003201 | 0.000146 | 0.000146 | 7792.877441 | 356.633453 | 356.633453
304.885857 | 0.410835 | 239400 | 66.5 | 0.000168 | 0.002534 | 8.3e-05 | 8.3e-05 | 7697.085937 | 253.042252 | 253.042252 | 19.999664 | 21.429108 | 0.29982 | 15.425 | 3e-06 | 239400 | 0.000169 | 0.002557 | 8.4e-05 | 8.4e-05 | 7694.339844 | 252.951981 | 252.951981 | 239400 | 66.5 | 0.000209 | 0.003169 | 0.000145 | 0.000145 | 7794.975586 | 356.729462 | 356.729462 | 20.001465 | 21.431244 | 0.52185 | 15.425 | 3e-06 | 239400 | 0.000211 | 0.003194 | 0.000146 | 0.000146 | 7793.069336 | 356.642212 | 356.642212
304.8927075 | 0.410835 | 239460 | 66.51667 | 0.000168 | 0.002532 | 8.3e-05 | 8.3e-05 | 7697.237793 | 253.047256 | 253.047256 | 19.999664 | 21.429108 | 0.29982 | 15.425 | 3e-06 | 239460 | 0.00017 | 0.002564 | 8.4e-05 | 8.4e-05 | 7694.493652 | 252.957031 | 252.957031 | 239460 | 66.51667 | 0.000209 | 0.003169 | 0.000145 | 0.000145 | 7795.165527 | 356.738159 | 356.738159 | 19.997894 | 21.431244 | 0.52185 | 15.425 | 3e-06 | 239460 | 0.00021 | 0.003187 | 0.000146 | 0.000146 | 7793.260742 | 356.65097 | 356.65097
304.8995515 | 0.410625 | 239520 | 66.53333 | 0.000167 | 0.002527 | 8.3e-05 | 8.3e-05 | 7697.389648 | 253.052246 | 253.052246 | 19.997894 | 21.429108 | 0.2994 | 15.425 | 3e-06 | 239520 | 0.000169 | 0.002553 | 8.4e-05 | 8.4e-05 | 7694.646973 | 252.962067 | 252.962067 | 239520 | 66.53333 | 0.000209 | 0.003169 | 0.000145 | 0.000145 | 7795.355469 | 356.746857 | 356.746857 | 19.997894 | 21.431244 | 0.52185 | 15.425 | 3e-06 | 239520 | 0.000211 | 0.003201 | 0.000146 | 0.000146 | 7793.452148 | 356.65976 | 356.65976
304.906395 | 0.40992 | 239580 | 66.55 | 0.000168 | 0.002534 | 8.3e-05 | 8.3e-05 | 7697.541504 | 253.057236 | 253.057236 | 19.999664 | 21.42926 | 0.29892 | 15.425 | 3e-06 | 239580 | 0.00017 | 0.002566 | 8.4e-05 | 8.4e-05 | 7694.800781 | 252.967117 | 252.967117 | 239580 | 66.55 | 0.000209 | 0.003171 | 0.000145 | 0.000145 | 7795.545898 | 356.755554 | 356.755554 | 19.997894 | 21.431366 | 0.52092 | 15.425 | 3e-06 | 239580 | 0.00021 | 0.003189 | 0.000146 | 0.000146 | 7793.643555 | 356.668518 | 356.668518
304.9132155 | 0.40923 | 239640 | 66.56667 | 0.000167 | 0.00252 | 8.3e-05 | 8.3e-05 | 7697.692871 | 253.06221 | 253.06221 | 19.997894 | 21.429108 | 0.29844 | 15.425 | 3e-06 | 239640 | 0.000169 | 0.002555 | 8.4e-05 | 8.4e-05 | 7694.953613 | 252.972168 | 252.972168 | 239640 | 66.56667 | 0.000208 | 0.003157 | 0.000144 | 0.000144 | 7795.735352 | 356.764221 | 356.764221 | 20.003235 | 21.431366 | 0.52002 | 15.425 | 3e-06 | 239640 | 0.000209 | 0.003173 | 0.000145 | 0.000145 | 7793.834473 | 356.677216 | 356.677216
304.920036 | 0.40902 | 239700 | 66.58333 | 0.000167 | 0.002523 | 8.3e-05 | 8.3e-05 | 7697.844238 | 253.067184 | 253.067184 | 20.001465 | 21.429108 | 0.29802 | 15.425 | 3e-06 | 239700 | 0.000168 | 0.002543 | 8.4e-05 | 8.4e-05 | 7695.106445 | 252.977188 | 252.977188 | 239700 | 66.58333 | 0.000208 | 0.003159 | 0.000145 | 0.000145 | 7795.924805 | 356.772888 | 356.772888 | 19.997894 | 21.431366 | 0.52002 | 15.425 | 3e-06 | 239700 | 0.00021 | 0.003185 | 0.000146 | 0.000146 | 7794.025391 | 356.685974 | 356.685974
304.9268495 | 0.40902 | 239760 | 66.6 | 0.000167 | 0.002516 | 8.3e-05 | 8.3e-05 | 7697.995117 | 253.072144 | 253.072144 | 19.996094 | 21.42926 | 0.29802 | 15.425 | 3e-06 | 239760 | 0.000168 | 0.002541 | 8.4e-05 | 8.4e-05 | 7695.258789 | 252.982193 | 252.982193 | 239760 | 66.6 | 0.000208 | 0.003155 | 0.000144 | 0.000144 | 7796.114258 | 356.781555 | 356.781555 | 19.999664 | 21.431366 | 0.52002 | 15.425 | 3e-06 | 239760 | 0.000209 | 0.003173 | 0.000145 | 0.000145 | 7794.21582 | 356.694672 | 356.694672
304.93367 | 0.40878 | 239820 | 66.61667 | 0.000167 | 0.002516 | 8.3e-05 | 8.3e-05 | 7698.146484 | 253.077118 | 253.077118 | 20.003235 | 21.42926 | 0.29844 | 15.425 | 3e-06 | 239820 | 0.000168 | 0.002541 | 8.4e-05 | 8.4e-05 | 7695.411621 | 252.987213 | 252.987213 | 239820 | 66.61667 | 0.000208 | 0.003148 | 0.000144 | 0.000144 | 7796.303223 | 356.790222 | 356.790222 | 19.997894 | 21.431244 | 0.51912 | 15.425 | 3e-06 | 239820 | 0.000209 | 0.003169 | 0.000145 | 0.000145 | 7794.405762 | 356.703369 | 356.703369
304.9404755 | 0.408555 | 239880 | 66.63333 | 0.000167 | 0.00253 | 8.3e-05 | 8.3e-05 | 7698.297852 | 253.082092 | 253.082092 | 19.997894 | 21.42926 | 0.29892 | 15.425 | 3e-06 | 239880 | 0.000168 | 0.002543 | 8.4e-05 | 8.4e-05 | 7695.563965 | 252.992218 | 252.992218 | 239880 | 66.63333 | 0.000208 | 0.00315 | 0.000144 | 0.000144 | 7796.492187 | 356.798859 | 356.798859 | 19.999664 | 21.431244 | 0.51819 | 15.425 | 3e-06 | 239880 | 0.000209 | 0.003164 | 0.000145 | 0.000145 | 7794.595703 | 356.712067 | 356.712067
304.9472885 | 0.408555 | 239940 | 66.65 | 0.000167 | 0.002525 | 8.3e-05 | 8.3e-05 | 7698.449219 | 253.087082 | 253.087082 | 19.999664 | 21.42926 | 0.29892 | 15.425 | 3e-06 | 239940 | 0.000168 | 0.002543 | 8.4e-05 | 8.4e-05 | 7695.716797 | 252.997238 | 252.997238 | 239940 | 66.65 | 0.000208 | 0.003148 | 0.000144 | 0.000144 | 7796.680664 | 356.807495 | 356.807495 | 19.999664 | 21.431244 | 0.51819 | 15.425 | 3e-06 | 239940 | 0.000208 | 0.003162 | 0.000145 | 0.000145 | 7794.785156 | 356.720764 | 356.720764
304.954094 | 0.40764 | 240000 | 66.66667 | 0.000167 | 0.002525 | 8.3e-05 | 8.3e-05 | 7698.601074 | 253.092056 | 253.092056 | 19.997894 | 21.429108 | 0.29799 | 15.425 | 3e-06 | 240000 | 0.000168 | 0.002541 | 8.4e-05 | 8.4e-05 | 7695.869141 | 253.002258 | 253.002258 | 240000 | 66.66667 | 0.000207 | 0.003146 | 0.000144 | 0.000144 | 7796.869629 | 356.816132 | 356.816132 | 19.997894 | 21.431244 | 0.51729 | 15.425 | 3e-06 | 240000 | 0.000209 | 0.003169 | 0.000145 | 0.000145 | 7794.975586 | 356.729462 | 356.729462
304.9608765 | 0.407175 | 240060 | 66.68333 | 0.000167 | 0.002518 | 8.3e-05 | 8.3e-05 | 7698.751953 | 253.097015 | 253.097015 | 19.997894 | 21.42926 | 0.29709 | 15.425 | 3e-06 | 240060 | 0.000168 | 0.002541 | 8.4e-05 | 8.4e-05 | 7696.021484 | 253.007263 | 253.007263 | 240060 | 66.68333 | 0.000207 | 0.003136 | 0.000144 | 0.000144 | 7797.057617 | 356.824738 | 356.824738 | 20.001465 | 21.431244 | 0.51726 | 15.425 | 3e-06 | 240060 | 0.000209 | 0.003169 | 0.000145 | 0.000145 | 7795.165527 | 356.738159 | 356.738159
304.9676665 | 0.406725 | 240120 | 66.7 | 0.000165 | 0.002497 | 8.2e-05 | 8.2e-05 | 7698.901855 | 253.101959 | 253.101959 | 19.999664 | 21.42926 | 0.29619 | 15.425 | 3e-06 | 240120 | 0.000168 | 0.002541 | 8.4e-05 | 8.4e-05 | 7696.173828 | 253.012283 | 253.012283 | 240120 | 66.7 | 0.000207 | 0.003136 | 0.000144 | 0.000144 | 7797.246094 | 356.833374 | 356.833374 | 20.003235 | 21.431244 | 0.51726 | 15.425 | 3e-06 | 240120 | 0.000209 | 0.003169 | 0.000145 | 0.000145 | 7795.355469 | 356.746857 | 356.746857
304.974434 | 0.406275 | 240180 | 66.71667 | 0.000166 | 0.002507 | 8.2e-05 | 8.2e-05 | 7699.052246 | 253.106888 | 253.106888 | 19.997894 | 21.42926 | 0.29619 | 15.425 | 3e-06 | 240180 | 0.000168 | 0.002536 | 8.3e-05 | 8.3e-05 | 7696.326172 | 253.017273 | 253.017273 | 240180 | 66.71667 | 0.000207 | 0.003136 | 0.000144 | 0.000144 | 7797.434082 | 356.84198 | 356.84198 | 19.997894 | 21.431244 | 0.51636 | 15.425 | 3e-06 | 240180 | 0.000209 | 0.003171 | 0.000145 | 0.000145 | 7795.545898 | 356.755554 | 356.755554
304.981209 | 0.40626 | 240240 | 66.73333 | 0.000165 | 0.002497 | 8.2e-05 | 8.2e-05 | 7699.202148 | 253.111832 | 253.111832 | 19.997894 | 21.42926 | 0.29616 | 15.425 | 3e-06 | 240240 | 0.000168 | 0.002532 | 8.3e-05 | 8.3e-05 | 7696.478027 | 253.022278 | 253.022278 | 240240 | 66.73333 | 0.000207 | 0.003139 | 0.000144 | 0.000144 | 7797.622559 | 356.850586 | 356.850586 | 20.001465 | 21.431366 | 0.51636 | 15.425 | 3e-06 | 240240 | 0.000208 | 0.003157 | 0.000144 | 0.000144 | 7795.735352 | 356.764221 | 356.764221
304.987976 | 0.406035 | 240300 | 66.75 | 0.000166 | 0.002504 | 8.2e-05 | 8.2e-05 | 7699.352051 | 253.11676 | 253.11676 | 19.999664 | 21.42926 | 0.29571 | 15.425 | 3e-06 | 240300 | 0.000168 | 0.002532 | 8.3e-05 | 8.3e-05 | 7696.629883 | 253.027267 | 253.027267 | 240300 | 66.75 | 0.000206 | 0.003129 | 0.000143 | 0.000143 | 7797.810547 | 356.859192 | 356.859192 | 19.997894 | 21.431366 | 0.51636 | 15.425 | 3e-06 | 240300 | 0.000208 | 0.003159 | 0.000145 | 0.000145 | 7795.924805 | 356.772888 | 356.772888
304.9947435 | 0.406275 | 240360 | 66.76667 | 0.000166 | 0.0025 | 8.2e-05 | 8.2e-05 | 7699.502441 | 253.121689 | 253.121689 | 19.997894 | 21.42926 | 0.29619 | 15.425 | 3e-06 | 240360 | 0.000168 | 0.002534 | 8.3e-05 | 8.3e-05 | 7696.782227 | 253.032272 | 253.032272 | 240360 | 66.76667 | 0.000207 | 0.003136 | 0.000144 | 0.000144 | 7797.998535 | 356.867798 | 356.867798 | 20.001465 | 21.431366 | 0.51636 | 15.425 | 3e-06 | 240360 | 0.000208 | 0.003155 | 0.000144 | 0.000144 | 7796.114258 | 356.781555 | 356.781555
305.0015185 | 0.40671 | 240420 | 66.78333 | 0.000166 | 0.002502 | 8.2e-05 | 8.2e-05 | 7699.652344 | 253.126633 | 253.126633 | 19.999664 | 21.42926 | 0.29616 | 15.425 | 3e-06 | 240420 | 0.000168 | 0.002532 | 8.3e-05 | 8.3e-05 | 7696.934082 | 253.037262 | 253.037262 | 240420 | 66.78333 | 0.000207 | 0.003134 | 0.000143 | 0.000143 | 7798.186523 | 356.876404 | 356.876404 | 19.997894 | 21.431244 | 0.51726 | 15.425 | 3e-06 | 240420 | 0.000208 | 0.003148 | 0.000144 | 0.000144 | 7796.303223 | 356.790222 | 356.790222
305.0083005 | 0.406035 | 240480 | 66.8 | 0.000166 | 0.002504 | 8.2e-05 | 8.2e-05 | 7699.802734 | 253.131561 | 253.131561 | 19.997894 | 21.42926 | 0.29571 | 15.425 | 3e-06 | 240480 | 0.000168 | 0.002534 | 8.3e-05 | 8.3e-05 | 7697.085937 | 253.042252 | 253.042252 | 240480 | 66.8 | 0.000207 | 0.003143 | 0.000144 | 0.000144 | 7798.375 | 356.88504 | 356.88504 | 20.005035 | 21.431244 | 0.51636 | 15.425 | 3e-06 | 240480 | 0.000208 | 0.00315 | 0.000144 | 0.000144 | 7796.492187 | 356.798859 | 356.798859
305.015053 | 0.40536 | 240540 | 66.81667 | 0.000165 | 0.002495 | 8.2e-05 | 8.2e-05 | 7699.952637 | 253.13649 | 253.13649 | 19.999664 | 21.429382 | 0.29619 | 15.425 | 3e-06 | 240540 | 0.000168 | 0.002532 | 8.3e-05 | 8.3e-05 | 7697.237793 | 253.047256 | 253.047256 | 240540 | 66.81667 | 0.000206 | 0.003127 | 0.000143 | 0.000143 | 7798.5625 | 356.893616 | 356.893616 | 19.997894 | 21.431244 | 0.51453 | 15.425 | 3e-06 | 240540 | 0.000208 | 0.003148 | 0.000144 | 0.000144 | 7796.680664 | 356.807495 | 356.807495
305.0218125 | 0.40581 | 240600 | 66.83333 | 0.000166 | 0.002509 | 8.2e-05 | 8.2e-05 | 7700.103027 | 253.141434 | 253.141434 | 20.003235 | 21.429382 | 0.29709 | 15.425 | 3e-06 | 240600 | 0.000167 | 0.002527 | 8.3e-05 | 8.3e-05 | 7697.389648 | 253.052246 | 253.052246 | 240600 | 66.83333 | 0.000206 | 0.003125 | 0.000143 | 0.000143 | 7798.75 | 356.902191 | 356.902191 | 19.999664 | 21.431244 | 0.51453 | 15.425 | 3e-06 | 240600 | 0.000207 | 0.003146 | 0.000144 | 0.000144 | 7796.869629 | 356.816132 | 356.816132
305.02858 | 0.40557 | 240660 | 66.85 | 0.000166 | 0.002511 | 8.3e-05 | 8.3e-05 | 7700.253418 | 253.146393 | 253.146393 | 19.997894 | 21.42926 | 0.29661 | 15.425 | 3e-06 | 240660 | 0.000168 | 0.002534 | 8.3e-05 | 8.3e-05 | 7697.541504 | 253.057236 | 253.057236 | 240660 | 66.85 | 0.000206 | 0.00312 | 0.000143 | 0.000143 | 7798.9375 | 356.910767 | 356.910767 | 20.003235 | 21.431244 | 0.51453 | 15.425 | 3e-06 | 240660 | 0.000207 | 0.003136 | 0.000144 | 0.000144 | 7797.057617 | 356.824738 | 356.824738
305.0353315 | 0.404655 | 240720 | 66.86667 | 0.000165 | 0.002497 | 8.2e-05 | 8.2e-05 | 7700.40332 | 253.151321 | 253.151321 | 19.997894 | 21.429382 | 0.29571 | 15.425 | 3e-06 | 240720 | 0.000167 | 0.00252 | 8.3e-05 | 8.3e-05 | 7697.692871 | 253.06221 | 253.06221 | 240720 | 66.86667 | 0.000206 | 0.00312 | 0.000143 | 0.000143 | 7799.124512 | 356.919342 | 356.919342 | 19.997894 | 21.431366 | 0.5136 | 15.425 | 3e-06 | 240720 | 0.000207 | 0.003136 | 0.000144 | 0.000144 | 7797.246094 | 356.833374 | 356.833374
305.0420685 | 0.40422 | 240780 | 66.88333 | 0.000166 | 0.0025 | 8.2e-05 | 8.2e-05 | 7700.553223 | 253.15625 | 253.15625 | 20.003235 | 21.429382 | 0.29574 | 15.425 | 3e-06 | 240780 | 0.000167 | 0.002523 | 8.3e-05 | 8.3e-05 | 7697.844238 | 253.067184 | 253.067184 | 240780 | 66.88333 | 0.000206 | 0.003118 | 0.000143 | 0.000143 | 7799.311523 | 356.927887 | 356.927887 | 20.003235 | 21.431366 | 0.5127 | 15.425 | 3e-06 | 240780 | 0.000207 | 0.003136 | 0.000144 | 0.000144 | 7797.434082 | 356.84198 | 356.84198
305.0488055 | 0.404205 | 240840 | 66.9 | 0.000165 | 0.002497 | 8.2e-05 | 8.2e-05 | 7700.703125 | 253.161179 | 253.161179 | 19.997894 | 21.429382 | 0.29571 | 15.425 | 3e-06 | 240840 | 0.000167 | 0.002516 | 8.3e-05 | 8.3e-05 | 7697.995117 | 253.072144 | 253.072144 | 240840 | 66.9 | 0.000205 | 0.003109 | 0.000142 | 0.000142 | 7799.498047 | 356.936432 | 356.936432 | 20.001465 | 21.431366 | 0.5127 | 15.425 | 3e-06 | 240840 | 0.000207 | 0.003139 | 0.000144 | 0.000144 | 7797.622559 | 356.850586 | 356.850586
305.055542 | 0.40398 | 240900 | 66.91667 | 0.000166 | 0.002502 | 8.2e-05 | 8.2e-05 | 7700.853027 | 253.166107 | 253.166107 | 19.999664 | 21.429382 | 0.29526 | 15.425 | 3e-06 | 240900 | 0.000167 | 0.002516 | 8.3e-05 | 8.3e-05 | 7698.146484 | 253.077118 | 253.077118 | 240900 | 66.91667 | 0.000205 | 0.003109 | 0.000142 | 0.000142 | 7799.685059 | 356.944977 | 356.944977 | 19.999664 | 21.431519 | 0.5127 | 15.425 | 3e-06 | 240900 | 0.000206 | 0.003129 | 0.000143 | 0.000143 | 7797.810547 | 356.859192 | 356.859192
305.0622715 | 0.40398 | 240960 | 66.93333 | 0.000165 | 0.002488 | 8.2e-05 | 8.2e-05 | 7701.00293 | 253.171021 | 253.171021 | 20.003235 | 21.429382 | 0.29526 | 15.425 | 3e-06 | 240960 | 0.000167 | 0.00253 | 8.3e-05 | 8.3e-05 | 7698.297852 | 253.082092 | 253.082092 | 240960 | 66.93333 | 0.000206 | 0.003118 | 0.000143 | 0.000143 | 7799.871582 | 356.953522 | 356.953522 | 20.001465 | 21.431244 | 0.5127 | 15.425 | 3e-06 | 240960 | 0.000207 | 0.003136 | 0.000144 | 0.000144 | 7797.998535 | 356.867798 | 356.867798
305.069008 | 0.404205 | 241020 | 66.95 | 0.000166 | 0.0025 | 8.2e-05 | 8.2e-05 | 7701.152832 | 253.175949 | 253.175949 | 19.997894 | 21.429382 | 0.29571 | 15.425 | 3e-06 | 241020 | 0.000167 | 0.002525 | 8.3e-05 | 8.3e-05 | 7698.449219 | 253.087082 | 253.087082 | 241020 | 66.95 | 0.000205 | 0.003106 | 0.000142 | 0.000142 | 7800.058105 | 356.962067 | 356.962067 | 20.001465 | 21.431366 | 0.5127 | 15.425 | 3e-06 | 241020 | 0.000207 | 0.003134 | 0.000143 | 0.000143 | 7798.186523 | 356.876404 | 356.876404
305.075745 | 0.403515 | 241080 | 66.96667 | 0.000165 | 0.002495 | 8.2e-05 | 8.2e-05 | 7701.302246 | 253.180878 | 253.180878 | 19.999664 | 21.42926 | 0.29526 | 15.425 | 3e-06 | 241080 | 0.000167 | 0.002525 | 8.3e-05 | 8.3e-05 | 7698.601074 | 253.092056 | 253.092056 | 241080 | 66.96667 | 0.000205 | 0.003109 | 0.000142 | 0.000142 | 7800.244629 | 356.970612 | 356.970612 | 19.997894 | 21.431366 | 0.51177 | 15.425 | 3e-06 | 241080 | 0.000207 | 0.003143 | 0.000144 | 0.000144 | 7798.375 | 356.88504 | 356.88504
305.0824585 | 0.403275 | 241140 | 66.98333 | 0.000165 | 0.002497 | 8.2e-05 | 8.2e-05 | 7701.452148 | 253.185791 | 253.185791 | 19.999664 | 21.429382 | 0.29478 | 15.425 | 3e-06 | 241140 | 0.000167 | 0.002518 | 8.3e-05 | 8.3e-05 | 7698.751953 | 253.097015 | 253.097015 | 241140 | 66.98333 | 0.000205 | 0.003111 | 0.000142 | 0.000142 | 7800.431152 | 356.979126 | 356.979126 | 20.001465 | 21.431366 | 0.51177 | 15.425 | 3e-06 | 241140 | 0.000206 | 0.003127 | 0.000143 | 0.000143 | 7798.5625 | 356.893616 | 356.893616
305.0891875 | 0.403515 | 241200 | 67 | 0.000165 | 0.002488 | 8.2e-05 | 8.2e-05 | 7701.601562 | 253.190704 | 253.190704 | 20.001465 | 21.429382 | 0.29526 | 15.425 | 3e-06 | 241200 | 0.000165 | 0.002497 | 8.2e-05 | 8.2e-05 | 7698.901855 | 253.101959 | 253.101959 | 241200 | 67 | 0.000205 | 0.003102 | 0.000142 | 0.000142 | 7800.617676 | 356.987671 | 356.987671 | 20.001465 | 21.431244 | 0.51177 | 15.425 | 3e-06 | 241200 | 0.000206 | 0.003125 | 0.000143 | 0.000143 | 7798.75 | 356.902191 | 356.902191
305.095909 | 0.4026 | 241260 | 67.01667 | 0.000165 | 0.002497 | 8.2e-05 | 8.2e-05 | 7701.751465 | 253.195633 | 253.195633 | 19.999664 | 21.429382 | 0.29526 | 15.425 | 3e-06 | 241260 | 0.000166 | 0.002507 | 8.2e-05 | 8.2e-05 | 7699.052246 | 253.106888 | 253.106888 | 241260 | 67.01667 | 0.000205 | 0.003104 | 0.000142 | 0.000142 | 7800.803711 | 356.996185 | 356.996185 | 19.997894 | 21.431244 | 0.50994 | 15.425 | 3e-06 | 241260 | 0.000206 | 0.00312 | 0.000143 | 0.000143 | 7798.9375 | 356.910767 | 356.910767
305.1026075 | 0.4026 | 241320 | 67.03333 | 0.000165 | 0.002495 | 8.2e-05 | 8.2e-05 | 7701.900879 | 253.200546 | 253.200546 | 20.005035 | 21.429382 | 0.29433 | 15.425 | 3e-06 | 241320 | 0.000165 | 0.002497 | 8.2e-05 | 8.2e-05 | 7699.202148 | 253.111832 | 253.111832 | 241320 | 67.03333 | 0.000204 | 0.003093 | 0.000142 | 0.000142 | 7800.989746 | 357.004669 | 357.004669 | 20.005035 | 21.431366 | 0.51087 | 15.425 | 3e-06 | 241320 | 0.000206 | 0.00312 | 0.000143 | 0.000143 | 7799.124512 | 356.919342 | 356.919342
305.109329 | 0.40284 | 241380 | 67.05 | 0.000165 | 0.002484 | 8.2e-05 | 8.2e-05 | 7702.049805 | 253.205444 | 253.205444 | 19.997894 | 21.429382 | 0.29388 | 15.425 | 3e-06 | 241380 | 0.000166 | 0.002504 | 8.2e-05 | 8.2e-05 | 7699.352051 | 253.11676 | 253.11676 | 241380 | 67.05 | 0.000205 | 0.003106 | 0.000142 | 0.000142 | 7801.175781 | 357.013214 | 357.013214 | 19.999664 | 21.431244 | 0.5118 | 15.425 | 3e-06 | 241380 | 0.000206 | 0.003118 | 0.000143 | 0.000143 | 7799.311523 | 356.927887 | 356.927887
305.1160355 | 0.40215 | 241440 | 67.06667 | 0.000165 | 0.002484 | 8.2e-05 | 8.2e-05 | 7702.199219 | 253.210342 | 253.210342 | 20.001465 | 21.429382 | 0.29343 | 15.425 | 3e-06 | 241440 | 0.000166 | 0.0025 | 8.2e-05 | 8.2e-05 | 7699.502441 | 253.121689 | 253.121689 | 241440 | 67.06667 | 0.000205 | 0.003106 | 0.000142 | 0.000142 | 7801.361816 | 357.021729 | 357.021729 | 19.999664 | 21.431366 | 0.51087 | 15.425 | 3e-06 | 241440 | 0.000205 | 0.003109 | 0.000142 | 0.000142 | 7799.498047 | 356.936432 | 356.936432
305.122734 | 0.40191 | 241500 | 67.08333 | 0.000164 | 0.002477 | 8.1e-05 | 8.1e-05 | 7702.347656 | 253.215225 | 253.215225 | 20.001465 | 21.429382 | 0.29298 | 15.425 | 3e-06 | 241500 | 0.000166 | 0.002502 | 8.2e-05 | 8.2e-05 | 7699.652344 | 253.126633 | 253.126633 | 241500 | 67.08333 | 0.000204 | 0.003093 | 0.000142 | 0.000142 | 7801.547852 | 357.030243 | 357.030243 | 20.001465 | 21.431091 | 0.51084 | 15.425 | 3e-06 | 241500 | 0.000205 | 0.003109 | 0.000142 | 0.000142 | 7799.685059 | 356.944977 | 356.944977
305.1294325 | 0.40146 | 241560 | 67.1 | 0.000163 | 0.002465 | 8.1e-05 | 8.1e-05 | 7702.495605 | 253.220108 | 253.220108 | 19.997894 | 21.429382 | 0.29298 | 15.425 | 3e-06 | 241560 | 0.000166 | 0.002504 | 8.2e-05 | 8.2e-05 | 7699.802734 | 253.131561 | 253.131561 | 241560 | 67.1 | 0.000205 | 0.003106 | 0.000142 | 0.000142 | 7801.733887 | 357.038757 | 357.038757 | 19.997894 | 21.431366 | 0.50994 | 15.425 | 3e-06 | 241560 | 0.000206 | 0.003118 | 0.000143 | 0.000143 | 7799.871582 | 356.953522 | 356.953522
305.136116 | 0.40101 | 241620 | 67.11667 | 0.000164 | 0.002479 | 8.1e-05 | 8.1e-05 | 7702.644531 | 253.224991 | 253.224991 | 19.999664 | 21.429382 | 0.29298 | 15.425 | 3e-06 | 241620 | 0.000165 | 0.002495 | 8.2e-05 | 8.2e-05 | 7699.952637 | 253.13649 | 253.13649 | 241620 | 67.11667 | 0.000204 | 0.00309 | 0.000141 | 0.000141 | 7801.919434 | 357.047241 | 357.047241 | 20.001465 | 21.431366 | 0.50904 | 15.425 | 3e-06 | 241620 | 0.000205 | 0.003106 | 0.000142 | 0.000142 | 7800.058105 | 356.962067 | 356.962067
305.1427995 | 0.400995 | 241680 | 67.13333 | 0.000164 | 0.002481 | 8.2e-05 | 8.2e-05 | 7702.792969 | 253.229874 | 253.229874 | 20.001465 | 21.429382 | 0.29295 | 15.425 | 3e-06 | 241680 | 0.000166 | 0.002509 | 8.2e-05 | 8.2e-05 | 7700.103027 | 253.141434 | 253.141434 | 241680 | 67.13333 | 0.000204 | 0.003088 | 0.000141 | 0.000141 | 7802.10498 | 357.055725 | 357.055725 | 19.997894 | 21.431366 | 0.50904 | 15.425 | 3e-06 | 241680 | 0.000205 | 0.003109 | 0.000142 | 0.000142 | 7800.244629 | 356.970612 | 356.970612
305.1494825 | 0.40077 | 241740 | 67.15 | 0.000164 | 0.002472 | 8.1e-05 | 8.1e-05 | 7702.941406 | 253.234756 | 253.234756 | 19.999664 | 21.429382 | 0.29343 | 15.425 | 3e-06 | 241740 | 0.000166 | 0.002511 | 8.3e-05 | 8.3e-05 | 7700.253418 | 253.146393 | 253.146393 | 241740 | 67.15 | 0.000204 | 0.003093 | 0.000142 | 0.000142 | 7802.290039 | 357.064209 | 357.064209 | 20.001465 | 21.431366 | 0.50811 | 15.425 | 3e-06 | 241740 | 0.000205 | 0.003111 | 0.000142 | 0.000142 | 7800.431152 | 356.979126 | 356.979126
305.1561585 | 0.400095 | 241800 | 67.16667 | 0.000164 | 0.002481 | 8.2e-05 | 8.2e-05 | 7703.090332 | 253.239655 | 253.239655 | 19.997894 | 21.429382 | 0.29298 | 15.425 | 3e-06 | 241800 | 0.000165 | 0.002497 | 8.2e-05 | 8.2e-05 | 7700.40332 | 253.151321 | 253.151321 | 241800 | 67.16667 | 0.000203 | 0.003083 | 0.000141 | 0.000141 | 7802.475098 | 357.072662 | 357.072662 | 19.999664 | 21.431244 | 0.50721 | 15.425 | 3e-06 | 241800 | 0.000205 | 0.003102 | 0.000142 | 0.000142 | 7800.617676 | 356.987671 | 356.987671
305.162819 | 0.39939 | 241860 | 67.18333 | 0.000164 | 0.00247 | 8.1e-05 | 8.1e-05 | 7703.238281 | 253.244522 | 253.244522 | 19.997894 | 21.429535 | 0.29157 | 15.425 | 3e-06 | 241860 | 0.000166 | 0.0025 | 8.2e-05 | 8.2e-05 | 7700.553223 | 253.15625 | 253.15625 | 241860 | 67.18333 | 0.000203 | 0.003077 | 0.000141 | 0.000141 | 7802.660156 | 357.081116 | 357.081116 | 19.997894 | 21.431366 | 0.50721 | 15.425 | 3e-06 | 241860 | 0.000205 | 0.003104 | 0.000142 | 0.000142 | 7800.803711 | 356.996185 | 356.996185
305.1694715 | 0.39939 | 241920 | 67.2 | 0.000163 | 0.002463 | 8.1e-05 | 8.1e-05 | 7703.38623 | 253.249374 | 253.249374 | 19.999664 | 21.429382 | 0.2916 | 15.425 | 3e-06 | 241920 | 0.000165 | 0.002497 | 8.2e-05 | 8.2e-05 | 7700.703125 | 253.161179 | 253.161179 | 241920 | 67.2 | 0.000203 | 0.003081 | 0.000141 | 0.000141 | 7802.844727 | 357.089569 | 357.089569 | 19.999664 | 21.431519 | 0.50718 | 15.425 | 3e-06 | 241920 | 0.000204 | 0.003093 | 0.000142 | 0.000142 | 7800.989746 | 357.004669 | 357.004669
305.176132 | 0.39894 | 241980 | 67.21667 | 0.000163 | 0.002463 | 8.1e-05 | 8.1e-05 | 7703.53418 | 253.254242 | 253.254242 | 19.997894 | 21.429535 | 0.2916 | 15.425 | 3e-06 | 241980 | 0.000166 | 0.002502 | 8.2e-05 | 8.2e-05 | 7700.853027 | 253.166107 | 253.166107 | 241980 | 67.21667 | 0.000203 | 0.003074 | 0.000141 | 0.000141 | 7803.029297 | 357.098022 | 357.098022 | 19.999664 | 21.431366 | 0.50628 | 15.425 | 3e-06 | 241980 | 0.000205 | 0.003106 | 0.000142 | 0.000142 | 7801.175781 | 357.013214 | 357.013214
305.1827695 | 0.398955 | 242040 | 67.23333 | 0.000163 | 0.002461 | 8.1e-05 | 8.1e-05 | 7703.681641 | 253.259094 | 253.259094 | 19.999664 | 21.429382 | 0.2916 | 15.425 | 3e-06 | 242040 | 0.000165 | 0.002488 | 8.2e-05 | 8.2e-05 | 7701.00293 | 253.171021 | 253.171021 | 242040 | 67.23333 | 0.000202 | 0.003065 | 0.00014 | 0.00014 | 7803.213379 | 357.106445 | 357.106445 | 19.999664 | 21.431366 | 0.50631 | 15.425 | 3e-06 | 242040 | 0.000205 | 0.003106 | 0.000142 | 0.000142 | 7801.361816 | 357.021729 | 357.021729
305.1894305 | 0.39873 | 242100 | 67.25 | 0.000163 | 0.002467 | 8.1e-05 | 8.1e-05 | 7703.82959 | 253.263962 | 253.263962 | 19.997894 | 21.429382 | 0.29115 | 15.425 | 3e-06 | 242100 | 0.000166 | 0.0025 | 8.2e-05 | 8.2e-05 | 7701.152832 | 253.175949 | 253.175949 | 242100 | 67.25 | 0.000203 | 0.003074 | 0.000141 | 0.000141 | 7803.397461 | 357.114899 | 357.114899 | 19.997894 | 21.431366 | 0.50631 | 15.425 | 3e-06 | 242100 | 0.000204 | 0.003093 | 0.000142 | 0.000142 | 7801.547852 | 357.030243 | 357.030243
305.1960605 | 0.397785 | 242160 | 67.26667 | 0.000163 | 0.002454 | 8.1e-05 | 8.1e-05 | 7703.977051 | 253.268799 | 253.268799 | 19.999664 | 21.429382 | 0.29022 | 15.425 | 3e-06 | 242160 | 0.000165 | 0.002495 | 8.2e-05 | 8.2e-05 | 7701.302246 | 253.180878 | 253.180878 | 242160 | 67.26667 | 0.000203 | 0.003072 | 0.000141 | 0.000141 | 7803.582031 | 357.123322 | 357.123322 | 20.003235 | 21.431366 | 0.50535 | 15.425 | 3e-06 | 242160 | 0.000205 | 0.003106 | 0.000142 | 0.000142 | 7801.733887 | 357.038757 | 357.038757
305.20269 | 0.397785 | 242220 | 67.28333 | 0.000163 | 0.002456 | 8.1e-05 | 8.1e-05 | 7704.124023 | 253.273636 | 253.273636 | 19.999664 | 21.429382 | 0.29022 | 15.425 | 3e-06 | 242220 | 0.000165 | 0.002497 | 8.2e-05 | 8.2e-05 | 7701.452148 | 253.185791 | 253.185791 | 242220 | 67.28333 | 0.000202 | 0.003063 | 0.00014 | 0.00014 | 7803.765625 | 357.131744 | 357.131744 | 20.001465 | 21.431366 | 0.50535 | 15.425 | 3e-06 | 242220 | 0.000204 | 0.00309 | 0.000141 | 0.000141 | 7801.919434 | 357.047241 | 357.047241
305.20932 | 0.397575 | 242280 | 67.3 | 0.000162 | 0.002442 | 8e-05 | 8e-05 | 7704.270996 | 253.278473 | 253.278473 | 20.001465 | 21.429535 | 0.28977 | 15.425 | 3e-06 | 242280 | 0.000165 | 0.002488 | 8.2e-05 | 8.2e-05 | 7701.601562 | 253.190704 | 253.190704 | 242280 | 67.3 | 0.000203 | 0.003072 | 0.000141 | 0.000141 | 7803.950195 | 357.140167 | 357.140167 | 19.997894 | 21.431244 | 0.50538 | 15.425 | 3e-06 | 242280 | 0.000204 | 0.003088 | 0.000141 | 0.000141 | 7802.10498 | 357.055725 | 357.055725
305.2159425 | 0.397575 | 242340 | 67.31667 | 0.000163 | 0.002454 | 8.1e-05 | 8.1e-05 | 7704.417969 | 253.283295 | 253.283295 | 19.997894 | 21.429535 | 0.28977 | 15.425 | 3e-06 | 242340 | 0.000165 | 0.002497 | 8.2e-05 | 8.2e-05 | 7701.751465 | 253.195633 | 253.195633 | 242340 | 67.31667 | 0.000202 | 0.003067 | 0.00014 | 0.00014 | 7804.134277 | 357.14859 | 357.14859 | 19.999664 | 21.431366 | 0.50538 | 15.425 | 3e-06 | 242340 | 0.000204 | 0.003093 | 0.000142 | 0.000142 | 7802.290039 | 357.064209 | 357.064209
305.2225725 | 0.397335 | 242400 | 67.33333 | 0.000162 | 0.002447 | 8e-05 | 8e-05 | 7704.564941 | 253.288132 | 253.288132 | 19.999664 | 21.429535 | 0.29022 | 15.425 | 3e-06 | 242400 | 0.000165 | 0.002495 | 8.2e-05 | 8.2e-05 | 7701.900879 | 253.200546 | 253.200546 | 242400 | 67.33333 | 0.000202 | 0.003067 | 0.00014 | 0.00014 | 7804.317871 | 357.157013 | 357.157013 | 20.003235 | 21.431366 | 0.50445 | 15.425 | 3e-06 | 242400 | 0.000203 | 0.003083 | 0.000141 | 0.000141 | 7802.475098 | 357.072662 | 357.072662
305.229187 | 0.397335 | 242460 | 67.35 | 0.000162 | 0.002451 | 8.1e-05 | 8.1e-05 | 7704.711914 | 253.292969 | 253.292969 | 20.005035 | 21.429535 | 0.29022 | 15.425 | 3e-06 | 242460 | 0.000165 | 0.002484 | 8.2e-05 | 8.2e-05 | 7702.049805 | 253.205444 | 253.205444 | 242460 | 67.35 | 0.000202 | 0.003058 | 0.00014 | 0.00014 | 7804.501953 | 357.165405 | 357.165405 | 19.999664 | 21.431244 | 0.50445 | 15.425 | 3e-06 | 242460 | 0.000203 | 0.003077 | 0.000141 | 0.000141 | 7802.660156 | 357.081116 | 357.081116
305.235817 | 0.3978 | 242520 | 67.36667 | 0.000163 | 0.002461 | 8.1e-05 | 8.1e-05 | 7704.859375 | 253.297806 | 253.297806 | 19.997894 | 21.429535 | 0.29022 | 15.425 | 3e-06 | 242520 | 0.000165 | 0.002484 | 8.2e-05 | 8.2e-05 | 7702.199219 | 253.210342 | 253.210342 | 242520 | 67.36667 | 0.000203 | 0.00307 | 0.00014 | 0.00014 | 7804.686035 | 357.173828 | 357.173828 | 20.001465 | 21.431519 | 0.50538 | 15.425 | 3e-06 | 242520 | 0.000203 | 0.003081 | 0.000141 | 0.000141 | 7802.844727 | 357.089569 | 357.089569
305.242447 | 0.397335 | 242580 | 67.38333 | 0.000162 | 0.002445 | 8e-05 | 8e-05 | 7705.006348 | 253.302643 | 253.302643 | 20.001465 | 21.429535 | 0.29022 | 15.425 | 3e-06 | 242580 | 0.000164 | 0.002477 | 8.1e-05 | 8.1e-05 | 7702.347656 | 253.215225 | 253.215225 | 242580 | 67.38333 | 0.000202 | 0.003067 | 0.00014 | 0.00014 | 7804.869629 | 357.182251 | 357.182251 | 20.001465 | 21.431519 | 0.50445 | 15.425 | 3e-06 | 242580 | 0.000203 | 0.003074 | 0.000141 | 0.000141 | 7803.029297 | 357.098022 | 357.098022
305.2490615 | 0.396885 | 242640 | 67.4 | 0.000163 | 0.002454 | 8.1e-05 | 8.1e-05 | 7705.15332 | 253.30748 | 253.30748 | 20.003235 | 21.429535 | 0.29022 | 15.425 | 3e-06 | 242640 | 0.000163 | 0.002465 | 8.1e-05 | 8.1e-05 | 7702.495605 | 253.220108 | 253.220108 | 242640 | 67.4 | 0.000202 | 0.003056 | 0.00014 | 0.00014 | 7805.053223 | 357.190643 | 357.190643 | 20.003235 | 21.431366 | 0.50355 | 15.425 | 3e-06 | 242640 | 0.000202 | 0.003065 | 0.00014 | 0.00014 | 7803.213379 | 357.106445 | 357.106445
305.2556765 | 0.396885 | 242700 | 67.41667 | 0.000162 | 0.002451 | 8.1e-05 | 8.1e-05 | 7705.300781 | 253.312317 | 253.312317 | 19.997894 | 21.429535 | 0.29022 | 15.425 | 3e-06 | 242700 | 0.000164 | 0.002479 | 8.1e-05 | 8.1e-05 | 7702.644531 | 253.224991 | 253.224991 | 242700 | 67.41667 | 0.000202 | 0.003058 | 0.00014 | 0.00014 | 7805.236816 | 357.199036 | 357.199036 | 19.997894 | 21.431366 | 0.50355 | 15.425 | 3e-06 | 242700 | 0.000203 | 0.003074 | 0.000141 | 0.000141 | 7803.397461 | 357.114899 | 357.114899
305.262291 | 0.396195 | 242760 | 67.43333 | 0.000163 | 0.002456 | 8.1e-05 | 8.1e-05 | 7705.447754 | 253.317154 | 253.317154 | 19.997894 | 21.429535 | 0.28977 | 15.425 | 3e-06 | 242760 | 0.000164 | 0.002481 | 8.2e-05 | 8.2e-05 | 7702.792969 | 253.229874 | 253.229874 | 242760 | 67.43333 | 0.000201 | 0.003051 | 0.00014 | 0.00014 | 7805.419922 | 357.207428 | 357.207428 | 20.001465 | 21.431519 | 0.50262 | 15.425 | 3e-06 | 242760 | 0.000203 | 0.003072 | 0.000141 | 0.000141 | 7803.582031 | 357.123322 | 357.123322
305.268883 | 0.396195 | 242820 | 67.45 | 0.000162 | 0.002442 | 8e-05 | 8e-05 | 7705.594727 | 253.321976 | 253.321976 | 20.003235 | 21.429535 | 0.28977 | 15.425 | 3e-06 | 242820 | 0.000164 | 0.002472 | 8.1e-05 | 8.1e-05 | 7702.941406 | 253.234756 | 253.234756 | 242820 | 67.45 | 0.000201 | 0.003049 | 0.00014 | 0.00014 | 7805.602539 | 357.21579 | 357.21579 | 20.001465 | 21.431366 | 0.50262 | 15.425 | 3e-06 | 242820 | 0.000202 | 0.003063 | 0.00014 | 0.00014 | 7803.765625 | 357.131744 | 357.131744
305.2754975 | 0.396195 | 242880 | 67.46667 | 0.000162 | 0.002451 | 8.1e-05 | 8.1e-05 | 7705.741699 | 253.326813 | 253.326813 | 19.997894 | 21.429535 | 0.28977 | 15.425 | 3e-06 | 242880 | 0.000164 | 0.002481 | 8.2e-05 | 8.2e-05 | 7703.090332 | 253.239655 | 253.239655 | 242880 | 67.46667 | 0.000201 | 0.003049 | 0.00014 | 0.00014 | 7805.785645 | 357.224182 | 357.224182 | 20.005035 | 21.431519 | 0.50262 | 15.425 | 3e-06 | 242880 | 0.000203 | 0.003072 | 0.000141 | 0.000141 | 7803.950195 | 357.140167 | 357.140167
305.2820895 | 0.39528 | 242940 | 67.48333 | 0.000162 | 0.002445 | 8e-05 | 8e-05 | 7705.888184 | 253.331635 | 253.331635 | 20.001465 | 21.429535 | 0.28884 | 15.425 | 3e-06 | 242940 | 0.000164 | 0.00247 | 8.1e-05 | 8.1e-05 | 7703.238281 | 253.244522 | 253.244522 | 242940 | 67.48333 | 0.000201 | 0.003047 | 0.000139 | 0.000139 | 7805.96875 | 357.232544 | 357.232544 | 20.010437 | 21.431519 | 0.50172 | 15.425 | 3e-06 | 242940 | 0.000202 | 0.003067 | 0.00014 | 0.00014 | 7804.134277 | 357.14859 | 357.14859
305.2886735 | 0.395265 | 243000 | 67.5 | 0.000161 | 0.002435 | 8e-05 | 8e-05 | 7706.03418 | 253.336441 | 253.336441 | 19.999664 | 21.429535 | 0.28791 | 15.425 | 3e-06 | 243000 | 0.000163 | 0.002463 | 8.1e-05 | 8.1e-05 | 7703.38623 | 253.249374 | 253.249374 | 243000 | 67.5 | 0.000201 | 0.003054 | 0.00014 | 0.00014 | 7806.151855 | 357.240906 | 357.240906 | 20.005035 | 21.431366 | 0.50262 | 15.425 | 3e-06 | 243000 | 0.000202 | 0.003067 | 0.00014 | 0.00014 | 7804.317871 | 357.157013 | 357.157013
305.295265 | 0.395505 | 243060 | 67.51667 | 0.000161 | 0.002433 | 8e-05 | 8e-05 | 7706.180176 | 253.341232 | 253.341232 | 19.997894 | 21.429535 | 0.28749 | 15.425 | 3e-06 | 243060 | 0.000163 | 0.002463 | 8.1e-05 | 8.1e-05 | 7703.53418 | 253.254242 | 253.254242 | 243060 | 67.51667 | 0.000201 | 0.003051 | 0.00014 | 0.00014 | 7806.334961 | 357.249298 | 357.249298 | 19.997894 | 21.431366 | 0.50352 | 15.425 | 3e-06 | 243060 | 0.000202 | 0.003058 | 0.00014 | 0.00014 | 7804.501953 | 357.165405 | 357.165405
305.301857 | 0.39483 | 243120 | 67.53333 | 0.000161 | 0.002424 | 8e-05 | 8e-05 | 7706.325684 | 253.346024 | 253.346024 | 20.005035 | 21.429535 | 0.28704 | 15.425 | 3e-06 | 243120 | 0.000163 | 0.002461 | 8.1e-05 | 8.1e-05 | 7703.681641 | 253.259094 | 253.259094 | 243120 | 67.53333 | 0.000201 | 0.003054 | 0.00014 | 0.00014 | 7806.518066 | 357.25769 | 357.25769 | 20.001465 | 21.431366 | 0.50262 | 15.425 | 3e-06 | 243120 | 0.000203 | 0.00307 | 0.00014 | 0.00014 | 7804.686035 | 357.173828 | 357.173828
305.308426 | 0.394365 | 243180 | 67.55 | 0.000161 | 0.002426 | 8e-05 | 8e-05 | 7706.471191 | 253.3508 | 253.3508 | 19.997894 | 21.429535 | 0.28701 | 15.425 | 3e-06 | 243180 | 0.000163 | 0.002467 | 8.1e-05 | 8.1e-05 | 7703.82959 | 253.263962 | 253.263962 | 243180 | 67.55 | 0.000201 | 0.003047 | 0.000139 | 0.000139 | 7806.700684 | 357.266052 | 357.266052 | 19.999664 | 21.431366 | 0.50172 | 15.425 | 3e-06 | 243180 | 0.000202 | 0.003067 | 0.00014 | 0.00014 | 7804.869629 | 357.182251 | 357.182251
305.3150025 | 0.39459 | 243240 | 67.56667 | 0.000161 | 0.002426 | 8e-05 | 8e-05 | 7706.617187 | 253.355591 | 253.355591 | 19.997894 | 21.429535 | 0.28746 | 15.425 | 3e-06 | 243240 | 0.000163 | 0.002454 | 8.1e-05 | 8.1e-05 | 7703.977051 | 253.268799 | 253.268799 | 243240 | 67.56667 | 0.000201 | 0.00304 | 0.000139 | 0.000139 | 7806.883301 | 357.274414 | 357.274414 | 20.001465 | 21.431366 | 0.50172 | 15.425 | 3e-06 | 243240 | 0.000202 | 0.003056 | 0.00014 | 0.00014 | 7805.053223 | 357.190643 | 357.190643
305.321579 | 0.39459 | 243300 | 67.58333 | 0.000161 | 0.002435 | 8e-05 | 8e-05 | 7706.763184 | 253.360382 | 253.360382 | 19.999664 | 21.429687 | 0.28746 | 15.425 | 3e-06 | 243300 | 0.000163 | 0.002456 | 8.1e-05 | 8.1e-05 | 7704.124023 | 253.273636 | 253.273636 | 243300 | 67.58333 | 0.000202 | 0.003056 | 0.00014 | 0.00014 | 7807.066406 | 357.282776 | 357.282776 | 19.999664 | 21.431366 | 0.50172 | 15.425 | 3e-06 | 243300 | 0.000202 | 0.003058 | 0.00014 | 0.00014 | 7805.236816 | 357.199036 | 357.199036
305.3281555 | 0.39414 | 243360 | 67.6 | 0.000161 | 0.002424 | 8e-05 | 8e-05 | 7706.908691 | 253.365173 | 253.365173 | 20.001465 | 21.429535 | 0.28749 | 15.425 | 3e-06 | 243360 | 0.000162 | 0.002442 | 8e-05 | 8e-05 | 7704.270996 | 253.278473 | 253.278473 | 243360 | 67.6 | 0.0002 | 0.003038 | 0.000139 | 0.000139 | 7807.249023 | 357.291138 | 357.291138 | 19.997894 | 21.431366 | 0.50079 | 15.425 | 3e-06 | 243360 | 0.000201 | 0.003051 | 0.00014 | 0.00014 | 7805.419922 | 357.207428 | 357.207428
305.334717 | 0.39414 | 243420 | 67.61667 | 0.000161 | 0.002433 | 8e-05 | 8e-05 | 7707.054687 | 253.369965 | 253.369965 | 19.997894 | 21.429535 | 0.28749 | 15.425 | 3e-06 | 243420 | 0.000163 | 0.002454 | 8.1e-05 | 8.1e-05 | 7704.417969 | 253.283295 | 253.283295 | 243420 | 67.61667 | 0.000201 | 0.003042 | 0.000139 | 0.000139 | 7807.431152 | 357.299469 | 357.299469 | 19.997894 | 21.431366 | 0.50079 | 15.425 | 3e-06 | 243420 | 0.000201 | 0.003049 | 0.00014 | 0.00014 | 7805.602539 | 357.21579 | 357.21579
305.3412935 | 0.3939 | 243480 | 67.63333 | 0.000161 | 0.002431 | 8e-05 | 8e-05 | 7707.200195 | 253.374756 | 253.374756 | 20.003235 | 21.429687 | 0.28701 | 15.425 | 3e-06 | 243480 | 0.000162 | 0.002447 | 8e-05 | 8e-05 | 7704.564941 | 253.288132 | 253.288132 | 243480 | 67.63333 | 0.000201 | 0.00304 | 0.000139 | 0.000139 | 7807.61377 | 357.307831 | 357.307831 | 19.997894 | 21.431519 | 0.50079 | 15.425 | 3e-06 | 243480 | 0.000201 | 0.003049 | 0.00014 | 0.00014 | 7805.785645 | 357.224182 | 357.224182
305.347847 | 0.39276 | 243540 | 67.65 | 0.00016 | 0.002417 | 7.9e-05 | 7.9e-05 | 7707.345215 | 253.379532 | 253.379532 | 19.997894 | 21.429687 | 0.28656 | 15.425 | 3e-06 | 243540 | 0.000162 | 0.002451 | 8.1e-05 | 8.1e-05 | 7704.711914 | 253.292969 | 253.292969 | 243540 | 67.65 | 0.0002 | 0.003033 | 0.000139 | 0.000139 | 7807.79541 | 357.316162 | 357.316162 | 19.997894 | 21.431519 | 0.49896 | 15.425 | 3e-06 | 243540 | 0.000201 | 0.003047 | 0.000139 | 0.000139 | 7805.96875 | 357.232544 | 357.232544
305.3543855 | 0.392085 | 243600 | 67.66667 | 0.00016 | 0.002419 | 8e-05 | 8e-05 | 7707.490234 | 253.384308 | 253.384308 | 19.997894 | 21.429535 | 0.28611 | 15.425 | 3e-06 | 243600 | 0.000163 | 0.002461 | 8.1e-05 | 8.1e-05 | 7704.859375 | 253.297806 | 253.297806 | 243600 | 67.66667 | 0.0002 | 0.003024 | 0.000138 | 0.000138 | 7807.977051 | 357.324463 | 357.324463 | 20.001465 | 21.431519 | 0.49806 | 15.425 | 3e-06 | 243600 | 0.000201 | 0.003054 | 0.00014 | 0.00014 | 7806.151855 | 357.240906 | 357.240906
305.3609165 | 0.391155 | 243660 | 67.68333 | 0.00016 | 0.002412 | 7.9e-05 | 7.9e-05 | 7707.635254 | 253.389069 | 253.389069 | 20.005035 | 21.429535 | 0.28518 | 15.425 | 3e-06 | 243660 | 0.000162 | 0.002445 | 8e-05 | 8e-05 | 7705.006348 | 253.302643 | 253.302643 | 243660 | 67.68333 | 0.000199 | 0.003019 | 0.000138 | 0.000138 | 7808.158203 | 357.332764 | 357.332764 | 20.001465 | 21.431366 | 0.49713 | 15.425 | 3e-06 | 243660 | 0.000201 | 0.003051 | 0.00014 | 0.00014 | 7806.334961 | 357.249298 | 357.249298
305.367424 | 0.391155 | 243720 | 67.7 | 0.00016 | 0.00241 | 7.9e-05 | 7.9e-05 | 7707.779785 | 253.393814 | 253.393814 | 19.997894 | 21.429687 | 0.28518 | 15.425 | 3e-06 | 243720 | 0.000163 | 0.002454 | 8.1e-05 | 8.1e-05 | 7705.15332 | 253.30748 | 253.30748 | 243720 | 67.7 | 0.000199 | 0.003021 | 0.000138 | 0.000138 | 7808.339355 | 357.341034 | 357.341034 | 19.997894 | 21.431366 | 0.49713 | 15.425 | 3e-06 | 243720 | 0.000201 | 0.003054 | 0.00014 | 0.00014 | 7806.518066 | 357.25769 | 357.25769
305.373955 | 0.39069 | 243780 | 67.71667 | 0.00016 | 0.002408 | 7.9e-05 | 7.9e-05 | 7707.924316 | 253.398575 | 253.398575 | 19.997894 | 21.429687 | 0.28518 | 15.425 | 3e-06 | 243780 | 0.000162 | 0.002451 | 8.1e-05 | 8.1e-05 | 7705.300781 | 253.312317 | 253.312317 | 243780 | 67.71667 | 0.000199 | 0.003019 | 0.000138 | 0.000138 | 7808.520508 | 357.349335 | 357.349335 | 20.005035 | 21.431519 | 0.4962 | 15.425 | 3e-06 | 243780 | 0.000201 | 0.003047 | 0.000139 | 0.000139 | 7806.700684 | 357.266052 | 357.266052
305.380447 | 0.39024 | 243840 | 67.73333 | 0.00016 | 0.002412 | 7.9e-05 | 7.9e-05 | 7708.068848 | 253.40332 | 253.40332 | 20.005035 | 21.429687 | 0.28518 | 15.425 | 3e-06 | 243840 | 0.000163 | 0.002456 | 8.1e-05 | 8.1e-05 | 7705.447754 | 253.317154 | 253.317154 | 243840 | 67.73333 | 0.000198 | 0.002998 | 0.000137 | 0.000137 | 7808.700684 | 357.357574 | 357.357574 | 19.997894 | 21.431366 | 0.4953 | 15.425 | 3e-06 | 243840 | 0.000201 | 0.00304 | 0.000139 | 0.000139 | 7806.883301 | 357.274414 | 357.274414
305.386963 | 0.39048 | 243900 | 67.75 | 0.00016 | 0.002408 | 7.9e-05 | 7.9e-05 | 7708.213379 | 253.408081 | 253.408081 | 19.997894 | 21.429687 | 0.28566 | 15.425 | 3e-06 | 243900 | 0.000162 | 0.002442 | 8e-05 | 8e-05 | 7705.594727 | 253.321976 | 253.321976 | 243900 | 67.75 | 0.000199 | 0.003015 | 0.000138 | 0.000138 | 7808.881348 | 357.365845 | 357.365845 | 19.999664 | 21.431519 | 0.4953 | 15.425 | 3e-06 | 243900 | 0.000202 | 0.003056 | 0.00014 | 0.00014 | 7807.066406 | 357.282776 | 357.282776
305.393463 | 0.389775 | 243960 | 67.76667 | 0.00016 | 0.002417 | 7.9e-05 | 7.9e-05 | 7708.358398 | 253.412842 | 253.412842 | 19.999664 | 21.429687 | 0.28518 | 15.425 | 3e-06 | 243960 | 0.000162 | 0.002451 | 8.1e-05 | 8.1e-05 | 7705.741699 | 253.326813 | 253.326813 | 243960 | 67.76667 | 0.000198 | 0.003003 | 0.000137 | 0.000137 | 7809.061523 | 357.374084 | 357.374084 | 19.997894 | 21.431519 | 0.49437 | 15.425 | 3e-06 | 243960 | 0.0002 | 0.003038 | 0.000139 | 0.000139 | 7807.249023 | 357.291138 | 357.291138
305.3999555 | 0.38979 | 244020 | 67.78333 | 0.00016 | 0.002408 | 7.9e-05 | 7.9e-05 | 7708.50293 | 253.417587 | 253.417587 | 19.999664 | 21.429535 | 0.28428 | 15.425 | 3e-06 | 244020 | 0.000162 | 0.002445 | 8e-05 | 8e-05 | 7705.888184 | 253.331635 | 253.331635 | 244020 | 67.78333 | 0.000198 | 0.002996 | 0.000137 | 0.000137 | 7809.241699 | 357.382324 | 357.382324 | 20.001465 | 21.431519 | 0.4953 | 15.425 | 3e-06 | 244020 | 0.000201 | 0.003042 | 0.000139 | 0.000139 | 7807.431152 | 357.299469 | 357.299469
305.406456 | 0.38979 | 244080 | 67.8 | 0.000159 | 0.002399 | 7.9e-05 | 7.9e-05 | 7708.646973 | 253.422318 | 253.422318 | 19.997894 | 21.429687 | 0.28428 | 15.425 | 3e-06 | 244080 | 0.000161 | 0.002435 | 8e-05 | 8e-05 | 7706.03418 | 253.336441 | 253.336441 | 244080 | 67.8 | 0.000199 | 0.003012 | 0.000138 | 0.000138 | 7809.421875 | 357.390594 | 357.390594 | 19.997894 | 21.431519 | 0.4953 | 15.425 | 3e-06 | 244080 | 0.000201 | 0.00304 | 0.000139 | 0.000139 | 7807.61377 | 357.307831 | 357.307831
305.4129485 | 0.38955 | 244140 | 67.81667 | 0.00016 | 0.002408 | 7.9e-05 | 7.9e-05 | 7708.791016 | 253.427063 | 253.427063 | 20.001465 | 21.429687 | 0.2847 | 15.425 | 3e-06 | 244140 | 0.000161 | 0.002433 | 8e-05 | 8e-05 | 7706.180176 | 253.341232 | 253.341232 | 244140 | 67.81667 | 0.000198 | 0.002996 | 0.000137 | 0.000137 | 7809.602051 | 357.398834 | 357.398834 | 20.003235 | 21.431366 | 0.4944 | 15.425 | 3e-06 | 244140 | 0.0002 | 0.003033 | 0.000139 | 0.000139 | 7807.79541 | 357.316162 | 357.316162
305.419441 | 0.38934 | 244200 | 67.83333 | 0.000159 | 0.002399 | 7.9e-05 | 7.9e-05 | 7708.935547 | 253.431808 | 253.431808 | 19.997894 | 21.429687 | 0.28428 | 15.425 | 3e-06 | 244200 | 0.000161 | 0.002424 | 8e-05 | 8e-05 | 7706.325684 | 253.346024 | 253.346024 | 244200 | 67.83333 | 0.000198 | 0.003005 | 0.000138 | 0.000138 | 7809.782227 | 357.407074 | 357.407074 | 19.999664 | 21.431366 | 0.4944 | 15.425 | 3e-06 | 244200 | 0.0002 | 0.003024 | 0.000138 | 0.000138 | 7807.977051 | 357.324463 | 357.324463
305.4259265 | 0.38979 | 244260 | 67.85 | 0.000159 | 0.002405 | 7.9e-05 | 7.9e-05 | 7709.07959 | 253.436539 | 253.436539 | 20.001465 | 21.429687 | 0.28428 | 15.425 | 3e-06 | 244260 | 0.000161 | 0.002426 | 8e-05 | 8e-05 | 7706.471191 | 253.3508 | 253.3508 | 244260 | 67.85 | 0.000198 | 0.003005 | 0.000138 | 0.000138 | 7809.962402 | 357.415314 | 357.415314 | 19.997894 | 21.431519 | 0.4953 | 15.425 | 3e-06 | 244260 | 0.000199 | 0.003019 | 0.000138 | 0.000138 | 7808.158203 | 357.332764 | 357.332764
305.432434 | 0.389775 | 244320 | 67.86667 | 0.000159 | 0.002399 | 7.9e-05 | 7.9e-05 | 7709.223633 | 253.441284 | 253.441284 | 19.997894 | 21.429687 | 0.28425 | 15.425 | 3e-06 | 244320 | 0.000161 | 0.002426 | 8e-05 | 8e-05 | 7706.617187 | 253.355591 | 253.355591 | 244320 | 67.86667 | 0.000199 | 0.00301 | 0.000138 | 0.000138 | 7810.143066 | 357.423584 | 357.423584 | 20.001465 | 21.431366 | 0.4953 | 15.425 | 3e-06 | 244320 | 0.000199 | 0.003021 | 0.000138 | 0.000138 | 7808.339355 | 357.341034 | 357.341034
305.438919 | 0.38955 | 244380 | 67.88333 | 0.000159 | 0.002403 | 7.9e-05 | 7.9e-05 | 7709.367676 | 253.446014 | 253.446014 | 19.999664 | 21.429687 | 0.28473 | 15.425 | 3e-06 | 244380 | 0.000161 | 0.002435 | 8e-05 | 8e-05 | 7706.763184 | 253.360382 | 253.360382 | 244380 | 67.88333 | 0.000198 | 0.003005 | 0.000138 | 0.000138 | 7810.323242 | 357.431824 | 357.431824 | 19.999664 | 21.431519 | 0.49437 | 15.425 | 3e-06 | 244380 | 0.000199 | 0.003019 | 0.000138 | 0.000138 | 7808.520508 | 357.349335 | 357.349335
305.445419 | 0.38955 | 244440 | 67.9 | 0.00016 | 0.002412 | 7.9e-05 | 7.9e-05 | 7709.512207 | 253.450775 | 253.450775 | 20.003235 | 21.429687 | 0.28473 | 15.425 | 3e-06 | 244440 | 0.000161 | 0.002424 | 8e-05 | 8e-05 | 7706.908691 | 253.365173 | 253.365173 | 244440 | 67.9 | 0.000198 | 0.003001 | 0.000137 | 0.000137 | 7810.503418 | 357.440063 | 357.440063 | 20.005035 | 21.431519 | 0.49437 | 15.425 | 3e-06 | 244440 | 0.000198 | 0.002998 | 0.000137 | 0.000137 | 7808.700684 | 357.357574 | 357.357574
305.451904 | 0.389115 | 244500 | 67.91667 | 0.000159 | 0.002401 | 7.9e-05 | 7.9e-05 | 7709.65625 | 253.455505 | 253.455505 | 19.997894 | 21.429687 | 0.28383 | 15.425 | 3e-06 | 244500 | 0.000161 | 0.002433 | 8e-05 | 8e-05 | 7707.054687 | 253.369965 | 253.369965 | 244500 | 67.91667 | 0.000198 | 0.002998 | 0.000137 | 0.000137 | 7810.683594 | 357.448303 | 357.448303 | 19.999664 | 21.431366 | 0.4944 | 15.425 | 3e-06 | 244500 | 0.000199 | 0.003015 | 0.000138 | 0.000138 | 7808.881348 | 357.365845 | 357.365845
305.4583895 | 0.38889 | 244560 | 67.93333 | 0.000159 | 0.002392 | 7.9e-05 | 7.9e-05 | 7709.799805 | 253.460236 | 253.460236 | 20.001465 | 21.429687 | 0.28338 | 15.425 | 3e-06 | 244560 | 0.000161 | 0.002431 | 8e-05 | 8e-05 | 7707.200195 | 253.374756 | 253.374756 | 244560 | 67.93333 | 0.000197 | 0.002992 | 0.000137 | 0.000137 | 7810.862793 | 357.456543 | 357.456543 | 19.997894 | 21.431366 | 0.4944 | 15.425 | 3e-06 | 244560 | 0.000198 | 0.003003 | 0.000137 | 0.000137 | 7809.061523 | 357.374084 | 357.374084
305.464867 | 0.388185 | 244620 | 67.95 | 0.000159 | 0.002392 | 7.9e-05 | 7.9e-05 | 7709.943359 | 253.464951 | 253.464951 | 19.997894 | 21.429687 | 0.2829 | 15.425 | 3e-06 | 244620 | 0.00016 | 0.002417 | 7.9e-05 | 7.9e-05 | 7707.345215 | 253.379532 | 253.379532 | 244620 | 67.95 | 0.000198 | 0.003003 | 0.000137 | 0.000137 | 7811.042969 | 357.464783 | 357.464783 | 19.999664 | 21.431366 | 0.49347 | 15.425 | 3e-06 | 244620 | 0.000198 | 0.002996 | 0.000137 | 0.000137 | 7809.241699 | 357.382324 | 357.382324
305.471329 | 0.387945 | 244680 | 67.96667 | 0.000159 | 0.002392 | 7.9e-05 | 7.9e-05 | 7710.086914 | 253.469666 | 253.469666 | 20.001465 | 21.42981 | 0.28242 | 15.425 | 3e-06 | 244680 | 0.00016 | 0.002419 | 8e-05 | 8e-05 | 7707.490234 | 253.384308 | 253.384308 | 244680 | 67.96667 | 0.000198 | 0.002998 | 0.000137 | 0.000137 | 7811.223145 | 357.472992 | 357.472992 | 19.999664 | 21.431366 | 0.49347 | 15.425 | 3e-06 | 244680 | 0.000199 | 0.003012 | 0.000138 | 0.000138 | 7809.421875 | 357.390594 | 357.390594
305.4777985 | 0.387945 | 244740 | 67.98333 | 0.000158 | 0.002382 | 7.8e-05 | 7.8e-05 | 7710.22998 | 253.474365 | 253.474365 | 19.997894 | 21.42981 | 0.28242 | 15.425 | 3e-06 | 244740 | 0.00016 | 0.002412 | 7.9e-05 | 7.9e-05 | 7707.635254 | 253.389069 | 253.389069 | 244740 | 67.98333 | 0.000198 | 0.003001 | 0.000137 | 0.000137 | 7811.402832 | 357.481232 | 357.481232 | 20.003235 | 21.431366 | 0.49347 | 15.425 | 3e-06 | 244740 | 0.000198 | 0.002996 | 0.000137 | 0.000137 | 7809.602051 | 357.398834 | 357.398834
305.4842605 | 0.367125 | 244800 | 68 | 0.000158 | 0.002389 | 7.9e-05 | 7.9e-05 | 7710.373047 | 253.47908 | 253.47908 | 19.999664 | 21.42981 | 0.282 | 15.425 | 3e-06 | 244800 | 0.00016 | 0.00241 | 7.9e-05 | 7.9e-05 | 7707.779785 | 253.393814 | 253.393814 | 244800 | 68 | 0.000197 | 0.002989 | 0.000137 | 0.000137 | 7811.58252 | 357.489441 | 357.489441 | 20.003235 | 21.431366 | 0.45225 | 15.425 | 3e-06 | 244800 | 0.000198 | 0.003005 | 0.000138 | 0.000138 | 7809.782227 | 357.407074 | 357.407074
305.490036 | 2.769359 | 244860 | 68.01667 | 0.000158 | 0.002378 | 7.8e-05 | 7.8e-05 | 7710.516113 | 253.483765 | 253.483765 | 20.005035 | 21.429687 | 0.28152 | 15.425 | 3e-06 | 244860 | 0.00016 | 0.002408 | 7.9e-05 | 7.9e-05 | 7707.924316 | 253.398575 | 253.398575 | 244860 | 68.01667 | 0.000197 | 0.002992 | 0.000137 | 0.000137 | 7811.731934 | 357.496307 | 357.496307 | 19.997894 | 21.431366 | 5.257198 | 15.425 | 3e-06 | 244860 | 0.000198 | 0.003005 | 0.000138 | 0.000138 | 7809.962402 | 357.415314 | 357.415314
126.744232 | 2.768765 | 244920 | 68.03333 | 0.000158 | 0.002382 | 7.8e-05 | 7.8e-05 | 7710.658691 | 253.488464 | 253.488464 | 19.997894 | 21.429687 | 0.28152 | 15.425 | 3e-06 | 244920 | 0.00016 | 0.002412 | 7.9e-05 | 7.9e-05 | 7708.068848 | 253.40332 | 253.40332 | 0 | 0 | 0 | 0 | 0 | 0 | 0 | 0 | 0 | 0 | 0 | 5.25601 | 0 | 0 | 244920 | 0.000199 | 0.00301 | 0.000138 | 0.000138 | 7810.143066 | 357.423584 | 357.423584
126.7465745 | #DIV/0! | 244980 | 68.05 | 0.000157 | 0.002373 | 7.8e-05 | 7.8e-05 | 7710.80127 | 253.493149 | 253.493149 | 19.997894 | 21.42981 | 0.28155 | 15.425 | 3e-06 | 244980 | 0.00016 | 0.002408 | 7.9e-05 | 7.9e-05 | 7708.213379 | 253.408081 | 253.408081 | 0 | 0 | 0 | 0 | 0 | 0 | 0 | 0 | 0 | 0 | 0 | #DIV/0! | 0 | 0 | 244980 | 0.000198 | 0.003005 | 0.000138 | 0.000138 | 7810.323242 | 357.431824 | 357.431824
126.7489245 | #DIV/0! | 245040 | 68.06667 | 0.000158 | 0.00238 | 7.8e-05 | 7.8e-05 | 7710.943848 | 253.497849 | 253.497849 | 19.999664 | 21.42981 | 0.28152 | 15.425 | 3e-06 | 245040 | 0.00016 | 0.002417 | 7.9e-05 | 7.9e-05 | 7708.358398 | 253.412842 | 253.412842 | 0 | 0 | 0 | 0 | 0 | 0 | 0 | 0 | 0 | 0 | 0 | #DIV/0! | 0 | 0 | 245040 | 0.000198 | 0.003001 | 0.000137 | 0.000137 | 7810.503418 | 357.440063 | 357.440063
126.7512665 | #DIV/0! | 245100 | 68.08333 | 0.000158 | 0.002376 | 7.8e-05 | 7.8e-05 | 7711.086426 | 253.502533 | 253.502533 | 19.997894 | 21.42981 | 0.28104 | 15.425 | 3e-06 | 245100 | 0.00016 | 0.002408 | 7.9e-05 | 7.9e-05 | 7708.50293 | 253.417587 | 253.417587 | 0 | 0 | 0 | 0 | 0 | 0 | 0 | 0 | 0 | 0 | 0 | #DIV/0! | 0 | 0 | 245100 | 0.000198 | 0.002998 | 0.000137 | 0.000137 | 7810.683594 | 357.448303 | 357.448303
126.7536085 | #DIV/0! | 245160 | 68.1 | 0.000158 | 0.002378 | 7.8e-05 | 7.8e-05 | 7711.229492 | 253.507217 | 253.507217 | 19.999664 | 21.429687 | 0.28152 | 15.425 | 3e-06 | 245160 | 0.000159 | 0.002399 | 7.9e-05 | 7.9e-05 | 7708.646973 | 253.422318 | 253.422318 | 0 | 0 | 0 | 0 | 0 | 0 | 0 | 0 | 0 | 0 | 0 | #DIV/0! | 0 | 0 | 245160 | 0.000197 | 0.002992 | 0.000137 | 0.000137 | 7810.862793 | 357.456543 | 357.456543
126.7559585 | #DIV/0! | 245220 | 68.11667 | 0.000158 | 0.00238 | 7.8e-05 | 7.8e-05 | 7711.37207 | 253.511917 | 253.511917 | 19.997894 | 21.429687 | 0.282 | 15.425 | 3e-06 | 245220 | 0.00016 | 0.002408 | 7.9e-05 | 7.9e-05 | 7708.791016 | 253.427063 | 253.427063 | 0 | 0 | 0 | 0 | 0 | 0 | 0 | 0 | 0 | 0 | 0 | #DIV/0! | 0 | 0 | 245220 | 0.000198 | 0.003003 | 0.000137 | 0.000137 | 7811.042969 | 357.464783 | 357.464783
126.7583085 | #DIV/0! | 245280 | 68.13333 | 0.000158 | 0.002385 | 7.8e-05 | 7.8e-05 | 7711.515137 | 253.516617 | 253.516617 | 20.001465 | 21.429687 | 0.282 | 15.425 | 3e-06 | 245280 | 0.000159 | 0.002399 | 7.9e-05 | 7.9e-05 | 7708.935547 | 253.431808 | 253.431808 | 0 | 0 | 0 | 0 | 0 | 0 | 0 | 0 | 0 | 0 | 0 | #DIV/0! | 0 | 0 | 245280 | 0.000198 | 0.002998 | 0.000137 | 0.000137 | 7811.223145 | 357.472992 | 357.472992
126.7606585 | #DIV/0! | 245340 | 68.15 | 0.000158 | 0.002382 | 7.8e-05 | 7.8e-05 | 7711.658203 | 253.521317 | 253.521317 | 20.003235 | 21.42981 | 0.28152 | 15.425 | 3e-06 | 245340 | 0.000159 | 0.002405 | 7.9e-05 | 7.9e-05 | 7709.07959 | 253.436539 | 253.436539 | 0 | 0 | 0 | 0 | 0 | 0 | 0 | 0 | 0 | 0 | 0 | #DIV/0! | 0 | 0 | 245340 | 0.000198 | 0.003001 | 0.000137 | 0.000137 | 7811.402832 | 357.481232 | 357.481232
126.7630005 | #DIV/0! | 245400 | 68.16667 | 0.000158 | 0.002378 | 7.8e-05 | 7.8e-05 | 7711.800781 | 253.526001 | 253.526001 | 19.997894 | 21.42981 | 0.28152 | 15.425 | 3e-06 | 245400 | 0.000159 | 0.002399 | 7.9e-05 | 7.9e-05 | 7709.223633 | 253.441284 | 253.441284 | 0 | 0 | 0 | 0 | 0 | 0 | 0 | 0 | 0 | 0 | 0 | #DIV/0! | 0 | 0 | 245400 | 0.000197 | 0.002989 | 0.000137 | 0.000137 | 7811.58252 | 357.489441 | 357.489441
126.7653505 | #DIV/0! | 245460 | 68.18333 | 0.000158 | 0.002376 | 7.8e-05 | 7.8e-05 | 7711.943359 | 253.530701 | 253.530701 | 20.005035 | 21.42981 | 0.28152 | 15.425 | 3e-06 | 245460 | 0.000159 | 0.002403 | 7.9e-05 | 7.9e-05 | 7709.367676 | 253.446014 | 253.446014 | 0 | 0 | 0 | 0 | 0 | 0 | 0 | 0 | 0 | 0 | 0 | #DIV/0! | 0 | 0 | 245460 | 0.000197 | 0.002992 | 0.000137 | 0.000137 | 7811.731934 | 357.496307 | 357.496307
253.535385 | 0.28107 | 245520 | 68.2 | 0.000158 | 0.002382 | 7.8e-05 | 7.8e-05 | 7712.086426 | 253.535385 | 253.535385 | 19.997894 | 21.42981 | 0.28107 | 15.425 | 3e-06 | 245520 | 0.00016 | 0.002412 | 7.9e-05 | 7.9e-05 | 7709.512207 | 253.450775 | 253.450775
253.54007 | 0.28107 | 245580 | 68.21667 | 0.000157 | 0.002373 | 7.8e-05 | 7.8e-05 | 7712.228516 | 253.54007 | 253.54007 | 20.003235 | 21.42981 | 0.28107 | 15.425 | 3e-06 | 245580 | 0.000159 | 0.002401 | 7.9e-05 | 7.9e-05 | 7709.65625 | 253.455505 | 253.455505
253.544754 | 0.28059 | 245640 | 68.23333 | 0.000158 | 0.002376 | 7.8e-05 | 7.8e-05 | 7712.371094 | 253.544754 | 253.544754 | 19.997894 | 21.42981 | 0.28059 | 15.425 | 3e-06 | 245640 | 0.000159 | 0.002392 | 7.9e-05 | 7.9e-05 | 7709.799805 | 253.460236 | 253.460236
253.549423 | 0.28014 | 245700 | 68.25 | 0.000157 | 0.002366 | 7.8e-05 | 7.8e-05 | 7712.513184 | 253.549423 | 253.549423 | 19.997894 | 21.42981 | 0.28014 | 15.425 | 3e-06 | 245700 | 0.000159 | 0.002392 | 7.9e-05 | 7.9e-05 | 7709.943359 | 253.464951 | 253.464951
253.554092 | 0.28062 | 245760 | 68.26667 | 0.000157 | 0.002369 | 7.8e-05 | 7.8e-05 | 7712.655273 | 253.554092 | 253.554092 | 19.997894 | 21.42981 | 0.28062 | 15.425 | 3e-06 | 245760 | 0.000159 | 0.002392 | 7.9e-05 | 7.9e-05 | 7710.086914 | 253.469666 | 253.469666
253.558777 | 0.28062 | 245820 | 68.28333 | 0.000157 | 0.002369 | 7.8e-05 | 7.8e-05 | 7712.797363 | 253.558777 | 253.558777 | 20.001465 | 21.42981 | 0.28062 | 15.425 | 3e-06 | 245820 | 0.000158 | 0.002382 | 7.8e-05 | 7.8e-05 | 7710.22998 | 253.474365 | 253.474365
253.563446 | 0.28059 | 245880 | 68.3 | 0.000157 | 0.002371 | 7.8e-05 | 7.8e-05 | 7712.939941 | 253.563446 | 253.563446 | 19.997894 | 21.42981 | 0.28059 | 15.425 | 3e-06 | 245880 | 0.000158 | 0.002389 | 7.9e-05 | 7.9e-05 | 7710.373047 | 253.47908 | 253.47908
253.56813 | 0.27969 | 245940 | 68.31667 | 0.000158 | 0.002376 | 7.8e-05 | 7.8e-05 | 7713.082031 | 253.56813 | 253.56813 | 20.005035 | 21.42981 | 0.27969 | 15.425 | 3e-06 | 245940 | 0.000158 | 0.002378 | 7.8e-05 | 7.8e-05 | 7710.516113 | 253.483765 | 253.483765
253.572769 | 0.27879 | 246000 | 68.33333 | 0.000156 | 0.002353 | 7.7e-05 | 7.7e-05 | 7713.223633 | 253.572769 | 253.572769 | 20.001465 | 21.42981 | 0.27879 | 15.425 | 3e-06 | 246000 | 0.000158 | 0.002382 | 7.8e-05 | 7.8e-05 | 7710.658691 | 253.488464 | 253.488464
253.577423 | 0.27969 | 246060 | 68.35 | 0.000156 | 0.002359 | 7.8e-05 | 7.8e-05 | 7713.365234 | 253.577423 | 253.577423 | 20.003235 | 21.42981 | 0.27969 | 15.425 | 3e-06 | 246060 | 0.000157 | 0.002373 | 7.8e-05 | 7.8e-05 | 7710.80127 | 253.493149 | 253.493149
253.582092 | 0.28014 | 246120 | 68.36667 | 0.000157 | 0.002366 | 7.8e-05 | 7.8e-05 | 7713.506836 | 253.582092 | 253.582092 | 19.997894 | 21.42981 | 0.28014 | 15.425 | 3e-06 | 246120 | 0.000158 | 0.00238 | 7.8e-05 | 7.8e-05 | 7710.943848 | 253.497849 | 253.497849
253.586761 | 0.28017 | 246180 | 68.38333 | 0.000157 | 0.002369 | 7.8e-05 | 7.8e-05 | 7713.648926 | 253.586761 | 253.586761 | 19.999664 | 21.42981 | 0.28017 | 15.425 | 3e-06 | 246180 | 0.000158 | 0.002376 | 7.8e-05 | 7.8e-05 | 7711.086426 | 253.502533 | 253.502533
253.591431 | 0.27972 | 246240 | 68.4 | 0.000157 | 0.002364 | 7.8e-05 | 7.8e-05 | 7713.791016 | 253.591431 | 253.591431 | 19.997894 | 21.42981 | 0.27972 | 15.425 | 3e-06 | 246240 | 0.000158 | 0.002378 | 7.8e-05 | 7.8e-05 | 7711.229492 | 253.507217 | 253.507217
253.596085 | 0.27924 | 246300 | 68.41667 | 0.000156 | 0.002359 | 7.8e-05 | 7.8e-05 | 7713.932617 | 253.596085 | 253.596085 | 20.005035 | 21.42981 | 0.27924 | 15.425 | 3e-06 | 246300 | 0.000158 | 0.00238 | 7.8e-05 | 7.8e-05 | 7711.37207 | 253.511917 | 253.511917
253.600739 | 0.27969 | 246360 | 68.43333 | 0.000157 | 0.002362 | 7.8e-05 | 7.8e-05 | 7714.074219 | 253.600739 | 253.600739 | 19.997894 | 21.42981 | 0.27969 | 15.425 | 3e-06 | 246360 | 0.000158 | 0.002385 | 7.8e-05 | 7.8e-05 | 7711.515137 | 253.516617 | 253.516617
253.605408 | 0.27921 | 246420 | 68.45 | 0.000157 | 0.002362 | 7.8e-05 | 7.8e-05 | 7714.21582 | 253.605408 | 253.605408 | 19.997894 | 21.429687 | 0.27921 | 15.425 | 3e-06 | 246420 | 0.000158 | 0.002382 | 7.8e-05 | 7.8e-05 | 7711.658203 | 253.521317 | 253.521317
253.610046 | 0.27831 | 246480 | 68.46667 | 0.000156 | 0.002355 | 7.7e-05 | 7.7e-05 | 7714.356934 | 253.610046 | 253.610046 | 20.001465 | 21.42981 | 0.27831 | 15.425 | 3e-06 | 246480 | 0.000158 | 0.002378 | 7.8e-05 | 7.8e-05 | 7711.800781 | 253.526001 | 253.526001
253.614685 | 0.27834 | 246540 | 68.48333 | 0.000156 | 0.002353 | 7.7e-05 | 7.7e-05 | 7714.498535 | 253.614685 | 253.614685 | 20.001465 | 21.42981 | 0.27834 | 15.425 | 3e-06 | 246540 | 0.000158 | 0.002376 | 7.8e-05 | 7.8e-05 | 7711.943359 | 253.530701 | 253.530701
253.619324 | 0.27831 | 246600 | 68.5 | 0.000156 | 0.002353 | 7.7e-05 | 7.7e-05 | 7714.639648 | 253.619324 | 253.619324 | 19.997894 | 21.42981 | 0.27831 | 15.425 | 3e-06 | 246600 | 0.000158 | 0.002382 | 7.8e-05 | 7.8e-05 | 7712.086426 | 253.535385 | 253.535385
253.623962 | 0.27786 | 246660 | 68.51667 | 0.000156 | 0.002348 | 7.7e-05 | 7.7e-05 | 7714.780273 | 253.623962 | 253.623962 | 19.997894 | 21.42981 | 0.27786 | 15.425 | 3e-06 | 246660 | 0.000157 | 0.002373 | 7.8e-05 | 7.8e-05 | 7712.228516 | 253.54007 | 253.54007
253.628586 | 0.27741 | 246720 | 68.53333 | 0.000156 | 0.002346 | 7.7e-05 | 7.7e-05 | 7714.920898 | 253.628586 | 253.628586 | 19.999664 | 21.42981 | 0.27741 | 15.425 | 3e-06 | 246720 | 0.000158 | 0.002376 | 7.8e-05 | 7.8e-05 | 7712.371094 | 253.544754 | 253.544754
253.633209 | 0.27741 | 246780 | 68.55 | 0.000155 | 0.002341 | 7.7e-05 | 7.7e-05 | 7715.061523 | 253.633209 | 253.633209 | 20.003235 | 21.42981 | 0.27741 | 15.425 | 3e-06 | 246780 | 0.000157 | 0.002366 | 7.8e-05 | 7.8e-05 | 7712.513184 | 253.549423 | 253.549423
253.637833 | 0.27741 | 246840 | 68.56667 | 0.000155 | 0.002343 | 7.7e-05 | 7.7e-05 | 7715.202148 | 253.637833 | 253.637833 | 20.001465 | 21.42981 | 0.27741 | 15.425 | 3e-06 | 246840 | 0.000157 | 0.002369 | 7.8e-05 | 7.8e-05 | 7712.655273 | 253.554092 | 253.554092
253.642456 | 0.27738 | 246900 | 68.58333 | 0.000156 | 0.002348 | 7.7e-05 | 7.7e-05 | 7715.342773 | 253.642456 | 253.642456 | 19.997894 | 21.42981 | 0.27738 | 15.425 | 3e-06 | 246900 | 0.000157 | 0.002369 | 7.8e-05 | 7.8e-05 | 7712.797363 | 253.558777 | 253.558777
253.647079 | 0.27696 | 246960 | 68.6 | 0.000155 | 0.002341 | 7.7e-05 | 7.7e-05 | 7715.483398 | 253.647079 | 253.647079 | 19.997894 | 21.42981 | 0.27696 | 15.425 | 3e-06 | 246960 | 0.000157 | 0.002371 | 7.8e-05 | 7.8e-05 | 7712.939941 | 253.563446 | 253.563446
253.651688 | 0.27651 | 247020 | 68.61667 | 0.000155 | 0.002336 | 7.7e-05 | 7.7e-05 | 7715.623535 | 253.651688 | 253.651688 | 19.997894 | 21.42981 | 0.27651 | 15.425 | 3e-06 | 247020 | 0.000158 | 0.002376 | 7.8e-05 | 7.8e-05 | 7713.082031 | 253.56813 | 253.56813
253.656296 | 0.27648 | 247080 | 68.63333 | 0.000155 | 0.002336 | 7.7e-05 | 7.7e-05 | 7715.763672 | 253.656296 | 253.656296 | 20.001465 | 21.42981 | 0.27648 | 15.425 | 3e-06 | 247080 | 0.000156 | 0.002353 | 7.7e-05 | 7.7e-05 | 7713.223633 | 253.572769 | 253.572769
253.660904 | 0.27648 | 247140 | 68.65 | 0.000155 | 0.002341 | 7.7e-05 | 7.7e-05 | 7715.904297 | 253.660904 | 253.660904 | 19.997894 | 21.42981 | 0.27648 | 15.425 | 3e-06 | 247140 | 0.000156 | 0.002359 | 7.8e-05 | 7.8e-05 | 7713.365234 | 253.577423 | 253.577423
253.665512 | 0.27603 | 247200 | 68.66667 | 0.000155 | 0.00233 | 7.7e-05 | 7.7e-05 | 7716.043945 | 253.665512 | 253.665512 | 20.005035 | 21.42981 | 0.27603 | 15.425 | 3e-06 | 247200 | 0.000157 | 0.002366 | 7.8e-05 | 7.8e-05 | 7713.506836 | 253.582092 | 253.582092
253.670105 | 0.27603 | 247260 | 68.68333 | 0.000155 | 0.002336 | 7.7e-05 | 7.7e-05 | 7716.184082 | 253.670105 | 253.670105 | 20.001465 | 21.42981 | 0.27603 | 15.425 | 3e-06 | 247260 | 0.000157 | 0.002369 | 7.8e-05 | 7.8e-05 | 7713.648926 | 253.586761 | 253.586761
253.674713 | 0.27696 | 247320 | 68.7 | 0.000154 | 0.002327 | 7.7e-05 | 7.7e-05 | 7716.324219 | 253.674713 | 253.674713 | 19.999664 | 21.42981 | 0.27696 | 15.425 | 3e-06 | 247320 | 0.000157 | 0.002364 | 7.8e-05 | 7.8e-05 | 7713.791016 | 253.591431 | 253.591431
253.679337 | 0.27648 | 247380 | 68.71667 | 0.000156 | 0.002346 | 7.7e-05 | 7.7e-05 | 7716.464355 | 253.679337 | 253.679337 | 19.997894 | 21.42981 | 0.27648 | 15.425 | 3e-06 | 247380 | 0.000156 | 0.002359 | 7.8e-05 | 7.8e-05 | 7713.932617 | 253.596085 | 253.596085
253.683929 | 0.27555 | 247440 | 68.73333 | 0.000155 | 0.002336 | 7.7e-05 | 7.7e-05 | 7716.604492 | 253.683929 | 253.683929 | 19.999664 | 21.42981 | 0.27555 | 15.425 | 3e-06 | 247440 | 0.000157 | 0.002362 | 7.8e-05 | 7.8e-05 | 7714.074219 | 253.600739 | 253.600739
253.688522 | 0.27558 | 247500 | 68.75 | 0.000154 | 0.00232 | 7.6e-05 | 7.6e-05 | 7716.744141 | 253.688522 | 253.688522 | 19.997894 | 21.429962 | 0.27558 | 15.425 | 3e-06 | 247500 | 0.000157 | 0.002362 | 7.8e-05 | 7.8e-05 | 7714.21582 | 253.605408 | 253.605408
253.693115 | 0.27558 | 247560 | 68.76667 | 0.000155 | 0.002336 | 7.7e-05 | 7.7e-05 | 7716.884277 | 253.693115 | 253.693115 | 19.997894 | 21.42981 | 0.27558 | 15.425 | 3e-06 | 247560 | 0.000156 | 0.002355 | 7.7e-05 | 7.7e-05 | 7714.356934 | 253.610046 | 253.610046
253.697708 | 0.27513 | 247620 | 68.78333 | 0.000154 | 0.002323 | 7.6e-05 | 7.6e-05 | 7717.023437 | 253.697708 | 253.697708 | 20.003235 | 21.429962 | 0.27513 | 15.425 | 3e-06 | 247620 | 0.000156 | 0.002353 | 7.7e-05 | 7.7e-05 | 7714.498535 | 253.614685 | 253.614685
253.702286 | 0.27513 | 247680 | 68.8 | 0.000154 | 0.00232 | 7.6e-05 | 7.6e-05 | 7717.163086 | 253.702286 | 253.702286 | 20.001465 | 21.42981 | 0.27513 | 15.425 | 3e-06 | 247680 | 0.000156 | 0.002353 | 7.7e-05 | 7.7e-05 | 7714.639648 | 253.619324 | 253.619324
253.706879 | 0.2751 | 247740 | 68.81667 | 0.000154 | 0.002325 | 7.6e-05 | 7.6e-05 | 7717.302246 | 253.706879 | 253.706879 | 20.003235 | 21.429962 | 0.2751 | 15.425 | 3e-06 | 247740 | 0.000156 | 0.002348 | 7.7e-05 | 7.7e-05 | 7714.780273 | 253.623962 | 253.623962
253.711456 | 0.2751 | 247800 | 68.83333 | 0.000154 | 0.002327 | 7.7e-05 | 7.7e-05 | 7717.441895 | 253.711456 | 253.711456 | 19.999664 | 21.429962 | 0.2751 | 15.425 | 3e-06 | 247800 | 0.000156 | 0.002346 | 7.7e-05 | 7.7e-05 | 7714.920898 | 253.628586 | 253.628586
253.716049 | 0.27558 | 247860 | 68.85 | 0.000154 | 0.002327 | 7.7e-05 | 7.7e-05 | 7717.581543 | 253.716049 | 253.716049 | 19.997894 | 21.42981 | 0.27558 | 15.425 | 3e-06 | 247860 | 0.000155 | 0.002341 | 7.7e-05 | 7.7e-05 | 7715.061523 | 253.633209 | 253.633209
253.720642 | 0.27465 | 247920 | 68.86667 | 0.000154 | 0.002325 | 7.6e-05 | 7.6e-05 | 7717.721191 | 253.720642 | 253.720642 | 20.001465 | 21.429962 | 0.27465 | 15.425 | 3e-06 | 247920 | 0.000155 | 0.002343 | 7.7e-05 | 7.7e-05 | 7715.202148 | 253.637833 | 253.637833
253.725204 | 0.2742 | 247980 | 68.88333 | 0.000154 | 0.002316 | 7.6e-05 | 7.6e-05 | 7717.860352 | 253.725204 | 253.725204 | 19.997894 | 21.429962 | 0.2742 | 15.425 | 3e-06 | 247980 | 0.000156 | 0.002348 | 7.7e-05 | 7.7e-05 | 7715.342773 | 253.642456 | 253.642456
253.729782 | 0.27468 | 248040 | 68.9 | 0.000154 | 0.002325 | 7.6e-05 | 7.6e-05 | 7717.999512 | 253.729782 | 253.729782 | 19.997894 | 21.42981 | 0.27468 | 15.425 | 3e-06 | 248040 | 0.000155 | 0.002341 | 7.7e-05 | 7.7e-05 | 7715.483398 | 253.647079 | 253.647079
253.73436 | 0.25131 | 248100 | 68.91667 | 0.000153 | 0.002313 | 7.6e-05 | 7.6e-05 | 7718.138184 | 253.73436 | 253.73436 | 20.003235 | 21.429962 | 0.25131 | 15.425 | 3e-06 | 248100 | 0.000155 | 0.002336 | 7.7e-05 | 7.7e-05 | 7715.623535 | 253.651688 | 253.651688
253.738159 | 3.681756 | 248160 | 68.93333 | 0.000154 | 0.002318 | 7.6e-05 | 7.6e-05 | 7718.254395 | 253.738159 | 253.738159 | 19.997894 | 21.429962 | 3.681756 | 15.425 | 3e-06 | 248160 | 0.000155 | 0.002336 | 7.7e-05 | 7.7e-05 | 7715.763672 | 253.656296 | 253.656296
0 | 3.680921 | 0 |  | 0 | 0 | 0 | 0 | 0 | 0 | 0 | 0 | 0 | 3.680921 | 0 | 0 | 248220 | 0.000155 | 0.002341 | 7.7e-05 | 7.7e-05 | 7715.904297 | 253.660904 | 253.660904
0 | #DIV/0! | 0 |  | 0 | 0 | 0 | 0 | 0 | 0 | 0 | 0 | 0 | #DIV/0! | 0 | 0 | 248280 | 0.000155 | 0.00233 | 7.7e-05 | 7.7e-05 | 7716.043945 | 253.665512 | 253.665512
0 | #DIV/0! | 0 |  | 0 | 0 | 0 | 0 | 0 | 0 | 0 | 0 | 0 | #DIV/0! | 0 | 0 | 248340 | 0.000155 | 0.002336 | 7.7e-05 | 7.7e-05 | 7716.184082 | 253.670105 | 253.670105
0 | #DIV/0! | 0 |  | 0 | 0 | 0 | 0 | 0 | 0 | 0 | 0 | 0 | #DIV/0! | 0 | 0 | 248400 | 0.000154 | 0.002327 | 7.7e-05 | 7.7e-05 | 7716.324219 | 253.674713 | 253.674713
0 | #DIV/0! | 0 |  | 0 | 0 | 0 | 0 | 0 | 0 | 0 | 0 | 0 | #DIV/0! | 0 | 0 | 248460 | 0.000156 | 0.002346 | 7.7e-05 | 7.7e-05 | 7716.464355 | 253.679337 | 253.679337
0 | #DIV/0! | 0 |  | 0 | 0 | 0 | 0 | 0 | 0 | 0 | 0 | 0 | #DIV/0! | 0 | 0 | 248520 | 0.000155 | 0.002336 | 7.7e-05 | 7.7e-05 | 7716.604492 | 253.683929 | 253.683929
0 | #DIV/0! | 0 |  | 0 | 0 | 0 | 0 | 0 | 0 | 0 | 0 | 0 | #DIV/0! | 0 | 0 | 248580 | 0.000154 | 0.00232 | 7.6e-05 | 7.6e-05 | 7716.744141 | 253.688522 | 253.688522
0 | #DIV/0! | 0 |  | 0 | 0 | 0 | 0 | 0 | 0 | 0 | 0 | 0 | #DIV/0! | 0 | 0 | 248640 | 0.000155 | 0.002336 | 7.7e-05 | 7.7e-05 | 7716.884277 | 253.693115 | 253.693115
0 | #DIV/0! | 0 |  | 0 | 0 | 0 | 0 | 0 | 0 | 0 | 0 | 0 | #DIV/0! | 0 | 0 | 248700 | 0.000154 | 0.002323 | 7.6e-05 | 7.6e-05 | 7717.023437 | 253.697708 | 253.697708
0 | #DIV/0! | 0 |  | 0 | 0 | 0 | 0 | 0 | 0 | 0 | 0 | 0 | #DIV/0! | 0 | 0 | 248760 | 0.000154 | 0.00232 | 7.6e-05 | 7.6e-05 | 7717.163086 | 253.702286 | 253.702286
0 | #DIV/0! | 0 |  | 0 | 0 | 0 | 0 | 0 | 0 | 0 | 0 | 0 | #DIV/0! | 0 | 0 | 248820 | 0.000154 | 0.002325 | 7.6e-05 | 7.6e-05 | 7717.302246 | 253.706879 | 253.706879
0 | #DIV/0! | 0 |  | 0 | 0 | 0 | 0 | 0 | 0 | 0 | 0 | 0 | #DIV/0! | 0 | 0 | 248880 | 0.000154 | 0.002327 | 7.7e-05 | 7.7e-05 | 7717.441895 | 253.711456 | 253.711456
0 | #DIV/0! | 0 |  | 0 | 0 | 0 | 0 | 0 | 0 | 0 | 0 | 0 | #DIV/0! | 0 | 0 | 248940 | 0.000154 | 0.002327 | 7.7e-05 | 7.7e-05 | 7717.581543 | 253.716049 | 253.716049
0 | #DIV/0! | 0 |  | 0 | 0 | 0 | 0 | 0 | 0 | 0 | 0 | 0 | #DIV/0! | 0 | 0 | 249000 | 0.000154 | 0.002325 | 7.6e-05 | 7.6e-05 | 7717.721191 | 253.720642 | 253.720642
0 | #DIV/0! | 0 |  | 0 | 0 | 0 | 0 | 0 | 0 | 0 | 0 | 0 | #DIV/0! | 0 | 0 | 249060 | 0.000154 | 0.002316 | 7.6e-05 | 7.6e-05 | 7717.860352 | 253.725204 | 253.725204
0 | #DIV/0! | 0 |  | 0 | 0 | 0 | 0 | 0 | 0 | 0 | 0 | 0 | #DIV/0! | 0 | 0 | 249120 | 0.000154 | 0.002325 | 7.6e-05 | 7.6e-05 | 7717.999512 | 253.729782 | 253.729782
0 | #DIV/0! | 0 |  | 0 | 0 | 0 | 0 | 0 | 0 | 0 | 0 | 0 | #DIV/0! | 0 | 0 | 249180 | 0.000153 | 0.002313 | 7.6e-05 | 7.6e-05 | 7718.138184 | 253.73436 | 253.73436
0 | #DIV/0! | 0 |  | 0 | 0 | 0 | 0 | 0 | 0 | 0 | 0 | 0 | #DIV/0! | 0 | 0 | 249240 | 0.000154 | 0.002318 | 7.6e-05 | 7.6e-05 | 7718.254395 | 253.738159 | 253.738159
#DIV/0! | #DIV/0!
#DIV/0! | #DIV/0!
#DIV/0! | #DIV/0!
#DIV/0! | #DIV/0!
#DIV/0! | #DIV/0!
#DIV/0! | #DIV/0!

## B
|  | Customer ID | Company Name | [20 empty] | Customer ID | Company Name
|  | Logger S/N | AO012-789 | [20 empty] | Logger S/N | AO012-789
|  | Start Date/Time | 2017-10-06 16:55 | [20 empty] | Start Date/Time | 2017-10-13 16:47
|  | Channel Number | 2 | [20 empty] | Channel Number | 2
|  | Set Temperature (degC) | 20 | [20 empty] | Set Temperature (degC) | 20
|  | Time to Iso (hh:mm) | 0:00 | [20 empty] | Time to Iso (hh:mm) | 0:00
|  | Mix ID | Barrie Mix B | [20 empty] | Mix ID | Barrie Mix B
|  | Mix Temp (degC) | 20 | [20 empty] | Mix Temp (degC) | 20
|  | Mix Date/Time | 2017-10-06 16:44 | [20 empty] | Mix Date/Time | 2017-10-13 16:34
|  | SCM 1 Type | Class F Fly Ash | [20 empty] | SCM 1 Type | Class F Fly Ash
|  | SCM 1 Content (kg/m^3) | 251 | [20 empty] | SCM 1 Content (kg/m^3) | 251
|  | SCM 1 Source | [21 empty] | SCM 1 Source
|  | SCM 2 Type | None | [20 empty] | SCM 2 Type | None
|  | SCM 2 Content (kg/m^3) | 0 | [20 empty] | SCM 2 Content (kg/m^3) | 0
|  | SCM 2 Source | [21 empty] | SCM 2 Source
|  | SCM 3 Type | None | [20 empty] | SCM 3 Type | None
|  | SCM 3 Content (kg/m^3) | 0 | [20 empty] | SCM 3 Content (kg/m^3) | 0
|  | SCM 3 Source | [21 empty] | SCM 3 Source
|  | Admix 1 Name | superplasticiser | [20 empty] | Admix 1 Name | superplasticiser
|  | Admix 1 Dose (ml/m^3) | 18.9 | [20 empty] | Admix 1 Dose (ml/m^3) | 18.9
|  | Admix 2 Name | [21 empty] | Admix 2 Name
|  | Admix 2 Dose (ml/m^3) | 0 | [20 empty] | Admix 2 Dose (ml/m^3) | 0
|  | Admix 3 Name | [21 empty] | Admix 3 Name
|  | Admix 3 Dose (ml/m^3) | 0 | [20 empty] | Admix 3 Dose (ml/m^3) | 0
|  | Coarse Aggr Source | [21 empty] | Coarse Aggr Source
|  | Coarse Aggr Content (kg/m^3) | 0 | [20 empty] | Coarse Aggr Content (kg/m^3) | 0
|  | Fine Aggr Source | sand | [20 empty] | Fine Aggr Source | sand
|  | Fine Aggr Content (kg/m^3) | 628 | [20 empty] | Fine Aggr Content (kg/m^3) | 628
|  | Non-Dry SCM Source | [21 empty] | Non-Dry SCM Source
|  | Non-Dry SCM Content (kg/m^3) | 0 | [20 empty] | Non-Dry SCM Content (kg/m^3) | 0
|  | Cement ID | CEM 1 | [20 empty] | Cement ID | CEM 1
|  | Cement Content (kg/m^3) | 1010 | [20 empty] | Cement Content (kg/m^3) | 1010
|  | Water Content (kg/m^3) | 396 | [20 empty] | Water Content (kg/m^3) | 396
|  | Total Mass (g) | 40 | [20 empty] | Total Mass (g) | 40
|  | Addl Info | [21 empty] | Addl Info
Ecemmat(J/g) | Rate of heat evolution J/g/h | T-Tstart(s) | T (hours) | V(V) | P(W) | Pcement(W/g) | Pcemmat(W/g) | E(J) | Ecement(J/g) | Ecemmat(J/g) | Tenv(degC) | Tcj(degC) | Rate of heat evolution J/g/h | Gain(W/V) | Offset(v) | T-Tmix(s) | V(V) | P(W) | Pcement(W/g) | Pcemmat(W/g) | E(J) | Ecement(J/g) | Ecemmat(J/g) | T-Tstart(s) | T (hours) | V(V) | P(W) | Pcement(W/g) | Pcemmat(W/g) | E(J) | Ecement(J/g) | Ecemmat(J/g) | Tenv(degC) | Tcj(degC) | Rate of heat evolution J/g/h | Gain(W/V) | Offset(v) | T-Tmix(s) | V(V) | P(W) | Pcement(W/g) | Pcemmat(W/g) | E(J) | Ecement(J/g) | Ecemmat(J/g)
0.8767195 | 140.49894 | 0 | 0 | 0.020727 | 0.320639 | 0.018186 | 0.014549 | 17.823719 | 1.010941 | 0.808753 | 19.954956 | 21.430542 | 127.17498 | 15.477 | 1e-05 | 0 | 0 | 0 | 0 | 0 | 0 | 0 | 0 | 0 | 0 | 0.023392 | 0.361884 | 0.020526 | 0.016421 | 20.819473 | 1.180857 | 0.944686 | 20.13443 | 21.434204 | 153.8229 | 15.477 | 1e-05 | 0 | 0 | 0 | 0 | 0 | 0 | 0 | 0
2.341649 | 93.92925 | 60 | 0.01666667 | 0.032304 | 0.499816 | 0.028349 | 0.022679 | 46.712475 | 2.649479 | 2.119583 | 19.933502 | 21.430115 | 85.15068 | 15.477 | 1e-05 | 60 | 0 | 0 | 0 | 0 | 0 | 0 | 0 | 60 | 0.01666667 | 0.041001 | 0.634412 | 0.035983 | 0.028786 | 56.500492 | 3.204644 | 2.563715 | 19.97644 | 21.434204 | 102.70782 | 15.477 | 1e-05 | 60 | 0 | 0 | 0 | 0 | 0 | 0 | 0
4.0076945 | 101.090055 | 120 | 0.03333333 | 0.036772 | 0.568972 | 0.032271 | 0.025817 | 80.376884 | 4.558887 | 3.647109 | 19.940674 | 21.429687 | 93.7104 | 15.477 | 1e-05 | 120 | 0 | 0 | 0 | 0 | 0 | 0 | 0 | 120 | 0.03333333 | 0.043208 | 0.668572 | 0.037921 | 0.030337 | 96.270432 | 5.460351 | 4.36828 | 19.97644 | 21.434357 | 108.46971 | 15.477 | 1e-05 | 120 | 0 | 0 | 0 | 0 | 0 | 0 | 0
5.7113175 | 101.388345 | 180 | 0.05 | 0.038179 | 0.590738 | 0.033506 | 0.026805 | 115.553757 | 6.554079 | 5.243263 | 19.954956 | 21.429108 | 95.52237 | 15.477 | 1e-05 | 180 | 0 | 0 | 0 | 0 | 0 | 0 | 0 | 180 | 0.05 | 0.04319 | 0.668295 | 0.037905 | 0.030324 | 136.184204 | 7.724215 | 6.179372 | 19.983582 | 21.434357 | 107.25432 | 15.477 | 1e-05 | 180 | 0 | 0 | 0 | 0 | 0 | 0 | 0
7.387306 | 98.65728 | 240 | 0.06666667 | 0.037857 | 0.585763 | 0.033224 | 0.026579 | 150.549255 | 8.538984 | 6.831188 | 20.019379 | 21.42868 | 93.74982 | 15.477 | 1e-05 | 240 | 0 | 0 | 0 | 0 | 0 | 0 | 0 | 240 | 0.06666667 | 0.041984 | 0.649626 | 0.036846 | 0.029477 | 175.061295 | 9.929279 | 7.943424 | 20.067932 | 21.434357 | 103.56474 | 15.477 | 1e-05 | 240 | 0 | 0 | 0 | 0 | 0 | 0 | 0
8.9998935 | 94.302615 | 300 | 0.08333333 | 0.036565 | 0.565759 | 0.032089 | 0.025671 | 184.423981 | 10.46032 | 8.368257 | 19.988953 | 21.427979 | 90.04197 | 15.477 | 1e-05 | 300 | 0 | 0 | 0 | 0 | 0 | 0 | 0 | 300 | 0.08333333 | 0.040128 | 0.620911 | 0.035217 | 0.028174 | 212.264648 | 12.039412 | 9.63153 | 19.97644 | 21.434509 | 98.56326 | 15.477 | 1e-05 | 300 | 0 | 0 | 0 | 0 | 0 | 0 | 0
10.5307265 | 89.10435 | 360 | 0.1 | 0.034815 | 0.538672 | 0.030553 | 0.024442 | 216.695663 | 12.290734 | 9.832587 | 20.001465 | 21.427399 | 85.28067 | 15.477 | 1e-05 | 360 | 0 | 0 | 0 | 0 | 0 | 0 | 0 | 360 | 0.1 | 0.037942 | 0.587066 | 0.033298 | 0.026638 | 247.467575 | 14.036082 | 11.228866 | 19.983582 | 21.434509 | 92.92803 | 15.477 | 1e-05 | 360 | 0 | 0 | 0 | 0 | 0 | 0 | 0
11.9700385 | 83.498115 | 420 | 0.1166667 | 0.03275 | 0.506721 | 0.028741 | 0.022993 | 247.072632 | 14.013682 | 11.210946 | 20.012238 | 21.426849 | 79.92906 | 15.477 | 1e-05 | 420 | 0 | 0 | 0 | 0 | 0 | 0 | 0 | 420 | 0.1166667 | 0.035619 | 0.551117 | 0.031259 | 0.025007 | 280.531189 | 15.911413 | 12.729131 | 19.990753 | 21.434631 | 87.06717 | 15.477 | 1e-05 | 420 | 0 | 0 | 0 | 0 | 0 | 0 | 0
13.313997 | 77.833815 | 480 | 0.1333333 | 0.030516 | 0.472141 | 0.026779 | 0.021423 | 275.412933 | 15.621111 | 12.496889 | 20.022949 | 21.426422 | 74.42598 | 15.477 | 1e-05 | 480 | 0 | 0 | 0 | 0 | 0 | 0 | 0 | 480 | 0.1333333 | 0.033274 | 0.514828 | 0.0292 | 0.02336 | 311.42865 | 17.663881 | 14.131105 | 19.996094 | 21.434784 | 81.24165 | 15.477 | 1e-05 | 480 | 0 | 0 | 0 | 0 | 0 | 0 | 0
14.564499 | 72.34158 | 540 | 0.15 | 0.028358 | 0.438742 | 0.024885 | 0.019908 | 301.747253 | 17.114765 | 13.691812 | 20.033752 | 21.42572 | 69.05505 | 15.477 | 1e-05 | 540 | 0 | 0 | 0 | 0 | 0 | 0 | 0 | 540 | 0.15 | 0.03098 | 0.479318 | 0.027186 | 0.021749 | 340.212708 | 19.296482 | 15.437186 | 19.996094 | 21.434937 | 75.62811 | 15.477 | 1e-05 | 540 | 0 | 0 | 0 | 0 | 0 | 0 | 0
15.725383 | 67.050075 | 600 | 0.1666667 | 0.026263 | 0.406323 | 0.023046 | 0.018437 | 326.141968 | 18.498405 | 14.798724 | 20.048096 | 21.425415 | 63.89604 | 15.477 | 1e-05 | 600 | 0 | 0 | 0 | 0 | 0 | 0 | 0 | 600 | 0.1666667 | 0.028847 | 0.446307 | 0.025314 | 0.020251 | 366.986359 | 20.815054 | 16.652042 | 19.997894 | 21.435211 | 70.20411 | 15.477 | 1e-05 | 600 | 0 | 0 | 0 | 0 | 0 | 0 | 0
16.7995015 | 62.015805 | 660 | 0.1833333 | 0.024268 | 0.375438 | 0.021294 | 0.017036 | 348.686401 | 19.7771 | 15.82168 | 20.13623 | 21.425293 | 59.01624 | 15.477 | 1e-05 | 660 | 0.020727 | 0.320639 | 0.018186 | 0.014549 | 17.823719 | 1.010941 | 0.808753 | 660 | 0.1833333 | 0.026683 | 0.41282 | 0.023415 | 0.018732 | 391.785889 | 22.221655 | 17.777323 | 20.003235 | 21.435364 | 65.01537 | 15.477 | 1e-05 | 660 | 0 | 0 | 0 | 0 | 0 | 0 | 0
17.7925765 | 57.33147 | 720 | 0.2 | 0.02239 | 0.346367 | 0.019646 | 0.015716 | 369.496307 | 20.957415 | 16.765932 | 20.073303 | 21.424713 | 54.47388 | 15.477 | 1e-05 | 720 | 0.032304 | 0.499816 | 0.028349 | 0.022679 | 46.712475 | 2.649479 | 2.119583 | 720 | 0.2 | 0.024716 | 0.382366 | 0.021687 | 0.01735 | 414.747772 | 23.524025 | 18.819221 | 20.001465 | 21.435791 | 60.18906 | 15.477 | 1e-05 | 720 | 0.023392 | 0.361884 | 0.020526 | 0.016421 | 20.819473 | 1.180857 | 0.944686
18.7105505 | 52.950135 | 780 | 0.2166667 | 0.020691 | 0.320085 | 0.018155 | 0.014524 | 388.703857 | 22.046844 | 17.637476 | 20.080505 | 21.424438 | 50.2002 | 15.477 | 1e-05 | 780 | 0.036772 | 0.568972 | 0.032271 | 0.025817 | 80.376884 | 4.558887 | 3.647109 | 780 | 0.2166667 | 0.022877 | 0.353904 | 0.020073 | 0.016058 | 436.00177 | 24.72953 | 19.783625 | 19.999664 | 21.436066 | 55.70007 | 15.477 | 1e-05 | 780 | 0.041001 | 0.634412 | 0.035983 | 0.028786 | 56.500492 | 3.204644 | 2.563715
19.557581 | 48.861405 | 840 | 0.2333333 | 0.019009 | 0.294043 | 0.016678 | 0.013342 | 406.374237 | 23.049089 | 18.439272 | 20.087677 | 21.424286 | 46.19517 | 15.477 | 1e-05 | 840 | 0.038179 | 0.590738 | 0.033506 | 0.026805 | 115.553757 | 6.554079 | 5.243263 | 840 | 0.2333333 | 0.021165 | 0.327419 | 0.018571 | 0.014857 | 455.666016 | 25.844864 | 20.67589 | 20.001465 | 21.43634 | 51.52764 | 15.477 | 1e-05 | 840 | 0.043208 | 0.668572 | 0.037921 | 0.030337 | 96.270432 | 5.460351 | 4.36828
20.339264 | 45.097035 | 900 | 0.25 | 0.017506 | 0.27078 | 0.015358 | 0.012287 | 422.639587 | 23.971642 | 19.177315 | 20.09848 | 21.424133 | 42.53304 | 15.477 | 1e-05 | 900 | 0.037857 | 0.585763 | 0.033224 | 0.026579 | 150.549255 | 8.538984 | 6.831188 | 900 | 0.25 | 0.019577 | 0.302842 | 0.017177 | 0.013741 | 473.854889 | 26.876516 | 21.501213 | 19.999664 | 21.436768 | 47.66103 | 15.477 | 1e-05 | 900 | 0.04319 | 0.668295 | 0.037905 | 0.030324 | 136.184204 | 7.724215 | 6.179372
21.0608155 | 41.63289 | 960 | 0.2666667 | 0.016123 | 0.249373 | 0.014144 | 0.011315 | 437.619751 | 24.821301 | 19.85704 | 20.109222 | 21.424286 | 39.17805 | 15.477 | 1e-05 | 960 | 0.036565 | 0.565759 | 0.032089 | 0.025671 | 184.423981 | 10.46032 | 8.368257 | 960 | 0.2666667 | 0.018108 | 0.280102 | 0.015887 | 0.01271 | 490.678589 | 27.830738 | 22.264591 | 19.997894 | 21.437347 | 44.08773 | 15.477 | 1e-05 | 960 | 0.041984 | 0.649626 | 0.036846 | 0.029477 | 175.061295 | 9.929279 | 7.943424
21.727027 | 38.450175 | 1020 | 0.2833333 | 0.014854 | 0.229743 | 0.013031 | 0.010425 | 451.420471 | 25.604061 | 20.48325 | 20.118256 | 21.424438 | 36.10737 | 15.477 | 1e-05 | 1020 | 0.034815 | 0.538672 | 0.030553 | 0.024442 | 216.695663 | 12.290734 | 9.832587 | 1020 | 0.2833333 | 0.016752 | 0.259122 | 0.014697 | 0.011758 | 506.242523 | 28.713505 | 22.970804 | 19.999664 | 21.437897 | 40.79298 | 15.477 | 1e-05 | 1020 | 0.040128 | 0.620911 | 0.035217 | 0.028174 | 212.264648 | 12.039412 | 9.63153
22.342488 | 35.540895 | 1080 | 0.3 | 0.01369 | 0.211728 | 0.012009 | 0.009607 | 464.144867 | 26.325775 | 21.060619 | 20.116425 | 21.424713 | 33.3165 | 15.477 | 1e-05 | 1080 | 0.03275 | 0.506721 | 0.028741 | 0.022993 | 247.072632 | 14.013682 | 11.210946 | 1080 | 0.3 | 0.015504 | 0.239802 | 0.013601 | 0.010881 | 520.645813 | 29.530445 | 23.624357 | 20.003235 | 21.438477 | 37.76529 | 15.477 | 1e-05 | 1080 | 0.037942 | 0.587066 | 0.033298 | 0.026638 | 247.467575 | 14.036082 | 11.228866
22.9117235 | 32.869005 | 1140 | 0.3166667 | 0.01266 | 0.195783 | 0.011105 | 0.008884 | 475.895386 | 26.99225 | 21.5938 | 20.082306 | 21.42514 | 30.73746 | 15.477 | 1e-05 | 1140 | 0.030516 | 0.472141 | 0.026779 | 0.021423 | 275.412933 | 15.621111 | 12.496889 | 1140 | 0.3166667 | 0.014354 | 0.222 | 0.012592 | 0.010073 | 533.985535 | 30.287058 | 24.229647 | 20.001465 | 21.439026 | 35.00055 | 15.477 | 1e-05 | 1140 | 0.035619 | 0.551117 | 0.031259 | 0.025007 | 280.531189 | 15.911413 | 12.729131
23.4381215 | 30.390915 | 1200 | 0.3333333 | 0.011653 | 0.18019 | 0.01022 | 0.008176 | 486.725128 | 27.606501 | 22.085201 | 20.040894 | 21.42572 | 28.35066 | 15.477 | 1e-05 | 1200 | 0.028358 | 0.438742 | 0.024885 | 0.019908 | 301.747253 | 17.114765 | 13.691812 | 1200 | 0.3333333 | 0.013331 | 0.206163 | 0.011693 | 0.009355 | 546.357849 | 30.988802 | 24.791042 | 19.999664 | 21.439758 | 32.43117 | 15.477 | 1e-05 | 1200 | 0.033274 | 0.514828 | 0.0292 | 0.02336 | 311.42865 | 17.663881 | 14.131105
23.924754 | 28.11258 | 1260 | 0.35 | 0.010763 | 0.166429 | 0.00944 | 0.007552 | 496.72229 | 28.173529 | 22.538822 | 20.005035 | 21.42627 | 26.18562 | 15.477 | 1e-05 | 1260 | 0.026263 | 0.406323 | 0.023046 | 0.018437 | 326.141968 | 18.498405 | 14.798724 | 1260 | 0.35 | 0.012324 | 0.19058 | 0.010809 | 0.008648 | 557.810059 | 31.638359 | 25.310686 | 20.005035 | 21.44046 | 30.03954 | 15.477 | 1e-05 | 1260 | 0.03098 | 0.479318 | 0.027186 | 0.021749 | 340.212708 | 19.296482 | 15.437186
24.3752075 | 26.03751 | 1320 | 0.3666667 | 0.009948 | 0.153809 | 0.008724 | 0.006979 | 505.961517 | 28.697569 | 22.958055 | 19.997894 | 21.426971 | 24.20958 | 15.477 | 1e-05 | 1320 | 0.024268 | 0.375438 | 0.021294 | 0.017036 | 348.686401 | 19.7771 | 15.82168 | 1320 | 0.3666667 | 0.011429 | 0.176736 | 0.010024 | 0.008019 | 568.425415 | 32.240452 | 25.79236 | 19.997894 | 21.441162 | 27.86544 | 15.477 | 1e-05 | 1320 | 0.028847 | 0.446307 | 0.025314 | 0.020251 | 366.986359 | 20.815054 | 16.652042
24.792671 | 24.14862 | 1380 | 0.3833333 | 0.009202 | 0.142259 | 0.008069 | 0.006455 | 514.507019 | 29.182259 | 23.345808 | 19.990753 | 21.427979 | 22.40178 | 15.477 | 1e-05 | 1380 | 0.02239 | 0.346367 | 0.019646 | 0.015716 | 369.496307 | 20.957415 | 16.765932 | 1380 | 0.3833333 | 0.010607 | 0.164014 | 0.009303 | 0.007442 | 578.280518 | 32.799419 | 26.239534 | 19.999664 | 21.442017 | 25.89546 | 15.477 | 1e-05 | 1380 | 0.026683 | 0.41282 | 0.023415 | 0.018732 | 391.785889 | 22.221655 | 17.777323
25.1801615 | 22.4157 | 1440 | 0.4 | 0.00852 | 0.131701 | 0.00747 | 0.005976 | 522.418274 | 29.630976 | 23.704781 | 19.983582 | 21.428833 | 20.74986 | 15.477 | 1e-05 | 1440 | 0.020691 | 0.320085 | 0.018155 | 0.014524 | 388.703857 | 22.046844 | 17.637476 | 1440 | 0.4 | 0.009877 | 0.152714 | 0.008662 | 0.006929 | 587.448669 | 33.319427 | 26.655542 | 20.003235 | 21.442719 | 24.08154 | 15.477 | 1e-05 | 1440 | 0.024716 | 0.382366 | 0.021687 | 0.01735 | 414.747772 | 23.524025 | 18.819221
25.539861 | 20.80926 | 1500 | 0.4166667 | 0.007897 | 0.122059 | 0.006923 | 0.005538 | 529.750244 | 30.046835 | 24.03747 | 19.990753 | 21.42981 | 19.24158 | 15.477 | 1e-05 | 1500 | 0.019009 | 0.294043 | 0.016678 | 0.013342 | 406.374237 | 23.049089 | 18.439272 | 1500 | 0.4166667 | 0.009182 | 0.141948 | 0.008051 | 0.006441 | 595.97113 | 33.802814 | 27.042252 | 19.997894 | 21.443726 | 22.37694 | 15.477 | 1e-05 | 1500 | 0.022877 | 0.353904 | 0.020073 | 0.016058 | 436.00177 | 24.72953 | 19.783625
25.8738035 | 19.3353 | 1560 | 0.4333333 | 0.007328 | 0.113258 | 0.006424 | 0.005139 | 536.553467 | 30.432709 | 24.346167 | 19.988953 | 21.430817 | 17.86509 | 15.477 | 1e-05 | 1560 | 0.017506 | 0.27078 | 0.015358 | 0.012287 | 422.639587 | 23.971642 | 19.177315 | 1560 | 0.4333333 | 0.008522 | 0.131743 | 0.007472 | 0.005978 | 603.887146 | 34.251801 | 27.40144 | 19.997894 | 21.44458 | 20.80551 | 15.477 | 1e-05 | 1560 | 0.021165 | 0.327419 | 0.018571 | 0.014857 | 455.666016 | 25.844864 | 20.67589
26.184371 | 17.99361 | 1620 | 0.45 | 0.006809 | 0.105233 | 0.005969 | 0.004775 | 542.874268 | 30.791216 | 24.632973 | 19.990753 | 21.431946 | 16.60833 | 15.477 | 1e-05 | 1620 | 0.016123 | 0.249373 | 0.014144 | 0.011315 | 437.619751 | 24.821301 | 19.85704 | 1620 | 0.45 | 0.007937 | 0.122679 | 0.006958 | 0.005567 | 611.255249 | 34.669712 | 27.735769 | 20.001465 | 21.445435 | 19.37889 | 15.477 | 1e-05 | 1620 | 0.019577 | 0.302842 | 0.017177 | 0.013741 | 473.854889 | 26.876516 | 21.501213
26.4735905 | 16.76697 | 1680 | 0.4666667 | 0.006335 | 0.097889 | 0.005552 | 0.004442 | 548.754211 | 31.124722 | 24.899778 | 19.997894 | 21.433075 | 15.46143 | 15.477 | 1e-05 | 1680 | 0.014854 | 0.229743 | 0.013031 | 0.010425 | 451.420471 | 25.604061 | 20.48325 | 1680 | 0.4666667 | 0.007399 | 0.114352 | 0.006486 | 0.005189 | 618.12323 | 35.059254 | 28.047403 | 19.997894 | 21.446411 | 18.07251 | 15.477 | 1e-05 | 1680 | 0.018108 | 0.280102 | 0.015887 | 0.01271 | 490.678589 | 27.830738 | 22.264591
26.74327 | 15.64308 | 1740 | 0.4833333 | 0.005903 | 0.091208 | 0.005173 | 0.004139 | 554.232483 | 31.435442 | 25.148354 | 19.997894 | 21.434357 | 14.41515 | 15.477 | 1e-05 | 1740 | 0.01369 | 0.211728 | 0.012009 | 0.009607 | 464.144867 | 26.325775 | 21.060619 | 1740 | 0.4833333 | 0.006905 | 0.106709 | 0.006052 | 0.004842 | 624.531677 | 35.422733 | 28.338186 | 19.999664 | 21.447266 | 16.87101 | 15.477 | 1e-05 | 1740 | 0.016752 | 0.259122 | 0.014697 | 0.011758 | 506.242523 | 28.713505 | 22.970804
26.9950265 | 14.61387 | 1800 | 0.5 | 0.005509 | 0.085101 | 0.004827 | 0.003861 | 559.343872 | 31.725353 | 25.380283 | 19.997894 | 21.435486 | 13.46196 | 15.477 | 1e-05 | 1800 | 0.01266 | 0.195783 | 0.011105 | 0.008884 | 475.895386 | 26.99225 | 21.5938 | 1800 | 0.5 | 0.006449 | 0.099658 | 0.005653 | 0.004522 | 630.516968 | 35.762211 | 28.60977 | 19.997894 | 21.448242 | 15.76578 | 15.477 | 1e-05 | 1800 | 0.015504 | 0.239802 | 0.013601 | 0.010881 | 520.645813 | 29.530445 | 23.624357
27.230399 | 13.67529 | 1860 | 0.5166667 | 0.005148 | 0.079525 | 0.004511 | 0.003608 | 564.121887 | 31.996357 | 25.597086 | 19.999664 | 21.436615 | 12.60075 | 15.477 | 1e-05 | 1860 | 0.011653 | 0.18019 | 0.01022 | 0.008176 | 486.725128 | 27.606501 | 22.085201 | 1860 | 0.5166667 | 0.006031 | 0.093189 | 0.005286 | 0.004228 | 636.113464 | 36.079639 | 28.863712 | 20.003235 | 21.449402 | 14.74983 | 15.477 | 1e-05 | 1860 | 0.014354 | 0.222 | 0.012592 | 0.010073 | 533.985535 | 30.287058 | 24.229647
27.4508695 | 12.815415 | 1920 | 0.5333333 | 0.00483 | 0.074601 | 0.004231 | 0.003385 | 568.600586 | 32.250385 | 25.800308 | 19.997894 | 21.437897 | 11.8146 | 15.477 | 1e-05 | 1920 | 0.010763 | 0.166429 | 0.00944 | 0.007552 | 496.72229 | 28.173529 | 22.538822 | 1920 | 0.5333333 | 0.005646 | 0.087235 | 0.004948 | 0.003958 | 641.352478 | 36.376789 | 29.101431 | 19.997894 | 21.450378 | 13.81623 | 15.477 | 1e-05 | 1920 | 0.013331 | 0.206163 | 0.011693 | 0.009355 | 546.357849 | 30.988802 | 24.791042
27.6575795 | 12.021705 | 1980 | 0.55 | 0.004529 | 0.069942 | 0.003967 | 0.003174 | 572.801086 | 32.488632 | 25.990906 | 19.999664 | 21.439026 | 11.08533 | 15.477 | 1e-05 | 1980 | 0.009948 | 0.153809 | 0.008724 | 0.006979 | 505.961517 | 28.697569 | 22.958055 | 1980 | 0.55 | 0.005293 | 0.081771 | 0.004638 | 0.00371 | 646.263123 | 36.655315 | 29.324253 | 19.997894 | 21.451385 | 12.95808 | 15.477 | 1e-05 | 1980 | 0.012324 | 0.19058 | 0.010809 | 0.008648 | 557.810059 | 31.638359 | 25.310686
27.851593 | 11.288055 | 2040 | 0.5666667 | 0.004254 | 0.065678 | 0.003725 | 0.00298 | 576.74408 | 32.712273 | 26.169819 | 19.997894 | 21.440186 | 10.40892 | 15.477 | 1e-05 | 2040 | 0.009202 | 0.142259 | 0.008069 | 0.006455 | 514.507019 | 29.182259 | 23.345808 | 2040 | 0.5666667 | 0.004969 | 0.076746 | 0.004353 | 0.003482 | 650.871643 | 36.916706 | 29.533367 | 19.999664 | 21.45224 | 12.16719 | 15.477 | 1e-05 | 2040 | 0.011429 | 0.176736 | 0.010024 | 0.008019 | 568.425415 | 32.240452 | 25.79236
28.033848 | 10.613805 | 2100 | 0.5833333 | 0.003993 | 0.061647 | 0.003497 | 0.002797 | 580.447632 | 32.922337 | 26.33787 | 19.999664 | 21.441437 | 9.7902 | 15.477 | 1e-05 | 2100 | 0.00852 | 0.131701 | 0.00747 | 0.005976 | 522.418274 | 29.630976 | 23.704781 | 2100 | 0.5833333 | 0.004669 | 0.072101 | 0.004089 | 0.003272 | 655.201355 | 37.162281 | 29.729826 | 19.997894 | 21.453217 | 11.43741 | 15.477 | 1e-05 | 2100 | 0.010607 | 0.164014 | 0.009303 | 0.007442 | 578.280518 | 32.799419 | 26.239534
28.2053865 | 9.99756 | 2160 | 0.6 | 0.003764 | 0.058093 | 0.003295 | 0.002636 | 583.936096 | 33.120197 | 26.496159 | 19.999664 | 21.442719 | 9.2304 | 15.477 | 1e-05 | 2160 | 0.007897 | 0.122059 | 0.006923 | 0.005538 | 529.750244 | 30.046835 | 24.03747 | 2160 | 0.6 | 0.004392 | 0.067818 | 0.003847 | 0.003077 | 659.273804 | 37.393269 | 29.914614 | 19.999664 | 21.454346 | 10.76472 | 15.477 | 1e-05 | 2160 | 0.009877 | 0.152714 | 0.008662 | 0.006929 | 587.448669 | 33.319427 | 26.655542
28.3671 | 9.431775 | 2220 | 0.6166667 | 0.003553 | 0.054827 | 0.00311 | 0.002488 | 587.228455 | 33.306938 | 26.64555 | 19.999664 | 21.443848 | 8.71878 | 15.477 | 1e-05 | 2220 | 0.007328 | 0.113258 | 0.006424 | 0.005139 | 536.553467 | 30.432709 | 24.346167 | 2220 | 0.6166667 | 0.004137 | 0.063872 | 0.003623 | 0.002898 | 663.109253 | 37.610809 | 30.08865 | 20.001465 | 21.455353 | 10.14477 | 15.477 | 1e-05 | 2220 | 0.009182 | 0.141948 | 0.008051 | 0.006441 | 595.97113 | 33.802814 | 27.042252
28.519779 | 8.91096 | 2280 | 0.6333333 | 0.003359 | 0.051836 | 0.00294 | 0.002352 | 590.341064 | 33.483482 | 26.786785 | 20.001465 | 21.445129 | 8.24952 | 15.477 | 1e-05 | 2280 | 0.006809 | 0.105233 | 0.005969 | 0.004775 | 542.874268 | 30.791216 | 24.632973 | 2280 | 0.6333333 | 0.003902 | 0.06024 | 0.003417 | 0.002733 | 666.726318 | 37.815964 | 30.252773 | 19.997894 | 21.456329 | 9.5724 | 15.477 | 1e-05 | 2280 | 0.008522 | 0.131743 | 0.007472 | 0.005978 | 603.887146 | 34.251801 | 27.40144
28.664132 | 8.4315 | 2340 | 0.65 | 0.003182 | 0.049089 | 0.002784 | 0.002227 | 593.288696 | 33.650665 | 26.920534 | 19.997894 | 21.446259 | 7.81896 | 15.477 | 1e-05 | 2340 | 0.006335 | 0.097889 | 0.005552 | 0.004442 | 548.754211 | 31.124722 | 24.899778 | 2340 | 0.65 | 0.003685 | 0.056873 | 0.003226 | 0.002581 | 670.141357 | 38.009663 | 30.40773 | 19.997894 | 21.457489 | 9.04404 | 15.477 | 1e-05 | 2340 | 0.007937 | 0.122679 | 0.006958 | 0.005567 | 611.255249 | 34.669712 | 27.735769
28.800829 | 7.990995 | 2400 | 0.6666667 | 0.003019 | 0.046571 | 0.002641 | 0.002113 | 596.085022 | 33.809269 | 27.047417 | 19.997894 | 21.447266 | 7.42368 | 15.477 | 1e-05 | 2400 | 0.005903 | 0.091208 | 0.005173 | 0.004139 | 554.232483 | 31.435442 | 25.148354 | 2400 | 0.6666667 | 0.003484 | 0.053773 | 0.00305 | 0.00244 | 673.370239 | 38.192802 | 30.554241 | 20.005035 | 21.458313 | 8.55831 | 15.477 | 1e-05 | 2400 | 0.007399 | 0.114352 | 0.006486 | 0.005189 | 618.12323 | 35.059254 | 28.047403
28.9304985 | 7.58649 | 2460 | 0.6833333 | 0.00287 | 0.044258 | 0.00251 | 0.002008 | 598.742249 | 33.959988 | 27.16799 | 19.997894 | 21.448395 | 7.05996 | 15.477 | 1e-05 | 2460 | 0.005509 | 0.085101 | 0.004827 | 0.003861 | 559.343872 | 31.725353 | 25.380283 | 2460 | 0.6833333 | 0.0033 | 0.050923 | 0.002888 | 0.002311 | 676.428406 | 38.366261 | 30.693007 | 19.999664 | 21.459473 | 8.11302 | 15.477 | 1e-05 | 2460 | 0.006905 | 0.106709 | 0.006052 | 0.004842 | 624.531677 | 35.422733 | 28.338186
29.053712 | 7.2114 | 2520 | 0.7 | 0.002732 | 0.042124 | 0.002389 | 0.001911 | 601.271362 | 34.103436 | 27.282749 | 19.997894 | 21.449524 | 6.72489 | 15.477 | 1e-05 | 2520 | 0.005148 | 0.079525 | 0.004511 | 0.003608 | 564.121887 | 31.996357 | 25.597086 | 2520 | 0.7 | 0.003134 | 0.048356 | 0.002743 | 0.002194 | 679.3302 | 38.530842 | 30.824675 | 19.997894 | 21.460327 | 7.69791 | 15.477 | 1e-05 | 2520 | 0.006449 | 0.099658 | 0.005653 | 0.004522 | 630.516968 | 35.762211 | 28.60977
29.1708785 | 6.86511 | 2580 | 0.7166667 | 0.002605 | 0.040159 | 0.002278 | 0.001822 | 603.682495 | 34.240192 | 27.392153 | 19.999664 | 21.450684 | 6.41706 | 15.477 | 1e-05 | 2580 | 0.00483 | 0.074601 | 0.004231 | 0.003385 | 568.600586 | 32.250385 | 25.800308 | 2580 | 0.7166667 | 0.002971 | 0.04583 | 0.002599 | 0.00208 | 682.083435 | 38.687004 | 30.949604 | 20.003235 | 21.461304 | 7.31316 | 15.477 | 1e-05 | 2580 | 0.006031 | 0.093189 | 0.005286 | 0.004228 | 636.113464 | 36.079639 | 28.863712
29.282549 | 6.546525 | 2640 | 0.7333333 | 0.002488 | 0.038349 | 0.002175 | 0.00174 | 605.985474 | 34.370811 | 27.496651 | 20.003235 | 21.451813 | 6.1362 | 15.477 | 1e-05 | 2640 | 0.004529 | 0.069942 | 0.003967 | 0.003174 | 572.801086 | 32.488632 | 25.990906 | 2640 | 0.7333333 | 0.00283 | 0.043649 | 0.002476 | 0.001981 | 684.702576 | 38.83556 | 31.068447 | 19.999664 | 21.462311 | 6.95685 | 15.477 | 1e-05 | 2640 | 0.005646 | 0.087235 | 0.004948 | 0.003958 | 641.352478 | 36.376789 | 29.101431
29.389096 | 6.249495 | 2700 | 0.75 | 0.002384 | 0.036741 | 0.002084 | 0.001667 | 608.190247 | 34.495865 | 27.596693 | 20.003235 | 21.452789 | 5.87532 | 15.477 | 1e-05 | 2700 | 0.004254 | 0.065678 | 0.003725 | 0.00298 | 576.74408 | 32.712273 | 26.169819 | 2700 | 0.75 | 0.002691 | 0.041488 | 0.002353 | 0.001883 | 687.194092 | 38.976875 | 31.181499 | 19.997894 | 21.463287 | 6.62367 | 15.477 | 1e-05 | 2700 | 0.005293 | 0.081771 | 0.004638 | 0.00371 | 646.263123 | 36.655315 | 29.324253
29.4908655 | 5.97405 | 2760 | 0.7666667 | 0.002282 | 0.035162 | 0.001994 | 0.001595 | 610.301575 | 34.615616 | 27.692495 | 19.997894 | 21.453796 | 5.63151 | 15.477 | 1e-05 | 2760 | 0.003993 | 0.061647 | 0.003497 | 0.002797 | 580.447632 | 32.922337 | 26.33787 | 2760 | 0.7666667 | 0.002566 | 0.039551 | 0.002243 | 0.001795 | 689.56842 | 39.111542 | 31.289236 | 19.999664 | 21.464294 | 6.31659 | 15.477 | 1e-05 | 2760 | 0.004969 | 0.076746 | 0.004353 | 0.003482 | 650.871643 | 36.916706 | 29.533367
29.588231 | 5.719935 | 2820 | 0.7833333 | 0.00219 | 0.033746 | 0.001914 | 0.001531 | 612.327271 | 34.730515 | 27.78441 | 19.999664 | 21.454773 | 5.40735 | 15.477 | 1e-05 | 2820 | 0.003764 | 0.058093 | 0.003295 | 0.002636 | 583.936096 | 33.120197 | 26.496159 | 2820 | 0.7833333 | 0.002449 | 0.037742 | 0.002141 | 0.001713 | 691.834351 | 39.240063 | 31.392052 | 20.001465 | 21.465271 | 6.03252 | 15.477 | 1e-05 | 2820 | 0.004669 | 0.072101 | 0.004089 | 0.003272 | 655.201355 | 37.162281 | 29.729826
29.68153 | 5.485275 | 2880 | 0.8 | 0.002105 | 0.032426 | 0.001839 | 0.001471 | 614.273926 | 34.840927 | 27.87274 | 20.001465 | 21.455902 | 5.20062 | 15.477 | 1e-05 | 2880 | 0.003553 | 0.054827 | 0.00311 | 0.002488 | 587.228455 | 33.306938 | 26.64555 | 2880 | 0.8 | 0.002341 | 0.036073 | 0.002046 | 0.001637 | 694 | 39.3629 | 31.49032 | 19.997894 | 21.466125 | 5.76993 | 15.477 | 1e-05 | 2880 | 0.004392 | 0.067818 | 0.003847 | 0.003077 | 659.273804 | 37.393269 | 29.914614
29.7710735 | 5.268375 | 2940 | 0.8166667 | 0.002027 | 0.031213 | 0.00177 | 0.001416 | 616.147705 | 34.947205 | 27.957764 | 19.997894 | 21.456909 | 5.01021 | 15.477 | 1e-05 | 2940 | 0.003359 | 0.051836 | 0.00294 | 0.002352 | 590.341064 | 33.483482 | 26.786785 | 2940 | 0.8166667 | 0.002241 | 0.034534 | 0.001959 | 0.001567 | 696.073059 | 39.48048 | 31.584383 | 19.997894 | 21.467133 | 5.52654 | 15.477 | 1e-05 | 2940 | 0.004137 | 0.063872 | 0.003623 | 0.002898 | 663.109253 | 37.610809 | 30.08865
29.8571425 | 5.06835 | 3000 | 0.8333333 | 0.001955 | 0.030097 | 0.001707 | 0.001366 | 617.954529 | 35.049683 | 28.039747 | 19.996094 | 21.457916 | 4.8354 | 15.477 | 1e-05 | 3000 | 0.003182 | 0.049089 | 0.002784 | 0.002227 | 593.288696 | 33.650665 | 26.920534 | 3000 | 0.8333333 | 0.002148 | 0.033093 | 0.001877 | 0.001502 | 698.059937 | 39.59317 | 31.674538 | 19.999664 | 21.467987 | 5.3013 | 15.477 | 1e-05 | 3000 | 0.003902 | 0.06024 | 0.003417 | 0.002733 | 666.726318 | 37.815964 | 30.252773
29.9400185 | 4.88259 | 3060 | 0.85 | 0.001889 | 0.02908 | 0.001649 | 0.00132 | 619.69989 | 35.148682 | 28.118944 | 19.990753 | 21.458893 | 4.67313 | 15.477 | 1e-05 | 3060 | 0.003019 | 0.046571 | 0.002641 | 0.002113 | 596.085022 | 33.809269 | 27.047417 | 3060 | 0.85 | 0.002064 | 0.031781 | 0.001803 | 0.001442 | 699.967468 | 39.701366 | 31.761093 | 20.003235 | 21.468811 | 5.09205 | 15.477 | 1e-05 | 3060 | 0.003685 | 0.056873 | 0.003226 | 0.002581 | 670.141357 | 38.009663 | 30.40773
30.0198955 | 4.708005 | 3120 | 0.8666667 | 0.001827 | 0.028121 | 0.001595 | 0.001276 | 621.387451 | 35.244396 | 28.195518 | 19.996094 | 21.459747 | 4.51932 | 15.477 | 1e-05 | 3120 | 0.00287 | 0.044258 | 0.00251 | 0.002008 | 598.742249 | 33.959988 | 27.16799 | 3120 | 0.8666667 | 0.001983 | 0.030538 | 0.001732 | 0.001386 | 701.800598 | 39.80534 | 31.844273 | 19.999664 | 21.469666 | 4.89669 | 15.477 | 1e-05 | 3120 | 0.003484 | 0.053773 | 0.00305 | 0.00244 | 673.370239 | 38.192802 | 30.554241
30.096952 | 4.544985 | 3180 | 0.8833333 | 0.001767 | 0.027194 | 0.001542 | 0.001234 | 623.019897 | 35.336987 | 28.269588 | 19.996094 | 21.460724 | 4.37502 | 15.477 | 1e-05 | 3180 | 0.002732 | 0.042124 | 0.002389 | 0.001911 | 601.271362 | 34.103436 | 27.282749 | 3180 | 0.8833333 | 0.001909 | 0.029387 | 0.001667 | 0.001333 | 703.564636 | 39.905396 | 31.924316 | 19.999664 | 21.47052 | 4.71495 | 15.477 | 1e-05 | 3180 | 0.0033 | 0.050923 | 0.002888 | 0.002311 | 676.428406 | 38.366261 | 30.693007
30.171395 | 4.394175 | 3240 | 0.9 | 0.001712 | 0.026345 | 0.001494 | 0.001195 | 624.60144 | 35.426689 | 28.341352 | 19.997894 | 21.461578 | 4.24275 | 15.477 | 1e-05 | 3240 | 0.002605 | 0.040159 | 0.002278 | 0.001822 | 603.682495 | 34.240192 | 27.392153 | 3240 | 0.9 | 0.00184 | 0.028317 | 0.001606 | 0.001285 | 705.264282 | 40.001797 | 32.001438 | 20.001465 | 21.471375 | 4.5456 | 15.477 | 1e-05 | 3240 | 0.003134 | 0.048356 | 0.002743 | 0.002194 | 679.3302 | 38.530842 | 30.824675
30.2434245 | 4.25463 | 3300 | 0.9166667 | 0.001663 | 0.025582 | 0.001451 | 0.001161 | 626.136658 | 35.513767 | 28.411013 | 19.997894 | 21.462585 | 4.12056 | 15.477 | 1e-05 | 3300 | 0.002488 | 0.038349 | 0.002175 | 0.00174 | 605.985474 | 34.370811 | 27.496651 | 3300 | 0.9166667 | 0.001775 | 0.027311 | 0.001549 | 0.001239 | 706.903931 | 40.094795 | 32.075836 | 19.999664 | 21.472076 | 4.3887 | 15.477 | 1e-05 | 3300 | 0.002971 | 0.04583 | 0.002599 | 0.00208 | 682.083435 | 38.687004 | 30.949604
30.313216 | 4.124235 | 3360 | 0.9333333 | 0.001616 | 0.024853 | 0.00141 | 0.001128 | 627.628479 | 35.598381 | 28.478704 | 20.003235 | 21.46344 | 4.00707 | 15.477 | 1e-05 | 3360 | 0.002384 | 0.036741 | 0.002084 | 0.001667 | 608.190247 | 34.495865 | 27.596693 | 3360 | 0.9333333 | 0.001716 | 0.026405 | 0.001498 | 0.001198 | 708.488342 | 40.184658 | 32.147728 | 19.997894 | 21.472931 | 4.2414 | 15.477 | 1e-05 | 3360 | 0.00283 | 0.043649 | 0.002476 | 0.001981 | 684.702576 | 38.83556 | 31.068447
30.380899 | 4.002465 | 3420 | 0.95 | 0.001573 | 0.024191 | 0.001372 | 0.001098 | 629.080322 | 35.680729 | 28.544582 | 19.999664 | 21.464142 | 3.90177 | 15.477 | 1e-05 | 3420 | 0.002282 | 0.035162 | 0.001994 | 0.001595 | 610.301575 | 34.615616 | 27.692495 | 3420 | 0.95 | 0.001658 | 0.025505 | 0.001447 | 0.001157 | 710.019714 | 40.271519 | 32.217216 | 19.999664 | 21.473633 | 4.10316 | 15.477 | 1e-05 | 3420 | 0.002691 | 0.041488 | 0.002353 | 0.001883 | 687.194092 | 38.976875 | 31.181499
30.4466315 | 3.88851 | 3480 | 0.9666667 | 0.001533 | 0.023568 | 0.001337 | 0.001069 | 630.494751 | 35.760952 | 28.608763 | 20.001465 | 21.464996 | 3.80271 | 15.477 | 1e-05 | 3480 | 0.00219 | 0.033746 | 0.001914 | 0.001531 | 612.327271 | 34.730515 | 27.78441 | 3480 | 0.9666667 | 0.001607 | 0.024712 | 0.001402 | 0.001121 | 711.502563 | 40.355625 | 32.2845 | 19.997894 | 21.474365 | 3.97431 | 15.477 | 1e-05 | 3480 | 0.002566 | 0.039551 | 0.002243 | 0.001795 | 689.56842 | 39.111542 | 31.289236
30.510516 | 3.781755 | 3540 | 0.9833333 | 0.001495 | 0.022978 | 0.001303 | 0.001043 | 631.87384 | 35.839172 | 28.671339 | 19.999664 | 21.465973 | 3.70983 | 15.477 | 1e-05 | 3540 | 0.002105 | 0.032426 | 0.001839 | 0.001471 | 614.273926 | 34.840927 | 27.87274 | 3540 | 0.9833333 | 0.001556 | 0.023933 | 0.001357 | 0.001086 | 712.939331 | 40.437115 | 32.349693 | 20.001465 | 21.47522 | 3.85368 | 15.477 | 1e-05 | 3540 | 0.002449 | 0.037742 | 0.002141 | 0.001713 | 691.834351 | 39.240063 | 31.392052
30.57269 | 3.682335 | 3600 | 1 | 0.001459 | 0.022431 | 0.001272 | 0.001018 | 633.220093 | 35.915527 | 28.732424 | 19.997894 | 21.466705 | 3.62337 | 15.477 | 1e-05 | 3600 | 0.002027 | 0.031213 | 0.00177 | 0.001416 | 616.147705 | 34.947205 | 27.957764 | 3600 | 1 | 0.001511 | 0.023231 | 0.001318 | 0.001054 | 714.333496 | 40.516193 | 32.412956 | 19.999664 | 21.475922 | 3.7413 | 15.477 | 1e-05 | 3600 | 0.002341 | 0.036073 | 0.002046 | 0.001637 | 694 | 39.3629 | 31.49032
30.6332605 | 3.58941 | 3660 | 1.016667 | 0.001426 | 0.021919 | 0.001243 | 0.000995 | 634.535645 | 35.990147 | 28.792118 | 19.999664 | 21.467407 | 3.54303 | 15.477 | 1e-05 | 3660 | 0.001955 | 0.030097 | 0.001707 | 0.001366 | 617.954529 | 35.049683 | 28.039747 | 3660 | 1.016667 | 0.001468 | 0.022563 | 0.00128 | 0.001024 | 715.687744 | 40.593002 | 32.474403 | 20.001465 | 21.476624 | 3.63579 | 15.477 | 1e-05 | 3660 | 0.002241 | 0.034534 | 0.001959 | 0.001567 | 696.073059 | 39.48048 | 31.584383
30.692337 | 3.50253 | 3720 | 1.033333 | 0.001396 | 0.021449 | 0.001217 | 0.000973 | 635.822815 | 36.063156 | 28.850525 | 20.003235 | 21.468262 | 3.46791 | 15.477 | 1e-05 | 3720 | 0.001889 | 0.02908 | 0.001649 | 0.00132 | 619.69989 | 35.148682 | 28.118944 | 3720 | 1.033333 | 0.001428 | 0.02194 | 0.001244 | 0.000996 | 717.004517 | 40.667686 | 32.534149 | 19.997894 | 21.477203 | 3.53715 | 15.477 | 1e-05 | 3720 | 0.002148 | 0.033093 | 0.001877 | 0.001502 | 698.059937 | 39.59317 | 31.674538
30.7500115 | 3.42045 | 3780 | 1.05 | 0.001367 | 0.021006 | 0.001191 | 0.000953 | 637.083191 | 36.134644 | 28.907715 | 19.997894 | 21.468964 | 3.39576 | 15.477 | 1e-05 | 3780 | 0.001827 | 0.028121 | 0.001595 | 0.001276 | 621.387451 | 35.244396 | 28.195518 | 3780 | 1.05 | 0.00139 | 0.021354 | 0.001211 | 0.000969 | 718.286194 | 40.740383 | 32.592308 | 19.997894 | 21.477753 | 3.44514 | 15.477 | 1e-05 | 3780 | 0.002064 | 0.031781 | 0.001803 | 0.001442 | 699.967468 | 39.701366 | 31.761093
30.806352 | 3.34296 | 3840 | 1.066667 | 0.001339 | 0.020565 | 0.001166 | 0.000933 | 638.317444 | 36.204647 | 28.963717 | 19.997894 | 21.469543 | 3.32673 | 15.477 | 1e-05 | 3840 | 0.001767 | 0.027194 | 0.001542 | 0.001234 | 623.019897 | 35.336987 | 28.269588 | 3840 | 1.066667 | 0.001355 | 0.020812 | 0.00118 | 0.000944 | 719.535278 | 40.81123 | 32.648987 | 19.997894 | 21.478455 | 3.35919 | 15.477 | 1e-05 | 3840 | 0.001983 | 0.030538 | 0.001732 | 0.001386 | 701.800598 | 39.80534 | 31.844273
30.8614435 | 3.270315 | 3900 | 1.083333 | 0.001312 | 0.020155 | 0.001143 | 0.000915 | 639.5271 | 36.273258 | 29.018606 | 19.999664 | 21.470245 | 3.26259 | 15.477 | 1e-05 | 3900 | 0.001712 | 0.026345 | 0.001494 | 0.001195 | 624.60144 | 35.426689 | 28.341352 | 3900 | 1.083333 | 0.001322 | 0.020307 | 0.001152 | 0.000921 | 720.753906 | 40.880348 | 32.704281 | 20.001465 | 21.479034 | 3.27804 | 15.477 | 1e-05 | 3900 | 0.001909 | 0.029387 | 0.001667 | 0.001333 | 703.564636 | 39.905396 | 31.924316
30.9153625 | 3.201825 | 3960 | 1.1 | 0.001288 | 0.019784 | 0.001122 | 0.000898 | 640.714172 | 36.340584 | 29.07247 | 20.001465 | 21.470947 | 3.20229 | 15.477 | 1e-05 | 3960 | 0.001663 | 0.025582 | 0.001451 | 0.001161 | 626.136658 | 35.513767 | 28.411013 | 3960 | 1.1 | 0.001291 | 0.019821 | 0.001124 | 0.000899 | 721.943481 | 40.947819 | 32.758255 | 19.997894 | 21.479736 | 3.20136 | 15.477 | 1e-05 | 3960 | 0.00184 | 0.028317 | 0.001606 | 0.001285 | 705.264282 | 40.001797 | 32.001438
30.968171 | 3.137565 | 4020 | 1.116667 | 0.001265 | 0.019415 | 0.001101 | 0.000881 | 641.879517 | 36.406685 | 29.125349 | 19.997894 | 21.471527 | 3.14574 | 15.477 | 1e-05 | 4020 | 0.001616 | 0.024853 | 0.00141 | 0.001128 | 627.628479 | 35.598381 | 28.478704 | 4020 | 1.116667 | 0.001261 | 0.019366 | 0.001098 | 0.000879 | 723.105713 | 41.013741 | 32.810993 | 20.001465 | 21.480164 | 3.12939 | 15.477 | 1e-05 | 4020 | 0.001775 | 0.027311 | 0.001549 | 0.001239 | 706.903931 | 40.094795 | 32.075836
31.019948 | 3.076695 | 4080 | 1.133333 | 0.001244 | 0.019096 | 0.001083 | 0.000866 | 643.025085 | 36.471661 | 29.177328 | 20.001465 | 21.472076 | 3.09174 | 15.477 | 1e-05 | 4080 | 0.001573 | 0.024191 | 0.001372 | 0.001098 | 629.080322 | 35.680729 | 28.544582 | 4080 | 1.133333 | 0.001234 | 0.01894 | 0.001074 | 0.000859 | 724.24231 | 41.078209 | 32.862568 | 19.997894 | 21.480743 | 3.06165 | 15.477 | 1e-05 | 4080 | 0.001716 | 0.026405 | 0.001498 | 0.001198 | 708.488342 | 40.184658 | 32.147728
31.0707275 | 3.0186 | 4140 | 1.15 | 0.001222 | 0.018755 | 0.001064 | 0.000851 | 644.150818 | 36.535507 | 29.228407 | 19.997894 | 21.472809 | 3.03966 | 15.477 | 1e-05 | 4140 | 0.001533 | 0.023568 | 0.001337 | 0.001069 | 630.494751 | 35.760952 | 28.608763 | 4140 | 1.15 | 0.001208 | 0.018538 | 0.001051 | 0.000841 | 725.354797 | 41.141308 | 32.913048 | 19.997894 | 21.481293 | 2.99754 | 15.477 | 1e-05 | 4140 | 0.001658 | 0.025505 | 0.001447 | 0.001157 | 710.019714 | 40.271519 | 32.217216
31.120568 | 2.96406 | 4200 | 1.166667 | 0.001202 | 0.018453 | 0.001047 | 0.000837 | 645.258118 | 36.598312 | 29.27865 | 20.001465 | 21.473358 | 2.99124 | 15.477 | 1e-05 | 4200 | 0.001495 | 0.022978 | 0.001303 | 0.001043 | 631.87384 | 35.839172 | 28.671339 | 4200 | 1.166667 | 0.001183 | 0.018155 | 0.00103 | 0.000824 | 726.444336 | 41.203106 | 32.962486 | 19.997894 | 21.48172 | 2.93688 | 15.477 | 1e-05 | 4200 | 0.001607 | 0.024712 | 0.001402 | 0.001121 | 711.502563 | 40.355625 | 32.2845
31.1695295 | 2.912895 | 4260 | 1.183333 | 0.001184 | 0.018165 | 0.00103 | 0.000824 | 646.348206 | 36.660141 | 29.328115 | 19.999664 | 21.47406 | 2.94576 | 15.477 | 1e-05 | 4260 | 0.001459 | 0.022431 | 0.001272 | 0.001018 | 633.220093 | 35.915527 | 28.732424 | 4260 | 1.183333 | 0.00116 | 0.017796 | 0.001009 | 0.000807 | 727.512329 | 41.26368 | 33.010944 | 20.005035 | 21.4823 | 2.88003 | 15.477 | 1e-05 | 4260 | 0.001556 | 0.023933 | 0.001357 | 0.001086 | 712.939331 | 40.437115 | 32.349693
31.2176645 | 2.864085 | 4320 | 1.2 | 0.001167 | 0.017899 | 0.001015 | 0.000812 | 647.422058 | 36.72105 | 29.376842 | 19.997894 | 21.474487 | 2.90148 | 15.477 | 1e-05 | 4320 | 0.001426 | 0.021919 | 0.001243 | 0.000995 | 634.535645 | 35.990147 | 28.792118 | 4320 | 1.2 | 0.001138 | 0.017459 | 0.00099 | 0.000792 | 728.56012 | 41.323109 | 33.058487 | 19.999664 | 21.482849 | 2.82669 | 15.477 | 1e-05 | 4320 | 0.001511 | 0.023231 | 0.001318 | 0.001054 | 714.333496 | 40.516193 | 32.412956
31.264999 | 2.81706 | 4380 | 1.216667 | 0.001149 | 0.017625 | 0.001 | 0.0008 | 648.479675 | 36.781036 | 29.424831 | 19.997894 | 21.47522 | 2.85813 | 15.477 | 1e-05 | 4380 | 0.001396 | 0.021449 | 0.001217 | 0.000973 | 635.822815 | 36.063156 | 28.850525 | 4380 | 1.216667 | 0.001118 | 0.017145 | 0.000972 | 0.000778 | 729.588867 | 41.381458 | 33.105167 | 19.999664 | 21.483276 | 2.77599 | 15.477 | 1e-05 | 4380 | 0.001468 | 0.022563 | 0.00128 | 0.001024 | 715.687744 | 40.593002 | 32.474403
31.3115665 | 2.77239 | 4440 | 1.233333 | 0.001132 | 0.017362 | 0.000985 | 0.000788 | 649.521729 | 36.840141 | 29.472113 | 19.997894 | 21.475616 | 2.81754 | 15.477 | 1e-05 | 4440 | 0.001367 | 0.021006 | 0.001191 | 0.000953 | 637.083191 | 36.134644 | 28.907715 | 4440 | 1.233333 | 0.001098 | 0.016839 | 0.000955 | 0.000764 | 730.599365 | 41.438774 | 33.15102 | 19.999664 | 21.483704 | 2.72724 | 15.477 | 1e-05 | 4440 | 0.001428 | 0.02194 | 0.001244 | 0.000996 | 717.004517 | 40.667686 | 32.534149
31.357412 | 2.73012 | 4500 | 1.25 | 0.001117 | 0.017129 | 0.000972 | 0.000777 | 650.5495 | 36.898434 | 29.518749 | 19.997894 | 21.476044 | 2.77947 | 15.477 | 1e-05 | 4500 | 0.001339 | 0.020565 | 0.001166 | 0.000933 | 638.317444 | 36.204647 | 28.963717 | 4500 | 1.25 | 0.001079 | 0.016548 | 0.000939 | 0.000751 | 731.592346 | 41.495094 | 33.196075 | 20.003235 | 21.484131 | 2.68077 | 15.477 | 1e-05 | 4500 | 0.00139 | 0.021354 | 0.001211 | 0.000969 | 718.286194 | 40.740383 | 32.592308
31.4025705 | 2.689605 | 4560 | 1.266667 | 0.001102 | 0.016901 | 0.000959 | 0.000767 | 651.563538 | 36.955952 | 29.564762 | 19.997894 | 21.476624 | 2.74224 | 15.477 | 1e-05 | 4560 | 0.001312 | 0.020155 | 0.001143 | 0.000915 | 639.5271 | 36.273258 | 29.018606 | 4560 | 1.266667 | 0.001061 | 0.016269 | 0.000923 | 0.000738 | 732.568726 | 41.550472 | 33.240379 | 19.997894 | 21.484558 | 2.63697 | 15.477 | 1e-05 | 4560 | 0.001355 | 0.020812 | 0.00118 | 0.000944 | 719.535278 | 40.81123 | 32.648987
31.4470655 | 2.6505 | 4620 | 1.283333 | 0.001087 | 0.016672 | 0.000946 | 0.000757 | 652.564026 | 37.012695 | 29.610157 | 19.997894 | 21.477051 | 2.70603 | 15.477 | 1e-05 | 4620 | 0.001288 | 0.019784 | 0.001122 | 0.000898 | 640.714172 | 36.340584 | 29.07247 | 4620 | 1.283333 | 0.001045 | 0.016015 | 0.000908 | 0.000727 | 733.529541 | 41.604969 | 33.283974 | 19.997894 | 21.484863 | 2.59497 | 15.477 | 1e-05 | 4620 | 0.001322 | 0.020307 | 0.001152 | 0.000921 | 720.753906 | 40.880348 | 32.704281
31.4909205 | 2.61351 | 4680 | 1.3 | 0.001073 | 0.016456 | 0.000933 | 0.000747 | 653.551453 | 37.068703 | 29.654963 | 19.999664 | 21.477478 | 2.67144 | 15.477 | 1e-05 | 4680 | 0.001265 | 0.019415 | 0.001101 | 0.000881 | 641.879517 | 36.406685 | 29.125349 | 4680 | 1.3 | 0.001028 | 0.01575 | 0.000893 | 0.000715 | 734.475037 | 41.658596 | 33.326878 | 20.001465 | 21.485291 | 2.55558 | 15.477 | 1e-05 | 4680 | 0.001291 | 0.019821 | 0.001124 | 0.000899 | 721.943481 | 40.947819 | 32.758255
31.5341825 | 2.577945 | 4740 | 1.316667 | 0.00106 | 0.01625 | 0.000922 | 0.000737 | 654.526489 | 37.124004 | 29.699205 | 19.999664 | 21.477905 | 2.63808 | 15.477 | 1e-05 | 4740 | 0.001244 | 0.019096 | 0.001083 | 0.000866 | 643.025085 | 36.471661 | 29.177328 | 4740 | 1.316667 | 0.001014 | 0.015535 | 0.000881 | 0.000705 | 735.40686 | 41.711449 | 33.36916 | 19.997894 | 21.485565 | 2.51781 | 15.477 | 1e-05 | 4740 | 0.001261 | 0.019366 | 0.001098 | 0.000879 | 723.105713 | 41.013741 | 32.810993
31.576852 | 2.543445 | 4800 | 1.333333 | 0.001047 | 0.016045 | 0.00091 | 0.000728 | 655.489441 | 37.178623 | 29.742899 | 19.999664 | 21.478333 | 2.6064 | 15.477 | 1e-05 | 4800 | 0.001222 | 0.018755 | 0.001064 | 0.000851 | 644.150818 | 36.535507 | 29.228407 | 4800 | 1.333333 | 0.000998 | 0.015293 | 0.000867 | 0.000694 | 736.324646 | 41.763508 | 33.410805 | 19.999664 | 21.486115 | 2.48049 | 15.477 | 1e-05 | 4800 | 0.001234 | 0.01894 | 0.001074 | 0.000859 | 724.24231 | 41.078209 | 32.862568
31.618964 | 2.51094 | 4860 | 1.35 | 0.001035 | 0.015863 | 0.0009 | 0.00072 | 656.441223 | 37.232605 | 29.786085 | 19.997894 | 21.47876 | 2.57628 | 15.477 | 1e-05 | 4860 | 0.001202 | 0.018453 | 0.001047 | 0.000837 | 645.258118 | 36.598312 | 29.27865 | 4860 | 1.35 | 0.000984 | 0.01507 | 0.000855 | 0.000684 | 737.229065 | 41.814804 | 33.451843 | 20.001465 | 21.48642 | 2.4456 | 15.477 | 1e-05 | 4860 | 0.001208 | 0.018538 | 0.001051 | 0.000841 | 725.354797 | 41.141308 | 32.913048
31.66055 | 2.479665 | 4920 | 1.366667 | 0.001023 | 0.015681 | 0.000889 | 0.000712 | 657.382019 | 37.285969 | 29.828775 | 20.003235 | 21.479034 | 2.54655 | 15.477 | 1e-05 | 4920 | 0.001184 | 0.018165 | 0.00103 | 0.000824 | 646.348206 | 36.660141 | 29.328115 | 4920 | 1.366667 | 0.000971 | 0.014869 | 0.000843 | 0.000675 | 738.121216 | 41.865406 | 33.492325 | 19.997894 | 21.486694 | 2.41278 | 15.477 | 1e-05 | 4920 | 0.001183 | 0.018155 | 0.00103 | 0.000824 | 726.444336 | 41.203106 | 32.962486
31.7016195 | 2.44935 | 4980 | 1.383333 | 0.001011 | 0.015496 | 0.000879 | 0.000703 | 658.311951 | 37.338711 | 29.87097 | 19.999664 | 21.479614 | 2.51742 | 15.477 | 1e-05 | 4980 | 0.001167 | 0.017899 | 0.001015 | 0.000812 | 647.422058 | 36.72105 | 29.376842 | 4980 | 1.383333 | 0.000958 | 0.014668 | 0.000832 | 0.000666 | 739.001526 | 41.915333 | 33.532269 | 19.997894 | 21.486969 | 2.38128 | 15.477 | 1e-05 | 4980 | 0.00116 | 0.017796 | 0.001009 | 0.000807 | 727.512329 | 41.26368 | 33.010944
31.742195 | 2.41995 | 5040 | 1.4 | 0.001 | 0.015323 | 0.000869 | 0.000695 | 659.231384 | 37.390862 | 29.912689 | 20.001465 | 21.479889 | 2.48907 | 15.477 | 1e-05 | 5040 | 0.001149 | 0.017625 | 0.001 | 0.0008 | 648.479675 | 36.781036 | 29.424831 | 5040 | 1.4 | 0.000946 | 0.014486 | 0.000822 | 0.000657 | 739.870605 | 41.964626 | 33.571701 | 19.997894 | 21.487274 | 2.35083 | 15.477 | 1e-05 | 5040 | 0.001138 | 0.017459 | 0.00099 | 0.000792 | 728.56012 | 41.323109 | 33.058487
31.7822845 | 2.391105 | 5100 | 1.416667 | 0.000989 | 0.015153 | 0.000859 | 0.000688 | 660.140442 | 37.442421 | 29.953939 | 19.997894 | 21.480164 | 2.4609 | 15.477 | 1e-05 | 5100 | 0.001132 | 0.017362 | 0.000985 | 0.000788 | 649.521729 | 36.840141 | 29.472113 | 5100 | 1.416667 | 0.000934 | 0.014297 | 0.000811 | 0.000649 | 740.728516 | 42.013287 | 33.61063 | 19.997894 | 21.487549 | 2.32131 | 15.477 | 1e-05 | 5100 | 0.001118 | 0.017145 | 0.000972 | 0.000778 | 729.588867 | 41.381458 | 33.105167
31.8218985 | 2.36367 | 5160 | 1.433333 | 0.000978 | 0.014975 | 0.000849 | 0.000679 | 661.039185 | 37.493397 | 29.994719 | 20.001465 | 21.480469 | 2.43405 | 15.477 | 1e-05 | 5160 | 0.001117 | 0.017129 | 0.000972 | 0.000777 | 650.5495 | 36.898434 | 29.518749 | 5160 | 1.433333 | 0.000922 | 0.014119 | 0.000801 | 0.000641 | 741.575867 | 42.061348 | 33.649078 | 20.001465 | 21.487701 | 2.29329 | 15.477 | 1e-05 | 5160 | 0.001098 | 0.016839 | 0.000955 | 0.000764 | 730.599365 | 41.438774 | 33.15102
31.8610735 | 2.337795 | 5220 | 1.45 | 0.000968 | 0.014821 | 0.000841 | 0.000672 | 661.928528 | 37.543842 | 30.035074 | 20.001465 | 21.480743 | 2.4093 | 15.477 | 1e-05 | 5220 | 0.001102 | 0.016901 | 0.000959 | 0.000767 | 651.563538 | 36.955952 | 29.564762 | 5220 | 1.45 | 0.000912 | 0.013956 | 0.000792 | 0.000633 | 742.413208 | 42.108841 | 33.687073 | 19.997894 | 21.487976 | 2.26629 | 15.477 | 1e-05 | 5220 | 0.001079 | 0.016548 | 0.000939 | 0.000751 | 731.592346 | 41.495094 | 33.196075
31.899825 | 2.31213 | 5280 | 1.466667 | 0.000959 | 0.01468 | 0.000833 | 0.000666 | 662.809082 | 37.593784 | 30.075029 | 19.997894 | 21.481018 | 2.38443 | 15.477 | 1e-05 | 5280 | 0.001087 | 0.016672 | 0.000946 | 0.000757 | 652.564026 | 37.012695 | 29.610157 | 5280 | 1.466667 | 0.000901 | 0.013792 | 0.000782 | 0.000626 | 743.240723 | 42.155777 | 33.724621 | 19.999664 | 21.488251 | 2.23983 | 15.477 | 1e-05 | 5280 | 0.001061 | 0.016269 | 0.000923 | 0.000738 | 732.568726 | 41.550472 | 33.240379
31.9381445 | 2.28702 | 5340 | 1.483333 | 0.000948 | 0.014514 | 0.000823 | 0.000659 | 663.680176 | 37.643192 | 30.114555 | 20.001465 | 21.481293 | 2.35974 | 15.477 | 1e-05 | 5340 | 0.001073 | 0.016456 | 0.000933 | 0.000747 | 653.551453 | 37.068703 | 29.654963 | 5340 | 1.483333 | 0.000891 | 0.013631 | 0.000773 | 0.000618 | 744.058655 | 42.202168 | 33.761734 | 19.997894 | 21.488403 | 2.2143 | 15.477 | 1e-05 | 5340 | 0.001045 | 0.016015 | 0.000908 | 0.000727 | 733.529541 | 41.604969 | 33.283974
31.976059 | 2.26272 | 5400 | 1.5 | 0.000939 | 0.014375 | 0.000815 | 0.000652 | 664.542603 | 37.692108 | 30.153687 | 19.997894 | 21.481598 | 2.33574 | 15.477 | 1e-05 | 5400 | 0.00106 | 0.01625 | 0.000922 | 0.000737 | 654.526489 | 37.124004 | 29.699205 | 5400 | 1.5 | 0.000881 | 0.013478 | 0.000764 | 0.000612 | 744.867371 | 42.248039 | 33.798431 | 19.997894 | 21.488678 | 2.1897 | 15.477 | 1e-05 | 5400 | 0.001028 | 0.01575 | 0.000893 | 0.000715 | 734.475037 | 41.658596 | 33.326878
32.0135685 | 2.23881 | 5460 | 1.516667 | 0.000929 | 0.014223 | 0.000807 | 0.000645 | 665.396118 | 37.740517 | 30.192413 | 19.997894 | 21.481873 | 2.31204 | 15.477 | 1e-05 | 5460 | 0.001047 | 0.016045 | 0.00091 | 0.000728 | 655.489441 | 37.178623 | 29.742899 | 5460 | 1.516667 | 0.000871 | 0.013331 | 0.000756 | 0.000605 | 745.667236 | 42.293404 | 33.834724 | 20.001465 | 21.488831 | 2.16558 | 15.477 | 1e-05 | 5460 | 0.001014 | 0.015535 | 0.000881 | 0.000705 | 735.40686 | 41.711449 | 33.36916
32.050686 | 2.21574 | 5520 | 1.533333 | 0.00092 | 0.014083 | 0.000799 | 0.000639 | 666.241028 | 37.788441 | 30.230755 | 19.997894 | 21.482147 | 2.28912 | 15.477 | 1e-05 | 5520 | 0.001035 | 0.015863 | 0.0009 | 0.00072 | 656.441223 | 37.232605 | 29.786085 | 5520 | 1.533333 | 0.000862 | 0.013181 | 0.000748 | 0.000598 | 746.458252 | 42.338268 | 33.870617 | 19.999664 | 21.489105 | 2.14236 | 15.477 | 1e-05 | 5520 | 0.000998 | 0.015293 | 0.000867 | 0.000694 | 736.324646 | 41.763508 | 33.410805
32.0874265 | 2.19366 | 5580 | 1.55 | 0.000911 | 0.013942 | 0.000791 | 0.000633 | 667.077698 | 37.835896 | 30.268717 | 19.999664 | 21.4823 | 2.26719 | 15.477 | 1e-05 | 5580 | 0.001023 | 0.015681 | 0.000889 | 0.000712 | 657.382019 | 37.285969 | 29.828775 | 5580 | 1.55 | 0.000853 | 0.013047 | 0.00074 | 0.000592 | 747.241028 | 42.382668 | 33.906136 | 20.003235 | 21.489105 | 2.12013 | 15.477 | 1e-05 | 5580 | 0.000984 | 0.01507 | 0.000855 | 0.000684 | 737.229065 | 41.814804 | 33.451843
32.123808 | 2.172165 | 5640 | 1.566667 | 0.000903 | 0.013815 | 0.000784 | 0.000627 | 667.906616 | 37.882912 | 30.306328 | 19.997894 | 21.482574 | 2.24607 | 15.477 | 1e-05 | 5640 | 0.001011 | 0.015496 | 0.000879 | 0.000703 | 658.311951 | 37.338711 | 29.87097 | 5640 | 1.566667 | 0.000844 | 0.012911 | 0.000732 | 0.000586 | 748.015686 | 42.426609 | 33.941288 | 20.001465 | 21.48938 | 2.09826 | 15.477 | 1e-05 | 5640 | 0.000971 | 0.014869 | 0.000843 | 0.000675 | 738.121216 | 41.865406 | 33.492325
32.159832 | 2.150625 | 5700 | 1.583333 | 0.000895 | 0.013688 | 0.000776 | 0.000621 | 668.727722 | 37.929482 | 30.343586 | 19.999664 | 21.482727 | 2.22426 | 15.477 | 1e-05 | 5700 | 0.001 | 0.015323 | 0.000869 | 0.000695 | 659.231384 | 37.390862 | 29.912689 | 5700 | 1.583333 | 0.000836 | 0.012777 | 0.000725 | 0.00058 | 748.78241 | 42.470097 | 33.976078 | 19.999664 | 21.489532 | 2.07699 | 15.477 | 1e-05 | 5700 | 0.000958 | 0.014668 | 0.000832 | 0.000666 | 739.001526 | 41.915333 | 33.532269
32.1954955 | 2.129895 | 5760 | 1.6 | 0.000885 | 0.013543 | 0.000768 | 0.000615 | 669.540527 | 37.975586 | 30.38047 | 19.999664 | 21.482849 | 2.20293 | 15.477 | 1e-05 | 5760 | 0.000989 | 0.015153 | 0.000859 | 0.000688 | 660.140442 | 37.442421 | 29.953939 | 5760 | 1.6 | 0.000827 | 0.01265 | 0.000718 | 0.000574 | 749.541504 | 42.513149 | 34.010521 | 20.001465 | 21.489532 | 2.05686 | 15.477 | 1e-05 | 5760 | 0.000946 | 0.014486 | 0.000822 | 0.000657 | 739.870605 | 41.964626 | 33.571701
32.2308285 | 2.11032 | 5820 | 1.616667 | 0.000878 | 0.013425 | 0.000761 | 0.000609 | 670.346008 | 38.021271 | 30.417017 | 19.997894 | 21.483154 | 2.1828 | 15.477 | 1e-05 | 5820 | 0.000978 | 0.014975 | 0.000849 | 0.000679 | 661.039185 | 37.493397 | 29.994719 | 5820 | 1.616667 | 0.00082 | 0.01253 | 0.000711 | 0.000569 | 750.293457 | 42.555798 | 34.04464 | 19.997894 | 21.489685 | 2.03784 | 15.477 | 1e-05 | 5820 | 0.000934 | 0.014297 | 0.000811 | 0.000649 | 740.728516 | 42.013287 | 33.61063
32.2658395 | 2.09091 | 5880 | 1.633333 | 0.000869 | 0.013301 | 0.000754 | 0.000604 | 671.144104 | 38.066536 | 30.45323 | 19.997894 | 21.483276 | 2.16309 | 15.477 | 1e-05 | 5880 | 0.000968 | 0.014821 | 0.000841 | 0.000672 | 661.928528 | 37.543842 | 30.035074 | 5880 | 1.633333 | 0.000813 | 0.012422 | 0.000705 | 0.000564 | 751.038574 | 42.598061 | 34.078449 | 20.001465 | 21.489807 | 2.01873 | 15.477 | 1e-05 | 5880 | 0.000922 | 0.014119 | 0.000801 | 0.000641 | 741.575867 | 42.061348 | 33.649078
32.3005255 | 2.071785 | 5940 | 1.65 | 0.000862 | 0.013181 | 0.000748 | 0.000598 | 671.935059 | 38.111401 | 30.48912 | 19.997894 | 21.483429 | 2.14416 | 15.477 | 1e-05 | 5940 | 0.000959 | 0.01468 | 0.000833 | 0.000666 | 662.809082 | 37.593784 | 30.075029 | 5940 | 1.65 | 0.000805 | 0.012295 | 0.000697 | 0.000558 | 751.776428 | 42.639912 | 34.111931 | 20.001465 | 21.48996 | 1.99941 | 15.477 | 1e-05 | 5940 | 0.000912 | 0.013956 | 0.000792 | 0.000633 | 742.413208 | 42.108841 | 33.687073
32.334899 | 2.053215 | 6000 | 1.666667 | 0.000855 | 0.013072 | 0.000741 | 0.000593 | 672.719238 | 38.155876 | 30.524702 | 19.997894 | 21.483582 | 2.12523 | 15.477 | 1e-05 | 6000 | 0.000948 | 0.014514 | 0.000823 | 0.000659 | 663.680176 | 37.643192 | 30.114555 | 6000 | 1.666667 | 0.000797 | 0.01218 | 0.000691 | 0.000553 | 752.507324 | 42.681366 | 34.145096 | 19.999664 | 21.490112 | 1.9812 | 15.477 | 1e-05 | 6000 | 0.000901 | 0.013792 | 0.000782 | 0.000626 | 743.240723 | 42.155777 | 33.724621
32.368966 | 2.035095 | 6060 | 1.683333 | 0.000847 | 0.012948 | 0.000734 | 0.000588 | 673.496277 | 38.199951 | 30.559961 | 19.997894 | 21.483704 | 2.10651 | 15.477 | 1e-05 | 6060 | 0.000939 | 0.014375 | 0.000815 | 0.000652 | 664.542603 | 37.692108 | 30.153687 | 6060 | 1.683333 | 0.00079 | 0.012076 | 0.000685 | 0.000548 | 753.231812 | 42.722462 | 34.177971 | 19.997894 | 21.490112 | 1.96368 | 15.477 | 1e-05 | 6060 | 0.000891 | 0.013631 | 0.000773 | 0.000618 | 744.058655 | 42.202168 | 33.761734
32.4027355 | 2.01765 | 6120 | 1.7 | 0.00084 | 0.012839 | 0.000728 | 0.000583 | 674.266663 | 38.243649 | 30.594919 | 19.999664 | 21.483856 | 2.0889 | 15.477 | 1e-05 | 6120 | 0.000929 | 0.014223 | 0.000807 | 0.000645 | 665.396118 | 37.740517 | 30.192413 | 6120 | 1.7 | 0.000783 | 0.011968 | 0.000679 | 0.000543 | 753.949951 | 42.763191 | 34.210552 | 19.997894 | 21.490112 | 1.9464 | 15.477 | 1e-05 | 6120 | 0.000881 | 0.013478 | 0.000764 | 0.000612 | 744.867371 | 42.248039 | 33.798431
32.436221 | 2.000205 | 6180 | 1.716667 | 0.000833 | 0.012736 | 0.000722 | 0.000578 | 675.030823 | 38.286987 | 30.629591 | 19.997894 | 21.484009 | 2.07138 | 15.477 | 1e-05 | 6180 | 0.00092 | 0.014083 | 0.000799 | 0.000639 | 666.241028 | 37.788441 | 30.230755 | 6180 | 1.716667 | 0.000777 | 0.011864 | 0.000673 | 0.000538 | 754.661682 | 42.803562 | 34.242851 | 19.997894 | 21.490234 | 1.92903 | 15.477 | 1e-05 | 6180 | 0.000871 | 0.013331 | 0.000756 | 0.000605 | 745.667236 | 42.293404 | 33.834724
32.469409 | 1.982295 | 6240 | 1.733333 | 0.000826 | 0.01263 | 0.000716 | 0.000573 | 675.788391 | 38.329956 | 30.663965 | 19.997894 | 21.484009 | 2.05284 | 15.477 | 1e-05 | 6240 | 0.000911 | 0.013942 | 0.000791 | 0.000633 | 667.077698 | 37.835896 | 30.268717 | 6240 | 1.733333 | 0.000769 | 0.011753 | 0.000667 | 0.000533 | 755.367004 | 42.843567 | 34.274853 | 19.997894 | 21.490112 | 1.91175 | 15.477 | 1e-05 | 6240 | 0.000862 | 0.013181 | 0.000748 | 0.000598 | 746.458252 | 42.338268 | 33.870617
32.5022975 | 1.96515 | 6300 | 1.75 | 0.000818 | 0.012503 | 0.000709 | 0.000567 | 676.538879 | 38.372524 | 30.698019 | 19.999664 | 21.484131 | 2.03493 | 15.477 | 1e-05 | 6300 | 0.000903 | 0.013815 | 0.000784 | 0.000627 | 667.906616 | 37.882912 | 30.306328 | 6300 | 1.75 | 0.000763 | 0.011652 | 0.000661 | 0.000529 | 756.066101 | 42.883221 | 34.306576 | 19.997894 | 21.490234 | 1.89537 | 15.477 | 1e-05 | 6300 | 0.000853 | 0.013047 | 0.00074 | 0.000592 | 747.241028 | 42.382668 | 33.906136
32.534914 | 1.9491 | 6360 | 1.766667 | 0.000812 | 0.012408 | 0.000704 | 0.000563 | 677.283264 | 38.414745 | 30.731796 | 19.999664 | 21.484283 | 2.01852 | 15.477 | 1e-05 | 6360 | 0.000895 | 0.013688 | 0.000776 | 0.000621 | 668.727722 | 37.929482 | 30.343586 | 6360 | 1.766667 | 0.000757 | 0.011553 | 0.000655 | 0.000524 | 756.759338 | 42.922539 | 34.338032 | 20.001465 | 21.490234 | 1.87968 | 15.477 | 1e-05 | 6360 | 0.000844 | 0.012911 | 0.000732 | 0.000586 | 748.015686 | 42.426609 | 33.941288
32.5672675 | 1.933215 | 6420 | 1.783333 | 0.000805 | 0.012307 | 0.000698 | 0.000558 | 678.021667 | 38.456627 | 30.765303 | 19.997894 | 21.484283 | 2.0022 | 15.477 | 1e-05 | 6420 | 0.000885 | 0.013543 | 0.000768 | 0.000615 | 669.540527 | 37.975586 | 30.38047 | 6420 | 1.783333 | 0.000751 | 0.01146 | 0.00065 | 0.00052 | 757.44696 | 42.961536 | 34.369232 | 19.997894 | 21.490387 | 1.86423 | 15.477 | 1e-05 | 6420 | 0.000836 | 0.012777 | 0.000725 | 0.00058 | 748.78241 | 42.470097 | 33.976078
32.5993545 | 1.917705 | 6480 | 1.8 | 0.000799 | 0.012205 | 0.000692 | 0.000554 | 678.75415 | 38.498169 | 30.798536 | 19.996094 | 21.484436 | 1.98651 | 15.477 | 1e-05 | 6480 | 0.000878 | 0.013425 | 0.000761 | 0.000609 | 670.346008 | 38.021271 | 30.417017 | 6480 | 1.8 | 0.000744 | 0.011366 | 0.000645 | 0.000516 | 758.128906 | 43.000217 | 34.400173 | 20.003235 | 21.490387 | 1.8489 | 15.477 | 1e-05 | 6480 | 0.000827 | 0.01265 | 0.000718 | 0.000574 | 749.541504 | 42.513149 | 34.010521
32.631191 | 1.902465 | 6540 | 1.816667 | 0.000793 | 0.012118 | 0.000687 | 0.00055 | 679.481018 | 38.539398 | 30.83152 | 19.990753 | 21.484283 | 1.97079 | 15.477 | 1e-05 | 6540 | 0.000869 | 0.013301 | 0.000754 | 0.000604 | 671.144104 | 38.066536 | 30.45323 | 6540 | 1.816667 | 0.000738 | 0.011271 | 0.000639 | 0.000511 | 758.805237 | 43.038578 | 34.430862 | 19.999664 | 21.490234 | 1.83414 | 15.477 | 1e-05 | 6540 | 0.00082 | 0.01253 | 0.000711 | 0.000569 | 750.293457 | 42.555798 | 34.04464
32.66277 | 1.887105 | 6600 | 1.833333 | 0.000786 | 0.012014 | 0.000681 | 0.000545 | 680.201904 | 38.580288 | 30.864229 | 19.997894 | 21.484436 | 1.95459 | 15.477 | 1e-05 | 6600 | 0.000862 | 0.013181 | 0.000748 | 0.000598 | 671.935059 | 38.111401 | 30.48912 | 6600 | 1.833333 | 0.000733 | 0.011184 | 0.000634 | 0.000507 | 759.476257 | 43.076637 | 34.461311 | 19.997894 | 21.490387 | 1.81962 | 15.477 | 1e-05 | 6600 | 0.000813 | 0.012422 | 0.000705 | 0.000564 | 751.038574 | 42.598061 | 34.078449
32.6940945 | 1.87221 | 6660 | 1.85 | 0.00078 | 0.011915 | 0.000676 | 0.000541 | 680.916931 | 38.620842 | 30.896673 | 19.997894 | 21.484558 | 1.93932 | 15.477 | 1e-05 | 6660 | 0.000855 | 0.013072 | 0.000741 | 0.000593 | 672.719238 | 38.155876 | 30.524702 | 6660 | 1.85 | 0.000727 | 0.011096 | 0.000629 | 0.000503 | 760.141968 | 43.114395 | 34.491516 | 20.003235 | 21.490234 | 1.8051 | 15.477 | 1e-05 | 6660 | 0.000805 | 0.012295 | 0.000697 | 0.000558 | 751.776428 | 42.639912 | 34.111931
32.725177 | 1.857465 | 6720 | 1.866667 | 0.000774 | 0.011829 | 0.000671 | 0.000537 | 681.626526 | 38.661091 | 30.928873 | 19.997894 | 21.484558 | 1.92405 | 15.477 | 1e-05 | 6720 | 0.000847 | 0.012948 | 0.000734 | 0.000588 | 673.496277 | 38.199951 | 30.559961 | 6720 | 1.866667 | 0.000721 | 0.011004 | 0.000624 | 0.000499 | 760.802246 | 43.151848 | 34.521481 | 19.997894 | 21.490234 | 1.79088 | 15.477 | 1e-05 | 6720 | 0.000797 | 0.01218 | 0.000691 | 0.000553 | 752.507324 | 42.681366 | 34.145096
32.75601 | 1.843125 | 6780 | 1.883333 | 0.000768 | 0.011728 | 0.000665 | 0.000532 | 682.330383 | 38.701012 | 30.960808 | 20.001465 | 21.484558 | 1.90899 | 15.477 | 1e-05 | 6780 | 0.00084 | 0.012839 | 0.000728 | 0.000583 | 674.266663 | 38.243649 | 30.594919 | 6780 | 1.883333 | 0.000716 | 0.010921 | 0.000619 | 0.000496 | 761.45752 | 43.189014 | 34.551212 | 19.999664 | 21.490234 | 1.77726 | 15.477 | 1e-05 | 6780 | 0.00079 | 0.012076 | 0.000685 | 0.000548 | 753.231812 | 42.722462 | 34.177971
32.7866145 | 1.8297 | 6840 | 1.9 | 0.000762 | 0.011643 | 0.00066 | 0.000528 | 683.028931 | 38.740631 | 30.992506 | 19.997894 | 21.484558 | 1.89507 | 15.477 | 1e-05 | 6840 | 0.000833 | 0.012736 | 0.000722 | 0.000578 | 675.030823 | 38.286987 | 30.629591 | 6840 | 1.9 | 0.00071 | 0.010838 | 0.000615 | 0.000492 | 762.10791 | 43.225903 | 34.580723 | 19.999664 | 21.490234 | 1.76433 | 15.477 | 1e-05 | 6840 | 0.000783 | 0.011968 | 0.000679 | 0.000543 | 753.949951 | 42.763191 | 34.210552
32.817 | 1.816335 | 6900 | 1.916667 | 0.000757 | 0.01156 | 0.000656 | 0.000525 | 683.722534 | 38.779972 | 31.023977 | 20.003235 | 21.484558 | 1.88151 | 15.477 | 1e-05 | 6900 | 0.000826 | 0.01263 | 0.000716 | 0.000573 | 675.788391 | 38.329956 | 30.663965 | 6900 | 1.916667 | 0.000706 | 0.010766 | 0.000611 | 0.000489 | 762.753662 | 43.262531 | 34.610023 | 19.999664 | 21.490234 | 1.75116 | 15.477 | 1e-05 | 6900 | 0.000777 | 0.011864 | 0.000673 | 0.000538 | 754.661682 | 42.803562 | 34.242851
32.847159 | 1.80303 | 6960 | 1.933333 | 0.000752 | 0.011476 | 0.000651 | 0.000521 | 684.411133 | 38.819027 | 31.055223 | 20.005035 | 21.484558 | 1.86825 | 15.477 | 1e-05 | 6960 | 0.000818 | 0.012503 | 0.000709 | 0.000567 | 676.538879 | 38.372524 | 30.698019 | 6960 | 1.933333 | 0.0007 | 0.010676 | 0.000606 | 0.000484 | 763.394348 | 43.298866 | 34.639095 | 19.999664 | 21.490112 | 1.73781 | 15.477 | 1e-05 | 6960 | 0.000769 | 0.011753 | 0.000667 | 0.000533 | 755.367004 | 42.843567 | 34.274853
32.877101 | 1.79037 | 7020 | 1.95 | 0.000746 | 0.011396 | 0.000646 | 0.000517 | 685.094971 | 38.857815 | 31.086252 | 20.003235 | 21.484558 | 1.85532 | 15.477 | 1e-05 | 7020 | 0.000812 | 0.012408 | 0.000704 | 0.000563 | 677.283264 | 38.414745 | 30.731796 | 7020 | 1.95 | 0.000695 | 0.010595 | 0.000601 | 0.000481 | 764.030212 | 43.334934 | 34.66795 | 19.997894 | 21.490112 | 1.72542 | 15.477 | 1e-05 | 7020 | 0.000763 | 0.011652 | 0.000661 | 0.000529 | 756.066101 | 42.883221 | 34.306576
32.906838 | 1.777845 | 7080 | 1.966667 | 0.000742 | 0.011322 | 0.000642 | 0.000514 | 685.774109 | 38.896336 | 31.117067 | 20.003235 | 21.484558 | 1.84206 | 15.477 | 1e-05 | 7080 | 0.000805 | 0.012307 | 0.000698 | 0.000558 | 678.021667 | 38.456627 | 30.765303 | 7080 | 1.966667 | 0.000691 | 0.010531 | 0.000597 | 0.000478 | 764.661926 | 43.370762 | 34.696609 | 20.003235 | 21.490112 | 1.71363 | 15.477 | 1e-05 | 7080 | 0.000757 | 0.011553 | 0.000655 | 0.000524 | 756.759338 | 42.922539 | 34.338032
32.9363625 | 1.76532 | 7140 | 1.983333 | 0.000736 | 0.011232 | 0.000637 | 0.00051 | 686.448181 | 38.934566 | 31.147654 | 20.005035 | 21.484436 | 1.82877 | 15.477 | 1e-05 | 7140 | 0.000799 | 0.012205 | 0.000692 | 0.000554 | 678.75415 | 38.498169 | 30.798536 | 7140 | 1.983333 | 0.000685 | 0.01045 | 0.000593 | 0.000474 | 765.289124 | 43.406338 | 34.725071 | 19.997894 | 21.489807 | 1.70187 | 15.477 | 1e-05 | 7140 | 0.000751 | 0.01146 | 0.00065 | 0.00052 | 757.44696 | 42.961536 | 34.369232
32.965682 | 1.75314 | 7200 | 2 | 0.000731 | 0.011156 | 0.000633 | 0.000506 | 687.117554 | 38.972534 | 31.178026 | 20.006836 | 21.484436 | 1.81644 | 15.477 | 1e-05 | 7200 | 0.000793 | 0.012118 | 0.000687 | 0.00055 | 679.481018 | 38.539398 | 30.83152 | 7200 | 2 | 0.000681 | 0.010386 | 0.000589 | 0.000471 | 765.912048 | 43.441669 | 34.753338 | 20.003235 | 21.489807 | 1.68984 | 15.477 | 1e-05 | 7200 | 0.000744 | 0.011366 | 0.000645 | 0.000516 | 758.128906 | 43.000217 | 34.400173
32.9948005 | 1.741485 | 7260 | 2.016667 | 0.000726 | 0.011082 | 0.000629 | 0.000503 | 687.782532 | 39.010254 | 31.208202 | 20.006836 | 21.484283 | 1.80504 | 15.477 | 1e-05 | 7260 | 0.000786 | 0.012014 | 0.000681 | 0.000545 | 680.201904 | 38.580288 | 30.864229 | 7260 | 2.016667 | 0.000676 | 0.010305 | 0.000584 | 0.000468 | 766.530518 | 43.476746 | 34.781399 | 19.997894 | 21.489685 | 1.67793 | 15.477 | 1e-05 | 7260 | 0.000738 | 0.011271 | 0.000639 | 0.000511 | 758.805237 | 43.038578 | 34.430862
33.0237315 | 1.73004 | 7320 | 2.033333 | 0.000722 | 0.011018 | 0.000625 | 0.0005 | 688.443542 | 39.047741 | 31.238194 | 20.005035 | 21.484283 | 1.7937 | 15.477 | 1e-05 | 7320 | 0.00078 | 0.011915 | 0.000676 | 0.000541 | 680.916931 | 38.620842 | 30.896673 | 7320 | 2.033333 | 0.000672 | 0.010238 | 0.000581 | 0.000465 | 767.144714 | 43.511585 | 34.809269 | 20.001465 | 21.489685 | 1.66638 | 15.477 | 1e-05 | 7320 | 0.000733 | 0.011184 | 0.000634 | 0.000507 | 759.476257 | 43.076637 | 34.461311
33.0524685 | 1.71843 | 7380 | 2.05 | 0.000717 | 0.010944 | 0.000621 | 0.000497 | 689.100281 | 39.084991 | 31.267992 | 20.003235 | 21.484283 | 1.78251 | 15.477 | 1e-05 | 7380 | 0.000774 | 0.011829 | 0.000671 | 0.000537 | 681.626526 | 38.661091 | 30.928873 | 7380 | 2.05 | 0.000667 | 0.010167 | 0.000577 | 0.000461 | 767.754639 | 43.546181 | 34.836945 | 20.003235 | 21.489532 | 1.65435 | 15.477 | 1e-05 | 7380 | 0.000727 | 0.011096 | 0.000629 | 0.000503 | 760.141968 | 43.114395 | 34.491516
33.0810125 | 1.70691 | 7440 | 2.066667 | 0.000713 | 0.010881 | 0.000617 | 0.000494 | 689.752991 | 39.122013 | 31.297611 | 19.997894 | 21.484131 | 1.77126 | 15.477 | 1e-05 | 7440 | 0.000768 | 0.011728 | 0.000665 | 0.000532 | 682.330383 | 38.701012 | 30.960808 | 7440 | 2.066667 | 0.000662 | 0.010088 | 0.000572 | 0.000458 | 768.360046 | 43.580517 | 34.864414 | 19.997894 | 21.48938 | 1.64256 | 15.477 | 1e-05 | 7440 | 0.000721 | 0.011004 | 0.000624 | 0.000499 | 760.802246 | 43.151848 | 34.521481
33.1093655 | 1.695645 | 7500 | 2.083333 | 0.000708 | 0.010805 | 0.000613 | 0.00049 | 690.401428 | 39.158791 | 31.327034 | 19.999664 | 21.484131 | 1.75947 | 15.477 | 1e-05 | 7500 | 0.000762 | 0.011643 | 0.00066 | 0.000528 | 683.028931 | 38.740631 | 30.992506 | 7500 | 2.083333 | 0.000658 | 0.010021 | 0.000568 | 0.000455 | 768.961365 | 43.614624 | 34.891697 | 19.997894 | 21.48938 | 1.63182 | 15.477 | 1e-05 | 7500 | 0.000716 | 0.010921 | 0.000619 | 0.000496 | 761.45752 | 43.189014 | 34.551212
33.137534 | 1.684365 | 7560 | 2.1 | 0.000704 | 0.010738 | 0.000609 | 0.000487 | 691.045532 | 39.195324 | 31.35626 | 19.999664 | 21.484131 | 1.74723 | 15.477 | 1e-05 | 7560 | 0.000757 | 0.01156 | 0.000656 | 0.000525 | 683.722534 | 38.779972 | 31.023977 | 7560 | 2.1 | 0.000653 | 0.009957 | 0.000565 | 0.000452 | 769.558838 | 43.64851 | 34.918808 | 20.003235 | 21.489258 | 1.6215 | 15.477 | 1e-05 | 7560 | 0.00071 | 0.010838 | 0.000615 | 0.000492 | 762.10791 | 43.225903 | 34.580723
33.165511 | 1.67313 | 7620 | 2.116667 | 0.000698 | 0.010653 | 0.000604 | 0.000483 | 691.684998 | 39.231594 | 31.385275 | 19.999664 | 21.484009 | 1.73562 | 15.477 | 1e-05 | 7620 | 0.000752 | 0.011476 | 0.000651 | 0.000521 | 684.411133 | 38.819027 | 31.055223 | 7620 | 2.116667 | 0.00065 | 0.009897 | 0.000561 | 0.000449 | 770.152466 | 43.682182 | 34.945747 | 19.999664 | 21.489105 | 1.61064 | 15.477 | 1e-05 | 7620 | 0.000706 | 0.010766 | 0.000611 | 0.000489 | 762.753662 | 43.262531 | 34.610023
33.193305 | 1.66263 | 7680 | 2.133333 | 0.000695 | 0.010593 | 0.000601 | 0.000481 | 692.320557 | 39.267643 | 31.414114 | 20.003235 | 21.484009 | 1.72524 | 15.477 | 1e-05 | 7680 | 0.000746 | 0.011396 | 0.000646 | 0.000517 | 685.094971 | 38.857815 | 31.086252 | 7680 | 2.133333 | 0.000645 | 0.009823 | 0.000557 | 0.000446 | 770.742065 | 43.715622 | 34.972496 | 19.997894 | 21.488953 | 1.60002 | 15.477 | 1e-05 | 7680 | 0.0007 | 0.010676 | 0.000606 | 0.000484 | 763.394348 | 43.298866 | 34.639095
33.220932 | 1.65216 | 7740 | 2.15 | 0.000691 | 0.010531 | 0.000597 | 0.000478 | 692.952393 | 39.303478 | 31.442783 | 19.999664 | 21.483856 | 1.71462 | 15.477 | 1e-05 | 7740 | 0.000742 | 0.011322 | 0.000642 | 0.000514 | 685.774109 | 38.896336 | 31.117067 | 7740 | 2.15 | 0.000641 | 0.009768 | 0.000554 | 0.000443 | 771.327942 | 43.748852 | 34.999081 | 20.001465 | 21.488831 | 1.5897 | 15.477 | 1e-05 | 7740 | 0.000695 | 0.010595 | 0.000601 | 0.000481 | 764.030212 | 43.334934 | 34.66795
33.248377 | 1.641315 | 7800 | 2.166667 | 0.000686 | 0.010464 | 0.000594 | 0.000475 | 693.580139 | 39.339085 | 31.471268 | 19.999664 | 21.483704 | 1.70313 | 15.477 | 1e-05 | 7800 | 0.000736 | 0.011232 | 0.000637 | 0.00051 | 686.448181 | 38.934566 | 31.147654 | 7800 | 2.166667 | 0.000637 | 0.009696 | 0.00055 | 0.00044 | 771.909851 | 43.781857 | 35.025486 | 20.001465 | 21.488831 | 1.5795 | 15.477 | 1e-05 | 7800 | 0.000691 | 0.010531 | 0.000597 | 0.000478 | 764.661926 | 43.370762 | 34.696609
33.2756425 | 1.63077 | 7860 | 2.183333 | 0.000681 | 0.010388 | 0.000589 | 0.000471 | 694.203491 | 39.374439 | 31.499554 | 20.003235 | 21.483704 | 1.69176 | 15.477 | 1e-05 | 7860 | 0.000731 | 0.011156 | 0.000633 | 0.000506 | 687.117554 | 38.972534 | 31.178026 | 7860 | 2.183333 | 0.000633 | 0.009641 | 0.000547 | 0.000437 | 772.48822 | 43.814663 | 35.051731 | 20.003235 | 21.488678 | 1.56978 | 15.477 | 1e-05 | 7860 | 0.000685 | 0.01045 | 0.000593 | 0.000474 | 765.289124 | 43.406338 | 34.725071
33.302736 | 1.620885 | 7920 | 2.2 | 0.000677 | 0.010323 | 0.000586 | 0.000468 | 694.822937 | 39.409573 | 31.52766 | 19.999664 | 21.483582 | 1.68114 | 15.477 | 1e-05 | 7920 | 0.000726 | 0.011082 | 0.000629 | 0.000503 | 687.782532 | 39.010254 | 31.208202 | 7920 | 2.2 | 0.000629 | 0.009578 | 0.000543 | 0.000435 | 773.063049 | 43.847267 | 35.077812 | 19.997894 | 21.488403 | 1.56063 | 15.477 | 1e-05 | 7920 | 0.000681 | 0.010386 | 0.000589 | 0.000471 | 765.912048 | 43.441669 | 34.753338
33.329672 | 1.610955 | 7980 | 2.216667 | 0.000673 | 0.010261 | 0.000582 | 0.000466 | 695.438477 | 39.444489 | 31.555592 | 19.997894 | 21.483582 | 1.67067 | 15.477 | 1e-05 | 7980 | 0.000722 | 0.011018 | 0.000625 | 0.0005 | 688.443542 | 39.047741 | 31.238194 | 7980 | 2.216667 | 0.000626 | 0.00953 | 0.000541 | 0.000432 | 773.634705 | 43.879688 | 35.103752 | 19.999664 | 21.488403 | 1.55124 | 15.477 | 1e-05 | 7980 | 0.000676 | 0.010305 | 0.000584 | 0.000468 | 766.530518 | 43.476746 | 34.781399
33.3564345 | 1.601655 | 8040 | 2.233333 | 0.000668 | 0.01019 | 0.000578 | 0.000462 | 696.050232 | 39.479187 | 31.583349 | 20.003235 | 21.483429 | 1.66167 | 15.477 | 1e-05 | 8040 | 0.000717 | 0.010944 | 0.000621 | 0.000497 | 689.100281 | 39.084991 | 31.267992 | 8040 | 2.233333 | 0.000622 | 0.009463 | 0.000537 | 0.000429 | 774.202637 | 43.9119 | 35.12952 | 20.003235 | 21.488251 | 1.54164 | 15.477 | 1e-05 | 8040 | 0.000672 | 0.010238 | 0.000581 | 0.000465 | 767.144714 | 43.511585 | 34.809269
33.3830605 | 1.592805 | 8100 | 2.25 | 0.000666 | 0.010155 | 0.000576 | 0.000461 | 696.65918 | 39.513725 | 31.610981 | 20.001465 | 21.483276 | 1.653 | 15.477 | 1e-05 | 8100 | 0.000713 | 0.010881 | 0.000617 | 0.000494 | 689.752991 | 39.122013 | 31.297611 | 8100 | 2.25 | 0.000618 | 0.00941 | 0.000534 | 0.000427 | 774.767212 | 43.943924 | 35.15514 | 19.997894 | 21.488098 | 1.53261 | 15.477 | 1e-05 | 8100 | 0.000667 | 0.010167 | 0.000577 | 0.000461 | 767.754639 | 43.546181 | 34.836945
33.409528 | 1.5834 | 8160 | 2.266667 | 0.000662 | 0.010086 | 0.000572 | 0.000458 | 697.264526 | 39.548058 | 31.638449 | 19.997894 | 21.483276 | 1.64349 | 15.477 | 1e-05 | 8160 | 0.000708 | 0.010805 | 0.000613 | 0.00049 | 690.401428 | 39.158791 | 31.327034 | 8160 | 2.266667 | 0.000615 | 0.009355 | 0.000531 | 0.000424 | 775.32843 | 43.975758 | 35.180607 | 19.999664 | 21.487976 | 1.52331 | 15.477 | 1e-05 | 8160 | 0.000662 | 0.010088 | 0.000572 | 0.000458 | 768.360046 | 43.580517 | 34.864414
33.4358405 | 1.57413 | 8220 | 2.283333 | 0.000658 | 0.010035 | 0.000569 | 0.000455 | 697.866577 | 39.582203 | 31.665764 | 19.999664 | 21.483002 | 1.63422 | 15.477 | 1e-05 | 8220 | 0.000704 | 0.010738 | 0.000609 | 0.000487 | 691.045532 | 39.195324 | 31.35626 | 8220 | 2.283333 | 0.000611 | 0.009297 | 0.000527 | 0.000422 | 775.886292 | 44.007397 | 35.205917 | 20.001465 | 21.487823 | 1.51404 | 15.477 | 1e-05 | 8220 | 0.000658 | 0.010021 | 0.000568 | 0.000455 | 768.961365 | 43.614624 | 34.891697
33.461999 | 1.565325 | 8280 | 2.3 | 0.000655 | 0.009975 | 0.000566 | 0.000453 | 698.465088 | 39.616154 | 31.692923 | 20.001465 | 21.483002 | 1.62495 | 15.477 | 1e-05 | 8280 | 0.000698 | 0.010653 | 0.000604 | 0.000483 | 691.684998 | 39.231594 | 31.385275 | 8280 | 2.3 | 0.000607 | 0.009239 | 0.000524 | 0.000419 | 776.440735 | 44.038845 | 35.231075 | 19.997894 | 21.487701 | 1.5057 | 15.477 | 1e-05 | 8280 | 0.000653 | 0.009957 | 0.000565 | 0.000452 | 769.558838 | 43.64851 | 34.918808
33.488018 | 1.557225 | 8340 | 2.316667 | 0.000651 | 0.009917 | 0.000563 | 0.00045 | 699.060242 | 39.64991 | 31.719929 | 20.001465 | 21.482849 | 1.6164 | 15.477 | 1e-05 | 8340 | 0.000695 | 0.010593 | 0.000601 | 0.000481 | 692.320557 | 39.267643 | 31.414114 | 8340 | 2.316667 | 0.000604 | 0.009193 | 0.000521 | 0.000417 | 776.992371 | 44.070133 | 35.256107 | 20.001465 | 21.487396 | 1.49805 | 15.477 | 1e-05 | 8340 | 0.00065 | 0.009897 | 0.000561 | 0.000449 | 770.152466 | 43.682182 | 34.945747
33.5139065 | 1.54908 | 8400 | 2.333333 | 0.000648 | 0.009874 | 0.00056 | 0.000448 | 699.652527 | 39.683502 | 31.746803 | 19.997894 | 21.482727 | 1.608 | 15.477 | 1e-05 | 8400 | 0.000691 | 0.010531 | 0.000597 | 0.000478 | 692.952393 | 39.303478 | 31.442783 | 8400 | 2.333333 | 0.000601 | 0.009147 | 0.000519 | 0.000415 | 777.541138 | 44.101261 | 35.28101 | 19.997894 | 21.487274 | 1.49016 | 15.477 | 1e-05 | 8400 | 0.000645 | 0.009823 | 0.000557 | 0.000446 | 770.742065 | 43.715622 | 34.972496
33.539654 | 1.541085 | 8460 | 2.35 | 0.000644 | 0.009814 | 0.000557 | 0.000445 | 700.241516 | 39.716908 | 31.773529 | 19.997894 | 21.482574 | 1.59972 | 15.477 | 1e-05 | 8460 | 0.000686 | 0.010464 | 0.000594 | 0.000475 | 693.580139 | 39.339085 | 31.471268 | 8460 | 2.35 | 0.000598 | 0.009099 | 0.000516 | 0.000413 | 778.087097 | 44.132225 | 35.305779 | 19.997894 | 21.487122 | 1.48245 | 15.477 | 1e-05 | 8460 | 0.000641 | 0.009768 | 0.000554 | 0.000443 | 771.327942 | 43.748852 | 34.999081
33.565276 | 1.533555 | 8520 | 2.366667 | 0.000641 | 0.00977 | 0.000554 | 0.000443 | 700.827698 | 39.750156 | 31.800127 | 19.999664 | 21.482452 | 1.59222 | 15.477 | 1e-05 | 8520 | 0.000681 | 0.010388 | 0.000589 | 0.000471 | 694.203491 | 39.374439 | 31.499554 | 8520 | 2.366667 | 0.000595 | 0.009053 | 0.000513 | 0.000411 | 778.630249 | 44.163033 | 35.330425 | 20.001465 | 21.486847 | 1.47489 | 15.477 | 1e-05 | 8520 | 0.000637 | 0.009696 | 0.00055 | 0.00044 | 771.909851 | 43.781857 | 35.025486
33.5907725 | 1.525755 | 8580 | 2.383333 | 0.000639 | 0.009726 | 0.000552 | 0.000441 | 701.411194 | 39.783253 | 31.826603 | 19.999664 | 21.4823 | 1.58472 | 15.477 | 1e-05 | 8580 | 0.000677 | 0.010323 | 0.000586 | 0.000468 | 694.822937 | 39.409573 | 31.52766 | 8580 | 2.383333 | 0.000592 | 0.009006 | 0.000511 | 0.000409 | 779.170593 | 44.193676 | 35.354942 | 19.997894 | 21.486694 | 1.46679 | 15.477 | 1e-05 | 8580 | 0.000633 | 0.009641 | 0.000547 | 0.000437 | 772.48822 | 43.814663 | 35.051731
33.6161345 | 1.518 | 8640 | 2.4 | 0.000635 | 0.009678 | 0.000549 | 0.000439 | 701.991882 | 39.816189 | 31.852951 | 19.999664 | 21.482147 | 1.57698 | 15.477 | 1e-05 | 8640 | 0.000673 | 0.010261 | 0.000582 | 0.000466 | 695.438477 | 39.444489 | 31.555592 | 8640 | 2.4 | 0.000588 | 0.008951 | 0.000508 | 0.000406 | 779.707764 | 44.224148 | 35.379318 | 20.005035 | 21.486542 | 1.45902 | 15.477 | 1e-05 | 8640 | 0.000629 | 0.009578 | 0.000543 | 0.000435 | 773.063049 | 43.847267 | 35.077812
33.6413725 | 1.51056 | 8700 | 2.416667 | 0.000632 | 0.009629 | 0.000546 | 0.000437 | 702.569641 | 39.848961 | 31.879169 | 19.997894 | 21.482147 | 1.56933 | 15.477 | 1e-05 | 8700 | 0.000668 | 0.01019 | 0.000578 | 0.000462 | 696.050232 | 39.479187 | 31.583349 | 8700 | 2.416667 | 0.000586 | 0.008912 | 0.000505 | 0.000404 | 780.242371 | 44.254471 | 35.403576 | 19.997894 | 21.48642 | 1.45179 | 15.477 | 1e-05 | 8700 | 0.000626 | 0.00953 | 0.000541 | 0.000432 | 773.634705 | 43.879688 | 35.103752
33.6664865 | 1.50354 | 8760 | 2.433333 | 0.000629 | 0.009585 | 0.000544 | 0.000435 | 703.144714 | 39.881577 | 31.905262 | 20.003235 | 21.482025 | 1.56168 | 15.477 | 1e-05 | 8760 | 0.000666 | 0.010155 | 0.000576 | 0.000461 | 696.65918 | 39.513725 | 31.610981 | 8760 | 2.433333 | 0.000583 | 0.008861 | 0.000503 | 0.000402 | 780.774292 | 44.284641 | 35.427711 | 20.001465 | 21.486115 | 1.4454 | 15.477 | 1e-05 | 8760 | 0.000622 | 0.009463 | 0.000537 | 0.000429 | 774.202637 | 43.9119 | 35.12952
33.6914905 | 1.496385 | 8820 | 2.45 | 0.000626 | 0.009535 | 0.000541 | 0.000433 | 703.716858 | 39.914028 | 31.931225 | 19.997894 | 21.48172 | 1.55412 | 15.477 | 1e-05 | 8820 | 0.000662 | 0.010086 | 0.000572 | 0.000458 | 697.264526 | 39.548058 | 31.638449 | 8820 | 2.45 | 0.000581 | 0.008836 | 0.000501 | 0.000401 | 781.304138 | 44.31469 | 35.451756 | 19.996094 | 21.485992 | 1.43865 | 15.477 | 1e-05 | 8820 | 0.000618 | 0.00941 | 0.000534 | 0.000427 | 774.767212 | 43.943924 | 35.15514
33.716366 | 1.48935 | 8880 | 2.466667 | 0.000623 | 0.009493 | 0.000538 | 0.000431 | 704.286377 | 39.946331 | 31.957066 | 19.999664 | 21.481598 | 1.54695 | 15.477 | 1e-05 | 8880 | 0.000658 | 0.010035 | 0.000569 | 0.000455 | 697.866577 | 39.582203 | 31.665764 | 8880 | 2.466667 | 0.000577 | 0.008778 | 0.000498 | 0.000398 | 781.831116 | 44.344582 | 35.475666 | 20.003235 | 21.48584 | 1.43175 | 15.477 | 1e-05 | 8880 | 0.000615 | 0.009355 | 0.000531 | 0.000424 | 775.32843 | 43.975758 | 35.180607
33.7411355 | 1.48326 | 8940 | 2.483333 | 0.00062 | 0.009445 | 0.000536 | 0.000429 | 704.853333 | 39.978489 | 31.98279 | 20.003235 | 21.481445 | 1.54092 | 15.477 | 1e-05 | 8940 | 0.000655 | 0.009975 | 0.000566 | 0.000453 | 698.465088 | 39.616154 | 31.692923 | 8940 | 2.483333 | 0.000575 | 0.00875 | 0.000496 | 0.000397 | 782.356018 | 44.374352 | 35.499481 | 19.997894 | 21.485687 | 1.4256 | 15.477 | 1e-05 | 8940 | 0.000611 | 0.009297 | 0.000527 | 0.000422 | 775.886292 | 44.007397 | 35.205917
33.765808 | 1.477005 | 9000 | 2.5 | 0.000619 | 0.009422 | 0.000534 | 0.000428 | 705.418396 | 40.01054 | 32.00843 | 19.997894 | 21.481445 | 1.53528 | 15.477 | 1e-05 | 9000 | 0.000651 | 0.009917 | 0.000563 | 0.00045 | 699.060242 | 39.64991 | 31.719929 | 9000 | 2.5 | 0.000573 | 0.008707 | 0.000494 | 0.000395 | 782.878418 | 44.40398 | 35.523186 | 19.999664 | 21.485413 | 1.41873 | 15.477 | 1e-05 | 9000 | 0.000607 | 0.009239 | 0.000524 | 0.000419 | 776.440735 | 44.038845 | 35.231075
33.790369 | 1.47045 | 9060 | 2.516667 | 0.000616 | 0.009378 | 0.000532 | 0.000426 | 705.98114 | 40.042454 | 32.033966 | 19.997894 | 21.481171 | 1.52871 | 15.477 | 1e-05 | 9060 | 0.000648 | 0.009874 | 0.00056 | 0.000448 | 699.652527 | 39.683502 | 31.746803 | 9060 | 2.516667 | 0.00057 | 0.008663 | 0.000491 | 0.000393 | 783.398193 | 44.433464 | 35.546772 | 19.999664 | 21.485291 | 1.41219 | 15.477 | 1e-05 | 9060 | 0.000604 | 0.009193 | 0.000521 | 0.000417 | 776.992371 | 44.070133 | 35.256107
33.814823 | 1.464615 | 9120 | 2.533333 | 0.000613 | 0.009339 | 0.00053 | 0.000424 | 706.541443 | 40.074234 | 32.059387 | 19.997894 | 21.481018 | 1.52229 | 15.477 | 1e-05 | 9120 | 0.000644 | 0.009814 | 0.000557 | 0.000445 | 700.241516 | 39.716908 | 31.773529 | 9120 | 2.533333 | 0.000567 | 0.008624 | 0.000489 | 0.000391 | 783.915833 | 44.462822 | 35.570259 | 19.999664 | 21.485138 | 1.40694 | 15.477 | 1e-05 | 9120 | 0.000601 | 0.009147 | 0.000519 | 0.000415 | 777.541138 | 44.101261 | 35.28101
33.8391895 | 1.45884 | 9180 | 2.55 | 0.000611 | 0.009299 | 0.000527 | 0.000422 | 707.099487 | 40.105888 | 32.084709 | 20.001465 | 21.480865 | 1.51647 | 15.477 | 1e-05 | 9180 | 0.000641 | 0.00977 | 0.000554 | 0.000443 | 700.827698 | 39.750156 | 31.800127 | 9180 | 2.55 | 0.000566 | 0.008603 | 0.000488 | 0.00039 | 784.431763 | 44.492085 | 35.59367 | 20.003235 | 21.484863 | 1.40121 | 15.477 | 1e-05 | 9180 | 0.000598 | 0.009099 | 0.000516 | 0.000413 | 778.087097 | 44.132225 | 35.305779
33.863451 | 1.45242 | 9240 | 2.566667 | 0.000609 | 0.009267 | 0.000526 | 0.00042 | 707.655457 | 40.137421 | 32.109936 | 19.997894 | 21.480743 | 1.51062 | 15.477 | 1e-05 | 9240 | 0.000639 | 0.009726 | 0.000552 | 0.000441 | 701.411194 | 39.783253 | 31.826603 | 9240 | 2.566667 | 0.000563 | 0.008557 | 0.000485 | 0.000388 | 784.94519 | 44.521206 | 35.616966 | 19.997894 | 21.484558 | 1.39422 | 15.477 | 1e-05 | 9240 | 0.000595 | 0.009053 | 0.000513 | 0.000411 | 778.630249 | 44.163033 | 35.330425
33.8876035 | 1.44624 | 9300 | 2.583333 | 0.000606 | 0.009228 | 0.000523 | 0.000419 | 708.209167 | 40.168827 | 32.135063 | 19.999664 | 21.480591 | 1.50477 | 15.477 | 1e-05 | 9300 | 0.000635 | 0.009678 | 0.000549 | 0.000439 | 701.991882 | 39.816189 | 31.852951 | 9300 | 2.583333 | 0.00056 | 0.008513 | 0.000483 | 0.000386 | 785.455994 | 44.550182 | 35.640144 | 19.999664 | 21.484436 | 1.38771 | 15.477 | 1e-05 | 9300 | 0.000592 | 0.009006 | 0.000511 | 0.000409 | 779.170593 | 44.193676 | 35.354942
33.911659 | 1.440645 | 9360 | 2.6 | 0.000604 | 0.009196 | 0.000522 | 0.000417 | 708.760925 | 40.200119 | 32.160095 | 20.005035 | 21.480469 | 1.49919 | 15.477 | 1e-05 | 9360 | 0.000632 | 0.009629 | 0.000546 | 0.000437 | 702.569641 | 39.848961 | 31.879169 | 9360 | 2.6 | 0.000558 | 0.008476 | 0.000481 | 0.000385 | 785.964661 | 44.579029 | 35.663223 | 19.997894 | 21.484283 | 1.3821 | 15.477 | 1e-05 | 9360 | 0.000588 | 0.008951 | 0.000508 | 0.000406 | 779.707764 | 44.224148 | 35.379318
33.935625 | 1.43505 | 9420 | 2.616667 | 0.000602 | 0.009161 | 0.00052 | 0.000416 | 709.310547 | 40.231297 | 32.185036 | 19.997894 | 21.480316 | 1.4937 | 15.477 | 1e-05 | 9420 | 0.000629 | 0.009585 | 0.000544 | 0.000435 | 703.144714 | 39.881577 | 31.905262 | 9420 | 2.616667 | 0.000556 | 0.008446 | 0.000479 | 0.000383 | 786.471313 | 44.607765 | 35.686214 | 20.003235 | 21.484009 | 1.3764 | 15.477 | 1e-05 | 9420 | 0.000586 | 0.008912 | 0.000505 | 0.000404 | 780.242371 | 44.254471 | 35.403576
33.959494 | 1.42983 | 9480 | 2.633333 | 0.0006 | 0.009126 | 0.000518 | 0.000414 | 709.858215 | 40.262356 | 32.209885 | 19.999664 | 21.480164 | 1.48863 | 15.477 | 1e-05 | 9480 | 0.000626 | 0.009535 | 0.000541 | 0.000433 | 703.716858 | 39.914028 | 31.931225 | 9480 | 2.633333 | 0.000553 | 0.008405 | 0.000477 | 0.000381 | 786.975769 | 44.636379 | 35.709103 | 19.997894 | 21.483704 | 1.37103 | 15.477 | 1e-05 | 9480 | 0.000583 | 0.008861 | 0.000503 | 0.000402 | 780.774292 | 44.284641 | 35.427711
33.983286 | 1.42512 | 9540 | 2.65 | 0.000598 | 0.009096 | 0.000516 | 0.000413 | 710.404053 | 40.29332 | 32.234657 | 19.997894 | 21.479889 | 1.48416 | 15.477 | 1e-05 | 9540 | 0.000623 | 0.009493 | 0.000538 | 0.000431 | 704.286377 | 39.946331 | 31.957066 | 9540 | 2.65 | 0.000552 | 0.008381 | 0.000475 | 0.00038 | 787.478516 | 44.664894 | 35.731915 | 20.003235 | 21.483582 | 1.36608 | 15.477 | 1e-05 | 9540 | 0.000581 | 0.008836 | 0.000501 | 0.000401 | 781.304138 | 44.31469 | 35.451756
34.006998 | 1.42044 | 9600 | 2.666667 | 0.000596 | 0.009076 | 0.000515 | 0.000412 | 710.948425 | 40.324196 | 32.259357 | 20.001465 | 21.479736 | 1.47951 | 15.477 | 1e-05 | 9600 | 0.00062 | 0.009445 | 0.000536 | 0.000429 | 704.853333 | 39.978489 | 31.98279 | 9600 | 2.666667 | 0.000549 | 0.008345 | 0.000473 | 0.000379 | 787.979309 | 44.693298 | 35.754639 | 19.997894 | 21.483276 | 1.36137 | 15.477 | 1e-05 | 9600 | 0.000577 | 0.008778 | 0.000498 | 0.000398 | 781.831116 | 44.344582 | 35.475666
34.030634 | 1.41591 | 9660 | 2.683333 | 0.000594 | 0.009039 | 0.000513 | 0.00041 | 711.490906 | 40.354965 | 32.283974 | 19.997894 | 21.479614 | 1.4748 | 15.477 | 1e-05 | 9660 | 0.000619 | 0.009422 | 0.000534 | 0.000428 | 705.418396 | 40.01054 | 32.00843 | 9660 | 2.683333 | 0.000548 | 0.008322 | 0.000472 | 0.000378 | 788.478577 | 44.721619 | 35.777294 | 19.997894 | 21.483002 | 1.35702 | 15.477 | 1e-05 | 9660 | 0.000575 | 0.00875 | 0.000496 | 0.000397 | 782.356018 | 44.374352 | 35.499481
34.054195 | 1.411005 | 9720 | 2.7 | 0.000593 | 0.009018 | 0.000511 | 0.000409 | 712.031921 | 40.385647 | 32.308517 | 19.997894 | 21.479462 | 1.47033 | 15.477 | 1e-05 | 9720 | 0.000616 | 0.009378 | 0.000532 | 0.000426 | 705.98114 | 40.042454 | 32.033966 | 9720 | 2.7 | 0.000546 | 0.008296 | 0.000471 | 0.000376 | 788.976196 | 44.74984 | 35.799873 | 20.001465 | 21.483002 | 1.35168 | 15.477 | 1e-05 | 9720 | 0.000573 | 0.008707 | 0.000494 | 0.000395 | 782.878418 | 44.40398 | 35.523186
34.0776675 | 1.406265 | 9780 | 2.716667 | 0.000591 | 0.008986 | 0.00051 | 0.000408 | 712.571106 | 40.416233 | 32.332985 | 19.997894 | 21.479309 | 1.46601 | 15.477 | 1e-05 | 9780 | 0.000613 | 0.009339 | 0.00053 | 0.000424 | 706.541443 | 40.074234 | 32.059387 | 9780 | 2.716667 | 0.000543 | 0.008252 | 0.000468 | 0.000374 | 789.471497 | 44.777935 | 35.82235 | 19.997894 | 21.482727 | 1.34652 | 15.477 | 1e-05 | 9780 | 0.00057 | 0.008663 | 0.000491 | 0.000393 | 783.398193 | 44.433464 | 35.546772
34.1010705 | 1.402005 | 9840 | 2.733333 | 0.000589 | 0.008963 | 0.000508 | 0.000407 | 713.108765 | 40.446728 | 32.357384 | 19.999664 | 21.479034 | 1.46118 | 15.477 | 1e-05 | 9840 | 0.000611 | 0.009299 | 0.000527 | 0.000422 | 707.099487 | 40.105888 | 32.084709 | 9840 | 2.733333 | 0.000542 | 0.008229 | 0.000467 | 0.000373 | 789.965393 | 44.805946 | 35.844757 | 20.003235 | 21.482452 | 1.34283 | 15.477 | 1e-05 | 9840 | 0.000567 | 0.008624 | 0.000489 | 0.000391 | 783.915833 | 44.462822 | 35.570259
34.124401 | 1.397265 | 9900 | 2.75 | 0.000587 | 0.008928 | 0.000506 | 0.000405 | 713.644531 | 40.477116 | 32.381691 | 20.003235 | 21.478882 | 1.45614 | 15.477 | 1e-05 | 9900 | 0.000609 | 0.009267 | 0.000526 | 0.00042 | 707.655457 | 40.137421 | 32.109936 | 9900 | 2.75 | 0.000541 | 0.008215 | 0.000466 | 0.000373 | 790.458008 | 44.833889 | 35.867111 | 19.997894 | 21.482452 | 1.33839 | 15.477 | 1e-05 | 9900 | 0.000566 | 0.008603 | 0.000488 | 0.00039 | 784.431763 | 44.492085 | 35.59367
34.147646 | 1.39269 | 9960 | 2.766667 | 0.000585 | 0.0089 | 0.000505 | 0.000404 | 714.178528 | 40.507404 | 32.405922 | 20.001465 | 21.47876 | 1.45167 | 15.477 | 1e-05 | 9960 | 0.000606 | 0.009228 | 0.000523 | 0.000419 | 708.209167 | 40.168827 | 32.135063 | 9960 | 2.766667 | 0.000538 | 0.008172 | 0.000463 | 0.000371 | 790.948547 | 44.86171 | 35.88937 | 19.997894 | 21.482147 | 1.33371 | 15.477 | 1e-05 | 9960 | 0.000563 | 0.008557 | 0.000485 | 0.000388 | 784.94519 | 44.521206 | 35.616966
34.170824 | 1.38891 | 10020 | 2.783333 | 0.000583 | 0.008873 | 0.000503 | 0.000403 | 714.710937 | 40.537601 | 32.43008 | 19.999664 | 21.478607 | 1.44756 | 15.477 | 1e-05 | 10020 | 0.000604 | 0.009196 | 0.000522 | 0.000417 | 708.760925 | 40.200119 | 32.160095 | 10020 | 2.783333 | 0.000537 | 0.008153 | 0.000462 | 0.00037 | 791.437744 | 44.889458 | 35.911568 | 19.997894 | 21.48172 | 1.33026 | 15.477 | 1e-05 | 10020 | 0.00056 | 0.008513 | 0.000483 | 0.000386 | 785.455994 | 44.550182 | 35.640144
34.193943 | 1.38543 | 10080 | 2.8 | 0.000582 | 0.00885 | 0.000502 | 0.000402 | 715.241943 | 40.567715 | 32.454174 | 19.997894 | 21.478455 | 1.44369 | 15.477 | 1e-05 | 10080 | 0.000602 | 0.009161 | 0.00052 | 0.000416 | 709.310547 | 40.231297 | 32.185036 | 10080 | 2.8 | 0.000536 | 0.008135 | 0.000461 | 0.000369 | 791.925842 | 44.917141 | 35.933712 | 20.001465 | 21.481598 | 1.32717 | 15.477 | 1e-05 | 10080 | 0.000558 | 0.008476 | 0.000481 | 0.000385 | 785.964661 | 44.579029 | 35.663223
34.217005 | 1.381875 | 10140 | 2.816667 | 0.00058 | 0.008824 | 0.000501 | 0.0004 | 715.771484 | 40.597752 | 32.478203 | 19.999664 | 21.47818 | 1.44012 | 15.477 | 1e-05 | 10140 | 0.0006 | 0.009126 | 0.000518 | 0.000414 | 709.858215 | 40.262356 | 32.209885 | 10140 | 2.816667 | 0.000535 | 0.008116 | 0.00046 | 0.000368 | 792.41272 | 44.944759 | 35.955807 | 19.999664 | 21.481445 | 1.32363 | 15.477 | 1e-05 | 10140 | 0.000556 | 0.008446 | 0.000479 | 0.000383 | 786.471313 | 44.607765 | 35.686214
34.2400055 | 1.3782 | 10200 | 2.833333 | 0.000579 | 0.008808 | 0.0005 | 0.0004 | 716.299866 | 40.627724 | 32.502178 | 19.997894 | 21.478027 | 1.43679 | 15.477 | 1e-05 | 10200 | 0.000598 | 0.009096 | 0.000516 | 0.000413 | 710.404053 | 40.29332 | 32.234657 | 10200 | 2.833333 | 0.000533 | 0.008091 | 0.000459 | 0.000367 | 792.898193 | 44.972294 | 35.977833 | 19.999664 | 21.481171 | 1.31961 | 15.477 | 1e-05 | 10200 | 0.000553 | 0.008405 | 0.000477 | 0.000381 | 786.975769 | 44.636379 | 35.709103
34.262945 | 1.37484 | 10260 | 2.85 | 0.000578 | 0.008783 | 0.000498 | 0.000399 | 716.826965 | 40.657619 | 32.526096 | 19.997894 | 21.477753 | 1.43385 | 15.477 | 1e-05 | 10260 | 0.000596 | 0.009076 | 0.000515 | 0.000412 | 710.948425 | 40.324196 | 32.259357 | 10260 | 2.85 | 0.000531 | 0.008066 | 0.000457 | 0.000366 | 793.382141 | 44.999741 | 35.999794 | 19.997894 | 21.480865 | 1.31583 | 15.477 | 1e-05 | 10260 | 0.000552 | 0.008381 | 0.000475 | 0.00038 | 787.478516 | 44.664894 | 35.731915
34.2858335 | 1.372155 | 10320 | 2.866667 | 0.000577 | 0.008771 | 0.000497 | 0.000398 | 717.35321 | 40.687466 | 32.549973 | 19.997894 | 21.477631 | 1.43178 | 15.477 | 1e-05 | 10320 | 0.000594 | 0.009039 | 0.000513 | 0.00041 | 711.490906 | 40.354965 | 32.283974 | 10320 | 2.866667 | 0.00053 | 0.008042 | 0.000456 | 0.000365 | 793.864746 | 45.027115 | 36.021694 | 20.001465 | 21.480743 | 1.31253 | 15.477 | 1e-05 | 10320 | 0.000549 | 0.008345 | 0.000473 | 0.000379 | 787.979309 | 44.693298 | 35.754639
34.3086835 | 1.37007 | 10380 | 2.883333 | 0.000576 | 0.008757 | 0.000497 | 0.000397 | 717.878784 | 40.717274 | 32.573822 | 19.997894 | 21.477478 | 1.43037 | 15.477 | 1e-05 | 10380 | 0.000593 | 0.009018 | 0.000511 | 0.000409 | 712.031921 | 40.385647 | 32.308517 | 10380 | 2.883333 | 0.000529 | 0.008026 | 0.000455 | 0.000364 | 794.346313 | 45.054428 | 36.043545 | 19.999664 | 21.480469 | 1.30977 | 15.477 | 1e-05 | 10380 | 0.000548 | 0.008322 | 0.000472 | 0.000378 | 788.478577 | 44.721619 | 35.777294
34.3315025 | 1.3686 | 10440 | 2.9 | 0.000576 | 0.008753 | 0.000496 | 0.000397 | 718.403931 | 40.747063 | 32.597652 | 19.997894 | 21.477325 | 1.42959 | 15.477 | 1e-05 | 10440 | 0.000591 | 0.008986 | 0.00051 | 0.000408 | 712.571106 | 40.416233 | 32.332985 | 10440 | 2.9 | 0.000528 | 0.00801 | 0.000454 | 0.000363 | 794.827026 | 45.081692 | 36.065353 | 19.997894 | 21.480316 | 1.30761 | 15.477 | 1e-05 | 10440 | 0.000546 | 0.008296 | 0.000471 | 0.000376 | 788.976196 | 44.74984 | 35.799873
34.3543035 | 1.367355 | 10500 | 2.916667 | 0.000575 | 0.00875 | 0.000496 | 0.000397 | 718.929016 | 40.776844 | 32.621475 | 20.001465 | 21.477203 | 1.4295 | 15.477 | 1e-05 | 10500 | 0.000589 | 0.008963 | 0.000508 | 0.000407 | 713.108765 | 40.446728 | 32.357384 | 10500 | 2.916667 | 0.000527 | 0.007999 | 0.000454 | 0.000363 | 795.306885 | 45.10891 | 36.087132 | 20.005035 | 21.480042 | 1.30521 | 15.477 | 1e-05 | 10500 | 0.000543 | 0.008252 | 0.000468 | 0.000374 | 789.471497 | 44.777935 | 35.82235
34.377081 | 1.365735 | 10560 | 2.933333 | 0.000575 | 0.00875 | 0.000496 | 0.000397 | 719.454102 | 40.806625 | 32.645302 | 20.003235 | 21.476898 | 1.43007 | 15.477 | 1e-05 | 10560 | 0.000587 | 0.008928 | 0.000506 | 0.000405 | 713.644531 | 40.477116 | 32.381691 | 10560 | 2.933333 | 0.000526 | 0.007985 | 0.000453 | 0.000362 | 795.785767 | 45.136074 | 36.10886 | 20.001465 | 21.479889 | 1.3014 | 15.477 | 1e-05 | 10560 | 0.000542 | 0.008229 | 0.000467 | 0.000373 | 789.965393 | 44.805946 | 35.844757
34.399828 | 1.36482 | 10620 | 2.95 | 0.000576 | 0.008757 | 0.000497 | 0.000397 | 719.979553 | 40.83643 | 32.669144 | 19.999664 | 21.476898 | 1.43166 | 15.477 | 1e-05 | 10620 | 0.000585 | 0.0089 | 0.000505 | 0.000404 | 714.178528 | 40.507404 | 32.405922 | 10620 | 2.95 | 0.000524 | 0.00795 | 0.000451 | 0.000361 | 796.263 | 45.163143 | 36.130512 | 19.999664 | 21.479614 | 1.29798 | 15.477 | 1e-05 | 10620 | 0.000541 | 0.008215 | 0.000466 | 0.000373 | 790.458008 | 44.833889 | 35.867111
34.422575 | 1.365405 | 10680 | 2.966667 | 0.000577 | 0.008767 | 0.000497 | 0.000398 | 720.505798 | 40.866276 | 32.693024 | 19.999664 | 21.476624 | 1.43475 | 15.477 | 1e-05 | 10680 | 0.000583 | 0.008873 | 0.000503 | 0.000403 | 714.710937 | 40.537601 | 32.43008 | 10680 | 2.966667 | 0.000523 | 0.007939 | 0.00045 | 0.00036 | 796.73938 | 45.190159 | 36.152126 | 19.997894 | 21.479309 | 1.29606 | 15.477 | 1e-05 | 10680 | 0.000538 | 0.008172 | 0.000463 | 0.000371 | 790.948547 | 44.86171 | 35.88937
34.4453415 | 1.366485 | 10740 | 2.983333 | 0.000578 | 0.008797 | 0.000499 | 0.000399 | 721.033508 | 40.89621 | 32.716969 | 20.001465 | 21.476349 | 1.43898 | 15.477 | 1e-05 | 10740 | 0.000582 | 0.00885 | 0.000502 | 0.000402 | 715.241943 | 40.567715 | 32.454174 | 10740 | 2.983333 | 0.000522 | 0.007929 | 0.00045 | 0.00036 | 797.215088 | 45.21714 | 36.173714 | 19.999664 | 21.479187 | 1.29399 | 15.477 | 1e-05 | 10740 | 0.000537 | 0.008153 | 0.000462 | 0.00037 | 791.437744 | 44.889458 | 35.911568
34.4681245 | 1.367775 | 10800 | 3 | 0.00058 | 0.00882 | 0.0005 | 0.0004 | 721.562927 | 40.926235 | 32.74099 | 19.997894 | 21.476196 | 1.44468 | 15.477 | 1e-05 | 10800 | 0.00058 | 0.008824 | 0.000501 | 0.0004 | 715.771484 | 40.597752 | 32.478203 | 10800 | 3 | 0.000522 | 0.007916 | 0.000449 | 0.000359 | 797.68988 | 45.244072 | 36.195259 | 20.001465 | 21.478882 | 1.29087 | 15.477 | 1e-05 | 10800 | 0.000536 | 0.008135 | 0.000461 | 0.000369 | 791.925842 | 44.917141 | 35.933712
34.490934 | 1.369515 | 10860 | 3.016667 | 0.000583 | 0.008866 | 0.000503 | 0.000402 | 722.094788 | 40.956406 | 32.765125 | 19.999664 | 21.476044 | 1.45122 | 15.477 | 1e-05 | 10860 | 0.000579 | 0.008808 | 0.0005 | 0.0004 | 716.299866 | 40.627724 | 32.502178 | 10860 | 3.016667 | 0.00052 | 0.007888 | 0.000447 | 0.000358 | 798.163391 | 45.270927 | 36.216743 | 19.999664 | 21.47876 | 1.28781 | 15.477 | 1e-05 | 10860 | 0.000535 | 0.008116 | 0.00046 | 0.000368 | 792.41272 | 44.944759 | 35.955807
34.513775 | 1.370955 | 10920 | 3.033333 | 0.000585 | 0.008905 | 0.000505 | 0.000404 | 722.629028 | 40.986706 | 32.789364 | 19.999664 | 21.475769 | 1.4574 | 15.477 | 1e-05 | 10920 | 0.000578 | 0.008783 | 0.000498 | 0.000399 | 716.826965 | 40.657619 | 32.526096 | 10920 | 3.033333 | 0.000519 | 0.007881 | 0.000447 | 0.000358 | 798.635986 | 45.297733 | 36.238186 | 20.001465 | 21.478455 | 1.28451 | 15.477 | 1e-05 | 10920 | 0.000533 | 0.008091 | 0.000459 | 0.000367 | 792.898193 | 44.972294 | 35.977833
34.5366325 | 1.37232 | 10980 | 3.05 | 0.000588 | 0.00894 | 0.000507 | 0.000406 | 723.165466 | 41.017132 | 32.813705 | 20.001465 | 21.475616 | 1.46382 | 15.477 | 1e-05 | 10980 | 0.000577 | 0.008771 | 0.000497 | 0.000398 | 717.35321 | 40.687466 | 32.549973 | 10980 | 3.05 | 0.000517 | 0.007849 | 0.000445 | 0.000356 | 799.106995 | 45.324451 | 36.25956 | 19.999664 | 21.47818 | 1.28082 | 15.477 | 1e-05 | 10980 | 0.000531 | 0.008066 | 0.000457 | 0.000366 | 793.382141 | 44.999741 | 35.999794
34.559519 | 1.37484 | 11040 | 3.066667 | 0.00059 | 0.008979 | 0.000509 | 0.000407 | 723.704407 | 41.047699 | 32.838158 | 20.001465 | 21.475342 | 1.4715 | 15.477 | 1e-05 | 11040 | 0.000576 | 0.008757 | 0.000497 | 0.000397 | 717.878784 | 40.717274 | 32.573822 | 11040 | 3.066667 | 0.000516 | 0.007828 | 0.000444 | 0.000355 | 799.576843 | 45.351101 | 36.28088 | 19.997894 | 21.478027 | 1.27818 | 15.477 | 1e-05 | 11040 | 0.00053 | 0.008042 | 0.000456 | 0.000365 | 793.864746 | 45.027115 | 36.021694
34.5824605 | 1.377585 | 11100 | 3.083333 | 0.000594 | 0.009036 | 0.000513 | 0.00041 | 724.24646 | 41.078445 | 32.862755 | 19.997894 | 21.47522 | 1.47984 | 15.477 | 1e-05 | 11100 | 0.000576 | 0.008753 | 0.000496 | 0.000397 | 718.403931 | 40.747063 | 32.597652 | 11100 | 3.083333 | 0.000516 | 0.007823 | 0.000444 | 0.000355 | 800.046021 | 45.377708 | 36.302166 | 20.001465 | 21.477753 | 1.27533 | 15.477 | 1e-05 | 11100 | 0.000529 | 0.008026 | 0.000455 | 0.000364 | 794.346313 | 45.054428 | 36.043545
34.6054385 | 1.380165 | 11160 | 3.1 | 0.000597 | 0.009083 | 0.000515 | 0.000412 | 724.791443 | 41.109356 | 32.887486 | 20.001465 | 21.475067 | 1.48797 | 15.477 | 1e-05 | 11160 | 0.000575 | 0.00875 | 0.000496 | 0.000397 | 718.929016 | 40.776844 | 32.621475 | 11160 | 3.1 | 0.000514 | 0.007793 | 0.000442 | 0.000354 | 800.513733 | 45.40424 | 36.323391 | 19.997894 | 21.477631 | 1.27236 | 15.477 | 1e-05 | 11160 | 0.000528 | 0.00801 | 0.000454 | 0.000363 | 794.827026 | 45.081692 | 36.065353
34.628466 | 1.38381 | 11220 | 3.116667 | 0.0006 | 0.009133 | 0.000518 | 0.000414 | 725.339478 | 41.140438 | 32.912354 | 19.999664 | 21.474792 | 1.49631 | 15.477 | 1e-05 | 11220 | 0.000575 | 0.00875 | 0.000496 | 0.000397 | 719.454102 | 40.806625 | 32.645302 | 11220 | 3.116667 | 0.000513 | 0.007777 | 0.000441 | 0.000353 | 800.980652 | 45.430721 | 36.344578 | 19.997894 | 21.477203 | 1.27131 | 15.477 | 1e-05 | 11220 | 0.000527 | 0.007999 | 0.000454 | 0.000363 | 795.306885 | 45.10891 | 36.087132
34.6515655 | 1.387815 | 11280 | 3.133333 | 0.000604 | 0.009186 | 0.000521 | 0.000417 | 725.890686 | 41.1717 | 32.937363 | 20.001465 | 21.47464 | 1.50477 | 15.477 | 1e-05 | 11280 | 0.000576 | 0.008757 | 0.000497 | 0.000397 | 719.979553 | 40.83643 | 32.669144 | 11280 | 3.133333 | 0.000513 | 0.007786 | 0.000442 | 0.000353 | 801.447632 | 45.457207 | 36.365768 | 19.999664 | 21.477051 | 1.27086 | 15.477 | 1e-05 | 11280 | 0.000526 | 0.007985 | 0.000453 | 0.000362 | 795.785767 | 45.136074 | 36.10886
34.6747265 | 1.391265 | 11340 | 3.15 | 0.000607 | 0.009239 | 0.000524 | 0.000419 | 726.444946 | 41.20314 | 32.962513 | 19.999664 | 21.474487 | 1.51302 | 15.477 | 1e-05 | 11340 | 0.000577 | 0.008767 | 0.000497 | 0.000398 | 720.505798 | 40.866276 | 32.693024 | 11340 | 3.15 | 0.000513 | 0.007777 | 0.000441 | 0.000353 | 801.914246 | 45.483673 | 36.38694 | 20.001465 | 21.476898 | 1.26951 | 15.477 | 1e-05 | 11340 | 0.000524 | 0.00795 | 0.000451 | 0.000361 | 796.263 | 45.163143 | 36.130512
34.697941 | 1.395375 | 11400 | 3.166667 | 0.00061 | 0.009286 | 0.000527 | 0.000421 | 727.002197 | 41.234745 | 32.987797 | 20.001465 | 21.474213 | 1.52172 | 15.477 | 1e-05 | 11400 | 0.000578 | 0.008797 | 0.000499 | 0.000399 | 721.033508 | 40.89621 | 32.716969 | 11400 | 3.166667 | 0.000512 | 0.007763 | 0.00044 | 0.000352 | 802.380249 | 45.510105 | 36.408085 | 19.997894 | 21.476624 | 1.26903 | 15.477 | 1e-05 | 11400 | 0.000523 | 0.007939 | 0.00045 | 0.00036 | 796.73938 | 45.190159 | 36.152126
34.721239 | 1.400925 | 11460 | 3.183333 | 0.000614 | 0.009343 | 0.00053 | 0.000424 | 727.562866 | 41.266544 | 33.013237 | 20.001465 | 21.47406 | 1.53132 | 15.477 | 1e-05 | 11460 | 0.00058 | 0.00882 | 0.0005 | 0.0004 | 721.562927 | 40.926235 | 32.74099 | 11460 | 3.183333 | 0.000512 | 0.00777 | 0.000441 | 0.000353 | 802.846558 | 45.536552 | 36.429241 | 19.997894 | 21.476349 | 1.27053 | 15.477 | 1e-05 | 11460 | 0.000522 | 0.007929 | 0.00045 | 0.00036 | 797.215088 | 45.21714 | 36.173714
34.7446385 | 1.40724 | 11520 | 3.2 | 0.000618 | 0.009405 | 0.000533 | 0.000427 | 728.127136 | 41.298553 | 33.038841 | 20.003235 | 21.473785 | 1.54119 | 15.477 | 1e-05 | 11520 | 0.000583 | 0.008866 | 0.000503 | 0.000402 | 722.094788 | 40.956406 | 32.765125 | 11520 | 3.2 | 0.000513 | 0.007784 | 0.000442 | 0.000353 | 803.31366 | 45.563046 | 36.450436 | 20.003235 | 21.476196 | 1.27329 | 15.477 | 1e-05 | 11520 | 0.000522 | 0.007916 | 0.000449 | 0.000359 | 797.68988 | 45.244072 | 36.195259
34.768147 | 1.41363 | 11580 | 3.216667 | 0.000622 | 0.009465 | 0.000537 | 0.000429 | 728.695007 | 41.330761 | 33.06461 | 20.001465 | 21.473633 | 1.55058 | 15.477 | 1e-05 | 11580 | 0.000585 | 0.008905 | 0.000505 | 0.000404 | 722.629028 | 40.986706 | 32.789364 | 11580 | 3.216667 | 0.000514 | 0.007803 | 0.000443 | 0.000354 | 803.78186 | 45.589603 | 36.471684 | 19.997894 | 21.475922 | 1.27668 | 15.477 | 1e-05 | 11580 | 0.00052 | 0.007888 | 0.000447 | 0.000358 | 798.163391 | 45.270927 | 36.216743
34.7917595 | 1.42014 | 11640 | 3.233333 | 0.000625 | 0.009518 | 0.00054 | 0.000432 | 729.266174 | 41.363155 | 33.090527 | 20.001465 | 21.473511 | 1.5597 | 15.477 | 1e-05 | 11640 | 0.000588 | 0.00894 | 0.000507 | 0.000406 | 723.165466 | 41.017132 | 32.813705 | 11640 | 3.233333 | 0.000516 | 0.007828 | 0.000444 | 0.000355 | 804.251465 | 45.616238 | 36.492992 | 19.999664 | 21.475616 | 1.28058 | 15.477 | 1e-05 | 11640 | 0.000519 | 0.007881 | 0.000447 | 0.000358 | 798.635986 | 45.297733 | 36.238186
34.815485 | 1.42755 | 11700 | 3.25 | 0.000629 | 0.009576 | 0.000543 | 0.000435 | 729.840759 | 41.395748 | 33.1166 | 19.999664 | 21.473206 | 1.56933 | 15.477 | 1e-05 | 11700 | 0.00059 | 0.008979 | 0.000509 | 0.000407 | 723.704407 | 41.047699 | 32.838158 | 11700 | 3.25 | 0.000517 | 0.007849 | 0.000445 | 0.000356 | 804.722595 | 45.64296 | 36.51437 | 19.999664 | 21.475494 | 1.28577 | 15.477 | 1e-05 | 11700 | 0.000517 | 0.007849 | 0.000445 | 0.000356 | 799.106995 | 45.324451 | 36.25956
34.8393445 | 1.43565 | 11760 | 3.266667 | 0.000633 | 0.009638 | 0.000547 | 0.000437 | 730.419067 | 41.428547 | 33.142838 | 19.997894 | 21.473083 | 1.57893 | 15.477 | 1e-05 | 11760 | 0.000594 | 0.009036 | 0.000513 | 0.00041 | 724.24646 | 41.078445 | 32.862755 | 11760 | 3.266667 | 0.00052 | 0.00789 | 0.000448 | 0.000358 | 805.196045 | 45.669815 | 36.535851 | 19.996094 | 21.47522 | 1.29237 | 15.477 | 1e-05 | 11760 | 0.000516 | 0.007828 | 0.000444 | 0.000355 | 799.576843 | 45.351101 | 36.28088
34.86334 | 1.443435 | 11820 | 3.283333 | 0.000637 | 0.009696 | 0.00055 | 0.00044 | 731.000732 | 41.461536 | 33.169231 | 19.999664 | 21.472931 | 1.58775 | 15.477 | 1e-05 | 11820 | 0.000597 | 0.009083 | 0.000515 | 0.000412 | 724.791443 | 41.109356 | 32.887486 | 11820 | 3.283333 | 0.000523 | 0.007934 | 0.00045 | 0.00036 | 805.672058 | 45.696812 | 36.557449 | 20.003235 | 21.474915 | 1.29912 | 15.477 | 1e-05 | 11820 | 0.000516 | 0.007823 | 0.000444 | 0.000355 | 800.046021 | 45.377708 | 36.302166
34.887459 | 1.45095 | 11880 | 3.3 | 0.00064 | 0.009744 | 0.000553 | 0.000442 | 731.585449 | 41.494701 | 33.195763 | 19.997894 | 21.472656 | 1.59612 | 15.477 | 1e-05 | 11880 | 0.0006 | 0.009133 | 0.000518 | 0.000414 | 725.339478 | 41.140438 | 32.912354 | 11880 | 3.3 | 0.000525 | 0.007973 | 0.000452 | 0.000362 | 806.150452 | 45.723946 | 36.579155 | 19.999664 | 21.474792 | 1.30578 | 15.477 | 1e-05 | 11880 | 0.000514 | 0.007793 | 0.000442 | 0.000354 | 800.513733 | 45.40424 | 36.323391
34.911705 | 1.459005 | 11940 | 3.316667 | 0.000643 | 0.009798 | 0.000556 | 0.000445 | 732.173279 | 41.528042 | 33.222435 | 19.992523 | 21.472504 | 1.60458 | 15.477 | 1e-05 | 11940 | 0.000604 | 0.009186 | 0.000521 | 0.000417 | 725.890686 | 41.1717 | 32.937363 | 11940 | 3.316667 | 0.000528 | 0.00801 | 0.000454 | 0.000363 | 806.631287 | 45.751217 | 36.600975 | 19.997894 | 21.474487 | 1.31343 | 15.477 | 1e-05 | 11940 | 0.000513 | 0.007777 | 0.000441 | 0.000353 | 800.980652 | 45.430721 | 36.344578
34.9360925 | 1.4673 | 12000 | 3.333333 | 0.000646 | 0.009848 | 0.000559 | 0.000447 | 732.764221 | 41.561562 | 33.249249 | 19.994324 | 21.472229 | 1.61316 | 15.477 | 1e-05 | 12000 | 0.000607 | 0.009239 | 0.000524 | 0.000419 | 726.444946 | 41.20314 | 32.962513 | 12000 | 3.333333 | 0.000532 | 0.00807 | 0.000458 | 0.000366 | 807.115295 | 45.778671 | 36.622936 | 19.999664 | 21.474213 | 1.32144 | 15.477 | 1e-05 | 12000 | 0.000513 | 0.007786 | 0.000442 | 0.000353 | 801.447632 | 45.457207 | 36.365768
34.960615 | 1.47531 | 12060 | 3.35 | 0.00065 | 0.009904 | 0.000562 | 0.000449 | 733.358276 | 41.595257 | 33.276207 | 19.997894 | 21.472076 | 1.62126 | 15.477 | 1e-05 | 12060 | 0.00061 | 0.009286 | 0.000527 | 0.000421 | 727.002197 | 41.234745 | 32.987797 | 12060 | 3.35 | 0.000534 | 0.008112 | 0.00046 | 0.000368 | 807.602051 | 45.806278 | 36.645023 | 19.999664 | 21.47406 | 1.32936 | 15.477 | 1e-05 | 12060 | 0.000513 | 0.007777 | 0.000441 | 0.000353 | 801.914246 | 45.483673 | 36.38694
34.9852695 | 1.48362 | 12120 | 3.366667 | 0.000653 | 0.009947 | 0.000564 | 0.000451 | 733.9552 | 41.629112 | 33.303291 | 19.997894 | 21.471954 | 1.62918 | 15.477 | 1e-05 | 12120 | 0.000614 | 0.009343 | 0.00053 | 0.000424 | 727.562866 | 41.266544 | 33.013237 | 12120 | 3.366667 | 0.000537 | 0.00816 | 0.000463 | 0.00037 | 808.091797 | 45.834057 | 36.667248 | 19.999664 | 21.473938 | 1.33806 | 15.477 | 1e-05 | 12120 | 0.000512 | 0.007763 | 0.00044 | 0.000352 | 802.380249 | 45.510105 | 36.408085
35.010069 | 1.49226 | 12180 | 3.383333 | 0.000656 | 0.009998 | 0.000567 | 0.000454 | 734.555115 | 41.663139 | 33.330513 | 19.997894 | 21.471649 | 1.63755 | 15.477 | 1e-05 | 12180 | 0.000618 | 0.009405 | 0.000533 | 0.000427 | 728.127136 | 41.298553 | 33.038841 | 12180 | 3.383333 | 0.000541 | 0.008222 | 0.000466 | 0.000373 | 808.585022 | 45.86203 | 36.689625 | 19.997894 | 21.473785 | 1.34697 | 15.477 | 1e-05 | 12180 | 0.000512 | 0.00777 | 0.000441 | 0.000353 | 802.846558 | 45.536552 | 36.429241
35.0350115 | 1.50072 | 12240 | 3.4 | 0.00066 | 0.010051 | 0.00057 | 0.000456 | 735.158142 | 41.697342 | 33.357876 | 19.997894 | 21.471527 | 1.64577 | 15.477 | 1e-05 | 12240 | 0.000622 | 0.009465 | 0.000537 | 0.000429 | 728.695007 | 41.330761 | 33.06461 | 12240 | 3.4 | 0.000544 | 0.008271 | 0.000469 | 0.000375 | 809.08136 | 45.890182 | 36.712147 | 19.997894 | 21.473358 | 1.35567 | 15.477 | 1e-05 | 12240 | 0.000513 | 0.007784 | 0.000442 | 0.000353 | 803.31366 | 45.563046 | 36.450436
35.060093 | 1.509345 | 12300 | 3.416667 | 0.000663 | 0.0101 | 0.000573 | 0.000458 | 735.76416 | 41.731716 | 33.385372 | 19.997894 | 21.471375 | 1.65411 | 15.477 | 1e-05 | 12300 | 0.000625 | 0.009518 | 0.00054 | 0.000432 | 729.266174 | 41.363155 | 33.090527 | 12300 | 3.416667 | 0.000548 | 0.008326 | 0.000472 | 0.000378 | 809.580933 | 45.918518 | 36.734814 | 20.005035 | 21.473206 | 1.36458 | 15.477 | 1e-05 | 12300 | 0.000514 | 0.007803 | 0.000443 | 0.000354 | 803.78186 | 45.589603 | 36.471684
35.085323 | 1.517955 | 12360 | 3.433333 | 0.000666 | 0.010153 | 0.000576 | 0.000461 | 736.373352 | 41.766266 | 33.413013 | 19.999664 | 21.4711 | 1.66296 | 15.477 | 1e-05 | 12360 | 0.000629 | 0.009576 | 0.000543 | 0.000435 | 729.840759 | 41.395748 | 33.1166 | 12360 | 3.433333 | 0.000552 | 0.008384 | 0.000476 | 0.00038 | 810.083801 | 45.947041 | 36.757633 | 19.997894 | 21.472931 | 1.37295 | 15.477 | 1e-05 | 12360 | 0.000516 | 0.007828 | 0.000444 | 0.000355 | 804.251465 | 45.616238 | 36.492992
35.1106915 | 1.52688 | 12420 | 3.45 | 0.00067 | 0.010206 | 0.000579 | 0.000463 | 736.98584 | 41.801006 | 33.440804 | 19.997894 | 21.470947 | 1.67244 | 15.477 | 1e-05 | 12420 | 0.000633 | 0.009638 | 0.000547 | 0.000437 | 730.419067 | 41.428547 | 33.142838 | 12420 | 3.45 | 0.000554 | 0.008425 | 0.000478 | 0.000382 | 810.589478 | 45.975723 | 36.780579 | 19.997894 | 21.472656 | 1.38132 | 15.477 | 1e-05 | 12420 | 0.000517 | 0.007849 | 0.000445 | 0.000356 | 804.722595 | 45.64296 | 36.51437
35.136219 | 1.53606 | 12480 | 3.466667 | 0.000674 | 0.010273 | 0.000583 | 0.000466 | 737.601929 | 41.835949 | 33.468761 | 19.999664 | 21.470673 | 1.68123 | 15.477 | 1e-05 | 12480 | 0.000637 | 0.009696 | 0.00055 | 0.00044 | 731.000732 | 41.461536 | 33.169231 | 12480 | 3.466667 | 0.000558 | 0.008483 | 0.000481 | 0.000385 | 811.098511 | 46.004597 | 36.803677 | 20.003235 | 21.472504 | 1.39089 | 15.477 | 1e-05 | 12480 | 0.00052 | 0.00789 | 0.000448 | 0.000358 | 805.196045 | 45.669815 | 36.535851
35.1618935 | 1.54455 | 12540 | 3.483333 | 0.000677 | 0.010314 | 0.000585 | 0.000468 | 738.220825 | 41.871052 | 33.496845 | 19.997894 | 21.47052 | 1.68894 | 15.477 | 1e-05 | 12540 | 0.00064 | 0.009744 | 0.000553 | 0.000442 | 731.585449 | 41.494701 | 33.195763 | 12540 | 3.483333 | 0.000563 | 0.00855 | 0.000485 | 0.000388 | 811.611328 | 46.03368 | 36.826942 | 19.997894 | 21.472382 | 1.40016 | 15.477 | 1e-05 | 12540 | 0.000523 | 0.007934 | 0.00045 | 0.00036 | 805.672058 | 45.696812 | 36.557449
35.187704 | 1.553385 | 12600 | 3.5 | 0.000679 | 0.01036 | 0.000588 | 0.00047 | 738.842651 | 41.906322 | 33.525059 | 19.997894 | 21.470245 | 1.69752 | 15.477 | 1e-05 | 12600 | 0.000643 | 0.009798 | 0.000556 | 0.000445 | 732.173279 | 41.528042 | 33.222435 | 12600 | 3.5 | 0.000565 | 0.008594 | 0.000487 | 0.00039 | 812.127136 | 46.062939 | 36.850349 | 20.001465 | 21.472076 | 1.40925 | 15.477 | 1e-05 | 12600 | 0.000525 | 0.007973 | 0.000452 | 0.000362 | 806.150452 | 45.723946 | 36.579155
35.213673 | 1.56195 | 12660 | 3.516667 | 0.000684 | 0.010425 | 0.000591 | 0.000473 | 739.467896 | 41.941788 | 33.553429 | 20.005035 | 21.470093 | 1.70619 | 15.477 | 1e-05 | 12660 | 0.000646 | 0.009848 | 0.000559 | 0.000447 | 732.764221 | 41.561562 | 33.249249 | 12660 | 3.516667 | 0.00057 | 0.008661 | 0.000491 | 0.000393 | 812.646484 | 46.092396 | 36.873917 | 19.997894 | 21.471954 | 1.41771 | 15.477 | 1e-05 | 12660 | 0.000528 | 0.00801 | 0.000454 | 0.000363 | 806.631287 | 45.751217 | 36.600975
35.239769 | 1.56972 | 12720 | 3.533333 | 0.000686 | 0.010469 | 0.000594 | 0.000475 | 740.096069 | 41.977417 | 33.581932 | 19.999664 | 21.469818 | 1.7142 | 15.477 | 1e-05 | 12720 | 0.00065 | 0.009904 | 0.000562 | 0.000449 | 733.358276 | 41.595257 | 33.276207 | 12720 | 3.533333 | 0.000572 | 0.0087 | 0.000493 | 0.000395 | 813.168579 | 46.122005 | 36.897606 | 20.003235 | 21.471649 | 1.42524 | 15.477 | 1e-05 | 12720 | 0.000532 | 0.00807 | 0.000458 | 0.000366 | 807.115295 | 45.778671 | 36.622936
35.265997 | 1.57791 | 12780 | 3.55 | 0.00069 | 0.010517 | 0.000597 | 0.000477 | 740.727173 | 42.01321 | 33.610569 | 20.003235 | 21.469666 | 1.72245 | 15.477 | 1e-05 | 12780 | 0.000653 | 0.009947 | 0.000564 | 0.000451 | 733.9552 | 41.629112 | 33.303291 | 12780 | 3.55 | 0.000575 | 0.008748 | 0.000496 | 0.000397 | 813.693542 | 46.151779 | 36.921425 | 19.997894 | 21.471375 | 1.43337 | 15.477 | 1e-05 | 12780 | 0.000534 | 0.008112 | 0.00046 | 0.000368 | 807.602051 | 45.806278 | 36.645023
35.292366 | 1.586205 | 12840 | 3.566667 | 0.000693 | 0.010572 | 0.0006 | 0.00048 | 741.361389 | 42.049183 | 33.639347 | 20.005035 | 21.469543 | 1.73058 | 15.477 | 1e-05 | 12840 | 0.000656 | 0.009998 | 0.000567 | 0.000454 | 734.555115 | 41.663139 | 33.330513 | 12840 | 3.566667 | 0.000579 | 0.008801 | 0.000499 | 0.000399 | 814.221558 | 46.181732 | 36.945385 | 19.999664 | 21.471222 | 1.44183 | 15.477 | 1e-05 | 12840 | 0.000537 | 0.00816 | 0.000463 | 0.00037 | 808.091797 | 45.834057 | 36.667248
35.3188705 | 1.594155 | 12900 | 3.583333 | 0.000696 | 0.010619 | 0.000602 | 0.000482 | 741.998474 | 42.085316 | 33.668255 | 20.005035 | 21.469238 | 1.7379 | 15.477 | 1e-05 | 12900 | 0.00066 | 0.010051 | 0.00057 | 0.000456 | 735.158142 | 41.697342 | 33.357876 | 12900 | 3.583333 | 0.000582 | 0.008852 | 0.000502 | 0.000402 | 814.752686 | 46.211857 | 36.969486 | 20.003235 | 21.4711 | 1.45041 | 15.477 | 1e-05 | 12900 | 0.000541 | 0.008222 | 0.000466 | 0.000373 | 808.585022 | 45.86203 | 36.689625
35.3455045 | 1.60251 | 12960 | 3.6 | 0.000699 | 0.010658 | 0.000604 | 0.000484 | 742.638062 | 42.121597 | 33.697277 | 20.003235 | 21.468964 | 1.74567 | 15.477 | 1e-05 | 12960 | 0.000663 | 0.0101 | 0.000573 | 0.000458 | 735.76416 | 41.731716 | 33.385372 | 12960 | 3.6 | 0.000585 | 0.008905 | 0.000505 | 0.000404 | 815.287048 | 46.242165 | 36.993732 | 20.001465 | 21.470673 | 1.45935 | 15.477 | 1e-05 | 12960 | 0.000544 | 0.008271 | 0.000469 | 0.000375 | 809.08136 | 45.890182 | 36.712147
35.3722875 | 1.61139 | 13020 | 3.616667 | 0.000702 | 0.010713 | 0.000608 | 0.000486 | 743.280945 | 42.158058 | 33.726444 | 20.003235 | 21.468811 | 1.75461 | 15.477 | 1e-05 | 13020 | 0.000666 | 0.010153 | 0.000576 | 0.000461 | 736.373352 | 41.766266 | 33.413013 | 13020 | 3.616667 | 0.000589 | 0.008963 | 0.000508 | 0.000407 | 815.824768 | 46.272663 | 37.018131 | 19.997894 | 21.47052 | 1.46817 | 15.477 | 1e-05 | 13020 | 0.000548 | 0.008326 | 0.000472 | 0.000378 | 809.580933 | 45.918518 | 36.734814
35.3992175 | 1.61946 | 13080 | 3.633333 | 0.000706 | 0.010773 | 0.000611 | 0.000489 | 743.927063 | 42.194706 | 33.755764 | 20.001465 | 21.468689 | 1.76274 | 15.477 | 1e-05 | 13080 | 0.00067 | 0.010206 | 0.000579 | 0.000463 | 736.98584 | 41.801006 | 33.440804 | 13080 | 3.633333 | 0.000593 | 0.009016 | 0.000511 | 0.000409 | 816.365601 | 46.303337 | 37.042671 | 20.005035 | 21.470398 | 1.47618 | 15.477 | 1e-05 | 13080 | 0.000552 | 0.008384 | 0.000476 | 0.00038 | 810.083801 | 45.947041 | 36.757633
35.4262695 | 1.62723 | 13140 | 3.65 | 0.000709 | 0.01081 | 0.000613 | 0.000491 | 744.575806 | 42.231503 | 33.785202 | 20.005035 | 21.468536 | 1.77039 | 15.477 | 1e-05 | 13140 | 0.000674 | 0.010273 | 0.000583 | 0.000466 | 737.601929 | 41.835949 | 33.468761 | 13140 | 3.65 | 0.000595 | 0.009057 | 0.000514 | 0.000411 | 816.90918 | 46.334171 | 37.067337 | 19.999664 | 21.470093 | 1.48407 | 15.477 | 1e-05 | 13140 | 0.000554 | 0.008425 | 0.000478 | 0.000382 | 810.589478 | 45.975723 | 36.780579
35.4534585 | 1.635255 | 13200 | 3.666667 | 0.000712 | 0.010863 | 0.000616 | 0.000493 | 745.227661 | 42.268471 | 33.814777 | 20.010437 | 21.468262 | 1.77888 | 15.477 | 1e-05 | 13200 | 0.000677 | 0.010314 | 0.000585 | 0.000468 | 738.220825 | 41.871052 | 33.496845 | 13200 | 3.666667 | 0.000599 | 0.009115 | 0.000517 | 0.000414 | 817.455811 | 46.365173 | 37.09214 | 20.003235 | 21.469971 | 1.49163 | 15.477 | 1e-05 | 13200 | 0.000558 | 0.008483 | 0.000481 | 0.000385 | 811.098511 | 46.004597 | 36.803677
35.480778 | 1.643325 | 13260 | 3.683333 | 0.000716 | 0.010918 | 0.000619 | 0.000495 | 745.882629 | 42.305622 | 33.844498 | 20.006836 | 21.468109 | 1.78701 | 15.477 | 1e-05 | 13260 | 0.000679 | 0.01036 | 0.000588 | 0.00047 | 738.842651 | 41.906322 | 33.525059 | 13260 | 3.683333 | 0.000601 | 0.009147 | 0.000519 | 0.000415 | 818.005005 | 46.39632 | 37.117058 | 19.999664 | 21.469666 | 1.49964 | 15.477 | 1e-05 | 13260 | 0.000563 | 0.00855 | 0.000485 | 0.000388 | 811.611328 | 46.03368 | 36.826942
35.508236 | 1.651665 | 13320 | 3.7 | 0.000718 | 0.01096 | 0.000622 | 0.000497 | 746.540344 | 42.342926 | 33.874344 | 20.005035 | 21.467987 | 1.79478 | 15.477 | 1e-05 | 13320 | 0.000684 | 0.010425 | 0.000591 | 0.000473 | 739.467896 | 41.941788 | 33.553429 | 13320 | 3.7 | 0.000605 | 0.009212 | 0.000522 | 0.000418 | 818.557556 | 46.427662 | 37.142128 | 19.999664 | 21.469543 | 1.50855 | 15.477 | 1e-05 | 13320 | 0.000565 | 0.008594 | 0.000487 | 0.00039 | 812.127136 | 46.062939 | 36.850349
35.5358335 | 1.659855 | 13380 | 3.716667 | 0.000722 | 0.011015 | 0.000625 | 0.0005 | 747.201111 | 42.380405 | 33.904324 | 20.003235 | 21.467682 | 1.80267 | 15.477 | 1e-05 | 13380 | 0.000686 | 0.010469 | 0.000594 | 0.000475 | 740.096069 | 41.977417 | 33.581932 | 13380 | 3.716667 | 0.000608 | 0.00926 | 0.000525 | 0.00042 | 819.11322 | 46.459179 | 37.167343 | 19.997894 | 21.469238 | 1.51704 | 15.477 | 1e-05 | 13380 | 0.00057 | 0.008661 | 0.000491 | 0.000393 | 812.646484 | 46.092396 | 36.873917
35.5635645 | 1.66797 | 13440 | 3.733333 | 0.000724 | 0.011057 | 0.000627 | 0.000502 | 747.864624 | 42.418041 | 33.934433 | 20.001465 | 21.46756 | 1.81056 | 15.477 | 1e-05 | 13440 | 0.00069 | 0.010517 | 0.000597 | 0.000477 | 740.727173 | 42.01321 | 33.610569 | 13440 | 3.733333 | 0.000612 | 0.009313 | 0.000528 | 0.000423 | 819.671936 | 46.490871 | 37.192696 | 19.999664 | 21.469116 | 1.52538 | 15.477 | 1e-05 | 13440 | 0.000572 | 0.0087 | 0.000493 | 0.000395 | 813.168579 | 46.122005 | 36.897606
35.5914325 | 1.67604 | 13500 | 3.75 | 0.000728 | 0.01111 | 0.00063 | 0.000504 | 748.531189 | 42.455845 | 33.964676 | 20.001465 | 21.467255 | 1.81869 | 15.477 | 1e-05 | 13500 | 0.000693 | 0.010572 | 0.0006 | 0.00048 | 741.361389 | 42.049183 | 33.639347 | 13500 | 3.75 | 0.000615 | 0.009364 | 0.000531 | 0.000425 | 820.233765 | 46.522736 | 37.218189 | 19.997894 | 21.468811 | 1.53339 | 15.477 | 1e-05 | 13500 | 0.000575 | 0.008748 | 0.000496 | 0.000397 | 813.693542 | 46.151779 | 36.921425
35.6194325 | 1.6836 | 13560 | 3.766667 | 0.000731 | 0.011161 | 0.000633 | 0.000506 | 749.200684 | 42.493816 | 33.995056 | 20.001465 | 21.467255 | 1.82589 | 15.477 | 1e-05 | 13560 | 0.000696 | 0.010619 | 0.000602 | 0.000482 | 741.998474 | 42.085316 | 33.668255 | 13560 | 3.766667 | 0.000618 | 0.00941 | 0.000534 | 0.000427 | 820.798401 | 46.554764 | 37.243809 | 19.999664 | 21.468689 | 1.54131 | 15.477 | 1e-05 | 13560 | 0.000579 | 0.008801 | 0.000499 | 0.000399 | 814.221558 | 46.181732 | 36.945385
35.6475525 | 1.69086 | 13620 | 3.783333 | 0.000733 | 0.011195 | 0.000635 | 0.000508 | 749.872559 | 42.531925 | 34.025539 | 20.003235 | 21.467133 | 1.833 | 15.477 | 1e-05 | 13620 | 0.000699 | 0.010658 | 0.000604 | 0.000484 | 742.638062 | 42.121597 | 33.697277 | 13620 | 3.783333 | 0.000622 | 0.009463 | 0.000537 | 0.000429 | 821.366028 | 46.586956 | 37.269566 | 20.001465 | 21.468384 | 1.54872 | 15.477 | 1e-05 | 13620 | 0.000582 | 0.008852 | 0.000502 | 0.000402 | 814.752686 | 46.211857 | 36.969486
35.6757945 | 1.69836 | 13680 | 3.8 | 0.000737 | 0.011246 | 0.000638 | 0.00051 | 750.547241 | 42.570194 | 34.056156 | 19.997894 | 21.466827 | 1.84092 | 15.477 | 1e-05 | 13680 | 0.000702 | 0.010713 | 0.000608 | 0.000486 | 743.280945 | 42.158058 | 33.726444 | 13680 | 3.8 | 0.000624 | 0.009498 | 0.000539 | 0.000431 | 821.936096 | 46.619289 | 37.295433 | 19.997894 | 21.468262 | 1.5558 | 15.477 | 1e-05 | 13680 | 0.000585 | 0.008905 | 0.000505 | 0.000404 | 815.287048 | 46.242165 | 36.993732
35.7041645 | 1.706205 | 13740 | 3.816667 | 0.00074 | 0.011292 | 0.00064 | 0.000512 | 751.224854 | 42.608627 | 34.086903 | 20.005035 | 21.466705 | 1.84938 | 15.477 | 1e-05 | 13740 | 0.000706 | 0.010773 | 0.000611 | 0.000489 | 743.927063 | 42.194706 | 33.755764 | 13740 | 3.816667 | 0.000627 | 0.009551 | 0.000542 | 0.000433 | 822.508972 | 46.651783 | 37.321426 | 19.997894 | 21.468109 | 1.56303 | 15.477 | 1e-05 | 13740 | 0.000589 | 0.008963 | 0.000508 | 0.000407 | 815.824768 | 46.272663 | 37.018131
35.732668 | 1.714155 | 13800 | 3.833333 | 0.000743 | 0.01135 | 0.000644 | 0.000515 | 751.905762 | 42.647251 | 34.117802 | 20.001465 | 21.4664 | 1.85793 | 15.477 | 1e-05 | 13800 | 0.000709 | 0.01081 | 0.000613 | 0.000491 | 744.575806 | 42.231503 | 33.785202 | 13800 | 3.833333 | 0.00063 | 0.009588 | 0.000544 | 0.000435 | 823.084351 | 46.684418 | 37.347534 | 19.999664 | 21.467834 | 1.57038 | 15.477 | 1e-05 | 13800 | 0.000593 | 0.009016 | 0.000511 | 0.000409 | 816.365601 | 46.303337 | 37.042671
35.761303 | 1.722165 | 13860 | 3.85 | 0.000747 | 0.0114 | 0.000647 | 0.000517 | 752.589783 | 42.686043 | 34.148834 | 19.997894 | 21.4664 | 1.86606 | 15.477 | 1e-05 | 13860 | 0.000712 | 0.010863 | 0.000616 | 0.000493 | 745.227661 | 42.268471 | 33.814777 | 13860 | 3.85 | 0.000633 | 0.009638 | 0.000547 | 0.000437 | 823.662598 | 46.717216 | 37.373772 | 19.999664 | 21.467682 | 1.57827 | 15.477 | 1e-05 | 13860 | 0.000595 | 0.009057 | 0.000514 | 0.000411 | 816.90918 | 46.334171 | 37.067337
35.7900735 | 1.73022 | 13920 | 3.866667 | 0.00075 | 0.011447 | 0.000649 | 0.000519 | 753.276611 | 42.725002 | 34.180004 | 19.997894 | 21.466278 | 1.87431 | 15.477 | 1e-05 | 13920 | 0.000716 | 0.010918 | 0.000619 | 0.000495 | 745.882629 | 42.305622 | 33.844498 | 13920 | 3.866667 | 0.000636 | 0.009685 | 0.000549 | 0.000439 | 824.243713 | 46.750175 | 37.400143 | 19.999664 | 21.46756 | 1.58613 | 15.477 | 1e-05 | 13920 | 0.000599 | 0.009115 | 0.000517 | 0.000414 | 817.455811 | 46.365173 | 37.09214
35.818977 | 1.738305 | 13980 | 3.883333 | 0.000753 | 0.011502 | 0.000652 | 0.000522 | 753.966675 | 42.764141 | 34.211311 | 19.997894 | 21.465973 | 1.88256 | 15.477 | 1e-05 | 13980 | 0.000718 | 0.01096 | 0.000622 | 0.000497 | 746.540344 | 42.342926 | 33.874344 | 13980 | 3.883333 | 0.000639 | 0.009735 | 0.000552 | 0.000442 | 824.82782 | 46.783306 | 37.426643 | 20.003235 | 21.467255 | 1.59405 | 15.477 | 1e-05 | 13980 | 0.000601 | 0.009147 | 0.000519 | 0.000415 | 818.005005 | 46.39632 | 37.117058
35.848017 | 1.74627 | 14040 | 3.9 | 0.000756 | 0.011548 | 0.000655 | 0.000524 | 754.659607 | 42.803444 | 34.242756 | 19.997894 | 21.465851 | 1.89093 | 15.477 | 1e-05 | 14040 | 0.000722 | 0.011015 | 0.000625 | 0.0005 | 747.201111 | 42.380405 | 33.904324 | 14040 | 3.9 | 0.000642 | 0.009784 | 0.000555 | 0.000444 | 825.414734 | 46.816597 | 37.453278 | 20.001465 | 21.467133 | 1.60161 | 15.477 | 1e-05 | 14040 | 0.000605 | 0.009212 | 0.000522 | 0.000418 | 818.557556 | 46.427662 | 37.142128
35.877186 | 1.754325 | 14100 | 3.916667 | 0.00076 | 0.011603 | 0.000658 | 0.000527 | 755.355713 | 42.842926 | 34.274342 | 19.999664 | 21.465698 | 1.89927 | 15.477 | 1e-05 | 14100 | 0.000724 | 0.011057 | 0.000627 | 0.000502 | 747.864624 | 42.418041 | 33.934433 | 14100 | 3.916667 | 0.000645 | 0.009823 | 0.000557 | 0.000446 | 826.004333 | 46.850033 | 37.48003 | 19.997894 | 21.46698 | 1.60938 | 15.477 | 1e-05 | 14100 | 0.000608 | 0.00926 | 0.000525 | 0.00042 | 819.11322 | 46.459179 | 37.167343
35.9064945 | 1.76262 | 14160 | 3.933333 | 0.000763 | 0.011649 | 0.000661 | 0.000529 | 756.05481 | 42.88258 | 34.306065 | 19.997894 | 21.465576 | 1.90761 | 15.477 | 1e-05 | 14160 | 0.000728 | 0.01111 | 0.00063 | 0.000504 | 748.531189 | 42.455845 | 33.964676 | 14160 | 3.933333 | 0.000648 | 0.009881 | 0.00056 | 0.000448 | 826.597046 | 46.883652 | 37.506924 | 19.999664 | 21.466705 | 1.61763 | 15.477 | 1e-05 | 14160 | 0.000612 | 0.009313 | 0.000528 | 0.000423 | 819.671936 | 46.490871 | 37.192696
35.93594 | 1.770855 | 14220 | 3.95 | 0.000767 | 0.011707 | 0.000664 | 0.000531 | 756.757141 | 42.922413 | 34.337929 | 19.999664 | 21.465271 | 1.91631 | 15.477 | 1e-05 | 14220 | 0.000731 | 0.011161 | 0.000633 | 0.000506 | 749.200684 | 42.493816 | 33.995056 | 14220 | 3.95 | 0.000651 | 0.009927 | 0.000563 | 0.00045 | 827.192627 | 46.917435 | 37.533951 | 19.997894 | 21.466553 | 1.6254 | 15.477 | 1e-05 | 14220 | 0.000615 | 0.009364 | 0.000531 | 0.000425 | 820.233765 | 46.522736 | 37.218189
35.965523 | 1.779435 | 14280 | 3.966667 | 0.000769 | 0.011753 | 0.000667 | 0.000533 | 757.462585 | 42.962425 | 34.369942 | 19.999664 | 21.465271 | 1.92603 | 15.477 | 1e-05 | 14280 | 0.000733 | 0.011195 | 0.000635 | 0.000508 | 749.872559 | 42.531925 | 34.025539 | 14280 | 3.966667 | 0.000655 | 0.009975 | 0.000566 | 0.000453 | 827.791077 | 46.951378 | 37.561104 | 20.001465 | 21.466278 | 1.63284 | 15.477 | 1e-05 | 14280 | 0.000618 | 0.00941 | 0.000534 | 0.000427 | 820.798401 | 46.554764 | 37.243809
35.9952545 | 1.7883 | 14340 | 3.983333 | 0.000774 | 0.011827 | 0.000671 | 0.000537 | 758.171997 | 43.002663 | 34.40213 | 20.003235 | 21.465149 | 1.93575 | 15.477 | 1e-05 | 14340 | 0.000737 | 0.011246 | 0.000638 | 0.00051 | 750.547241 | 42.570194 | 34.056156 | 14340 | 3.983333 | 0.000657 | 0.010017 | 0.000568 | 0.000455 | 828.392212 | 46.985474 | 37.588379 | 20.003235 | 21.466125 | 1.64085 | 15.477 | 1e-05 | 14340 | 0.000622 | 0.009463 | 0.000537 | 0.000429 | 821.366028 | 46.586956 | 37.269566
36.025133 | 1.796895 | 14400 | 4 | 0.000778 | 0.011878 | 0.000674 | 0.000539 | 758.884644 | 43.043083 | 34.434467 | 19.997894 | 21.464844 | 1.94457 | 15.477 | 1e-05 | 14400 | 0.00074 | 0.011292 | 0.00064 | 0.000512 | 751.224854 | 42.608627 | 34.086903 | 14400 | 4 | 0.000661 | 0.010072 | 0.000571 | 0.000457 | 828.99646 | 47.019749 | 37.615799 | 19.997894 | 21.465973 | 1.64922 | 15.477 | 1e-05 | 14400 | 0.000624 | 0.009498 | 0.000539 | 0.000431 | 821.936096 | 46.619289 | 37.295433
36.055151 | 1.80543 | 14460 | 4.016667 | 0.000781 | 0.011929 | 0.000677 | 0.000541 | 759.600525 | 43.083687 | 34.466949 | 19.997894 | 21.464722 | 1.95387 | 15.477 | 1e-05 | 14460 | 0.000743 | 0.01135 | 0.000644 | 0.000515 | 751.905762 | 42.647251 | 34.117802 | 14460 | 4.016667 | 0.000664 | 0.01012 | 0.000574 | 0.000459 | 829.603699 | 47.054188 | 37.643353 | 19.999664 | 21.465851 | 1.65699 | 15.477 | 1e-05 | 14460 | 0.000627 | 0.009551 | 0.000542 | 0.000433 | 822.508972 | 46.651783 | 37.321426
36.085314 | 1.813665 | 14520 | 4.033333 | 0.000785 | 0.011993 | 0.00068 | 0.000544 | 760.319946 | 43.124493 | 34.499596 | 19.999664 | 21.464569 | 1.96302 | 15.477 | 1e-05 | 14520 | 0.000747 | 0.0114 | 0.000647 | 0.000517 | 752.589783 | 42.686043 | 34.148834 | 14520 | 4.033333 | 0.000667 | 0.010169 | 0.000577 | 0.000461 | 830.213745 | 47.088787 | 37.671032 | 19.997894 | 21.465576 | 1.66431 | 15.477 | 1e-05 | 14520 | 0.00063 | 0.009588 | 0.000544 | 0.000435 | 823.084351 | 46.684418 | 37.347534
36.1156065 | 1.821555 | 14580 | 4.05 | 0.000788 | 0.012044 | 0.000683 | 0.000546 | 761.042542 | 43.165478 | 34.532383 | 20.001465 | 21.464417 | 1.97124 | 15.477 | 1e-05 | 14580 | 0.00075 | 0.011447 | 0.000649 | 0.000519 | 753.276611 | 42.725002 | 34.180004 | 14580 | 4.05 | 0.00067 | 0.010208 | 0.000579 | 0.000463 | 830.826355 | 47.123535 | 37.69883 | 20.005035 | 21.465424 | 1.67187 | 15.477 | 1e-05 | 14580 | 0.000633 | 0.009638 | 0.000547 | 0.000437 | 823.662598 | 46.717216 | 37.373772
36.1460325 | 1.829835 | 14640 | 4.066667 | 0.000791 | 0.01209 | 0.000686 | 0.000549 | 761.768127 | 43.206631 | 34.565304 | 19.997894 | 21.464294 | 1.98027 | 15.477 | 1e-05 | 14640 | 0.000753 | 0.011502 | 0.000652 | 0.000522 | 753.966675 | 42.764141 | 34.211311 | 14640 | 4.066667 | 0.000673 | 0.010261 | 0.000582 | 0.000466 | 831.441895 | 47.158447 | 37.726761 | 19.997894 | 21.465149 | 1.6794 | 15.477 | 1e-05 | 14640 | 0.000636 | 0.009685 | 0.000549 | 0.000439 | 824.243713 | 46.750175 | 37.400143
36.176601 | 1.838445 | 14700 | 4.083333 | 0.000795 | 0.012155 | 0.000689 | 0.000552 | 762.497314 | 43.24799 | 34.598392 | 19.999664 | 21.464142 | 1.99002 | 15.477 | 1e-05 | 14700 | 0.000756 | 0.011548 | 0.000655 | 0.000524 | 754.659607 | 42.803444 | 34.242756 | 14700 | 4.083333 | 0.000676 | 0.010303 | 0.000584 | 0.000467 | 832.06012 | 47.193516 | 37.75481 | 20.001465 | 21.464996 | 1.68687 | 15.477 | 1e-05 | 14700 | 0.000639 | 0.009735 | 0.000552 | 0.000442 | 824.82782 | 46.783306 | 37.426643
36.207314 | 1.847085 | 14760 | 4.1 | 0.000799 | 0.01221 | 0.000693 | 0.000554 | 763.230042 | 43.289547 | 34.631638 | 20.003235 | 21.463989 | 2.0001 | 15.477 | 1e-05 | 14760 | 0.00076 | 0.011603 | 0.000658 | 0.000527 | 755.355713 | 42.842926 | 34.274342 | 14760 | 4.1 | 0.000679 | 0.010351 | 0.000587 | 0.00047 | 832.681091 | 47.228733 | 37.78299 | 20.001465 | 21.464844 | 1.69407 | 15.477 | 1e-05 | 14760 | 0.000642 | 0.009784 | 0.000555 | 0.000444 | 825.414734 | 46.816597 | 37.453278
36.2381705 | 1.855935 | 14820 | 4.116667 | 0.000803 | 0.012279 | 0.000696 | 0.000557 | 763.966614 | 43.331326 | 34.665062 | 19.997894 | 21.463867 | 2.01015 | 15.477 | 1e-05 | 14820 | 0.000763 | 0.011649 | 0.000661 | 0.000529 | 756.05481 | 42.88258 | 34.306065 | 14820 | 4.116667 | 0.000681 | 0.01039 | 0.000589 | 0.000471 | 833.304626 | 47.264099 | 37.811279 | 19.999664 | 21.464569 | 1.70172 | 15.477 | 1e-05 | 14820 | 0.000645 | 0.009823 | 0.000557 | 0.000446 | 826.004333 | 46.850033 | 37.48003
36.2691785 | 1.865385 | 14880 | 4.133333 | 0.000807 | 0.012332 | 0.000699 | 0.00056 | 764.706726 | 43.373302 | 34.698643 | 19.997894 | 21.463715 | 2.01987 | 15.477 | 1e-05 | 14880 | 0.000767 | 0.011707 | 0.000664 | 0.000531 | 756.757141 | 42.922413 | 34.337929 | 14880 | 4.133333 | 0.000685 | 0.010441 | 0.000592 | 0.000474 | 833.931213 | 47.299641 | 37.839714 | 19.997894 | 21.464417 | 1.7109 | 15.477 | 1e-05 | 14880 | 0.000648 | 0.009881 | 0.00056 | 0.000448 | 826.597046 | 46.883652 | 37.506924
36.30035 | 1.874595 | 14940 | 4.15 | 0.000811 | 0.012401 | 0.000703 | 0.000563 | 765.4505 | 43.415489 | 34.732391 | 19.997894 | 21.463562 | 2.02938 | 15.477 | 1e-05 | 14940 | 0.000769 | 0.011753 | 0.000667 | 0.000533 | 757.462585 | 42.962425 | 34.369942 | 14940 | 4.15 | 0.000689 | 0.010506 | 0.000596 | 0.000477 | 834.561401 | 47.335384 | 37.868309 | 19.997894 | 21.464294 | 1.71981 | 15.477 | 1e-05 | 14940 | 0.000651 | 0.009927 | 0.000563 | 0.00045 | 827.192627 | 46.917435 | 37.533951
36.331665 | 1.88364 | 15000 | 4.166667 | 0.000814 | 0.012443 | 0.000706 | 0.000565 | 766.19751 | 43.457863 | 34.766289 | 19.997894 | 21.46344 | 2.03991 | 15.477 | 1e-05 | 15000 | 0.000774 | 0.011827 | 0.000671 | 0.000537 | 758.171997 | 43.002663 | 34.40213 | 15000 | 4.166667 | 0.000692 | 0.010556 | 0.000599 | 0.000479 | 835.194641 | 47.3713 | 37.897041 | 19.997894 | 21.464142 | 1.72737 | 15.477 | 1e-05 | 15000 | 0.000655 | 0.009975 | 0.000566 | 0.000453 | 827.791077 | 46.951378 | 37.561104
36.363138 | 1.89303 | 15060 | 4.183333 | 0.00082 | 0.01253 | 0.000711 | 0.000569 | 766.949036 | 43.500484 | 34.800388 | 19.999664 | 21.463287 | 2.05101 | 15.477 | 1e-05 | 15060 | 0.000778 | 0.011878 | 0.000674 | 0.000539 | 758.884644 | 43.043083 | 34.434467 | 15060 | 4.183333 | 0.000695 | 0.010593 | 0.000601 | 0.000481 | 835.830444 | 47.40736 | 37.925888 | 20.001465 | 21.463989 | 1.73505 | 15.477 | 1e-05 | 15060 | 0.000657 | 0.010017 | 0.000568 | 0.000455 | 828.392212 | 46.985474 | 37.588379
36.394766 | 1.90242 | 15120 | 4.2 | 0.000823 | 0.012586 | 0.000714 | 0.000571 | 767.704224 | 43.54332 | 34.834656 | 19.997894 | 21.463135 | 2.06121 | 15.477 | 1e-05 | 15120 | 0.000781 | 0.011929 | 0.000677 | 0.000541 | 759.600525 | 43.083687 | 34.466949 | 15120 | 4.2 | 0.000698 | 0.010646 | 0.000604 | 0.000483 | 836.469238 | 47.443592 | 37.954876 | 19.999664 | 21.463867 | 1.74363 | 15.477 | 1e-05 | 15120 | 0.000661 | 0.010072 | 0.000571 | 0.000457 | 828.99646 | 47.019749 | 37.615799
36.426552 | 1.912185 | 15180 | 4.216667 | 0.000827 | 0.012648 | 0.000717 | 0.000574 | 768.463257 | 43.586369 | 34.869095 | 20.001465 | 21.463013 | 2.07195 | 15.477 | 1e-05 | 15180 | 0.000785 | 0.011993 | 0.00068 | 0.000544 | 760.319946 | 43.124493 | 34.499596 | 15180 | 4.216667 | 0.000702 | 0.010702 | 0.000607 | 0.000486 | 837.111267 | 47.480011 | 37.984009 | 19.997894 | 21.463562 | 1.75242 | 15.477 | 1e-05 | 15180 | 0.000664 | 0.01012 | 0.000574 | 0.000459 | 829.603699 | 47.054188 | 37.643353
36.4585055 | 1.922205 | 15240 | 4.233333 | 0.000832 | 0.01272 | 0.000721 | 0.000577 | 769.226257 | 43.62965 | 34.903721 | 19.997894 | 21.46286 | 2.0826 | 15.477 | 1e-05 | 15240 | 0.000788 | 0.012044 | 0.000683 | 0.000546 | 761.042542 | 43.165478 | 34.532383 | 15240 | 4.233333 | 0.000705 | 0.010755 | 0.00061 | 0.000488 | 837.756653 | 47.516613 | 38.01329 | 19.999664 | 21.46344 | 1.76181 | 15.477 | 1e-05 | 15240 | 0.000667 | 0.010169 | 0.000577 | 0.000461 | 830.213745 | 47.088787 | 37.671032
36.4906255 | 1.932225 | 15300 | 4.25 | 0.000836 | 0.01278 | 0.000725 | 0.00058 | 769.993164 | 43.673145 | 34.938515 | 19.999664 | 21.462738 | 2.09334 | 15.477 | 1e-05 | 15300 | 0.000791 | 0.01209 | 0.000686 | 0.000549 | 761.768127 | 43.206631 | 34.565304 | 15300 | 4.25 | 0.000709 | 0.010817 | 0.000614 | 0.000491 | 838.405579 | 47.553421 | 38.042736 | 20.001465 | 21.463287 | 1.77111 | 15.477 | 1e-05 | 15300 | 0.00067 | 0.010208 | 0.000579 | 0.000463 | 830.826355 | 47.123535 | 37.69883
36.522913 | 1.94217 | 15360 | 4.266667 | 0.00084 | 0.012849 | 0.000729 | 0.000583 | 770.76416 | 43.716877 | 34.973499 | 20.001465 | 21.462585 | 2.10501 | 15.477 | 1e-05 | 15360 | 0.000795 | 0.012155 | 0.000689 | 0.000552 | 762.497314 | 43.24799 | 34.598392 | 15360 | 4.266667 | 0.000712 | 0.01087 | 0.000617 | 0.000493 | 839.057678 | 47.590408 | 38.072327 | 20.003235 | 21.463135 | 1.77933 | 15.477 | 1e-05 | 15360 | 0.000673 | 0.010261 | 0.000582 | 0.000466 | 831.441895 | 47.158447 | 37.726761
36.5553645 | 1.95156 | 15420 | 4.283333 | 0.000845 | 0.012927 | 0.000733 | 0.000587 | 771.539551 | 43.760853 | 35.008682 | 19.997894 | 21.462433 | 2.11602 | 15.477 | 1e-05 | 15420 | 0.000799 | 0.01221 | 0.000693 | 0.000554 | 763.230042 | 43.289547 | 34.631638 | 15420 | 4.283333 | 0.000715 | 0.010916 | 0.000619 | 0.000495 | 839.712708 | 47.62756 | 38.102047 | 20.001465 | 21.46286 | 1.7871 | 15.477 | 1e-05 | 15420 | 0.000676 | 0.010303 | 0.000584 | 0.000467 | 832.06012 | 47.193516 | 37.75481
36.587965 | 1.96083 | 15480 | 4.3 | 0.000849 | 0.01298 | 0.000736 | 0.000589 | 772.318542 | 43.805038 | 35.044033 | 19.997894 | 21.462311 | 2.12667 | 15.477 | 1e-05 | 15480 | 0.000803 | 0.012279 | 0.000696 | 0.000557 | 763.966614 | 43.331326 | 34.665062 | 15480 | 4.3 | 0.000719 | 0.010964 | 0.000622 | 0.000498 | 840.370544 | 47.664871 | 38.131897 | 19.999664 | 21.462738 | 1.79499 | 15.477 | 1e-05 | 15480 | 0.000679 | 0.010351 | 0.000587 | 0.00047 | 832.681091 | 47.228733 | 37.78299
36.6207255 | 1.970895 | 15540 | 4.316667 | 0.000854 | 0.013054 | 0.00074 | 0.000592 | 773.101807 | 43.849464 | 35.079571 | 20.005035 | 21.462158 | 2.13843 | 15.477 | 1e-05 | 15540 | 0.000807 | 0.012332 | 0.000699 | 0.00056 | 764.706726 | 43.373302 | 34.698643 | 15540 | 4.316667 | 0.000722 | 0.011011 | 0.000625 | 0.0005 | 841.031311 | 47.702347 | 38.16188 | 19.997894 | 21.462585 | 1.80336 | 15.477 | 1e-05 | 15540 | 0.000681 | 0.01039 | 0.000589 | 0.000471 | 833.304626 | 47.264099 | 37.811279
36.6536615 | 1.9812 | 15600 | 4.333333 | 0.000858 | 0.01313 | 0.000745 | 0.000596 | 773.889526 | 43.894142 | 35.115314 | 19.997894 | 21.462006 | 2.1501 | 15.477 | 1e-05 | 15600 | 0.000811 | 0.012401 | 0.000703 | 0.000563 | 765.4505 | 43.415489 | 34.732391 | 15600 | 4.333333 | 0.000725 | 0.011068 | 0.000628 | 0.000502 | 841.695374 | 47.740013 | 38.192009 | 19.997894 | 21.462433 | 1.8123 | 15.477 | 1e-05 | 15600 | 0.000685 | 0.010441 | 0.000592 | 0.000474 | 833.931213 | 47.299641 | 37.839714
36.6867655 | 1.991565 | 15660 | 4.35 | 0.000863 | 0.013195 | 0.000748 | 0.000599 | 774.681274 | 43.939053 | 35.151241 | 19.997894 | 21.462006 | 2.16156 | 15.477 | 1e-05 | 15660 | 0.000814 | 0.012443 | 0.000706 | 0.000565 | 766.19751 | 43.457863 | 34.766289 | 15660 | 4.35 | 0.000729 | 0.011121 | 0.000631 | 0.000505 | 842.362671 | 47.777863 | 38.22229 | 20.003235 | 21.462158 | 1.82157 | 15.477 | 1e-05 | 15660 | 0.000689 | 0.010506 | 0.000596 | 0.000477 | 834.561401 | 47.335384 | 37.868309
36.720047 | 2.00169 | 15720 | 4.366667 | 0.000868 | 0.013271 | 0.000753 | 0.000602 | 775.477417 | 43.984207 | 35.187366 | 20.001465 | 21.461884 | 2.1729 | 15.477 | 1e-05 | 15720 | 0.00082 | 0.01253 | 0.000711 | 0.000569 | 766.949036 | 43.500484 | 34.800388 | 15720 | 4.366667 | 0.000733 | 0.011181 | 0.000634 | 0.000507 | 843.033508 | 47.81591 | 38.252728 | 19.997894 | 21.462006 | 1.83048 | 15.477 | 1e-05 | 15720 | 0.000692 | 0.010556 | 0.000599 | 0.000479 | 835.194641 | 47.3713 | 37.897041
36.7534885 | 2.01141 | 15780 | 4.383333 | 0.000872 | 0.013335 | 0.000756 | 0.000605 | 776.277588 | 44.029591 | 35.223671 | 19.997894 | 21.461578 | 2.18388 | 15.477 | 1e-05 | 15780 | 0.000823 | 0.012586 | 0.000714 | 0.000571 | 767.704224 | 43.54332 | 34.834656 | 15780 | 4.383333 | 0.000736 | 0.011232 | 0.000637 | 0.00051 | 843.707397 | 47.854134 | 38.283306 | 19.997894 | 21.461884 | 1.83894 | 15.477 | 1e-05 | 15780 | 0.000695 | 0.010593 | 0.000601 | 0.000481 | 835.830444 | 47.40736 | 37.925888
36.787094 | 2.02155 | 15840 | 4.4 | 0.000876 | 0.013402 | 0.00076 | 0.000608 | 777.081787 | 44.075203 | 35.260162 | 20.003235 | 21.461578 | 2.19567 | 15.477 | 1e-05 | 15840 | 0.000827 | 0.012648 | 0.000717 | 0.000574 | 768.463257 | 43.586369 | 34.869095 | 15840 | 4.4 | 0.000739 | 0.011283 | 0.00064 | 0.000512 | 844.384338 | 47.892529 | 38.314026 | 20.001465 | 21.461731 | 1.84743 | 15.477 | 1e-05 | 15840 | 0.000698 | 0.010646 | 0.000604 | 0.000483 | 836.469238 | 47.443592 | 37.954876
36.8208735 | 2.032305 | 15900 | 4.416667 | 0.000881 | 0.013478 | 0.000764 | 0.000612 | 777.890503 | 44.121075 | 35.29686 | 19.997894 | 21.461456 | 2.20815 | 15.477 | 1e-05 | 15900 | 0.000832 | 0.01272 | 0.000721 | 0.000577 | 769.226257 | 43.62965 | 34.903721 | 15900 | 4.416667 | 0.000742 | 0.011333 | 0.000643 | 0.000514 | 845.064514 | 47.931107 | 38.344887 | 19.999664 | 21.461456 | 1.85646 | 15.477 | 1e-05 | 15900 | 0.000702 | 0.010702 | 0.000607 | 0.000486 | 837.111267 | 47.480011 | 37.984009
36.8548375 | 2.04345 | 15960 | 4.433333 | 0.000886 | 0.013557 | 0.000769 | 0.000615 | 778.703857 | 44.167206 | 35.333767 | 20.001465 | 21.461304 | 2.22048 | 15.477 | 1e-05 | 15960 | 0.000836 | 0.01278 | 0.000725 | 0.00058 | 769.993164 | 43.673145 | 34.938515 | 15960 | 4.433333 | 0.000746 | 0.011396 | 0.000646 | 0.000517 | 845.74823 | 47.969887 | 38.375908 | 19.999664 | 21.461456 | 1.86642 | 15.477 | 1e-05 | 15960 | 0.000705 | 0.010755 | 0.00061 | 0.000488 | 837.756653 | 47.516613 | 38.01329
36.8889885 | 2.054895 | 16020 | 4.45 | 0.000891 | 0.013631 | 0.000773 | 0.000618 | 779.521729 | 44.213596 | 35.370876 | 19.999664 | 21.461151 | 2.23296 | 15.477 | 1e-05 | 16020 | 0.00084 | 0.012849 | 0.000729 | 0.000583 | 770.76416 | 43.716877 | 34.973499 | 16020 | 4.45 | 0.00075 | 0.011456 | 0.00065 | 0.00052 | 846.435669 | 48.008877 | 38.407101 | 19.997894 | 21.461304 | 1.87683 | 15.477 | 1e-05 | 16020 | 0.000709 | 0.010817 | 0.000614 | 0.000491 | 838.405579 | 47.553421 | 38.042736
36.923334 | 2.066055 | 16080 | 4.466667 | 0.000896 | 0.013709 | 0.000778 | 0.000622 | 780.344299 | 44.26025 | 35.408199 | 19.999664 | 21.461029 | 2.2458 | 15.477 | 1e-05 | 16080 | 0.000845 | 0.012927 | 0.000733 | 0.000587 | 771.539551 | 43.760853 | 35.008682 | 16080 | 4.466667 | 0.000755 | 0.011525 | 0.000654 | 0.000523 | 847.126953 | 48.048084 | 38.438469 | 19.997894 | 21.461029 | 1.88631 | 15.477 | 1e-05 | 16080 | 0.000712 | 0.01087 | 0.000617 | 0.000493 | 839.057678 | 47.590408 | 38.072327
36.957857 | 2.07687 | 16140 | 4.483333 | 0.000901 | 0.013787 | 0.000782 | 0.000626 | 781.171509 | 44.307171 | 35.445736 | 19.999664 | 21.460876 | 2.25861 | 15.477 | 1e-05 | 16140 | 0.000849 | 0.01298 | 0.000736 | 0.000589 | 772.318542 | 43.805038 | 35.044033 | 16140 | 4.483333 | 0.000758 | 0.011573 | 0.000656 | 0.000525 | 847.821411 | 48.087475 | 38.469978 | 19.997894 | 21.460876 | 1.89513 | 15.477 | 1e-05 | 16140 | 0.000715 | 0.010916 | 0.000619 | 0.000495 | 839.712708 | 47.62756 | 38.102047
36.992563 | 2.08803 | 16200 | 4.5 | 0.000906 | 0.013866 | 0.000786 | 0.000629 | 782.003479 | 44.354355 | 35.483486 | 20.001465 | 21.460876 | 2.2713 | 15.477 | 1e-05 | 16200 | 0.000854 | 0.013054 | 0.00074 | 0.000592 | 773.101807 | 43.849464 | 35.079571 | 16200 | 4.5 | 0.000761 | 0.011626 | 0.000659 | 0.000528 | 848.519104 | 48.127048 | 38.50164 | 19.997894 | 21.460724 | 1.90476 | 15.477 | 1e-05 | 16200 | 0.000719 | 0.010964 | 0.000622 | 0.000498 | 840.370544 | 47.664871 | 38.131897
37.027458 | 2.09961 | 16260 | 4.516667 | 0.000911 | 0.013942 | 0.000791 | 0.000633 | 782.840027 | 44.401806 | 35.521446 | 19.997894 | 21.460724 | 2.28426 | 15.477 | 1e-05 | 16260 | 0.000858 | 0.01313 | 0.000745 | 0.000596 | 773.889526 | 43.894142 | 35.115314 | 16260 | 4.516667 | 0.000766 | 0.011693 | 0.000663 | 0.000531 | 849.220642 | 48.16684 | 38.53347 | 19.997894 | 21.460602 | 1.91496 | 15.477 | 1e-05 | 16260 | 0.000722 | 0.011011 | 0.000625 | 0.0005 | 841.031311 | 47.702347 | 38.16188
37.06255 | 2.11149 | 16320 | 4.533333 | 0.000916 | 0.014025 | 0.000795 | 0.000636 | 783.681519 | 44.449535 | 35.559628 | 19.997894 | 21.460602 | 2.29797 | 15.477 | 1e-05 | 16320 | 0.000863 | 0.013195 | 0.000748 | 0.000599 | 774.681274 | 43.939053 | 35.151241 | 16320 | 4.533333 | 0.000769 | 0.011753 | 0.000667 | 0.000533 | 849.925842 | 48.206837 | 38.565472 | 19.997894 | 21.460449 | 1.92501 | 15.477 | 1e-05 | 16320 | 0.000725 | 0.011068 | 0.000628 | 0.000502 | 841.695374 | 47.740013 | 38.192009
37.097841 | 2.123325 | 16380 | 4.55 | 0.000922 | 0.01411 | 0.0008 | 0.00064 | 784.528137 | 44.497555 | 35.598045 | 19.997894 | 21.460449 | 2.3118 | 15.477 | 1e-05 | 16380 | 0.000868 | 0.013271 | 0.000753 | 0.000602 | 775.477417 | 43.984207 | 35.187366 | 16380 | 4.55 | 0.000774 | 0.011816 | 0.00067 | 0.000536 | 850.634766 | 48.247047 | 38.597637 | 20.003235 | 21.460327 | 1.93485 | 15.477 | 1e-05 | 16380 | 0.000729 | 0.011121 | 0.000631 | 0.000505 | 842.362671 | 47.777863 | 38.22229
37.1333275 | 2.135025 | 16440 | 4.566667 | 0.000927 | 0.014196 | 0.000805 | 0.000644 | 785.379822 | 44.54586 | 35.636688 | 19.997894 | 21.460449 | 2.32512 | 15.477 | 1e-05 | 16440 | 0.000872 | 0.013335 | 0.000756 | 0.000605 | 776.277588 | 44.029591 | 35.223671 | 16440 | 4.566667 | 0.000777 | 0.011875 | 0.000674 | 0.000539 | 851.34729 | 48.287457 | 38.629967 | 20.005035 | 21.460175 | 1.94493 | 15.477 | 1e-05 | 16440 | 0.000733 | 0.011181 | 0.000634 | 0.000507 | 843.033508 | 47.81591 | 38.252728
37.1690085 | 2.147145 | 16500 | 4.583333 | 0.000932 | 0.014274 | 0.00081 | 0.000648 | 786.236267 | 44.594437 | 35.675549 | 19.999664 | 21.460327 | 2.33826 | 15.477 | 1e-05 | 16500 | 0.000876 | 0.013402 | 0.00076 | 0.000608 | 777.081787 | 44.075203 | 35.260162 | 16500 | 4.583333 | 0.000781 | 0.011933 | 0.000677 | 0.000541 | 852.063477 | 48.328083 | 38.662468 | 19.999664 | 21.4599 | 1.95603 | 15.477 | 1e-05 | 16500 | 0.000736 | 0.011232 | 0.000637 | 0.00051 | 843.707397 | 47.854134 | 38.283306
37.204899 | 2.159325 | 16560 | 4.6 | 0.000938 | 0.014355 | 0.000814 | 0.000651 | 787.097595 | 44.643288 | 35.71463 | 19.997894 | 21.460175 | 2.35164 | 15.477 | 1e-05 | 16560 | 0.000881 | 0.013478 | 0.000764 | 0.000612 | 777.890503 | 44.121075 | 35.29686 | 16560 | 4.6 | 0.000786 | 0.012016 | 0.000682 | 0.000545 | 852.78418 | 48.368958 | 38.695168 | 19.999664 | 21.4599 | 1.96701 | 15.477 | 1e-05 | 16560 | 0.000739 | 0.011283 | 0.00064 | 0.000512 | 844.384338 | 47.892529 | 38.314026
37.240986 | 2.170815 | 16620 | 4.616667 | 0.000943 | 0.014438 | 0.000819 | 0.000655 | 787.963806 | 44.692417 | 35.753937 | 19.999664 | 21.460022 | 2.36469 | 15.477 | 1e-05 | 16620 | 0.000886 | 0.013557 | 0.000769 | 0.000615 | 778.703857 | 44.167206 | 35.333767 | 16620 | 4.616667 | 0.00079 | 0.012071 | 0.000685 | 0.000548 | 853.508545 | 48.410046 | 38.728035 | 19.997894 | 21.459747 | 1.97694 | 15.477 | 1e-05 | 16620 | 0.000742 | 0.011333 | 0.000643 | 0.000514 | 845.064514 | 47.931107 | 38.344887
37.2772595 | 2.182455 | 16680 | 4.633333 | 0.000948 | 0.014514 | 0.000823 | 0.000659 | 788.834717 | 44.741817 | 35.793453 | 19.997894 | 21.460022 | 2.37786 | 15.477 | 1e-05 | 16680 | 0.000891 | 0.013631 | 0.000773 | 0.000618 | 779.521729 | 44.213596 | 35.370876 | 16680 | 4.633333 | 0.000794 | 0.012134 | 0.000688 | 0.000551 | 854.236511 | 48.451336 | 38.761066 | 19.997894 | 21.459595 | 1.98705 | 15.477 | 1e-05 | 16680 | 0.000746 | 0.011396 | 0.000646 | 0.000517 | 845.74823 | 47.969887 | 38.375908
37.3137345 | 2.19453 | 16740 | 4.65 | 0.000953 | 0.014599 | 0.000828 | 0.000662 | 789.710571 | 44.791496 | 35.833199 | 19.999664 | 21.4599 | 2.39124 | 15.477 | 1e-05 | 16740 | 0.000896 | 0.013709 | 0.000778 | 0.000622 | 780.344299 | 44.26025 | 35.408199 | 16740 | 4.65 | 0.000798 | 0.012191 | 0.000691 | 0.000553 | 854.968201 | 48.492836 | 38.79427 | 19.999664 | 21.459473 | 1.99782 | 15.477 | 1e-05 | 16740 | 0.00075 | 0.011456 | 0.00065 | 0.00052 | 846.435669 | 48.008877 | 38.407101
37.3504105 | 2.20641 | 16800 | 4.666667 | 0.000958 | 0.014678 | 0.000832 | 0.000666 | 790.591309 | 44.84145 | 35.873161 | 19.997894 | 21.4599 | 2.40462 | 15.477 | 1e-05 | 16800 | 0.000901 | 0.013787 | 0.000782 | 0.000626 | 781.171509 | 44.307171 | 35.445736 | 16800 | 4.666667 | 0.000803 | 0.01227 | 0.000696 | 0.000557 | 855.704102 | 48.534573 | 38.82766 | 19.999664 | 21.45932 | 2.0082 | 15.477 | 1e-05 | 16800 | 0.000755 | 0.011525 | 0.000654 | 0.000523 | 847.126953 | 48.048084 | 38.438469
37.3872815 | 2.218665 | 16860 | 4.683333 | 0.000964 | 0.014763 | 0.000837 | 0.00067 | 791.477112 | 44.891689 | 35.913353 | 19.997894 | 21.459595 | 2.4186 | 15.477 | 1e-05 | 16860 | 0.000906 | 0.013866 | 0.000786 | 0.000629 | 782.003479 | 44.354355 | 35.483486 | 16860 | 4.683333 | 0.000806 | 0.012318 | 0.000699 | 0.000559 | 856.443542 | 48.576511 | 38.86121 | 20.001465 | 21.459167 | 2.01873 | 15.477 | 1e-05 | 16860 | 0.000758 | 0.011573 | 0.000656 | 0.000525 | 847.821411 | 48.087475 | 38.469978
37.424366 | 2.231265 | 16920 | 4.7 | 0.00097 | 0.014851 | 0.000842 | 0.000674 | 792.368103 | 44.942226 | 35.953781 | 20.003235 | 21.459595 | 2.43291 | 15.477 | 1e-05 | 16920 | 0.000911 | 0.013942 | 0.000791 | 0.000633 | 782.840027 | 44.401806 | 35.521446 | 16920 | 4.7 | 0.000811 | 0.012397 | 0.000703 | 0.000563 | 857.187134 | 48.61869 | 38.894951 | 20.001465 | 21.458893 | 2.02962 | 15.477 | 1e-05 | 16920 | 0.000761 | 0.011626 | 0.000659 | 0.000528 | 848.519104 | 48.127048 | 38.50164
37.461657 | 2.24349 | 16980 | 4.716667 | 0.000975 | 0.014936 | 0.000847 | 0.000678 | 793.264343 | 44.993061 | 35.99445 | 20.001465 | 21.459473 | 2.44731 | 15.477 | 1e-05 | 16980 | 0.000916 | 0.014025 | 0.000795 | 0.000636 | 783.681519 | 44.449535 | 35.559628 | 16980 | 4.716667 | 0.000815 | 0.012457 | 0.000707 | 0.000565 | 857.934509 | 48.661079 | 38.928864 | 20.001465 | 21.458893 | 2.03967 | 15.477 | 1e-05 | 16980 | 0.000766 | 0.011693 | 0.000663 | 0.000531 | 849.220642 | 48.16684 | 38.53347
37.499149 | 2.25561 | 17040 | 4.733333 | 0.000981 | 0.015028 | 0.000852 | 0.000682 | 794.165894 | 45.044197 | 36.035358 | 20.001465 | 21.45932 | 2.46138 | 15.477 | 1e-05 | 17040 | 0.000922 | 0.01411 | 0.0008 | 0.00064 | 784.528137 | 44.497555 | 35.598045 | 17040 | 4.733333 | 0.000819 | 0.012514 | 0.00071 | 0.000568 | 858.685486 | 48.703674 | 38.96294 | 19.999664 | 21.45874 | 2.04984 | 15.477 | 1e-05 | 17040 | 0.000769 | 0.011753 | 0.000667 | 0.000533 | 849.925842 | 48.206837 | 38.565472
37.536844 | 2.268105 | 17100 | 4.75 | 0.000986 | 0.015109 | 0.000857 | 0.000686 | 795.072571 | 45.095623 | 36.076496 | 19.997894 | 21.459167 | 2.47593 | 15.477 | 1e-05 | 17100 | 0.000927 | 0.014196 | 0.000805 | 0.000644 | 785.379822 | 44.54586 | 35.636688 | 17100 | 4.75 | 0.000823 | 0.012583 | 0.000714 | 0.000571 | 859.440369 | 48.74649 | 38.997192 | 19.997894 | 21.458618 | 2.06028 | 15.477 | 1e-05 | 17100 | 0.000774 | 0.011816 | 0.00067 | 0.000536 | 850.634766 | 48.247047 | 38.597637
37.5747525 | 2.28126 | 17160 | 4.766667 | 0.000992 | 0.015203 | 0.000862 | 0.00069 | 795.984802 | 45.147362 | 36.117889 | 19.999664 | 21.459045 | 2.49114 | 15.477 | 1e-05 | 17160 | 0.000932 | 0.014274 | 0.00081 | 0.000648 | 786.236267 | 44.594437 | 35.675549 | 17160 | 4.766667 | 0.000827 | 0.012641 | 0.000717 | 0.000574 | 860.198975 | 48.78952 | 39.031616 | 20.005035 | 21.458466 | 2.07138 | 15.477 | 1e-05 | 17160 | 0.000777 | 0.011875 | 0.000674 | 0.000539 | 851.34729 | 48.287457 | 38.629967
37.612886 | 2.294895 | 17220 | 4.783333 | 0.000999 | 0.015298 | 0.000868 | 0.000694 | 796.902588 | 45.199417 | 36.159534 | 19.997894 | 21.459167 | 2.50593 | 15.477 | 1e-05 | 17220 | 0.000938 | 0.014355 | 0.000814 | 0.000651 | 787.097595 | 44.643288 | 35.71463 | 17220 | 4.783333 | 0.000832 | 0.012715 | 0.000721 | 0.000577 | 860.962036 | 48.832798 | 39.066238 | 19.997894 | 21.458313 | 2.08386 | 15.477 | 1e-05 | 17220 | 0.000781 | 0.011933 | 0.000677 | 0.000541 | 852.063477 | 48.328083 | 38.662468
37.651249 | 2.308065 | 17280 | 4.8 | 0.001004 | 0.015383 | 0.000873 | 0.000698 | 797.825684 | 45.251774 | 36.20142 | 19.999664 | 21.458893 | 2.52081 | 15.477 | 1e-05 | 17280 | 0.000943 | 0.014438 | 0.000819 | 0.000655 | 787.963806 | 44.692417 | 35.753937 | 17280 | 4.8 | 0.000837 | 0.012803 | 0.000726 | 0.000581 | 861.729858 | 48.876347 | 39.101078 | 20.001465 | 21.458191 | 2.09532 | 15.477 | 1e-05 | 17280 | 0.000786 | 0.012016 | 0.000682 | 0.000545 | 852.78418 | 48.368958 | 38.695168
37.6898215 | 2.3208 | 17340 | 4.816667 | 0.00101 | 0.01548 | 0.000878 | 0.000702 | 798.754395 | 45.304451 | 36.243561 | 19.997894 | 21.458893 | 2.5359 | 15.477 | 1e-05 | 17340 | 0.000948 | 0.014514 | 0.000823 | 0.000659 | 788.834717 | 44.741817 | 35.793453 | 17340 | 4.816667 | 0.000841 | 0.012856 | 0.000729 | 0.000583 | 862.501343 | 48.920105 | 39.136082 | 19.997894 | 21.458038 | 2.1057 | 15.477 | 1e-05 | 17340 | 0.00079 | 0.012071 | 0.000685 | 0.000548 | 853.508545 | 48.410046 | 38.728035
37.728609 | 2.333895 | 17400 | 4.833333 | 0.001016 | 0.01557 | 0.000883 | 0.000706 | 799.688599 | 45.357437 | 36.28595 | 19.997894 | 21.45874 | 2.55042 | 15.477 | 1e-05 | 17400 | 0.000953 | 0.014599 | 0.000828 | 0.000662 | 789.710571 | 44.791496 | 35.833199 | 17400 | 4.833333 | 0.000845 | 0.012923 | 0.000733 | 0.000586 | 863.276794 | 48.964088 | 39.171268 | 19.997894 | 21.457916 | 2.11737 | 15.477 | 1e-05 | 17400 | 0.000794 | 0.012134 | 0.000688 | 0.000551 | 854.236511 | 48.451336 | 38.761066
37.767618 | 2.34729 | 17460 | 4.85 | 0.001022 | 0.015655 | 0.000888 | 0.00071 | 800.627991 | 45.410717 | 36.328575 | 19.999664 | 21.45874 | 2.56506 | 15.477 | 1e-05 | 17460 | 0.000958 | 0.014678 | 0.000832 | 0.000666 | 790.591309 | 44.84145 | 35.873161 | 17460 | 4.85 | 0.00085 | 0.013001 | 0.000737 | 0.00059 | 864.056763 | 49.008327 | 39.206661 | 19.997894 | 21.457764 | 2.12952 | 15.477 | 1e-05 | 17460 | 0.000798 | 0.012191 | 0.000691 | 0.000553 | 854.968201 | 48.492836 | 38.79427
37.806852 | 2.36109 | 17520 | 4.866667 | 0.001028 | 0.015748 | 0.000893 | 0.000715 | 801.572937 | 45.464317 | 36.371452 | 19.999664 | 21.458466 | 2.58111 | 15.477 | 1e-05 | 17520 | 0.000964 | 0.014763 | 0.000837 | 0.00067 | 791.477112 | 44.891689 | 35.913353 | 17520 | 4.866667 | 0.000855 | 0.013072 | 0.000741 | 0.000593 | 864.841064 | 49.052814 | 39.242252 | 19.999664 | 21.457611 | 2.14107 | 15.477 | 1e-05 | 17520 | 0.000803 | 0.01227 | 0.000696 | 0.000557 | 855.704102 | 48.534573 | 38.82766
37.846321 | 2.37471 | 17580 | 4.883333 | 0.001034 | 0.015854 | 0.000899 | 0.000719 | 802.524048 | 45.518261 | 36.414612 | 19.997894 | 21.458466 | 2.59713 | 15.477 | 1e-05 | 17580 | 0.00097 | 0.014851 | 0.000842 | 0.000674 | 792.368103 | 44.942226 | 35.953781 | 17580 | 4.883333 | 0.000859 | 0.013142 | 0.000745 | 0.000596 | 865.629578 | 49.097534 | 39.27803 | 19.999664 | 21.457489 | 2.15229 | 15.477 | 1e-05 | 17580 | 0.000806 | 0.012318 | 0.000699 | 0.000559 | 856.443542 | 48.576511 | 38.86121
37.886009 | 2.387925 | 17640 | 4.9 | 0.001041 | 0.015948 | 0.000905 | 0.000724 | 803.480835 | 45.572529 | 36.458023 | 19.999664 | 21.458313 | 2.6121 | 15.477 | 1e-05 | 17640 | 0.000975 | 0.014936 | 0.000847 | 0.000678 | 793.264343 | 44.993061 | 35.99445 | 17640 | 4.9 | 0.000864 | 0.013211 | 0.000749 | 0.000599 | 866.422241 | 49.142494 | 39.313995 | 20.001465 | 21.457336 | 2.16375 | 15.477 | 1e-05 | 17640 | 0.000811 | 0.012397 | 0.000703 | 0.000563 | 857.187134 | 48.61869 | 38.894951
37.9259185 | 2.40201 | 17700 | 4.916667 | 0.001046 | 0.016031 | 0.000909 | 0.000727 | 804.442993 | 45.627102 | 36.501682 | 20.001465 | 21.458191 | 2.62779 | 15.477 | 1e-05 | 17700 | 0.000981 | 0.015028 | 0.000852 | 0.000682 | 794.165894 | 45.044197 | 36.035358 | 17700 | 4.916667 | 0.000868 | 0.01328 | 0.000753 | 0.000603 | 867.219177 | 49.187695 | 39.350155 | 19.999664 | 21.457336 | 2.17623 | 15.477 | 1e-05 | 17700 | 0.000815 | 0.012457 | 0.000707 | 0.000565 | 857.934509 | 48.661079 | 38.928864
37.966076 | 2.416425 | 17760 | 4.933333 | 0.001053 | 0.016142 | 0.000916 | 0.000732 | 805.411255 | 45.682018 | 36.545616 | 19.997894 | 21.458191 | 2.64336 | 15.477 | 1e-05 | 17760 | 0.000986 | 0.015109 | 0.000857 | 0.000686 | 795.072571 | 45.095623 | 36.076496 | 17760 | 4.933333 | 0.000874 | 0.013363 | 0.000758 | 0.000606 | 868.020935 | 49.23317 | 39.386536 | 19.999664 | 21.457184 | 2.18949 | 15.477 | 1e-05 | 17760 | 0.000819 | 0.012514 | 0.00071 | 0.000568 | 858.685486 | 48.703674 | 38.96294
38.006466 | 2.430375 | 17820 | 4.95 | 0.001058 | 0.016223 | 0.00092 | 0.000736 | 806.384827 | 45.73724 | 36.589794 | 19.997894 | 21.458038 | 2.65857 | 15.477 | 1e-05 | 17820 | 0.000992 | 0.015203 | 0.000862 | 0.00069 | 795.984802 | 45.147362 | 36.117889 | 17820 | 4.95 | 0.000879 | 0.013446 | 0.000763 | 0.00061 | 868.827576 | 49.278923 | 39.423138 | 19.999664 | 21.457062 | 2.20218 | 15.477 | 1e-05 | 17820 | 0.000823 | 0.012583 | 0.000714 | 0.000571 | 859.440369 | 48.74649 | 38.997192
38.0470885 | 2.44446 | 17880 | 4.966667 | 0.001065 | 0.016327 | 0.000926 | 0.000741 | 807.364319 | 45.792797 | 36.634235 | 19.992523 | 21.458038 | 2.6745 | 15.477 | 1e-05 | 17880 | 0.000999 | 0.015298 | 0.000868 | 0.000694 | 796.902588 | 45.199417 | 36.159534 | 17880 | 4.966667 | 0.000883 | 0.013518 | 0.000767 | 0.000613 | 869.638672 | 49.324928 | 39.459942 | 19.997894 | 21.456909 | 2.21442 | 15.477 | 1e-05 | 17880 | 0.000827 | 0.012641 | 0.000717 | 0.000574 | 860.198975 | 48.78952 | 39.031616
38.087948 | 2.458365 | 17940 | 4.983333 | 0.001071 | 0.016421 | 0.000931 | 0.000745 | 808.349609 | 45.848679 | 36.678944 | 19.990753 | 21.457916 | 2.69007 | 15.477 | 1e-05 | 17940 | 0.001004 | 0.015383 | 0.000873 | 0.000698 | 797.825684 | 45.251774 | 36.20142 | 17940 | 4.983333 | 0.000888 | 0.013594 | 0.000771 | 0.000617 | 870.454285 | 49.371185 | 39.496952 | 19.997894 | 21.456757 | 2.22666 | 15.477 | 1e-05 | 17940 | 0.000832 | 0.012715 | 0.000721 | 0.000577 | 860.962036 | 48.832798 | 39.066238
38.129034 | 2.472255 | 18000 | 5 | 0.001077 | 0.016516 | 0.000937 | 0.000749 | 809.340454 | 45.904881 | 36.723904 | 19.996094 | 21.457916 | 2.70513 | 15.477 | 1e-05 | 18000 | 0.00101 | 0.01548 | 0.000878 | 0.000702 | 798.754395 | 45.304451 | 36.243561 | 18000 | 5 | 0.000893 | 0.013667 | 0.000775 | 0.00062 | 871.274414 | 49.417706 | 39.534164 | 20.001465 | 21.456757 | 2.23938 | 15.477 | 1e-05 | 18000 | 0.000837 | 0.012803 | 0.000726 | 0.000581 | 861.729858 | 48.876347 | 39.101078
38.1703565 | 2.486625 | 18060 | 5.016667 | 0.001083 | 0.016603 | 0.000942 | 0.000753 | 810.336853 | 45.961391 | 36.769115 | 19.997894 | 21.457764 | 2.72094 | 15.477 | 1e-05 | 18060 | 0.001016 | 0.01557 | 0.000883 | 0.000706 | 799.688599 | 45.357437 | 36.28595 | 18060 | 5.016667 | 0.000899 | 0.01375 | 0.00078 | 0.000624 | 872.099365 | 49.464497 | 39.571598 | 20.001465 | 21.456482 | 2.25231 | 15.477 | 1e-05 | 18060 | 0.000841 | 0.012856 | 0.000729 | 0.000583 | 862.501343 | 48.920105 | 39.136082
38.2119215 | 2.50146 | 18120 | 5.033333 | 0.00109 | 0.016707 | 0.000948 | 0.000758 | 811.339294 | 46.01825 | 36.814602 | 19.997894 | 21.457611 | 2.73789 | 15.477 | 1e-05 | 18120 | 0.001022 | 0.015655 | 0.000888 | 0.00071 | 800.627991 | 45.410717 | 36.328575 | 18120 | 5.033333 | 0.000903 | 0.013827 | 0.000784 | 0.000627 | 872.929016 | 49.511551 | 39.609241 | 19.999664 | 21.456482 | 2.26503 | 15.477 | 1e-05 | 18120 | 0.000845 | 0.012923 | 0.000733 | 0.000586 | 863.276794 | 48.964088 | 39.171268
38.2537385 | 2.51655 | 18180 | 5.05 | 0.001096 | 0.016813 | 0.000954 | 0.000763 | 812.348145 | 46.07547 | 36.860378 | 19.997894 | 21.457489 | 2.75538 | 15.477 | 1e-05 | 18180 | 0.001028 | 0.015748 | 0.000893 | 0.000715 | 801.572937 | 45.464317 | 36.371452 | 18180 | 5.05 | 0.000909 | 0.013905 | 0.000789 | 0.000631 | 873.763306 | 49.558872 | 39.647099 | 19.999664 | 21.456329 | 2.27772 | 15.477 | 1e-05 | 18180 | 0.00085 | 0.013001 | 0.000737 | 0.00059 | 864.056763 | 49.008327 | 39.206661
38.2958065 | 2.53131 | 18240 | 5.066667 | 0.001104 | 0.016926 | 0.00096 | 0.000768 | 813.363464 | 46.13306 | 36.906448 | 19.997894 | 21.457336 | 2.77233 | 15.477 | 1e-05 | 18240 | 0.001034 | 0.015854 | 0.000899 | 0.000719 | 802.524048 | 45.518261 | 36.414612 | 18240 | 5.066667 | 0.000914 | 0.013983 | 0.000793 | 0.000634 | 874.602295 | 49.606457 | 39.685165 | 20.005035 | 21.456329 | 2.29029 | 15.477 | 1e-05 | 18240 | 0.000855 | 0.013072 | 0.000741 | 0.000593 | 864.841064 | 49.052814 | 39.242252
38.3381155 | 2.545875 | 18300 | 5.083333 | 0.00111 | 0.017018 | 0.000965 | 0.000772 | 814.384705 | 46.190987 | 36.952789 | 19.997894 | 21.457336 | 2.78883 | 15.477 | 1e-05 | 18300 | 0.001041 | 0.015948 | 0.000905 | 0.000724 | 803.480835 | 45.572529 | 36.458023 | 18300 | 5.083333 | 0.000919 | 0.014059 | 0.000797 | 0.000638 | 875.445862 | 49.654305 | 39.723442 | 20.003235 | 21.456055 | 2.30292 | 15.477 | 1e-05 | 18300 | 0.000859 | 0.013142 | 0.000745 | 0.000596 | 865.629578 | 49.097534 | 39.27803
38.380669 | 2.560845 | 18360 | 5.1 | 0.001117 | 0.017124 | 0.000971 | 0.000777 | 815.41217 | 46.24926 | 36.999409 | 19.997894 | 21.457184 | 2.80587 | 15.477 | 1e-05 | 18360 | 0.001046 | 0.016031 | 0.000909 | 0.000727 | 804.442993 | 45.627102 | 36.501682 | 18360 | 5.1 | 0.000923 | 0.014136 | 0.000802 | 0.000641 | 876.294006 | 49.702412 | 39.761929 | 19.997894 | 21.455902 | 2.31582 | 15.477 | 1e-05 | 18360 | 0.000864 | 0.013211 | 0.000749 | 0.000599 | 866.422241 | 49.142494 | 39.313995
38.423477 | 2.57628 | 18420 | 5.116667 | 0.001123 | 0.017228 | 0.000977 | 0.000782 | 816.445923 | 46.307896 | 37.046318 | 20.001465 | 21.457062 | 2.82336 | 15.477 | 1e-05 | 18420 | 0.001053 | 0.016142 | 0.000916 | 0.000732 | 805.411255 | 45.682018 | 36.545616 | 18420 | 5.116667 | 0.000929 | 0.014216 | 0.000806 | 0.000645 | 877.147034 | 49.750793 | 39.800636 | 19.999664 | 21.45578 | 2.3292 | 15.477 | 1e-05 | 18420 | 0.000868 | 0.01328 | 0.000753 | 0.000603 | 867.219177 | 49.187695 | 39.350155
38.466545 | 2.59215 | 18480 | 5.133333 | 0.00113 | 0.017339 | 0.000983 | 0.000787 | 817.486267 | 46.366901 | 37.093521 | 20.001465 | 21.457062 | 2.84145 | 15.477 | 1e-05 | 18480 | 0.001058 | 0.016223 | 0.00092 | 0.000736 | 806.384827 | 45.73724 | 36.589794 | 18480 | 5.133333 | 0.000934 | 0.014302 | 0.000811 | 0.000649 | 878.005127 | 49.799461 | 39.839569 | 19.997894 | 21.45578 | 2.34285 | 15.477 | 1e-05 | 18480 | 0.000874 | 0.013363 | 0.000758 | 0.000606 | 868.020935 | 49.23317 | 39.386536
38.509882 | 2.60829 | 18540 | 5.15 | 0.001138 | 0.01745 | 0.00099 | 0.000792 | 818.533386 | 46.426289 | 37.141033 | 20.001465 | 21.457062 | 2.86011 | 15.477 | 1e-05 | 18540 | 0.001065 | 0.016327 | 0.000926 | 0.000741 | 807.364319 | 45.792797 | 36.634235 | 18540 | 5.15 | 0.00094 | 0.014385 | 0.000816 | 0.000653 | 878.868164 | 49.848415 | 39.878731 | 19.999664 | 21.455627 | 2.35647 | 15.477 | 1e-05 | 18540 | 0.000879 | 0.013446 | 0.000763 | 0.00061 | 868.827576 | 49.278923 | 39.423138
38.553488 | 2.62419 | 18600 | 5.166667 | 0.001145 | 0.01757 | 0.000997 | 0.000797 | 819.587341 | 46.486073 | 37.188858 | 20.005035 | 21.456909 | 2.87832 | 15.477 | 1e-05 | 18600 | 0.001071 | 0.016421 | 0.000931 | 0.000745 | 808.349609 | 45.848679 | 36.678944 | 18600 | 5.166667 | 0.000945 | 0.014465 | 0.00082 | 0.000656 | 879.736206 | 49.897644 | 39.918118 | 19.997894 | 21.455505 | 2.37006 | 15.477 | 1e-05 | 18600 | 0.000883 | 0.013518 | 0.000767 | 0.000613 | 869.638672 | 49.324928 | 39.459942
38.597355 | 2.639925 | 18660 | 5.183333 | 0.001152 | 0.017671 | 0.001002 | 0.000802 | 820.647827 | 46.546219 | 37.236977 | 20.005035 | 21.456909 | 2.89662 | 15.477 | 1e-05 | 18660 | 0.001077 | 0.016516 | 0.000937 | 0.000749 | 809.340454 | 45.904881 | 36.723904 | 18660 | 5.183333 | 0.00095 | 0.014553 | 0.000825 | 0.00066 | 880.609253 | 49.947163 | 39.957733 | 19.997894 | 21.455353 | 2.38323 | 15.477 | 1e-05 | 18660 | 0.000888 | 0.013594 | 0.000771 | 0.000617 | 870.454285 | 49.371185 | 39.496952
38.6414855 | 2.656005 | 18720 | 5.2 | 0.00116 | 0.017791 | 0.001009 | 0.000807 | 821.71521 | 46.606762 | 37.285412 | 20.001465 | 21.456757 | 2.91561 | 15.477 | 1e-05 | 18720 | 0.001083 | 0.016603 | 0.000942 | 0.000753 | 810.336853 | 45.961391 | 36.769115 | 18720 | 5.2 | 0.000955 | 0.014627 | 0.00083 | 0.000664 | 881.486938 | 49.996948 | 39.997559 | 19.997894 | 21.455353 | 2.3964 | 15.477 | 1e-05 | 18720 | 0.000893 | 0.013667 | 0.000775 | 0.00062 | 871.274414 | 49.417706 | 39.534164
38.6858885 | 2.67246 | 18780 | 5.216667 | 0.001167 | 0.017909 | 0.001016 | 0.000813 | 822.789673 | 46.667706 | 37.334164 | 20.003235 | 21.456757 | 2.93436 | 15.477 | 1e-05 | 18780 | 0.00109 | 0.016707 | 0.000948 | 0.000758 | 811.339294 | 46.01825 | 36.814602 | 18780 | 5.216667 | 0.000961 | 0.014712 | 0.000834 | 0.000668 | 882.369751 | 50.047016 | 40.037613 | 20.005035 | 21.4552 | 2.41056 | 15.477 | 1e-05 | 18780 | 0.000899 | 0.01375 | 0.00078 | 0.000624 | 872.099365 | 49.464497 | 39.571598
38.7305675 | 2.6889 | 18840 | 5.233333 | 0.001174 | 0.018019 | 0.001022 | 0.000818 | 823.87085 | 46.729027 | 37.383224 | 20.005035 | 21.456635 | 2.95257 | 15.477 | 1e-05 | 18840 | 0.001096 | 0.016813 | 0.000954 | 0.000763 | 812.348145 | 46.07547 | 36.860378 | 18840 | 5.233333 | 0.000966 | 0.014802 | 0.00084 | 0.000672 | 883.257874 | 50.097389 | 40.077911 | 20.001465 | 21.455078 | 2.42523 | 15.477 | 1e-05 | 18840 | 0.000903 | 0.013827 | 0.000784 | 0.000627 | 872.929016 | 49.511551 | 39.609241
38.7755185 | 2.70477 | 18900 | 5.25 | 0.001182 | 0.018132 | 0.001028 | 0.000823 | 824.958679 | 46.790726 | 37.432583 | 20.005035 | 21.456635 | 2.97021 | 15.477 | 1e-05 | 18900 | 0.001104 | 0.016926 | 0.00096 | 0.000768 | 813.363464 | 46.13306 | 36.906448 | 18900 | 5.25 | 0.000972 | 0.014892 | 0.000845 | 0.000676 | 884.151306 | 50.148067 | 40.118454 | 19.997894 | 21.455078 | 2.43933 | 15.477 | 1e-05 | 18900 | 0.000909 | 0.013905 | 0.000789 | 0.000631 | 873.763306 | 49.558872 | 39.647099
38.8207265 | 2.720715 | 18960 | 5.266667 | 0.001188 | 0.018231 | 0.001034 | 0.000827 | 826.052856 | 46.852787 | 37.482231 | 20.008636 | 21.456482 | 2.98863 | 15.477 | 1e-05 | 18960 | 0.00111 | 0.017018 | 0.000965 | 0.000772 | 814.384705 | 46.190987 | 36.952789 | 18960 | 5.266667 | 0.000978 | 0.014975 | 0.000849 | 0.000679 | 885.049805 | 50.199028 | 40.159222 | 19.997894 | 21.454926 | 2.4528 | 15.477 | 1e-05 | 18960 | 0.000914 | 0.013983 | 0.000793 | 0.000634 | 874.602295 | 49.606457 | 39.685165
38.866209 | 2.73726 | 19020 | 5.283333 | 0.001196 | 0.018358 | 0.001041 | 0.000833 | 827.154175 | 46.915257 | 37.532204 | 20.005035 | 21.456329 | 3.00798 | 15.477 | 1e-05 | 19020 | 0.001117 | 0.017124 | 0.000971 | 0.000777 | 815.41217 | 46.24926 | 36.999409 | 19020 | 5.283333 | 0.000983 | 0.015056 | 0.000854 | 0.000683 | 885.953186 | 50.250267 | 40.200214 | 19.997894 | 21.454926 | 2.46654 | 15.477 | 1e-05 | 19020 | 0.000919 | 0.014059 | 0.000797 | 0.000638 | 875.445862 | 49.654305 | 39.723442
38.9119685 | 2.754135 | 19080 | 5.3 | 0.001204 | 0.018471 | 0.001048 | 0.000838 | 828.262573 | 46.978119 | 37.582497 | 19.999664 | 21.456329 | 3.02718 | 15.477 | 1e-05 | 19080 | 0.001123 | 0.017228 | 0.000977 | 0.000782 | 816.445923 | 46.307896 | 37.046318 | 19080 | 5.3 | 0.000988 | 0.015141 | 0.000859 | 0.000687 | 886.861755 | 50.3018 | 40.24144 | 19.997894 | 21.454651 | 2.48109 | 15.477 | 1e-05 | 19080 | 0.000923 | 0.014136 | 0.000802 | 0.000641 | 876.294006 | 49.702412 | 39.761929
38.9580135 | 2.771415 | 19140 | 5.316667 | 0.001211 | 0.018591 | 0.001054 | 0.000844 | 829.378052 | 47.041386 | 37.63311 | 19.999664 | 21.456207 | 3.04653 | 15.477 | 1e-05 | 19140 | 0.00113 | 0.017339 | 0.000983 | 0.000787 | 817.486267 | 46.366901 | 37.093521 | 19140 | 5.316667 | 0.000995 | 0.015236 | 0.000864 | 0.000691 | 887.775879 | 50.353645 | 40.282917 | 19.997894 | 21.454651 | 2.4963 | 15.477 | 1e-05 | 19140 | 0.000929 | 0.014216 | 0.000806 | 0.000645 | 877.147034 | 49.750793 | 39.800636
39.004349 | 2.78847 | 19200 | 5.333333 | 0.001219 | 0.018711 | 0.001061 | 0.000849 | 830.50061 | 47.105061 | 37.684048 | 19.997894 | 21.456207 | 3.06564 | 15.477 | 1e-05 | 19200 | 0.001138 | 0.01745 | 0.00099 | 0.000792 | 818.533386 | 46.426289 | 37.141033 | 19200 | 5.333333 | 0.001 | 0.015328 | 0.000869 | 0.000696 | 888.695557 | 50.405811 | 40.32465 | 20.005035 | 21.454498 | 2.5113 | 15.477 | 1e-05 | 19200 | 0.000934 | 0.014302 | 0.000811 | 0.000649 | 878.005127 | 49.799461 | 39.839569
39.0509625 | 2.80494 | 19260 | 5.35 | 0.001226 | 0.018824 | 0.001068 | 0.000854 | 831.630066 | 47.169121 | 37.735298 | 20.003235 | 21.456055 | 3.08406 | 15.477 | 1e-05 | 19260 | 0.001145 | 0.01757 | 0.000997 | 0.000797 | 819.587341 | 46.486073 | 37.188858 | 19260 | 5.35 | 0.001006 | 0.01542 | 0.000875 | 0.0007 | 889.620667 | 50.458282 | 40.366627 | 20.001465 | 21.454498 | 2.52582 | 15.477 | 1e-05 | 19260 | 0.00094 | 0.014385 | 0.000816 | 0.000653 | 878.868164 | 49.848415 | 39.878731
39.097847 | 2.82159 | 19320 | 5.366667 | 0.001234 | 0.018935 | 0.001074 | 0.000859 | 832.766235 | 47.233562 | 37.78685 | 20.005035 | 21.456055 | 3.1026 | 15.477 | 1e-05 | 19320 | 0.001152 | 0.017671 | 0.001002 | 0.000802 | 820.647827 | 46.546219 | 37.236977 | 19320 | 5.366667 | 0.001012 | 0.015506 | 0.000879 | 0.000704 | 890.551086 | 50.511055 | 40.408844 | 19.999664 | 21.454346 | 2.54058 | 15.477 | 1e-05 | 19320 | 0.000945 | 0.014465 | 0.00082 | 0.000656 | 879.736206 | 49.897644 | 39.918118
39.1450155 | 2.83824 | 19380 | 5.383333 | 0.001241 | 0.019053 | 0.001081 | 0.000865 | 833.909302 | 47.298397 | 37.838718 | 19.997894 | 21.455902 | 3.12114 | 15.477 | 1e-05 | 19380 | 0.00116 | 0.017791 | 0.001009 | 0.000807 | 821.71521 | 46.606762 | 37.285412 | 19380 | 5.383333 | 0.001018 | 0.0156 | 0.000885 | 0.000708 | 891.487 | 50.56414 | 40.451313 | 20.005035 | 21.454224 | 2.55534 | 15.477 | 1e-05 | 19380 | 0.00095 | 0.014553 | 0.000825 | 0.00066 | 880.609253 | 49.947163 | 39.957733
39.192455 | 2.855025 | 19440 | 5.4 | 0.001248 | 0.019163 | 0.001087 | 0.00087 | 835.059082 | 47.363613 | 37.890888 | 20.003235 | 21.455902 | 3.13947 | 15.477 | 1e-05 | 19440 | 0.001167 | 0.017909 | 0.001016 | 0.000813 | 822.789673 | 46.667706 | 37.334164 | 19440 | 5.4 | 0.001024 | 0.015685 | 0.00089 | 0.000712 | 892.428345 | 50.617531 | 40.494022 | 19.997894 | 21.454224 | 2.57058 | 15.477 | 1e-05 | 19440 | 0.000955 | 0.014627 | 0.00083 | 0.000664 | 881.486938 | 49.996948 | 39.997559
39.240183 | 2.87196 | 19500 | 5.416667 | 0.001255 | 0.019274 | 0.001093 | 0.000875 | 836.215637 | 47.429211 | 37.943367 | 19.999664 | 21.455902 | 3.15858 | 15.477 | 1e-05 | 19500 | 0.001174 | 0.018019 | 0.001022 | 0.000818 | 823.87085 | 46.729027 | 37.383224 | 19500 | 5.416667 | 0.00103 | 0.015789 | 0.000896 | 0.000716 | 893.375366 | 50.671246 | 40.536999 | 19.997894 | 21.454071 | 2.58534 | 15.477 | 1e-05 | 19500 | 0.000961 | 0.014712 | 0.000834 | 0.000668 | 882.369751 | 50.047016 | 40.037613
39.288187 | 2.889 | 19560 | 5.433333 | 0.001263 | 0.019396 | 0.0011 | 0.00088 | 837.379395 | 47.495216 | 37.996174 | 20.001465 | 21.45578 | 3.17814 | 15.477 | 1e-05 | 19560 | 0.001182 | 0.018132 | 0.001028 | 0.000823 | 824.958679 | 46.790726 | 37.432583 | 19560 | 5.433333 | 0.001035 | 0.015865 | 0.0009 | 0.00072 | 894.327515 | 50.72525 | 40.5802 | 19.997894 | 21.453918 | 2.59986 | 15.477 | 1e-05 | 19560 | 0.000966 | 0.014802 | 0.00084 | 0.000672 | 883.257874 | 50.097389 | 40.077911
39.336483 | 2.90634 | 19620 | 5.45 | 0.001271 | 0.019516 | 0.001107 | 0.000886 | 838.550354 | 47.56163 | 38.049305 | 20.003235 | 21.45578 | 3.1977 | 15.477 | 1e-05 | 19620 | 0.001188 | 0.018231 | 0.001034 | 0.000827 | 826.052856 | 46.852787 | 37.482231 | 19620 | 5.45 | 0.001042 | 0.015964 | 0.000905 | 0.000724 | 895.285339 | 50.779575 | 40.623661 | 19.997894 | 21.453918 | 2.61498 | 15.477 | 1e-05 | 19620 | 0.000972 | 0.014892 | 0.000845 | 0.000676 | 884.151306 | 50.148067 | 40.118454
39.385065 | 2.9238 | 19680 | 5.466667 | 0.001279 | 0.019634 | 0.001114 | 0.000891 | 839.728455 | 47.628452 | 38.102764 | 19.999664 | 21.455627 | 3.21774 | 15.477 | 1e-05 | 19680 | 0.001196 | 0.018358 | 0.001041 | 0.000833 | 827.154175 | 46.915257 | 37.532204 | 19680 | 5.466667 | 0.001047 | 0.016054 | 0.000911 | 0.000728 | 896.248535 | 50.834209 | 40.667366 | 19.999664 | 21.453796 | 2.62986 | 15.477 | 1e-05 | 19680 | 0.000978 | 0.014975 | 0.000849 | 0.000679 | 885.049805 | 50.199028 | 40.159222
39.433943 | 2.94165 | 19740 | 5.483333 | 0.001287 | 0.019763 | 0.001121 | 0.000897 | 840.914124 | 47.695705 | 38.156563 | 19.997894 | 21.45578 | 3.23787 | 15.477 | 1e-05 | 19740 | 0.001204 | 0.018471 | 0.001048 | 0.000838 | 828.262573 | 46.978119 | 37.582497 | 19740 | 5.483333 | 0.001053 | 0.016142 | 0.000916 | 0.000732 | 897.217224 | 50.889153 | 40.711323 | 20.001465 | 21.453796 | 2.64543 | 15.477 | 1e-05 | 19740 | 0.000983 | 0.015056 | 0.000854 | 0.000683 | 885.953186 | 50.250267 | 40.200214
39.48312 | 2.95932 | 19800 | 5.5 | 0.001295 | 0.019883 | 0.001128 | 0.000902 | 842.107117 | 47.763367 | 38.210693 | 20.003235 | 21.455627 | 3.25755 | 15.477 | 1e-05 | 19800 | 0.001211 | 0.018591 | 0.001054 | 0.000844 | 829.378052 | 47.041386 | 37.63311 | 19800 | 5.5 | 0.00106 | 0.016246 | 0.000921 | 0.000737 | 898.191833 | 50.944431 | 40.755547 | 20.005035 | 21.453644 | 2.66109 | 15.477 | 1e-05 | 19800 | 0.000988 | 0.015141 | 0.000859 | 0.000687 | 886.861755 | 50.3018 | 40.24144
39.532587 | 2.977245 | 19860 | 5.516667 | 0.001302 | 0.02 | 0.001134 | 0.000908 | 843.30719 | 47.831432 | 38.265148 | 19.999664 | 21.45578 | 3.27738 | 15.477 | 1e-05 | 19860 | 0.001219 | 0.018711 | 0.001061 | 0.000849 | 830.50061 | 47.105061 | 37.684048 | 19860 | 5.516667 | 0.001066 | 0.016336 | 0.000927 | 0.000741 | 899.17218 | 51.000031 | 40.800026 | 19.999664 | 21.453644 | 2.67711 | 15.477 | 1e-05 | 19860 | 0.000995 | 0.015236 | 0.000864 | 0.000691 | 887.775879 | 50.353645 | 40.282917
39.5823615 | 2.995605 | 19920 | 5.533333 | 0.00131 | 0.020125 | 0.001141 | 0.000913 | 844.514648 | 47.899921 | 38.319939 | 19.997894 | 21.455505 | 3.29763 | 15.477 | 1e-05 | 19920 | 0.001226 | 0.018824 | 0.001068 | 0.000854 | 831.630066 | 47.169121 | 37.735298 | 19920 | 5.533333 | 0.001072 | 0.016442 | 0.000933 | 0.000746 | 900.158569 | 51.055981 | 40.844784 | 19.997894 | 21.453491 | 2.69358 | 15.477 | 1e-05 | 19920 | 0.001 | 0.015328 | 0.000869 | 0.000696 | 888.695557 | 50.405811 | 40.32465
39.6324405 | 3.014145 | 19980 | 5.55 | 0.001318 | 0.020247 | 0.001148 | 0.000919 | 845.729675 | 47.968834 | 38.375069 | 20.003235 | 21.455505 | 3.31878 | 15.477 | 1e-05 | 19980 | 0.001234 | 0.018935 | 0.001074 | 0.000859 | 832.766235 | 47.233562 | 37.78685 | 19980 | 5.55 | 0.001079 | 0.016539 | 0.000938 | 0.00075 | 901.150879 | 51.112263 | 40.889812 | 19.997894 | 21.453369 | 2.70951 | 15.477 | 1e-05 | 19980 | 0.001006 | 0.01542 | 0.000875 | 0.0007 | 889.620667 | 50.458282 | 40.366627
39.682833 | 3.03291 | 20040 | 5.566667 | 0.001327 | 0.020386 | 0.001156 | 0.000925 | 846.952759 | 48.038204 | 38.430565 | 20.003235 | 21.455627 | 3.34062 | 15.477 | 1e-05 | 20040 | 0.001241 | 0.019053 | 0.001081 | 0.000865 | 833.909302 | 47.298397 | 37.838718 | 20040 | 5.566667 | 0.001085 | 0.016636 | 0.000944 | 0.000755 | 902.148987 | 51.168877 | 40.935101 | 19.997894 | 21.453217 | 2.7252 | 15.477 | 1e-05 | 20040 | 0.001012 | 0.015506 | 0.000879 | 0.000704 | 890.551086 | 50.511055 | 40.408844
39.7335375 | 3.05151 | 20100 | 5.583333 | 0.001336 | 0.020519 | 0.001164 | 0.000931 | 848.183777 | 48.108028 | 38.486423 | 19.999664 | 21.455505 | 3.36171 | 15.477 | 1e-05 | 20100 | 0.001248 | 0.019163 | 0.001087 | 0.00087 | 835.059082 | 47.363613 | 37.890888 | 20100 | 5.583333 | 0.001091 | 0.01673 | 0.000949 | 0.000759 | 903.152893 | 51.225815 | 40.980652 | 19.997894 | 21.453217 | 2.74131 | 15.477 | 1e-05 | 20100 | 0.001018 | 0.0156 | 0.000885 | 0.000708 | 891.487 | 50.56414 | 40.451313
39.78455 | 3.06972 | 20160 | 5.6 | 0.001344 | 0.020642 | 0.001171 | 0.000937 | 849.422302 | 48.178276 | 38.542622 | 19.999664 | 21.455505 | 3.38187 | 15.477 | 1e-05 | 20160 | 0.001255 | 0.019274 | 0.001093 | 0.000875 | 836.215637 | 47.429211 | 37.943367 | 20160 | 5.6 | 0.001098 | 0.016834 | 0.000955 | 0.000764 | 904.162842 | 51.283096 | 41.026478 | 20.003235 | 21.453217 | 2.75757 | 15.477 | 1e-05 | 20160 | 0.001024 | 0.015685 | 0.00089 | 0.000712 | 892.428345 | 50.617531 | 40.494022
39.8358615 | 3.088125 | 20220 | 5.616667 | 0.001352 | 0.020764 | 0.001178 | 0.000942 | 850.668091 | 48.24894 | 38.599152 | 20.003235 | 21.455505 | 3.40209 | 15.477 | 1e-05 | 20220 | 0.001263 | 0.019396 | 0.0011 | 0.00088 | 837.379395 | 47.495216 | 37.996174 | 20220 | 5.616667 | 0.001104 | 0.016926 | 0.00096 | 0.000768 | 905.178589 | 51.34071 | 41.072571 | 19.997894 | 21.453094 | 2.77416 | 15.477 | 1e-05 | 20220 | 0.00103 | 0.015789 | 0.000896 | 0.000716 | 893.375366 | 50.671246 | 40.536999
39.8874875 | 3.107235 | 20280 | 5.633333 | 0.00136 | 0.020888 | 0.001185 | 0.000948 | 851.92157 | 48.32003 | 38.656025 | 19.997894 | 21.455353 | 3.42348 | 15.477 | 1e-05 | 20280 | 0.001271 | 0.019516 | 0.001107 | 0.000886 | 838.550354 | 47.56163 | 38.049305 | 20280 | 5.633333 | 0.001111 | 0.017039 | 0.000966 | 0.000773 | 906.200745 | 51.398685 | 41.11895 | 19.999664 | 21.452942 | 2.79099 | 15.477 | 1e-05 | 20280 | 0.001035 | 0.015865 | 0.0009 | 0.00072 | 894.327515 | 50.72525 | 40.5802
39.939436 | 3.126585 | 20340 | 5.65 | 0.001369 | 0.021027 | 0.001193 | 0.000954 | 853.183105 | 48.391582 | 38.713268 | 19.999664 | 21.4552 | 3.44547 | 15.477 | 1e-05 | 20340 | 0.001279 | 0.019634 | 0.001114 | 0.000891 | 839.728455 | 47.628452 | 38.102764 | 20340 | 5.65 | 0.001117 | 0.017134 | 0.000972 | 0.000777 | 907.228882 | 51.457001 | 41.165604 | 19.997894 | 21.452942 | 2.8077 | 15.477 | 1e-05 | 20340 | 0.001042 | 0.015964 | 0.000905 | 0.000724 | 895.285339 | 50.779575 | 40.623661
39.991707 | 3.1461 | 20400 | 5.666667 | 0.001377 | 0.021158 | 0.0012 | 0.00096 | 854.452637 | 48.463589 | 38.770874 | 19.999664 | 21.4552 | 3.46734 | 15.477 | 1e-05 | 20400 | 0.001287 | 0.019763 | 0.001121 | 0.000897 | 840.914124 | 47.695705 | 38.156563 | 20400 | 5.666667 | 0.001124 | 0.01724 | 0.000978 | 0.000782 | 908.263367 | 51.515675 | 41.21254 | 19.997894 | 21.452789 | 2.82486 | 15.477 | 1e-05 | 20400 | 0.001047 | 0.016054 | 0.000911 | 0.000728 | 896.248535 | 50.834209 | 40.667366
40.044306 | 3.16521 | 20460 | 5.683333 | 0.001386 | 0.021294 | 0.001208 | 0.000966 | 855.730225 | 48.536057 | 38.828846 | 19.997894 | 21.455353 | 3.48897 | 15.477 | 1e-05 | 20460 | 0.001295 | 0.019883 | 0.001128 | 0.000902 | 842.107117 | 47.763367 | 38.210693 | 20460 | 5.683333 | 0.001131 | 0.017351 | 0.000984 | 0.000787 | 909.304138 | 51.574707 | 41.259766 | 20.001465 | 21.452667 | 2.84145 | 15.477 | 1e-05 | 20460 | 0.001053 | 0.016142 | 0.000916 | 0.000732 | 897.217224 | 50.889153 | 40.711323
40.097214 | 3.18375 | 20520 | 5.7 | 0.001394 | 0.021426 | 0.001215 | 0.000972 | 857.015686 | 48.608963 | 38.887173 | 19.997894 | 21.4552 | 3.51003 | 15.477 | 1e-05 | 20520 | 0.001302 | 0.02 | 0.001134 | 0.000908 | 843.30719 | 47.831432 | 38.265148 | 20520 | 5.7 | 0.001137 | 0.01744 | 0.000989 | 0.000791 | 910.350708 | 51.634068 | 41.307255 | 19.999664 | 21.452667 | 2.85747 | 15.477 | 1e-05 | 20520 | 0.00106 | 0.016246 | 0.000921 | 0.000737 | 898.191833 | 50.944431 | 40.755547
40.150431 | 3.20262 | 20580 | 5.716667 | 0.001402 | 0.021548 | 0.001222 | 0.000978 | 858.308777 | 48.682304 | 38.945847 | 19.997894 | 21.4552 | 3.53163 | 15.477 | 1e-05 | 20580 | 0.00131 | 0.020125 | 0.001141 | 0.000913 | 844.514648 | 47.899921 | 38.319939 | 20580 | 5.716667 | 0.001144 | 0.017544 | 0.000995 | 0.000796 | 911.403259 | 51.693768 | 41.355015 | 19.997894 | 21.452667 | 2.87361 | 15.477 | 1e-05 | 20580 | 0.001066 | 0.016336 | 0.000927 | 0.000741 | 899.17218 | 51.000031 | 40.800026
40.203968 | 3.22242 | 20640 | 5.733333 | 0.001412 | 0.021691 | 0.00123 | 0.000984 | 859.610168 | 48.756119 | 39.004894 | 19.999664 | 21.4552 | 3.55407 | 15.477 | 1e-05 | 20640 | 0.001318 | 0.020247 | 0.001148 | 0.000919 | 845.729675 | 47.968834 | 38.375069 | 20640 | 5.733333 | 0.00115 | 0.017636 | 0.001 | 0.0008 | 912.461731 | 51.753799 | 41.403042 | 19.997894 | 21.452515 | 2.89077 | 15.477 | 1e-05 | 20640 | 0.001072 | 0.016442 | 0.000933 | 0.000746 | 900.158569 | 51.055981 | 40.844784
40.257845 | 3.242445 | 20700 | 5.75 | 0.00142 | 0.021827 | 0.001238 | 0.00099 | 860.919678 | 48.830395 | 39.064316 | 19.997894 | 21.455078 | 3.57582 | 15.477 | 1e-05 | 20700 | 0.001327 | 0.020386 | 0.001156 | 0.000925 | 846.952759 | 48.038204 | 38.430565 | 20700 | 5.75 | 0.001157 | 0.017754 | 0.001007 | 0.000806 | 913.526855 | 51.814217 | 41.451374 | 19.997894 | 21.452362 | 2.90907 | 15.477 | 1e-05 | 20700 | 0.001079 | 0.016539 | 0.000938 | 0.00075 | 901.150879 | 51.112263 | 40.889812
40.3120495 | 3.26202 | 20760 | 5.766667 | 0.001429 | 0.021954 | 0.001245 | 0.000996 | 862.236938 | 48.905109 | 39.124088 | 20.003235 | 21.4552 | 3.59709 | 15.477 | 1e-05 | 20760 | 0.001336 | 0.020519 | 0.001164 | 0.000931 | 848.183777 | 48.108028 | 38.486423 | 20760 | 5.766667 | 0.001164 | 0.017865 | 0.001013 | 0.000811 | 914.598755 | 51.875011 | 41.500011 | 19.997894 | 21.452362 | 2.92695 | 15.477 | 1e-05 | 20760 | 0.001085 | 0.016636 | 0.000944 | 0.000755 | 902.148987 | 51.168877 | 40.935101
40.366579 | 3.281895 | 20820 | 5.783333 | 0.001437 | 0.022085 | 0.001253 | 0.001002 | 863.562195 | 48.980274 | 39.184219 | 19.997894 | 21.4552 | 3.61944 | 15.477 | 1e-05 | 20820 | 0.001344 | 0.020642 | 0.001171 | 0.000937 | 849.422302 | 48.178276 | 38.542622 | 20820 | 5.783333 | 0.001171 | 0.017973 | 0.001019 | 0.000816 | 915.677124 | 51.936172 | 41.548939 | 20.001465 | 21.452362 | 2.94435 | 15.477 | 1e-05 | 20820 | 0.001091 | 0.01673 | 0.000949 | 0.000759 | 903.152893 | 51.225815 | 40.980652
40.421446 | 3.302085 | 20880 | 5.8 | 0.001446 | 0.022228 | 0.001261 | 0.001009 | 864.895874 | 49.05592 | 39.244736 | 19.997894 | 21.455078 | 3.6429 | 15.477 | 1e-05 | 20880 | 0.001352 | 0.020764 | 0.001178 | 0.000942 | 850.668091 | 48.24894 | 38.599152 | 20880 | 5.8 | 0.001178 | 0.018077 | 0.001025 | 0.00082 | 916.761719 | 51.997692 | 41.598156 | 20.003235 | 21.452362 | 2.96127 | 15.477 | 1e-05 | 20880 | 0.001098 | 0.016834 | 0.000955 | 0.000764 | 904.162842 | 51.283096 | 41.026478
40.4766485 | 3.32205 | 20940 | 5.816667 | 0.001456 | 0.022374 | 0.001269 | 0.001015 | 866.238342 | 49.132061 | 39.305649 | 20.005035 | 21.455078 | 3.66657 | 15.477 | 1e-05 | 20940 | 0.00136 | 0.020888 | 0.001185 | 0.000948 | 851.92157 | 48.32003 | 38.656025 | 20940 | 5.816667 | 0.001185 | 0.018181 | 0.001031 | 0.000825 | 917.852417 | 52.059559 | 41.647648 | 19.999664 | 21.45224 | 2.97753 | 15.477 | 1e-05 | 20940 | 0.001104 | 0.016926 | 0.00096 | 0.000768 | 905.178589 | 51.34071 | 41.072571
40.532181 | 3.34212 | 21000 | 5.833333 | 0.001465 | 0.022521 | 0.001277 | 0.001022 | 867.589355 | 49.208694 | 39.366955 | 19.997894 | 21.455078 | 3.68922 | 15.477 | 1e-05 | 21000 | 0.001369 | 0.021027 | 0.001193 | 0.000954 | 853.183105 | 48.391582 | 38.713268 | 21000 | 5.833333 | 0.001191 | 0.018273 | 0.001036 | 0.000829 | 918.949097 | 52.121761 | 41.697407 | 19.997894 | 21.45224 | 2.99502 | 15.477 | 1e-05 | 21000 | 0.001111 | 0.017039 | 0.000966 | 0.000773 | 906.200745 | 51.398685 | 41.11895
40.5880525 | 3.362565 | 21060 | 5.85 | 0.001473 | 0.022648 | 0.001285 | 0.001028 | 868.948425 | 49.285778 | 39.428623 | 19.997894 | 21.455078 | 3.71178 | 15.477 | 1e-05 | 21060 | 0.001377 | 0.021158 | 0.0012 | 0.00096 | 854.452637 | 48.463589 | 38.770874 | 21060 | 5.85 | 0.001199 | 0.018395 | 0.001043 | 0.000835 | 920.052673 | 52.184353 | 41.747482 | 19.997894 | 21.452087 | 3.01335 | 15.477 | 1e-05 | 21060 | 0.001117 | 0.017134 | 0.000972 | 0.000777 | 907.228882 | 51.457001 | 41.165604
40.6442665 | 3.38328 | 21120 | 5.866667 | 0.001483 | 0.022793 | 0.001293 | 0.001034 | 870.316162 | 49.36335 | 39.490681 | 19.999664 | 21.455078 | 3.73569 | 15.477 | 1e-05 | 21120 | 0.001386 | 0.021294 | 0.001208 | 0.000966 | 855.730225 | 48.536057 | 38.828846 | 21120 | 5.866667 | 0.001206 | 0.018501 | 0.001049 | 0.000839 | 921.16272 | 52.247314 | 41.797852 | 20.001465 | 21.452087 | 3.03087 | 15.477 | 1e-05 | 21120 | 0.001124 | 0.01724 | 0.000978 | 0.000782 | 908.263367 | 51.515675 | 41.21254
40.7008285 | 3.40431 | 21180 | 5.883333 | 0.001493 | 0.022948 | 0.001302 | 0.001041 | 871.69281 | 49.441433 | 39.553146 | 19.997894 | 21.455078 | 3.75936 | 15.477 | 1e-05 | 21180 | 0.001394 | 0.021426 | 0.001215 | 0.000972 | 857.015686 | 48.608963 | 38.887173 | 21180 | 5.883333 | 0.001212 | 0.018605 | 0.001055 | 0.000844 | 922.279236 | 52.310638 | 41.848511 | 20.005035 | 21.452087 | 3.04926 | 15.477 | 1e-05 | 21180 | 0.001131 | 0.017351 | 0.000984 | 0.000787 | 909.304138 | 51.574707 | 41.259766
40.7577435 | 3.42555 | 21240 | 5.9 | 0.001501 | 0.023082 | 0.001309 | 0.001047 | 873.07782 | 49.519993 | 39.615993 | 20.003235 | 21.455078 | 3.78273 | 15.477 | 1e-05 | 21240 | 0.001402 | 0.021548 | 0.001222 | 0.000978 | 858.308777 | 48.682304 | 38.945847 | 21240 | 5.9 | 0.00122 | 0.018727 | 0.001062 | 0.00085 | 923.402771 | 52.374367 | 41.899494 | 20.001465 | 21.451935 | 3.06837 | 15.477 | 1e-05 | 21240 | 0.001137 | 0.01744 | 0.000989 | 0.000791 | 910.350708 | 51.634068 | 41.307255
40.8150135 | 3.446565 | 21300 | 5.916667 | 0.001511 | 0.023231 | 0.001318 | 0.001054 | 874.471619 | 49.599049 | 39.679237 | 19.997894 | 21.454926 | 3.80631 | 15.477 | 1e-05 | 21300 | 0.001412 | 0.021691 | 0.00123 | 0.000984 | 859.610168 | 48.756119 | 39.004894 | 21300 | 5.916667 | 0.001228 | 0.018843 | 0.001069 | 0.000855 | 924.533325 | 52.438488 | 41.95079 | 19.997894 | 21.451813 | 3.08682 | 15.477 | 1e-05 | 21300 | 0.001144 | 0.017544 | 0.000995 | 0.000796 | 911.403259 | 51.693768 | 41.355015
40.872629 | 3.46728 | 21360 | 5.933333 | 0.00152 | 0.023372 | 0.001326 | 0.001061 | 875.874023 | 49.678589 | 39.74287 | 20.003235 | 21.454926 | 3.82989 | 15.477 | 1e-05 | 21360 | 0.00142 | 0.021827 | 0.001238 | 0.00099 | 860.919678 | 48.830395 | 39.064316 | 21360 | 5.933333 | 0.001235 | 0.018953 | 0.001075 | 0.00086 | 925.670471 | 52.502987 | 42.002388 | 19.997894 | 21.451813 | 3.10467 | 15.477 | 1e-05 | 21360 | 0.00115 | 0.017636 | 0.001 | 0.0008 | 912.461731 | 51.753799 | 41.403042
40.9305895 | 3.487815 | 21420 | 5.95 | 0.00153 | 0.023517 | 0.001334 | 0.001067 | 877.285095 | 49.758621 | 39.8069 | 19.997894 | 21.455078 | 3.85368 | 15.477 | 1e-05 | 21420 | 0.001429 | 0.021954 | 0.001245 | 0.000996 | 862.236938 | 48.905109 | 39.124088 | 21420 | 5.95 | 0.001242 | 0.019059 | 0.001081 | 0.000865 | 926.814026 | 52.567848 | 42.054279 | 19.999664 | 21.45166 | 3.12195 | 15.477 | 1e-05 | 21420 | 0.001157 | 0.017754 | 0.001007 | 0.000806 | 913.526855 | 51.814217 | 41.451374
40.9888895 | 3.50865 | 21480 | 5.966667 | 0.001539 | 0.023665 | 0.001342 | 0.001074 | 878.705017 | 49.839157 | 39.871326 | 20.001465 | 21.454926 | 3.87771 | 15.477 | 1e-05 | 21480 | 0.001437 | 0.022085 | 0.001253 | 0.001002 | 863.562195 | 48.980274 | 39.184219 | 21480 | 5.966667 | 0.001248 | 0.019163 | 0.001087 | 0.00087 | 927.963867 | 52.633064 | 42.106453 | 19.997894 | 21.451813 | 3.13959 | 15.477 | 1e-05 | 21480 | 0.001164 | 0.017865 | 0.001013 | 0.000811 | 914.598755 | 51.875011 | 41.500011
41.0475445 | 3.530175 | 21540 | 5.983333 | 0.001549 | 0.023813 | 0.001351 | 0.001081 | 880.133728 | 49.920197 | 39.936157 | 19.997894 | 21.455078 | 3.90189 | 15.477 | 1e-05 | 21540 | 0.001446 | 0.022228 | 0.001261 | 0.001009 | 864.895874 | 49.05592 | 39.244736 | 21540 | 5.983333 | 0.001255 | 0.019274 | 0.001093 | 0.000875 | 929.120422 | 52.698666 | 42.158932 | 19.997894 | 21.45166 | 3.15846 | 15.477 | 1e-05 | 21540 | 0.001171 | 0.017973 | 0.001019 | 0.000816 | 915.677124 | 51.936172 | 41.548939
41.106562 | 3.55134 | 21600 | 6 | 0.001558 | 0.02396 | 0.001359 | 0.001087 | 881.57135 | 50.001732 | 40.001389 | 19.997894 | 21.454926 | 3.9258 | 15.477 | 1e-05 | 21600 | 0.001456 | 0.022374 | 0.001269 | 0.001015 | 866.238342 | 49.132061 | 39.305649 | 21600 | 6 | 0.001263 | 0.019398 | 0.0011 | 0.00088 | 930.284119 | 52.764668 | 42.211735 | 20.003235 | 21.45166 | 3.17688 | 15.477 | 1e-05 | 21600 | 0.001178 | 0.018077 | 0.001025 | 0.00082 | 916.761719 | 51.997692 | 41.598156
41.1659225 | 3.57273 | 21660 | 6.016667 | 0.001568 | 0.024106 | 0.001367 | 0.001094 | 883.0177 | 50.083771 | 40.067017 | 19.999664 | 21.454926 | 3.94992 | 15.477 | 1e-05 | 21660 | 0.001465 | 0.022521 | 0.001277 | 0.001022 | 867.589355 | 49.208694 | 39.366955 | 21660 | 6.016667 | 0.00127 | 0.019498 | 0.001106 | 0.000885 | 931.454224 | 52.831036 | 42.264828 | 19.997894 | 21.451508 | 3.19554 | 15.477 | 1e-05 | 21660 | 0.001185 | 0.018181 | 0.001031 | 0.000825 | 917.852417 | 52.059559 | 41.647648
41.225653 | 3.594585 | 21720 | 6.033333 | 0.001577 | 0.024255 | 0.001376 | 0.001101 | 884.473022 | 50.166313 | 40.133053 | 19.999664 | 21.454926 | 3.97407 | 15.477 | 1e-05 | 21720 | 0.001473 | 0.022648 | 0.001285 | 0.001028 | 868.948425 | 49.285778 | 39.428623 | 21720 | 6.033333 | 0.001278 | 0.019624 | 0.001113 | 0.00089 | 932.631592 | 52.897816 | 42.318253 | 19.997894 | 21.451508 | 3.2151 | 15.477 | 1e-05 | 21720 | 0.001191 | 0.018273 | 0.001036 | 0.000829 | 918.949097 | 52.121761 | 41.697407
41.285742 | 3.61599 | 21780 | 6.05 | 0.001587 | 0.024403 | 0.001384 | 0.001107 | 885.937134 | 50.249355 | 40.199486 | 19.997894 | 21.454926 | 3.99777 | 15.477 | 1e-05 | 21780 | 0.001483 | 0.022793 | 0.001293 | 0.001034 | 870.316162 | 49.36335 | 39.490681 | 21780 | 6.05 | 0.001286 | 0.019742 | 0.00112 | 0.000896 | 933.816101 | 52.965 | 42.371998 | 20.005035 | 21.451385 | 3.23421 | 15.477 | 1e-05 | 21780 | 0.001199 | 0.018395 | 0.001043 | 0.000835 | 920.052673 | 52.184353 | 41.747482
41.346186 | 3.63795 | 21840 | 6.066667 | 0.001596 | 0.024541 | 0.001392 | 0.001114 | 887.409851 | 50.33289 | 40.266312 | 19.997894 | 21.454926 | 4.02258 | 15.477 | 1e-05 | 21840 | 0.001493 | 0.022948 | 0.001302 | 0.001041 | 871.69281 | 49.441433 | 39.553146 | 21840 | 6.066667 | 0.001293 | 0.019857 | 0.001126 | 0.000901 | 935.007568 | 53.032578 | 42.42606 | 19.997894 | 21.451385 | 3.25332 | 15.477 | 1e-05 | 21840 | 0.001206 | 0.018501 | 0.001049 | 0.000839 | 921.16272 | 52.247314 | 41.797852
41.407007 | 3.66033 | 21900 | 6.083333 | 0.001606 | 0.024707 | 0.001401 | 0.001121 | 888.892151 | 50.416962 | 40.333572 | 19.999664 | 21.455078 | 4.04811 | 15.477 | 1e-05 | 21900 | 0.001501 | 0.023082 | 0.001309 | 0.001047 | 873.07782 | 49.519993 | 39.615993 | 21900 | 6.083333 | 0.001301 | 0.019973 | 0.001133 | 0.000906 | 936.205994 | 53.100548 | 42.480442 | 19.999664 | 21.451385 | 3.27255 | 15.477 | 1e-05 | 21900 | 0.001212 | 0.018605 | 0.001055 | 0.000844 | 922.279236 | 52.310638 | 41.848511
41.468197 | 3.682245 | 21960 | 6.1 | 0.001616 | 0.02486 | 0.00141 | 0.001128 | 890.383728 | 50.50156 | 40.401249 | 19.999664 | 21.454926 | 4.07295 | 15.477 | 1e-05 | 21960 | 0.001511 | 0.023231 | 0.001318 | 0.001054 | 874.471619 | 49.599049 | 39.679237 | 21960 | 6.1 | 0.001308 | 0.020095 | 0.00114 | 0.000912 | 937.411621 | 53.16893 | 42.535145 | 19.999664 | 21.451233 | 3.29154 | 15.477 | 1e-05 | 21960 | 0.00122 | 0.018727 | 0.001062 | 0.00085 | 923.402771 | 52.374367 | 41.899494
41.5297485 | 3.70416 | 22020 | 6.116667 | 0.001626 | 0.025007 | 0.001418 | 0.001135 | 891.884277 | 50.58667 | 40.469337 | 20.001465 | 21.455078 | 4.098 | 15.477 | 1e-05 | 22020 | 0.00152 | 0.023372 | 0.001326 | 0.001061 | 875.874023 | 49.678589 | 39.74287 | 22020 | 6.116667 | 0.001316 | 0.020208 | 0.001146 | 0.000917 | 938.624084 | 53.237701 | 42.59016 | 19.999664 | 21.451385 | 3.31032 | 15.477 | 1e-05 | 22020 | 0.001228 | 0.018843 | 0.001069 | 0.000855 | 924.533325 | 52.438488 | 41.95079
41.591669 | 3.726555 | 22080 | 6.133333 | 0.001636 | 0.025166 | 0.001427 | 0.001142 | 893.394165 | 50.67231 | 40.537849 | 20.003235 | 21.455078 | 4.1232 | 15.477 | 1e-05 | 22080 | 0.00153 | 0.023517 | 0.001334 | 0.001067 | 877.285095 | 49.758621 | 39.8069 | 22080 | 6.133333 | 0.001323 | 0.020321 | 0.001153 | 0.000922 | 939.843445 | 53.306862 | 42.645489 | 19.999664 | 21.45108 | 3.32991 | 15.477 | 1e-05 | 22080 | 0.001235 | 0.018953 | 0.001075 | 0.00086 | 925.670471 | 52.502987 | 42.002388
41.653967 | 3.74931 | 22140 | 6.15 | 0.001646 | 0.025316 | 0.001436 | 0.001149 | 894.913269 | 50.758472 | 40.606777 | 19.997894 | 21.455078 | 4.14849 | 15.477 | 1e-05 | 22140 | 0.001539 | 0.023665 | 0.001342 | 0.001074 | 878.705017 | 49.839157 | 39.871326 | 22140 | 6.15 | 0.001331 | 0.020446 | 0.00116 | 0.000928 | 941.070251 | 53.376442 | 42.701157 | 20.003235 | 21.45108 | 3.35013 | 15.477 | 1e-05 | 22140 | 0.001242 | 0.019059 | 0.001081 | 0.000865 | 926.814026 | 52.567848 | 42.054279
41.716646 | 3.77169 | 22200 | 6.166667 | 0.001656 | 0.025478 | 0.001445 | 0.001156 | 896.441711 | 50.845165 | 40.676132 | 20.003235 | 21.455078 | 4.17345 | 15.477 | 1e-05 | 22200 | 0.001549 | 0.023813 | 0.001351 | 0.001081 | 880.133728 | 49.920197 | 39.936157 | 22200 | 6.166667 | 0.001339 | 0.020575 | 0.001167 | 0.000934 | 942.304504 | 53.446449 | 42.75716 | 19.997894 | 21.45108 | 3.36993 | 15.477 | 1e-05 | 22200 | 0.001248 | 0.019163 | 0.001087 | 0.00087 | 927.963867 | 52.633064 | 42.106453
41.77969 | 3.794295 | 22260 | 6.183333 | 0.001665 | 0.025618 | 0.001453 | 0.001162 | 897.979065 | 50.932362 | 40.745892 | 19.997894 | 21.455078 | 4.19874 | 15.477 | 1e-05 | 22260 | 0.001558 | 0.02396 | 0.001359 | 0.001087 | 881.57135 | 50.001732 | 40.001389 | 22260 | 6.183333 | 0.001347 | 0.020685 | 0.001173 | 0.000939 | 943.545837 | 53.516857 | 42.813488 | 19.997894 | 21.45108 | 3.38985 | 15.477 | 1e-05 | 22260 | 0.001255 | 0.019274 | 0.001093 | 0.000875 | 929.120422 | 52.698666 | 42.158932
41.8431225 | 3.81762 | 22320 | 6.2 | 0.001676 | 0.025787 | 0.001463 | 0.00117 | 899.526184 | 51.020115 | 40.81609 | 20.003235 | 21.455078 | 4.22502 | 15.477 | 1e-05 | 22320 | 0.001568 | 0.024106 | 0.001367 | 0.001094 | 883.0177 | 50.083771 | 40.067017 | 22320 | 6.2 | 0.001355 | 0.020817 | 0.001181 | 0.000945 | 944.794739 | 53.587696 | 42.870155 | 20.005035 | 21.45108 | 3.41022 | 15.477 | 1e-05 | 22320 | 0.001263 | 0.019398 | 0.0011 | 0.00088 | 930.284119 | 52.764668 | 42.211735
41.906944 | 3.840525 | 22380 | 6.216667 | 0.001687 | 0.025946 | 0.001472 | 0.001177 | 901.082886 | 51.108406 | 40.886726 | 19.997894 | 21.455078 | 4.25067 | 15.477 | 1e-05 | 22380 | 0.001577 | 0.024255 | 0.001376 | 0.001101 | 884.473022 | 50.166313 | 40.133053 | 22380 | 6.216667 | 0.001363 | 0.020939 | 0.001188 | 0.00095 | 946.051086 | 53.658955 | 42.927162 | 19.997894 | 21.45108 | 3.43038 | 15.477 | 1e-05 | 22380 | 0.00127 | 0.019498 | 0.001106 | 0.000885 | 931.454224 | 52.831036 | 42.264828
41.97114 | 3.862965 | 22440 | 6.233333 | 0.001696 | 0.026098 | 0.00148 | 0.001184 | 902.648804 | 51.197224 | 40.957779 | 19.999664 | 21.454926 | 4.27599 | 15.477 | 1e-05 | 22440 | 0.001587 | 0.024403 | 0.001384 | 0.001107 | 885.937134 | 50.249355 | 40.199486 | 22440 | 6.233333 | 0.001371 | 0.021061 | 0.001195 | 0.000956 | 947.314697 | 53.730625 | 42.984501 | 19.997894 | 21.450958 | 3.44994 | 15.477 | 1e-05 | 22440 | 0.001278 | 0.019624 | 0.001113 | 0.00089 | 932.631592 | 52.897816 | 42.318253
42.0357095 | 3.885615 | 22500 | 6.25 | 0.001706 | 0.026255 | 0.001489 | 0.001191 | 904.22406 | 51.286572 | 41.029259 | 20.003235 | 21.455078 | 4.30149 | 15.477 | 1e-05 | 22500 | 0.001596 | 0.024541 | 0.001392 | 0.001114 | 887.409851 | 50.33289 | 40.266312 | 22500 | 6.25 | 0.001378 | 0.021177 | 0.001201 | 0.000961 | 948.585449 | 53.802696 | 43.04216 | 20.003235 | 21.450958 | 3.46974 | 15.477 | 1e-05 | 22500 | 0.001286 | 0.019742 | 0.00112 | 0.000896 | 933.816101 | 52.965 | 42.371998
42.1006605 | 3.909075 | 22560 | 6.266667 | 0.001716 | 0.026407 | 0.001498 | 0.001198 | 905.808716 | 51.37645 | 41.101162 | 20.001465 | 21.455078 | 4.32792 | 15.477 | 1e-05 | 22560 | 0.001606 | 0.024707 | 0.001401 | 0.001121 | 888.892151 | 50.416962 | 40.333572 | 22560 | 6.266667 | 0.001387 | 0.021303 | 0.001208 | 0.000967 | 949.863647 | 53.875195 | 43.100159 | 19.997894 | 21.450806 | 3.49023 | 15.477 | 1e-05 | 22560 | 0.001293 | 0.019857 | 0.001126 | 0.000901 | 935.007568 | 53.032578 | 42.42606
42.166012 | 3.93276 | 22620 | 6.283333 | 0.001728 | 0.026582 | 0.001508 | 0.001206 | 907.403442 | 51.466904 | 41.173523 | 19.999664 | 21.455078 | 4.35483 | 15.477 | 1e-05 | 22620 | 0.001616 | 0.02486 | 0.00141 | 0.001128 | 890.383728 | 50.50156 | 40.401249 | 22620 | 6.283333 | 0.001395 | 0.02143 | 0.001216 | 0.000972 | 951.149475 | 53.948124 | 43.158501 | 19.997894 | 21.450806 | 3.51069 | 15.477 | 1e-05 | 22620 | 0.001301 | 0.019973 | 0.001133 | 0.000906 | 936.205994 | 53.100548 | 42.480442
42.2317525 | 3.9561 | 22680 | 6.3 | 0.001738 | 0.026737 | 0.001516 | 0.001213 | 909.007874 | 51.557903 | 41.246323 | 20.001465 | 21.455078 | 4.38171 | 15.477 | 1e-05 | 22680 | 0.001626 | 0.025007 | 0.001418 | 0.001135 | 891.884277 | 50.58667 | 40.469337 | 22680 | 6.3 | 0.001403 | 0.021557 | 0.001223 | 0.000978 | 952.442688 | 54.021477 | 43.217182 | 20.003235 | 21.450806 | 3.53049 | 15.477 | 1e-05 | 22680 | 0.001308 | 0.020095 | 0.00114 | 0.000912 | 937.411621 | 53.16893 | 42.535145
42.297882 | 3.97956 | 22740 | 6.316667 | 0.001749 | 0.02691 | 0.001526 | 0.001221 | 910.622314 | 51.649471 | 41.31958 | 19.999664 | 21.455078 | 4.40859 | 15.477 | 1e-05 | 22740 | 0.001636 | 0.025166 | 0.001427 | 0.001142 | 893.394165 | 50.67231 | 40.537849 | 22740 | 6.316667 | 0.00141 | 0.021668 | 0.001229 | 0.000983 | 953.742981 | 54.09523 | 43.276184 | 19.997894 | 21.450806 | 3.55053 | 15.477 | 1e-05 | 22740 | 0.001316 | 0.020208 | 0.001146 | 0.000917 | 938.624084 | 53.237701 | 42.59016
42.3644045 | 4.00332 | 22800 | 6.333333 | 0.001759 | 0.027069 | 0.001535 | 0.001228 | 912.246521 | 51.741596 | 41.393276 | 20.003235 | 21.4552 | 4.43493 | 15.477 | 1e-05 | 22800 | 0.001646 | 0.025316 | 0.001436 | 0.001149 | 894.913269 | 50.758472 | 40.606777 | 22800 | 6.333333 | 0.001419 | 0.021799 | 0.001236 | 0.000989 | 955.050964 | 54.169418 | 43.335533 | 19.999664 | 21.450806 | 3.57171 | 15.477 | 1e-05 | 22800 | 0.001323 | 0.020321 | 0.001153 | 0.000922 | 939.843445 | 53.306862 | 42.645489
42.431326 | 4.02654 | 22860 | 6.35 | 0.00177 | 0.027233 | 0.001545 | 0.001236 | 913.88031 | 51.834263 | 41.467411 | 19.997894 | 21.455078 | 4.46079 | 15.477 | 1e-05 | 22860 | 0.001656 | 0.025478 | 0.001445 | 0.001156 | 896.441711 | 50.845165 | 40.676132 | 22860 | 6.35 | 0.001427 | 0.021935 | 0.001244 | 0.000995 | 956.366882 | 54.244053 | 43.395241 | 20.005035 | 21.450684 | 3.59229 | 15.477 | 1e-05 | 22860 | 0.001331 | 0.020446 | 0.00116 | 0.000928 | 941.070251 | 53.376442 | 42.701157
42.4986225 | 4.04994 | 22920 | 6.366667 | 0.001779 | 0.02738 | 0.001553 | 0.001242 | 915.523437 | 51.92746 | 41.541969 | 19.999664 | 21.4552 | 4.48722 | 15.477 | 1e-05 | 22920 | 0.001665 | 0.025618 | 0.001453 | 0.001162 | 897.979065 | 50.932362 | 40.745892 | 22920 | 6.366667 | 0.001435 | 0.022046 | 0.00125 | 0.001 | 957.68988 | 54.319092 | 43.455276 | 20.001465 | 21.450684 | 3.61266 | 15.477 | 1e-05 | 22920 | 0.001339 | 0.020575 | 0.001167 | 0.000934 | 942.304504 | 53.446449 | 42.75716
42.566324 | 4.074 | 22980 | 6.383333 | 0.001791 | 0.027558 | 0.001563 | 0.00125 | 917.176697 | 52.021233 | 41.616985 | 19.997894 | 21.4552 | 4.51425 | 15.477 | 1e-05 | 22980 | 0.001676 | 0.025787 | 0.001463 | 0.00117 | 899.526184 | 51.020115 | 40.81609 | 22980 | 6.383333 | 0.001443 | 0.022184 | 0.001258 | 0.001007 | 959.020813 | 54.394581 | 43.515663 | 19.997894 | 21.450684 | 3.63375 | 15.477 | 1e-05 | 22980 | 0.001347 | 0.020685 | 0.001173 | 0.000939 | 943.545837 | 53.516857 | 42.813488
42.6344225 | 4.09797 | 23040 | 6.4 | 0.001801 | 0.027715 | 0.001572 | 0.001258 | 918.839722 | 52.115555 | 41.692444 | 19.999664 | 21.4552 | 4.54104 | 15.477 | 1e-05 | 23040 | 0.001687 | 0.025946 | 0.001472 | 0.001177 | 901.082886 | 51.108406 | 40.886726 | 23040 | 6.4 | 0.001451 | 0.022307 | 0.001265 | 0.001012 | 960.359314 | 54.470497 | 43.576401 | 20.003235 | 21.450684 | 3.6549 | 15.477 | 1e-05 | 23040 | 0.001355 | 0.020817 | 0.001181 | 0.000945 | 944.794739 | 53.587696 | 42.870155
42.702923 | 4.121925 | 23100 | 6.416667 | 0.001812 | 0.027883 | 0.001582 | 0.001265 | 920.512634 | 52.210438 | 41.768353 | 20.003235 | 21.4552 | 4.5678 | 15.477 | 1e-05 | 23100 | 0.001696 | 0.026098 | 0.00148 | 0.001184 | 902.648804 | 51.197224 | 40.957779 | 23100 | 6.416667 | 0.00146 | 0.02244 | 0.001273 | 0.001018 | 961.705688 | 54.546864 | 43.637493 | 19.999664 | 21.450531 | 3.67605 | 15.477 | 1e-05 | 23100 | 0.001363 | 0.020939 | 0.001188 | 0.00095 | 946.051086 | 53.658955 | 42.927162
42.77182 | 4.14573 | 23160 | 6.433333 | 0.001822 | 0.028042 | 0.001591 | 0.001272 | 922.195251 | 52.305878 | 41.844704 | 19.997894 | 21.4552 | 4.59444 | 15.477 | 1e-05 | 23160 | 0.001706 | 0.026255 | 0.001489 | 0.001191 | 904.22406 | 51.286572 | 41.029259 | 23160 | 6.433333 | 0.001468 | 0.02257 | 0.00128 | 0.001024 | 963.059814 | 54.623669 | 43.698936 | 19.997894 | 21.450684 | 3.69702 | 15.477 | 1e-05 | 23160 | 0.001371 | 0.021061 | 0.001195 | 0.000956 | 947.314697 | 53.730625 | 42.984501
42.841114 | 4.169595 | 23220 | 6.45 | 0.001833 | 0.028211 | 0.0016 | 0.00128 | 923.887756 | 52.401875 | 41.921501 | 20.001465 | 21.4552 | 4.62099 | 15.477 | 1e-05 | 23220 | 0.001716 | 0.026407 | 0.001498 | 0.001198 | 905.808716 | 51.37645 | 41.101162 | 23220 | 6.45 | 0.001477 | 0.022696 | 0.001287 | 0.00103 | 964.421631 | 54.700909 | 43.760727 | 19.999664 | 21.450531 | 3.7182 | 15.477 | 1e-05 | 23220 | 0.001378 | 0.021177 | 0.001201 | 0.000961 | 948.585449 | 53.802696 | 43.04216
42.9108065 | 4.193805 | 23280 | 6.466667 | 0.001843 | 0.028367 | 0.001609 | 0.001287 | 925.589966 | 52.498421 | 41.998737 | 20.001465 | 21.455353 | 4.64802 | 15.477 | 1e-05 | 23280 | 0.001728 | 0.026582 | 0.001508 | 0.001206 | 907.403442 | 51.466904 | 41.173523 | 23280 | 6.466667 | 0.001485 | 0.022826 | 0.001295 | 0.001036 | 965.79126 | 54.778591 | 43.822876 | 19.999664 | 21.450531 | 3.73959 | 15.477 | 1e-05 | 23280 | 0.001387 | 0.021303 | 0.001208 | 0.000967 | 949.863647 | 53.875195 | 43.100159
42.9809075 | 4.218285 | 23340 | 6.483333 | 0.001854 | 0.028538 | 0.001619 | 0.001295 | 927.302307 | 52.595539 | 42.076435 | 20.001465 | 21.4552 | 4.67571 | 15.477 | 1e-05 | 23340 | 0.001738 | 0.026737 | 0.001516 | 0.001213 | 909.007874 | 51.557903 | 41.246323 | 23340 | 6.483333 | 0.001494 | 0.022962 | 0.001302 | 0.001042 | 967.168823 | 54.856728 | 43.88538 | 19.997894 | 21.450531 | 3.76086 | 15.477 | 1e-05 | 23340 | 0.001395 | 0.02143 | 0.001216 | 0.000972 | 951.149475 | 53.948124 | 43.158501
43.051416 | 4.24296 | 23400 | 6.5 | 0.001865 | 0.028711 | 0.001628 | 0.001303 | 929.024841 | 52.693245 | 42.154594 | 19.997894 | 21.455353 | 4.70319 | 15.477 | 1e-05 | 23400 | 0.001749 | 0.02691 | 0.001526 | 0.001221 | 910.622314 | 51.649471 | 41.31958 | 23400 | 6.5 | 0.001502 | 0.023084 | 0.001309 | 0.001047 | 968.554077 | 54.935295 | 43.948238 | 19.997894 | 21.450531 | 3.78273 | 15.477 | 1e-05 | 23400 | 0.001403 | 0.021557 | 0.001223 | 0.000978 | 952.442688 | 54.021477 | 43.217182
43.1223395 | 4.267635 | 23460 | 6.516667 | 0.001876 | 0.028875 | 0.001638 | 0.00131 | 930.757385 | 52.791512 | 42.233208 | 20.003235 | 21.455353 | 4.73067 | 15.477 | 1e-05 | 23460 | 0.001759 | 0.027069 | 0.001535 | 0.001228 | 912.246521 | 51.741596 | 41.393276 | 23460 | 6.516667 | 0.001511 | 0.023229 | 0.001318 | 0.001054 | 969.947632 | 55.014336 | 44.011471 | 19.997894 | 21.450531 | 3.8046 | 15.477 | 1e-05 | 23460 | 0.00141 | 0.021668 | 0.001229 | 0.000983 | 953.742981 | 54.09523 | 43.276184
43.1936705 | 4.292445 | 23520 | 6.533333 | 0.001887 | 0.029043 | 0.001647 | 0.001318 | 932.5 | 52.89035 | 42.312283 | 19.997894 | 21.455353 | 4.75845 | 15.477 | 1e-05 | 23520 | 0.00177 | 0.027233 | 0.001545 | 0.001236 | 913.88031 | 51.834263 | 41.467411 | 23520 | 6.533333 | 0.001519 | 0.023354 | 0.001325 | 0.00106 | 971.348999 | 55.093822 | 44.075058 | 19.997894 | 21.450531 | 3.82644 | 15.477 | 1e-05 | 23520 | 0.001419 | 0.021799 | 0.001236 | 0.000989 | 955.050964 | 54.169418 | 43.335533
43.265421 | 4.317915 | 23580 | 6.55 | 0.001898 | 0.029214 | 0.001657 | 0.001326 | 934.252991 | 52.989777 | 42.391823 | 20.001465 | 21.455353 | 4.78695 | 15.477 | 1e-05 | 23580 | 0.001779 | 0.02738 | 0.001553 | 0.001242 | 915.523437 | 51.92746 | 41.541969 | 23580 | 6.55 | 0.001528 | 0.023494 | 0.001333 | 0.001066 | 972.758606 | 55.173775 | 44.139019 | 20.001465 | 21.450531 | 3.84888 | 15.477 | 1e-05 | 23580 | 0.001427 | 0.021935 | 0.001244 | 0.000995 | 956.366882 | 54.244053 | 43.395241
43.337601 | 4.34331 | 23640 | 6.566667 | 0.00191 | 0.029398 | 0.001667 | 0.001334 | 936.016663 | 53.089809 | 42.471848 | 19.999664 | 21.455505 | 4.81521 | 15.477 | 1e-05 | 23640 | 0.001791 | 0.027558 | 0.001563 | 0.00125 | 917.176697 | 52.021233 | 41.616985 | 23640 | 6.566667 | 0.001537 | 0.02363 | 0.00134 | 0.001072 | 974.176453 | 55.254192 | 44.203354 | 19.999664 | 21.450531 | 3.87141 | 15.477 | 1e-05 | 23640 | 0.001435 | 0.022046 | 0.00125 | 0.001 | 957.68988 | 54.319092 | 43.455276
43.410198 | 4.36872 | 23700 | 6.583333 | 0.00192 | 0.02956 | 0.001677 | 0.001341 | 937.790344 | 53.190411 | 42.55233 | 19.999664 | 21.455627 | 4.84278 | 15.477 | 1e-05 | 23700 | 0.001801 | 0.027715 | 0.001572 | 0.001258 | 918.839722 | 52.115555 | 41.692444 | 23700 | 6.583333 | 0.001546 | 0.023767 | 0.001348 | 0.001078 | 975.6026 | 55.335083 | 44.268066 | 19.999664 | 21.450378 | 3.89466 | 15.477 | 1e-05 | 23700 | 0.001443 | 0.022184 | 0.001258 | 0.001007 | 959.020813 | 54.394581 | 43.515663
43.483225 | 4.394295 | 23760 | 6.6 | 0.001931 | 0.02973 | 0.001686 | 0.001349 | 939.57428 | 53.291592 | 42.633274 | 19.997894 | 21.455627 | 4.87128 | 15.477 | 1e-05 | 23760 | 0.001812 | 0.027883 | 0.001582 | 0.001265 | 920.512634 | 52.210438 | 41.768353 | 23760 | 6.6 | 0.001556 | 0.023921 | 0.001357 | 0.001085 | 977.037598 | 55.41647 | 44.333176 | 20.003235 | 21.450378 | 3.91731 | 15.477 | 1e-05 | 23760 | 0.001451 | 0.022307 | 0.001265 | 0.001012 | 960.359314 | 54.470497 | 43.576401
43.5566745 | 4.419255 | 23820 | 6.616667 | 0.001943 | 0.02991 | 0.001696 | 0.001357 | 941.368835 | 53.393379 | 42.714706 | 19.997894 | 21.455627 | 4.90014 | 15.477 | 1e-05 | 23820 | 0.001822 | 0.028042 | 0.001591 | 0.001272 | 922.195251 | 52.305878 | 41.844704 | 23820 | 6.616667 | 0.001564 | 0.024046 | 0.001364 | 0.001091 | 978.480286 | 55.498302 | 44.398643 | 20.001465 | 21.450378 | 3.93837 | 15.477 | 1e-05 | 23820 | 0.00146 | 0.02244 | 0.001273 | 0.001018 | 961.705688 | 54.546864 | 43.637493
43.6305335 | 4.44456 | 23880 | 6.633333 | 0.001954 | 0.030086 | 0.001706 | 0.001365 | 943.173889 | 53.495762 | 42.796612 | 19.997894 | 21.455505 | 4.92852 | 15.477 | 1e-05 | 23880 | 0.001833 | 0.028211 | 0.0016 | 0.00128 | 923.887756 | 52.401875 | 41.921501 | 23880 | 6.633333 | 0.001572 | 0.02417 | 0.001371 | 0.001097 | 979.930786 | 55.58057 | 44.464455 | 19.997894 | 21.450378 | 3.9606 | 15.477 | 1e-05 | 23880 | 0.001468 | 0.02257 | 0.00128 | 0.001024 | 963.059814 | 54.623669 | 43.698936
43.7048265 | 4.47075 | 23940 | 6.65 | 0.001965 | 0.030256 | 0.001716 | 0.001373 | 944.989441 | 53.598736 | 42.87899 | 20.001465 | 21.455627 | 4.95735 | 15.477 | 1e-05 | 23940 | 0.001843 | 0.028367 | 0.001609 | 0.001287 | 925.589966 | 52.498421 | 41.998737 | 23940 | 6.65 | 0.001581 | 0.02432 | 0.001379 | 0.001104 | 981.389893 | 55.66333 | 44.530663 | 19.997894 | 21.450378 | 3.98415 | 15.477 | 1e-05 | 23940 | 0.001477 | 0.022696 | 0.001287 | 0.00103 | 964.421631 | 54.700909 | 43.760727
43.7795585 | 4.49673 | 24000 | 6.666667 | 0.001977 | 0.030441 | 0.001727 | 0.001381 | 946.815735 | 53.70232 | 42.961857 | 19.999664 | 21.45578 | 4.98621 | 15.477 | 1e-05 | 24000 | 0.001854 | 0.028538 | 0.001619 | 0.001295 | 927.302307 | 52.595539 | 42.076435 | 24000 | 6.666667 | 0.001591 | 0.024461 | 0.001387 | 0.00111 | 982.857544 | 55.746574 | 44.59726 | 20.001465 | 21.450378 | 4.00725 | 15.477 | 1e-05 | 24000 | 0.001485 | 0.022826 | 0.001295 | 0.001036 | 965.79126 | 54.778591 | 43.822876
43.8547175 | 4.52223 | 24060 | 6.683333 | 0.001988 | 0.030609 | 0.001736 | 0.001389 | 948.652344 | 53.806492 | 43.045197 | 19.997894 | 21.45578 | 5.01456 | 15.477 | 1e-05 | 24060 | 0.001865 | 0.028711 | 0.001628 | 0.001303 | 929.024841 | 52.693245 | 42.154594 | 24060 | 6.683333 | 0.0016 | 0.024604 | 0.001395 | 0.001116 | 984.333679 | 55.830296 | 44.664238 | 19.997894 | 21.450378 | 4.0299 | 15.477 | 1e-05 | 24060 | 0.001494 | 0.022962 | 0.001302 | 0.001042 | 967.168823 | 54.856728 | 43.88538
43.9302995 | 4.5477 | 24120 | 6.7 | 0.001999 | 0.030787 | 0.001746 | 0.001397 | 950.499512 | 53.911263 | 43.129009 | 20.003235 | 21.45578 | 5.04282 | 15.477 | 1e-05 | 24120 | 0.001876 | 0.028875 | 0.001638 | 0.00131 | 930.757385 | 52.791512 | 42.233208 | 24120 | 6.7 | 0.001608 | 0.024737 | 0.001403 | 0.001122 | 985.817993 | 55.914486 | 44.73159 | 20.005035 | 21.450378 | 4.05258 | 15.477 | 1e-05 | 24120 | 0.001502 | 0.023084 | 0.001309 | 0.001047 | 968.554077 | 54.935295 | 43.948238
44.0063075 | 4.573005 | 24180 | 6.716667 | 0.00201 | 0.030957 | 0.001756 | 0.001405 | 952.356934 | 54.016613 | 43.213291 | 19.999664 | 21.45578 | 5.07087 | 15.477 | 1e-05 | 24180 | 0.001887 | 0.029043 | 0.001647 | 0.001318 | 932.5 | 52.89035 | 42.312283 | 24180 | 6.716667 | 0.001618 | 0.02488 | 0.001411 | 0.001129 | 987.31073 | 55.999153 | 44.799324 | 19.997894 | 21.450378 | 4.07514 | 15.477 | 1e-05 | 24180 | 0.001511 | 0.023229 | 0.001318 | 0.001054 | 969.947632 | 55.014336 | 44.011471
44.082733 | 4.59846 | 24240 | 6.733333 | 0.002021 | 0.031126 | 0.001765 | 0.001412 | 954.224609 | 54.122543 | 43.298038 | 19.997894 | 21.45578 | 5.09937 | 15.477 | 1e-05 | 24240 | 0.001898 | 0.029214 | 0.001657 | 0.001326 | 934.252991 | 52.989777 | 42.391823 | 24240 | 6.733333 | 0.001626 | 0.025014 | 0.001419 | 0.001135 | 988.811646 | 56.084282 | 44.867428 | 19.999664 | 21.450256 | 4.09755 | 15.477 | 1e-05 | 24240 | 0.001519 | 0.023354 | 0.001325 | 0.00106 | 971.348999 | 55.093822 | 44.075058
44.1595895 | 4.62456 | 24300 | 6.75 | 0.002033 | 0.031308 | 0.001776 | 0.001421 | 956.102966 | 54.229084 | 43.38327 | 19.996094 | 21.455902 | 5.12835 | 15.477 | 1e-05 | 24300 | 0.00191 | 0.029398 | 0.001667 | 0.001334 | 936.016663 | 53.089809 | 42.471848 | 24300 | 6.75 | 0.001635 | 0.025153 | 0.001427 | 0.001141 | 990.320862 | 56.169884 | 44.935909 | 20.001465 | 21.450378 | 4.12077 | 15.477 | 1e-05 | 24300 | 0.001528 | 0.023494 | 0.001333 | 0.001066 | 972.758606 | 55.173775 | 44.139019
44.236885 | 4.650945 | 24360 | 6.766667 | 0.002044 | 0.031481 | 0.001786 | 0.001428 | 957.991943 | 54.336224 | 43.468983 | 19.990753 | 21.455902 | 5.15739 | 15.477 | 1e-05 | 24360 | 0.00192 | 0.02956 | 0.001677 | 0.001341 | 937.790344 | 53.190411 | 42.55233 | 24360 | 6.766667 | 0.001645 | 0.0253 | 0.001435 | 0.001148 | 991.838867 | 56.255985 | 45.004787 | 19.997894 | 21.450378 | 4.1445 | 15.477 | 1e-05 | 24360 | 0.001537 | 0.02363 | 0.00134 | 0.001072 | 974.176453 | 55.254192 | 44.203354
44.314621 | 4.676805 | 24420 | 6.783333 | 0.002056 | 0.031665 | 0.001796 | 0.001437 | 959.891724 | 54.443977 | 43.555183 | 19.992523 | 21.455902 | 5.18589 | 15.477 | 1e-05 | 24420 | 0.001931 | 0.02973 | 0.001686 | 0.001349 | 939.57428 | 53.291592 | 42.633274 | 24420 | 6.783333 | 0.001654 | 0.025445 | 0.001443 | 0.001155 | 993.36554 | 56.342575 | 45.074059 | 20.003235 | 21.450378 | 4.16772 | 15.477 | 1e-05 | 24420 | 0.001546 | 0.023767 | 0.001348 | 0.001078 | 975.6026 | 55.335083 | 44.268066
44.3927785 | 4.701975 | 24480 | 6.8 | 0.002067 | 0.031831 | 0.001805 | 0.001444 | 961.801636 | 54.552303 | 43.641846 | 19.997894 | 21.456055 | 5.2137 | 15.477 | 1e-05 | 24480 | 0.001943 | 0.02991 | 0.001696 | 0.001357 | 941.368835 | 53.393379 | 42.714706 | 24480 | 6.8 | 0.001663 | 0.025584 | 0.001451 | 0.001161 | 994.900513 | 56.429638 | 45.143711 | 19.997894 | 21.450378 | 4.19025 | 15.477 | 1e-05 | 24480 | 0.001556 | 0.023921 | 0.001357 | 0.001085 | 977.037598 | 55.41647 | 44.333176
44.4713535 | 4.728015 | 24540 | 6.816667 | 0.002078 | 0.032 | 0.001815 | 0.001452 | 963.721802 | 54.661217 | 43.728973 | 19.997894 | 21.456055 | 5.24265 | 15.477 | 1e-05 | 24540 | 0.001954 | 0.030086 | 0.001706 | 0.001365 | 943.173889 | 53.495762 | 42.796612 | 24540 | 6.816667 | 0.001672 | 0.025718 | 0.001459 | 0.001167 | 996.443726 | 56.517166 | 45.213734 | 20.005035 | 21.450256 | 4.21338 | 15.477 | 1e-05 | 24540 | 0.001564 | 0.024046 | 0.001364 | 0.001091 | 978.480286 | 55.498302 | 44.398643
44.550379 | 4.7544 | 24600 | 6.833333 | 0.00209 | 0.032189 | 0.001826 | 0.001461 | 965.652954 | 54.770748 | 43.816601 | 19.999664 | 21.456055 | 5.2722 | 15.477 | 1e-05 | 24600 | 0.001965 | 0.030256 | 0.001716 | 0.001373 | 944.989441 | 53.598736 | 42.87899 | 24600 | 6.833333 | 0.001682 | 0.02587 | 0.001467 | 0.001174 | 997.995789 | 56.605194 | 45.284157 | 19.999664 | 21.450378 | 4.2366 | 15.477 | 1e-05 | 24600 | 0.001572 | 0.02417 | 0.001371 | 0.001097 | 979.930786 | 55.58057 | 44.464455
44.6298335 | 4.78035 | 24660 | 6.85 | 0.002101 | 0.032362 | 0.001836 | 0.001468 | 967.594849 | 54.88089 | 43.904713 | 20.003235 | 21.456055 | 5.30157 | 15.477 | 1e-05 | 24660 | 0.001977 | 0.030441 | 0.001727 | 0.001381 | 946.815735 | 53.70232 | 42.961857 | 24660 | 6.85 | 0.00169 | 0.026004 | 0.001475 | 0.00118 | 999.55603 | 56.693691 | 45.354954 | 19.997894 | 21.450378 | 4.25913 | 15.477 | 1e-05 | 24660 | 0.001581 | 0.02432 | 0.001379 | 0.001104 | 981.389893 | 55.66333 | 44.530663
44.709724 | 4.806225 | 24720 | 6.866667 | 0.002113 | 0.032549 | 0.001846 | 0.001477 | 969.547668 | 54.99165 | 43.99332 | 20.003235 | 21.456207 | 5.33121 | 15.477 | 1e-05 | 24720 | 0.001988 | 0.030609 | 0.001736 | 0.001389 | 948.652344 | 53.806492 | 43.045197 | 24720 | 6.866667 | 0.001699 | 0.026144 | 0.001483 | 0.001186 | 1001.124573 | 56.782658 | 45.426128 | 20.001465 | 21.450378 | 4.28124 | 15.477 | 1e-05 | 24720 | 0.001591 | 0.024461 | 0.001387 | 0.00111 | 982.857544 | 55.746574 | 44.59726
44.790041 | 4.83279 | 24780 | 6.883333 | 0.002124 | 0.032724 | 0.001856 | 0.001485 | 971.511292 | 55.103027 | 44.08242 | 20.001465 | 21.456207 | 5.36145 | 15.477 | 1e-05 | 24780 | 0.001999 | 0.030787 | 0.001746 | 0.001397 | 950.499512 | 53.911263 | 43.129009 | 24780 | 6.883333 | 0.001708 | 0.026271 | 0.00149 | 0.001192 | 1002.701111 | 56.872078 | 45.497662 | 19.997894 | 21.450378 | 4.30413 | 15.477 | 1e-05 | 24780 | 0.0016 | 0.024604 | 0.001395 | 0.001116 | 984.333679 | 55.830296 | 44.664238
44.870817 | 4.85967 | 24840 | 6.9 | 0.002137 | 0.03292 | 0.001867 | 0.001494 | 973.486267 | 55.215046 | 44.172035 | 20.003235 | 21.456329 | 5.39166 | 15.477 | 1e-05 | 24840 | 0.00201 | 0.030957 | 0.001756 | 0.001405 | 952.356934 | 54.016613 | 43.213291 | 24840 | 6.9 | 0.001718 | 0.026426 | 0.001499 | 0.001199 | 1004.286438 | 56.961998 | 45.569599 | 20.005035 | 21.450378 | 4.32768 | 15.477 | 1e-05 | 24840 | 0.001608 | 0.024737 | 0.001403 | 0.001122 | 985.817993 | 55.914486 | 44.73159
44.95203 | 4.886295 | 24900 | 6.916667 | 0.002148 | 0.033093 | 0.001877 | 0.001502 | 975.472046 | 55.327675 | 44.262142 | 19.999664 | 21.456329 | 5.42142 | 15.477 | 1e-05 | 24900 | 0.002021 | 0.031126 | 0.001765 | 0.001412 | 954.224609 | 54.122543 | 43.298038 | 24900 | 6.916667 | 0.001726 | 0.026562 | 0.001507 | 0.001205 | 1005.88031 | 57.052399 | 45.641918 | 19.997894 | 21.450378 | 4.35117 | 15.477 | 1e-05 | 24900 | 0.001618 | 0.02488 | 0.001411 | 0.001129 | 987.31073 | 55.999153 | 44.799324
45.0336935 | 4.913235 | 24960 | 6.933333 | 0.002161 | 0.033284 | 0.001888 | 0.00151 | 977.468933 | 55.440937 | 44.352749 | 20.001465 | 21.456329 | 5.45139 | 15.477 | 1e-05 | 24960 | 0.002033 | 0.031308 | 0.001776 | 0.001421 | 956.102966 | 54.229084 | 43.38327 | 24960 | 6.933333 | 0.001736 | 0.026712 | 0.001515 | 0.001212 | 1007.482971 | 57.143299 | 45.714638 | 19.999664 | 21.450378 | 4.37508 | 15.477 | 1e-05 | 24960 | 0.001626 | 0.025014 | 0.001419 | 0.001135 | 988.811646 | 56.084282 | 44.867428
45.1158045 | 4.94019 | 25020 | 6.95 | 0.002172 | 0.03346 | 0.001898 | 0.001518 | 979.476685 | 55.554817 | 44.443855 | 19.997894 | 21.456329 | 5.48184 | 15.477 | 1e-05 | 25020 | 0.002044 | 0.031481 | 0.001786 | 0.001428 | 957.991943 | 54.336224 | 43.468983 | 25020 | 6.95 | 0.001745 | 0.026857 | 0.001523 | 0.001219 | 1009.094299 | 57.234692 | 45.787754 | 20.001465 | 21.450378 | 4.39854 | 15.477 | 1e-05 | 25020 | 0.001635 | 0.025153 | 0.001427 | 0.001141 | 990.320862 | 56.169884 | 44.935909
45.1983665 | 4.96731 | 25080 | 6.966667 | 0.002185 | 0.033656 | 0.001909 | 0.001527 | 981.495972 | 55.669346 | 44.535477 | 20.003235 | 21.456482 | 5.5125 | 15.477 | 1e-05 | 25080 | 0.002056 | 0.031665 | 0.001796 | 0.001437 | 959.891724 | 54.443977 | 43.555183 | 25080 | 6.966667 | 0.001754 | 0.026995 | 0.001531 | 0.001225 | 1010.714111 | 57.326569 | 45.861256 | 20.001465 | 21.450378 | 4.42212 | 15.477 | 1e-05 | 25080 | 0.001645 | 0.0253 | 0.001435 | 0.001148 | 991.838867 | 56.255985 | 45.004787
45.2813815 | 4.993905 | 25140 | 6.983333 | 0.002197 | 0.03384 | 0.001919 | 0.001536 | 983.526306 | 55.784504 | 44.627605 | 19.997894 | 21.456482 | 5.54247 | 15.477 | 1e-05 | 25140 | 0.002067 | 0.031831 | 0.001805 | 0.001444 | 961.801636 | 54.552303 | 43.641846 | 25140 | 6.983333 | 0.001764 | 0.027147 | 0.00154 | 0.001232 | 1012.342834 | 57.418945 | 45.935158 | 20.005035 | 21.450531 | 4.44534 | 15.477 | 1e-05 | 25140 | 0.001654 | 0.025445 | 0.001443 | 0.001155 | 993.36554 | 56.342575 | 45.074059
45.36483 | 5.020305 | 25200 | 7 | 0.002208 | 0.034018 | 0.001929 | 0.001544 | 985.567566 | 55.900284 | 44.720226 | 20.001465 | 21.456482 | 5.57295 | 15.477 | 1e-05 | 25200 | 0.002078 | 0.032 | 0.001815 | 0.001452 | 963.721802 | 54.661217 | 43.728973 | 25200 | 7 | 0.001773 | 0.027284 | 0.001547 | 0.001238 | 1013.979797 | 57.511791 | 46.009434 | 19.997894 | 21.450378 | 4.46766 | 15.477 | 1e-05 | 25200 | 0.001663 | 0.025584 | 0.001451 | 0.001161 | 994.900513 | 56.429638 | 45.143711
45.448725 | 5.047125 | 25260 | 7.016667 | 0.002221 | 0.034216 | 0.001941 | 0.001553 | 987.6203 | 56.016708 | 44.81337 | 19.997894 | 21.456482 | 5.60325 | 15.477 | 1e-05 | 25260 | 0.00209 | 0.032189 | 0.001826 | 0.001461 | 965.652954 | 54.770748 | 43.816601 | 25260 | 7.016667 | 0.001781 | 0.027413 | 0.001555 | 0.001244 | 1015.624817 | 57.605095 | 46.08408 | 19.999664 | 21.450531 | 4.491 | 15.477 | 1e-05 | 25260 | 0.001672 | 0.025718 | 0.001459 | 0.001167 | 996.443726 | 56.517166 | 45.213734
45.5330675 | 5.0742 | 25320 | 7.033333 | 0.002232 | 0.034389 | 0.001951 | 0.00156 | 989.683838 | 56.133751 | 44.907001 | 19.999664 | 21.456635 | 5.63313 | 15.477 | 1e-05 | 25320 | 0.002101 | 0.032362 | 0.001836 | 0.001468 | 967.594849 | 54.88089 | 43.904713 | 25320 | 7.033333 | 0.001792 | 0.027572 | 0.001564 | 0.001251 | 1017.278992 | 57.698917 | 46.159134 | 19.997894 | 21.450531 | 4.51527 | 15.477 | 1e-05 | 25320 | 0.001682 | 0.02587 | 0.001467 | 0.001174 | 997.995789 | 56.605194 | 45.284157
45.617865 | 5.100465 | 25380 | 7.05 | 0.002245 | 0.034583 | 0.001961 | 0.001569 | 991.758484 | 56.251427 | 45.001141 | 19.999664 | 21.456635 | 5.66232 | 15.477 | 1e-05 | 25380 | 0.002113 | 0.032549 | 0.001846 | 0.001477 | 969.547668 | 54.99165 | 43.99332 | 25380 | 7.05 | 0.001801 | 0.027715 | 0.001572 | 0.001258 | 1018.941833 | 57.793232 | 46.234589 | 19.999664 | 21.450531 | 4.53861 | 15.477 | 1e-05 | 25380 | 0.00169 | 0.026004 | 0.001475 | 0.00118 | 999.55603 | 56.693691 | 45.354954
45.703083 | 5.126355 | 25440 | 7.066667 | 0.002255 | 0.034747 | 0.001971 | 0.001577 | 993.843445 | 56.369682 | 45.095745 | 20.003235 | 21.456757 | 5.69112 | 15.477 | 1e-05 | 25440 | 0.002124 | 0.032724 | 0.001856 | 0.001485 | 971.511292 | 55.103027 | 44.08242 | 25440 | 7.066667 | 0.00181 | 0.027853 | 0.00158 | 0.001264 | 1020.613098 | 57.888023 | 46.310421 | 20.001465 | 21.450531 | 4.56159 | 15.477 | 1e-05 | 25440 | 0.001699 | 0.026144 | 0.001483 | 0.001186 | 1001.124573 | 56.782658 | 45.426128
45.7887435 | 5.153445 | 25500 | 7.083333 | 0.002267 | 0.034926 | 0.001981 | 0.001585 | 995.93927 | 56.488556 | 45.190845 | 19.997894 | 21.456635 | 5.72193 | 15.477 | 1e-05 | 25500 | 0.002137 | 0.03292 | 0.001867 | 0.001494 | 973.486267 | 55.215046 | 44.172035 | 25500 | 7.083333 | 0.001819 | 0.027998 | 0.001588 | 0.00127 | 1022.292908 | 57.983303 | 46.386642 | 20.001465 | 21.450531 | 4.58496 | 15.477 | 1e-05 | 25500 | 0.001708 | 0.026271 | 0.00149 | 0.001192 | 1002.701111 | 56.872078 | 45.497662
45.8748645 | 5.180925 | 25560 | 7.1 | 0.00228 | 0.035129 | 0.001993 | 0.001594 | 998.046875 | 56.608093 | 45.286476 | 20.005035 | 21.456757 | 5.75331 | 15.477 | 1e-05 | 25560 | 0.002148 | 0.033093 | 0.001877 | 0.001502 | 975.472046 | 55.327675 | 44.262142 | 25560 | 7.1 | 0.001828 | 0.028137 | 0.001596 | 0.001277 | 1023.981262 | 58.079063 | 46.463253 | 20.003235 | 21.450531 | 4.60854 | 15.477 | 1e-05 | 25560 | 0.001718 | 0.026426 | 0.001499 | 0.001199 | 1004.286438 | 56.961998 | 45.569599
45.961441 | 5.207745 | 25620 | 7.116667 | 0.002292 | 0.035316 | 0.002003 | 0.001602 | 1000.165771 | 56.728275 | 45.382622 | 19.997894 | 21.456757 | 5.78361 | 15.477 | 1e-05 | 25620 | 0.002161 | 0.033284 | 0.001888 | 0.00151 | 977.468933 | 55.440937 | 44.352749 | 25620 | 7.116667 | 0.001838 | 0.028289 | 0.001605 | 0.001284 | 1025.678467 | 58.175327 | 46.54026 | 19.997894 | 21.450531 | 4.63188 | 15.477 | 1e-05 | 25620 | 0.001726 | 0.026562 | 0.001507 | 0.001205 | 1005.88031 | 57.052399 | 45.641918
46.048456 | 5.23464 | 25680 | 7.133333 | 0.002303 | 0.035494 | 0.002013 | 0.001611 | 1002.295593 | 56.849075 | 45.479263 | 20.003235 | 21.456909 | 5.81415 | 15.477 | 1e-05 | 25680 | 0.002172 | 0.03346 | 0.001898 | 0.001518 | 979.476685 | 55.554817 | 44.443855 | 25680 | 7.133333 | 0.001847 | 0.028423 | 0.001612 | 0.00129 | 1027.383911 | 58.27206 | 46.617649 | 19.999664 | 21.450531 | 4.65513 | 15.477 | 1e-05 | 25680 | 0.001736 | 0.026712 | 0.001515 | 0.001212 | 1007.482971 | 57.143299 | 45.714638
46.135929 | 5.262165 | 25740 | 7.15 | 0.002316 | 0.03569 | 0.002024 | 0.001619 | 1004.436951 | 56.970531 | 45.576427 | 19.999664 | 21.456909 | 5.84553 | 15.477 | 1e-05 | 25740 | 0.002185 | 0.033656 | 0.001909 | 0.001527 | 981.495972 | 55.669346 | 44.535477 | 25740 | 7.15 | 0.001856 | 0.02857 | 0.00162 | 0.001296 | 1029.098145 | 58.369289 | 46.695431 | 19.997894 | 21.450531 | 4.6788 | 15.477 | 1e-05 | 25740 | 0.001745 | 0.026857 | 0.001523 | 0.001219 | 1009.094299 | 57.234692 | 45.787754
46.2238615 | 5.289285 | 25800 | 7.166667 | 0.002329 | 0.035884 | 0.002035 | 0.001628 | 1006.589844 | 57.092644 | 45.674114 | 19.997894 | 21.457062 | 5.87643 | 15.477 | 1e-05 | 25800 | 0.002197 | 0.03384 | 0.001919 | 0.001536 | 983.526306 | 55.784504 | 44.627605 | 25800 | 7.166667 | 0.001865 | 0.028716 | 0.001629 | 0.001303 | 1030.821045 | 58.467007 | 46.773609 | 19.997894 | 21.450531 | 4.70214 | 15.477 | 1e-05 | 25800 | 0.001754 | 0.026995 | 0.001531 | 0.001225 | 1010.714111 | 57.326569 | 45.861256
46.3122385 | 5.31612 | 25860 | 7.183333 | 0.00234 | 0.036066 | 0.002046 | 0.001636 | 1008.753906 | 57.215385 | 45.772308 | 20.001465 | 21.457062 | 5.90721 | 15.477 | 1e-05 | 25860 | 0.002208 | 0.034018 | 0.001929 | 0.001544 | 985.567566 | 55.900284 | 44.720226 | 25860 | 7.183333 | 0.001875 | 0.028856 | 0.001637 | 0.001309 | 1032.552368 | 58.565208 | 46.852169 | 19.999664 | 21.450684 | 4.72503 | 15.477 | 1e-05 | 25860 | 0.001764 | 0.027147 | 0.00154 | 0.001232 | 1012.342834 | 57.418945 | 45.935158
46.4010655 | 5.34342 | 25920 | 7.2 | 0.002353 | 0.036259 | 0.002057 | 0.001645 | 1010.929382 | 57.338776 | 45.871021 | 19.999664 | 21.457184 | 5.93835 | 15.477 | 1e-05 | 25920 | 0.002221 | 0.034216 | 0.001941 | 0.001553 | 987.6203 | 56.016708 | 44.81337 | 25920 | 7.2 | 0.001884 | 0.028995 | 0.001645 | 0.001316 | 1034.292236 | 58.663887 | 46.93111 | 19.997894 | 21.450684 | 4.74849 | 15.477 | 1e-05 | 25920 | 0.001773 | 0.027284 | 0.001547 | 0.001238 | 1013.979797 | 57.511791 | 46.009434
46.4903525 | 5.37141 | 25980 | 7.216667 | 0.002365 | 0.036446 | 0.002067 | 0.001654 | 1013.116333 | 57.462814 | 45.970253 | 20.001465 | 21.457184 | 5.96994 | 15.477 | 1e-05 | 25980 | 0.002232 | 0.034389 | 0.001951 | 0.00156 | 989.683838 | 56.133751 | 44.907001 | 25980 | 7.216667 | 0.001893 | 0.029142 | 0.001653 | 0.001322 | 1036.040771 | 58.763065 | 47.010452 | 20.003235 | 21.450684 | 4.77288 | 15.477 | 1e-05 | 25980 | 0.001781 | 0.027413 | 0.001555 | 0.001244 | 1015.624817 | 57.605095 | 46.08408
46.5801125 | 5.39898 | 26040 | 7.233333 | 0.002378 | 0.036647 | 0.002079 | 0.001663 | 1015.314941 | 57.587521 | 46.070019 | 19.997894 | 21.457336 | 6.00081 | 15.477 | 1e-05 | 26040 | 0.002245 | 0.034583 | 0.001961 | 0.001569 | 991.758484 | 56.251427 | 45.001141 | 26040 | 7.233333 | 0.001903 | 0.029295 | 0.001662 | 0.001329 | 1037.79834 | 58.862755 | 47.090206 | 19.997894 | 21.450684 | 4.79715 | 15.477 | 1e-05 | 26040 | 0.001792 | 0.027572 | 0.001564 | 0.001251 | 1017.278992 | 57.698917 | 46.159134
46.6703185 | 5.42553 | 26100 | 7.25 | 0.00239 | 0.036829 | 0.002089 | 0.001671 | 1017.524597 | 57.712849 | 46.17028 | 19.999664 | 21.457336 | 6.03012 | 15.477 | 1e-05 | 26100 | 0.002255 | 0.034747 | 0.001971 | 0.001577 | 993.843445 | 56.369682 | 45.095745 | 26100 | 7.25 | 0.001912 | 0.02944 | 0.00167 | 0.001336 | 1039.564819 | 58.962944 | 47.170357 | 19.997894 | 21.450806 | 4.82094 | 15.477 | 1e-05 | 26100 | 0.001801 | 0.027715 | 0.001572 | 0.001258 | 1018.941833 | 57.793232 | 46.234589
46.7609635 | 5.452605 | 26160 | 7.266667 | 0.002401 | 0.037 | 0.002099 | 0.001679 | 1019.744812 | 57.838776 | 46.271023 | 19.999664 | 21.457489 | 6.06024 | 15.477 | 1e-05 | 26160 | 0.002267 | 0.034926 | 0.001981 | 0.001585 | 995.93927 | 56.488556 | 45.190845 | 26160 | 7.266667 | 0.001922 | 0.029585 | 0.001678 | 0.001342 | 1041.339966 | 59.063629 | 47.250904 | 20.001465 | 21.450806 | 4.84497 | 15.477 | 1e-05 | 26160 | 0.00181 | 0.027853 | 0.00158 | 0.001264 | 1020.613098 | 57.888023 | 46.310421
46.852072 | 5.480355 | 26220 | 7.283333 | 0.002413 | 0.037196 | 0.00211 | 0.001688 | 1021.976562 | 57.965359 | 46.372288 | 19.997894 | 21.457489 | 6.09192 | 15.477 | 1e-05 | 26220 | 0.00228 | 0.035129 | 0.001993 | 0.001594 | 998.046875 | 56.608093 | 45.286476 | 26220 | 7.283333 | 0.001931 | 0.029735 | 0.001687 | 0.001349 | 1043.123901 | 59.164818 | 47.331856 | 19.997894 | 21.450806 | 4.86879 | 15.477 | 1e-05 | 26220 | 0.001819 | 0.027998 | 0.001588 | 0.00127 | 1022.292908 | 57.983303 | 46.386642
46.943642 | 5.507865 | 26280 | 7.3 | 0.002426 | 0.037392 | 0.002121 | 0.001697 | 1024.219971 | 58.092606 | 46.474087 | 20.003235 | 21.457611 | 6.12339 | 15.477 | 1e-05 | 26280 | 0.002292 | 0.035316 | 0.002003 | 0.001602 | 1000.165771 | 56.728275 | 45.382622 | 26280 | 7.3 | 0.001941 | 0.029878 | 0.001695 | 0.001356 | 1044.916626 | 59.266495 | 47.413197 | 19.999664 | 21.450806 | 4.89234 | 15.477 | 1e-05 | 26280 | 0.001828 | 0.028137 | 0.001596 | 0.001277 | 1023.981262 | 58.079063 | 46.463253
47.0356675 | 5.535495 | 26340 | 7.316667 | 0.002438 | 0.037581 | 0.002132 | 0.001705 | 1026.474854 | 58.220501 | 46.576401 | 19.999664 | 21.457611 | 6.15462 | 15.477 | 1e-05 | 26340 | 0.002303 | 0.035494 | 0.002013 | 0.001611 | 1002.295593 | 56.849075 | 45.479263 | 26340 | 7.316667 | 0.00195 | 0.030021 | 0.001703 | 0.001362 | 1046.718018 | 59.368664 | 47.494934 | 20.003235 | 21.450806 | 4.91637 | 15.477 | 1e-05 | 26340 | 0.001838 | 0.028289 | 0.001605 | 0.001284 | 1025.678467 | 58.175327 | 46.54026
47.1281585 | 5.563485 | 26400 | 7.333333 | 0.002451 | 0.037775 | 0.002143 | 0.001714 | 1028.741333 | 58.349049 | 46.679241 | 20.001465 | 21.457764 | 6.18588 | 15.477 | 1e-05 | 26400 | 0.002316 | 0.03569 | 0.002024 | 0.001619 | 1004.436951 | 56.970531 | 45.576427 | 26400 | 7.333333 | 0.00196 | 0.030171 | 0.001711 | 0.001369 | 1048.52832 | 59.471344 | 47.577076 | 19.997894 | 21.450806 | 4.94109 | 15.477 | 1e-05 | 26400 | 0.001847 | 0.028423 | 0.001612 | 0.00129 | 1027.383911 | 58.27206 | 46.617649
47.221117 | 5.591295 | 26460 | 7.35 | 0.002463 | 0.037961 | 0.002153 | 0.001723 | 1031.019043 | 58.478241 | 46.782597 | 19.999664 | 21.457764 | 6.21711 | 15.477 | 1e-05 | 26460 | 0.002329 | 0.035884 | 0.002035 | 0.001628 | 1006.589844 | 57.092644 | 45.674114 | 26460 | 7.35 | 0.00197 | 0.030328 | 0.00172 | 0.001376 | 1050.347778 | 59.574543 | 47.659637 | 20.001465 | 21.450806 | 4.96548 | 15.477 | 1e-05 | 26460 | 0.001856 | 0.02857 | 0.00162 | 0.001296 | 1029.098145 | 58.369289 | 46.695431
47.314535 | 5.61939 | 26520 | 7.366667 | 0.002476 | 0.038158 | 0.002164 | 0.001731 | 1033.308594 | 58.608097 | 46.886478 | 19.999664 | 21.457916 | 6.24891 | 15.477 | 1e-05 | 26520 | 0.00234 | 0.036066 | 0.002046 | 0.001636 | 1008.753906 | 57.215385 | 45.772308 | 26520 | 7.366667 | 0.001979 | 0.030466 | 0.001728 | 0.001382 | 1052.176025 | 59.678238 | 47.742592 | 19.997894 | 21.450958 | 4.98987 | 15.477 | 1e-05 | 26520 | 0.001865 | 0.028716 | 0.001629 | 0.001303 | 1030.821045 | 58.467007 | 46.773609
47.40843 | 5.647545 | 26580 | 7.383333 | 0.002488 | 0.038354 | 0.002175 | 0.00174 | 1035.609741 | 58.738617 | 46.990894 | 19.997894 | 21.457916 | 6.28053 | 15.477 | 1e-05 | 26580 | 0.002353 | 0.036259 | 0.002057 | 0.001645 | 1010.929382 | 57.338776 | 45.871021 | 26580 | 7.383333 | 0.001989 | 0.030628 | 0.001737 | 0.00139 | 1054.013428 | 59.782455 | 47.825966 | 20.003235 | 21.450958 | 5.01456 | 15.477 | 1e-05 | 26580 | 0.001875 | 0.028856 | 0.001637 | 0.001309 | 1032.552368 | 58.565208 | 46.852169
47.5027865 | 5.67564 | 26640 | 7.4 | 0.0025 | 0.038543 | 0.002186 | 0.001749 | 1037.922363 | 58.869785 | 47.095829 | 19.999664 | 21.458038 | 6.31212 | 15.477 | 1e-05 | 26640 | 0.002365 | 0.036446 | 0.002067 | 0.001654 | 1013.116333 | 57.462814 | 45.970253 | 26640 | 7.4 | 0.001998 | 0.030771 | 0.001745 | 0.001396 | 1055.859863 | 59.88718 | 47.909744 | 19.997894 | 21.450958 | 5.03916 | 15.477 | 1e-05 | 26640 | 0.001884 | 0.028995 | 0.001645 | 0.001316 | 1034.292236 | 58.663887 | 46.93111
47.597618 | 5.703975 | 26700 | 7.416667 | 0.002513 | 0.038739 | 0.002197 | 0.001758 | 1040.246704 | 59.001621 | 47.201298 | 19.999664 | 21.458191 | 6.34404 | 15.477 | 1e-05 | 26700 | 0.002378 | 0.036647 | 0.002079 | 0.001663 | 1015.314941 | 57.587521 | 46.070019 | 26700 | 7.416667 | 0.002008 | 0.030927 | 0.001754 | 0.001403 | 1057.715332 | 59.992424 | 47.993938 | 20.005035 | 21.45108 | 5.06391 | 15.477 | 1e-05 | 26700 | 0.001893 | 0.029142 | 0.001653 | 0.001322 | 1036.040771 | 58.763065 | 47.010452
47.692919 | 5.73213 | 26760 | 7.433333 | 0.002526 | 0.038937 | 0.002208 | 0.001767 | 1042.582764 | 59.134121 | 47.307297 | 19.996094 | 21.458191 | 6.37539 | 15.477 | 1e-05 | 26760 | 0.00239 | 0.036829 | 0.002089 | 0.001671 | 1017.524597 | 57.712849 | 46.17028 | 26760 | 7.433333 | 0.002018 | 0.031073 | 0.001762 | 0.00141 | 1059.579834 | 60.098175 | 48.078541 | 19.997894 | 21.45108 | 5.08887 | 15.477 | 1e-05 | 26760 | 0.001903 | 0.029295 | 0.001662 | 0.001329 | 1037.79834 | 58.862755 | 47.090206
47.788689 | 5.760255 | 26820 | 7.45 | 0.002538 | 0.039122 | 0.002219 | 0.001775 | 1044.930176 | 59.267262 | 47.413811 | 20.001465 | 21.458313 | 6.4065 | 15.477 | 1e-05 | 26820 | 0.002401 | 0.037 | 0.002099 | 0.001679 | 1019.744812 | 57.838776 | 46.271023 | 26820 | 7.45 | 0.002028 | 0.031232 | 0.001771 | 0.001417 | 1061.453735 | 60.20446 | 48.163567 | 19.999664 | 21.45108 | 5.11401 | 15.477 | 1e-05 | 26820 | 0.001912 | 0.02944 | 0.00167 | 0.001336 | 1039.564819 | 58.962944 | 47.170357
47.8849275 | 5.78796 | 26880 | 7.466667 | 0.00255 | 0.039318 | 0.00223 | 0.001784 | 1047.289185 | 59.401058 | 47.520847 | 20.003235 | 21.458313 | 6.43776 | 15.477 | 1e-05 | 26880 | 0.002413 | 0.037196 | 0.00211 | 0.001688 | 1021.976562 | 57.965359 | 46.372288 | 26880 | 7.466667 | 0.002038 | 0.031384 | 0.00178 | 0.001424 | 1063.33667 | 60.311256 | 48.249008 | 20.001465 | 21.45108 | 5.13816 | 15.477 | 1e-05 | 26880 | 0.001922 | 0.029585 | 0.001678 | 0.001342 | 1041.339966 | 59.063629 | 47.250904
47.981621 | 5.815215 | 26940 | 7.483333 | 0.002563 | 0.039504 | 0.002241 | 0.001793 | 1049.659424 | 59.535503 | 47.628403 | 19.997894 | 21.458466 | 6.4689 | 15.477 | 1e-05 | 26940 | 0.002426 | 0.037392 | 0.002121 | 0.001697 | 1024.219971 | 58.092606 | 46.474087 | 26940 | 7.483333 | 0.002047 | 0.031527 | 0.001788 | 0.001431 | 1065.228271 | 60.418549 | 48.334839 | 19.997894 | 21.451233 | 5.16153 | 15.477 | 1e-05 | 26940 | 0.001931 | 0.029735 | 0.001687 | 0.001349 | 1043.123901 | 59.164818 | 47.331856
48.078768 | 5.84265 | 27000 | 7.5 | 0.002575 | 0.039698 | 0.002252 | 0.001801 | 1052.04126 | 59.670593 | 47.736477 | 19.997894 | 21.458466 | 6.49977 | 15.477 | 1e-05 | 27000 | 0.002438 | 0.037581 | 0.002132 | 0.001705 | 1026.474854 | 58.220501 | 46.576401 | 27000 | 7.5 | 0.002056 | 0.031668 | 0.001796 | 0.001437 | 1067.128418 | 60.526325 | 48.421059 | 20.003235 | 21.451233 | 5.18553 | 15.477 | 1e-05 | 27000 | 0.001941 | 0.029878 | 0.001695 | 0.001356 | 1044.916626 | 59.266495 | 47.413197
48.176376 | 5.870865 | 27060 | 7.516667 | 0.002587 | 0.03988 | 0.002262 | 0.00181 | 1054.434326 | 59.806324 | 47.845062 | 20.003235 | 21.458618 | 6.53148 | 15.477 | 1e-05 | 27060 | 0.002451 | 0.037775 | 0.002143 | 0.001714 | 1028.741333 | 58.349049 | 46.679241 | 27060 | 7.516667 | 0.002066 | 0.03182 | 0.001805 | 0.001444 | 1069.037598 | 60.634609 | 48.50769 | 19.997894 | 21.451233 | 5.21025 | 15.477 | 1e-05 | 27060 | 0.00195 | 0.030021 | 0.001703 | 0.001362 | 1046.718018 | 59.368664 | 47.494934
48.2744635 | 5.899725 | 27120 | 7.533333 | 0.0026 | 0.040086 | 0.002274 | 0.001819 | 1056.839355 | 59.942741 | 47.954193 | 20.001465 | 21.45874 | 6.56421 | 15.477 | 1e-05 | 27120 | 0.002463 | 0.037961 | 0.002153 | 0.001723 | 1031.019043 | 58.478241 | 46.782597 | 27120 | 7.533333 | 0.002076 | 0.031972 | 0.001813 | 0.001451 | 1070.956055 | 60.74342 | 48.594734 | 20.001465 | 21.451233 | 5.23524 | 15.477 | 1e-05 | 27120 | 0.00196 | 0.030171 | 0.001711 | 0.001369 | 1048.52832 | 59.471344 | 47.577076
48.3730335 | 5.92782 | 27180 | 7.55 | 0.002613 | 0.040289 | 0.002285 | 0.001828 | 1059.25647 | 60.079834 | 48.063869 | 20.003235 | 21.45874 | 6.59604 | 15.477 | 1e-05 | 27180 | 0.002476 | 0.038158 | 0.002164 | 0.001731 | 1033.308594 | 58.608097 | 46.886478 | 27180 | 7.55 | 0.002086 | 0.032129 | 0.001822 | 0.001458 | 1072.883545 | 60.852749 | 48.682198 | 20.001465 | 21.451233 | 5.2596 | 15.477 | 1e-05 | 27180 | 0.00197 | 0.030328 | 0.00172 | 0.001376 | 1050.347778 | 59.574543 | 47.659637
48.4720575 | 5.955795 | 27240 | 7.566667 | 0.002625 | 0.040471 | 0.002295 | 0.001836 | 1061.684937 | 60.217575 | 48.174061 | 19.999664 | 21.458893 | 6.62775 | 15.477 | 1e-05 | 27240 | 0.002488 | 0.038354 | 0.002175 | 0.00174 | 1035.609741 | 58.738617 | 46.990894 | 27240 | 7.566667 | 0.002095 | 0.032267 | 0.00183 | 0.001464 | 1074.819824 | 60.962566 | 48.770054 | 20.001465 | 21.451385 | 5.28384 | 15.477 | 1e-05 | 27240 | 0.001979 | 0.030466 | 0.001728 | 0.001382 | 1052.176025 | 59.678238 | 47.742592
48.57156 | 5.984685 | 27300 | 7.583333 | 0.002638 | 0.040676 | 0.002307 | 0.001846 | 1064.125366 | 60.355991 | 48.284794 | 19.997894 | 21.458893 | 6.65976 | 15.477 | 1e-05 | 27300 | 0.0025 | 0.038543 | 0.002186 | 0.001749 | 1037.922363 | 58.869785 | 47.095829 | 27300 | 7.583333 | 0.002105 | 0.032422 | 0.001839 | 0.001471 | 1076.765137 | 61.072906 | 48.858326 | 20.001465 | 21.451385 | 5.30961 | 15.477 | 1e-05 | 27300 | 0.001989 | 0.030628 | 0.001737 | 0.00139 | 1054.013428 | 59.782455 | 47.825966
48.671547 | 6.01359 | 27360 | 7.6 | 0.002651 | 0.040867 | 0.002318 | 0.001854 | 1066.577393 | 60.495068 | 48.396053 | 20.001465 | 21.459045 | 6.69114 | 15.477 | 1e-05 | 27360 | 0.002513 | 0.038739 | 0.002197 | 0.001758 | 1040.246704 | 59.001621 | 47.201298 | 27360 | 7.6 | 0.002116 | 0.032586 | 0.001848 | 0.001479 | 1078.720337 | 61.1838 | 48.947041 | 20.001465 | 21.451508 | 5.33604 | 15.477 | 1e-05 | 27360 | 0.001998 | 0.030771 | 0.001745 | 0.001396 | 1055.859863 | 59.88718 | 47.909744
48.772013 | 6.042315 | 27420 | 7.616667 | 0.002663 | 0.041054 | 0.002329 | 0.001863 | 1069.040771 | 60.634789 | 48.507832 | 19.997894 | 21.459167 | 6.72273 | 15.477 | 1e-05 | 27420 | 0.002526 | 0.038937 | 0.002208 | 0.001767 | 1042.582764 | 59.134121 | 47.307297 | 27420 | 7.616667 | 0.002126 | 0.032747 | 0.001857 | 0.001486 | 1080.685059 | 61.295238 | 49.036194 | 20.001465 | 21.451508 | 5.3619 | 15.477 | 1e-05 | 27420 | 0.002008 | 0.030927 | 0.001754 | 0.001403 | 1057.715332 | 59.992424 | 47.993938
48.8729575 | 6.07068 | 27480 | 7.633333 | 0.002676 | 0.041257 | 0.00234 | 0.001872 | 1071.515991 | 60.775181 | 48.620144 | 19.997894 | 21.459167 | 6.75417 | 15.477 | 1e-05 | 27480 | 0.002538 | 0.039122 | 0.002219 | 0.001775 | 1044.930176 | 59.267262 | 47.413811 | 27480 | 7.633333 | 0.002136 | 0.032904 | 0.001866 | 0.001493 | 1082.65918 | 61.407211 | 49.125771 | 20.005035 | 21.451508 | 5.38719 | 15.477 | 1e-05 | 27480 | 0.002018 | 0.031073 | 0.001762 | 0.00141 | 1059.579834 | 60.098175 | 48.078541
48.974369 | 6.09957 | 27540 | 7.65 | 0.002687 | 0.041437 | 0.00235 | 0.00188 | 1074.002563 | 60.916214 | 48.732971 | 20.003235 | 21.45932 | 6.78633 | 15.477 | 1e-05 | 27540 | 0.00255 | 0.039318 | 0.00223 | 0.001784 | 1047.289185 | 59.401058 | 47.520847 | 27540 | 7.65 | 0.002146 | 0.033054 | 0.001875 | 0.0015 | 1084.642578 | 61.519707 | 49.215767 | 20.001465 | 21.45166 | 5.41281 | 15.477 | 1e-05 | 27540 | 0.002028 | 0.031232 | 0.001771 | 0.001417 | 1061.453735 | 60.20446 | 48.163567
49.0762765 | 6.12882 | 27600 | 7.666667 | 0.002701 | 0.041649 | 0.002362 | 0.00189 | 1076.501343 | 61.057945 | 48.846355 | 20.001465 | 21.45932 | 6.81942 | 15.477 | 1e-05 | 27600 | 0.002563 | 0.039504 | 0.002241 | 0.001793 | 1049.659424 | 59.535503 | 47.628403 | 27600 | 7.666667 | 0.002156 | 0.03322 | 0.001884 | 0.001507 | 1086.63562 | 61.632748 | 49.306198 | 19.997894 | 21.45166 | 5.43822 | 15.477 | 1e-05 | 27600 | 0.002038 | 0.031384 | 0.00178 | 0.001424 | 1063.33667 | 60.311256 | 48.249008
49.178663 | 6.157335 | 27660 | 7.683333 | 0.002714 | 0.041848 | 0.002374 | 0.001899 | 1079.012207 | 61.200356 | 48.960285 | 20.001465 | 21.459595 | 6.8517 | 15.477 | 1e-05 | 27660 | 0.002575 | 0.039698 | 0.002252 | 0.001801 | 1052.04126 | 59.670593 | 47.736477 | 27660 | 7.683333 | 0.002166 | 0.033365 | 0.001892 | 0.001514 | 1088.637573 | 61.7463 | 49.397041 | 20.001465 | 21.45166 | 5.46297 | 15.477 | 1e-05 | 27660 | 0.002047 | 0.031527 | 0.001788 | 0.001431 | 1065.228271 | 60.418549 | 48.334839
49.281521 | 6.186 | 27720 | 7.7 | 0.002727 | 0.042044 | 0.002385 | 0.001908 | 1081.53479 | 61.343433 | 49.074745 | 19.999664 | 21.459595 | 6.88362 | 15.477 | 1e-05 | 27720 | 0.002587 | 0.03988 | 0.002262 | 0.00181 | 1054.434326 | 59.806324 | 47.845062 | 27720 | 7.7 | 0.002176 | 0.03352 | 0.001901 | 0.001521 | 1090.648804 | 61.860371 | 49.488297 | 19.997894 | 21.45166 | 5.48838 | 15.477 | 1e-05 | 27720 | 0.002056 | 0.031668 | 0.001796 | 0.001437 | 1067.128418 | 60.526325 | 48.421059
49.384863 | 6.215175 | 27780 | 7.716667 | 0.002739 | 0.042235 | 0.002396 | 0.001916 | 1084.06897 | 61.487171 | 49.189739 | 20.003235 | 21.459595 | 6.91602 | 15.477 | 1e-05 | 27780 | 0.0026 | 0.040086 | 0.002274 | 0.001819 | 1056.839355 | 59.942741 | 47.954193 | 27780 | 7.716667 | 0.002186 | 0.033676 | 0.00191 | 0.001528 | 1092.669434 | 61.974979 | 49.579987 | 20.003235 | 21.45166 | 5.51433 | 15.477 | 1e-05 | 27780 | 0.002066 | 0.03182 | 0.001805 | 0.001444 | 1069.037598 | 60.634609 | 48.50769
49.4886935 | 6.24354 | 27840 | 7.733333 | 0.002752 | 0.042443 | 0.002407 | 0.001926 | 1086.615356 | 61.631596 | 49.305279 | 19.997894 | 21.459747 | 6.9477 | 15.477 | 1e-05 | 27840 | 0.002613 | 0.040289 | 0.002285 | 0.001828 | 1059.25647 | 60.079834 | 48.063869 | 27840 | 7.733333 | 0.002197 | 0.03384 | 0.001919 | 0.001536 | 1094.699707 | 62.090134 | 49.672108 | 20.001465 | 21.451813 | 5.53938 | 15.477 | 1e-05 | 27840 | 0.002076 | 0.031972 | 0.001813 | 0.001451 | 1070.956055 | 60.74342 | 48.594734
49.592981 | 6.271695 | 27900 | 7.75 | 0.002764 | 0.042625 | 0.002418 | 0.001934 | 1089.172974 | 61.776661 | 49.421329 | 20.001465 | 21.4599 | 6.97905 | 15.477 | 1e-05 | 27900 | 0.002625 | 0.040471 | 0.002295 | 0.001836 | 1061.684937 | 60.217575 | 48.174061 | 27900 | 7.75 | 0.002206 | 0.033983 | 0.001927 | 0.001542 | 1096.73877 | 62.205791 | 49.764633 | 19.997894 | 21.451935 | 5.56434 | 15.477 | 1e-05 | 27900 | 0.002086 | 0.032129 | 0.001822 | 0.001458 | 1072.883545 | 60.852749 | 48.682198
49.69775 | 6.300555 | 27960 | 7.766667 | 0.002777 | 0.042823 | 0.002429 | 0.001943 | 1091.74231 | 61.922394 | 49.537914 | 19.999664 | 21.460022 | 7.01112 | 15.477 | 1e-05 | 27960 | 0.002638 | 0.040676 | 0.002307 | 0.001846 | 1064.125366 | 60.355991 | 48.284794 | 27960 | 7.766667 | 0.002216 | 0.034142 | 0.001937 | 0.001549 | 1098.787354 | 62.32198 | 49.857586 | 20.001465 | 21.451935 | 5.58999 | 15.477 | 1e-05 | 27960 | 0.002095 | 0.032267 | 0.00183 | 0.001464 | 1074.819824 | 60.962566 | 48.770054
49.8029995 | 6.32934 | 28020 | 7.783333 | 0.00279 | 0.043019 | 0.00244 | 0.001952 | 1094.323364 | 62.06879 | 49.655033 | 20.003235 | 21.460022 | 7.04283 | 15.477 | 1e-05 | 28020 | 0.002651 | 0.040867 | 0.002318 | 0.001854 | 1066.577393 | 60.495068 | 48.396053 | 28020 | 7.783333 | 0.002226 | 0.034299 | 0.001945 | 0.001556 | 1100.845337 | 62.438705 | 49.950966 | 19.997894 | 21.452087 | 5.61585 | 15.477 | 1e-05 | 28020 | 0.002105 | 0.032422 | 0.001839 | 0.001471 | 1076.765137 | 61.072906 | 48.858326
49.908728 | 6.358215 | 28080 | 7.8 | 0.002802 | 0.043208 | 0.002451 | 0.001961 | 1096.916016 | 62.215843 | 49.772675 | 20.003235 | 21.460327 | 7.07496 | 15.477 | 1e-05 | 28080 | 0.002663 | 0.041054 | 0.002329 | 0.001863 | 1069.040771 | 60.634789 | 48.507832 | 28080 | 7.8 | 0.002237 | 0.034461 | 0.001955 | 0.001564 | 1102.912842 | 62.555973 | 50.044781 | 19.999664 | 21.452087 | 5.64147 | 15.477 | 1e-05 | 28080 | 0.002116 | 0.032586 | 0.001848 | 0.001479 | 1078.720337 | 61.1838 | 48.947041
50.01494 | 6.38706 | 28140 | 7.816667 | 0.002815 | 0.043416 | 0.002462 | 0.00197 | 1099.520752 | 62.363579 | 49.890865 | 19.999664 | 21.460327 | 7.10712 | 15.477 | 1e-05 | 28140 | 0.002676 | 0.041257 | 0.00234 | 0.001872 | 1071.515991 | 60.775181 | 48.620144 | 28140 | 7.816667 | 0.002246 | 0.034611 | 0.001963 | 0.00157 | 1104.989624 | 62.673767 | 50.139015 | 19.999664 | 21.452087 | 5.667 | 15.477 | 1e-05 | 28140 | 0.002126 | 0.032747 | 0.001857 | 0.001486 | 1080.685059 | 61.295238 | 49.036194
50.12163 | 6.41607 | 28200 | 7.833333 | 0.002827 | 0.0436 | 0.002473 | 0.001978 | 1102.137085 | 62.511971 | 50.009579 | 19.997894 | 21.460449 | 7.1394 | 15.477 | 1e-05 | 28200 | 0.002687 | 0.041437 | 0.00235 | 0.00188 | 1074.002563 | 60.916214 | 48.732971 | 28200 | 7.833333 | 0.002257 | 0.034774 | 0.001972 | 0.001578 | 1107.075928 | 62.792103 | 50.233681 | 19.997894 | 21.45224 | 5.69274 | 15.477 | 1e-05 | 28200 | 0.002136 | 0.032904 | 0.001866 | 0.001493 | 1082.65918 | 61.407211 | 49.125771
50.228809 | 6.44514 | 28260 | 7.85 | 0.002841 | 0.04381 | 0.002485 | 0.001988 | 1104.765503 | 62.661053 | 50.128845 | 19.999664 | 21.460449 | 7.17189 | 15.477 | 1e-05 | 28260 | 0.002701 | 0.041649 | 0.002362 | 0.00189 | 1076.501343 | 61.057945 | 48.846355 | 28260 | 7.85 | 0.002267 | 0.034926 | 0.001981 | 0.001585 | 1109.171631 | 62.910965 | 50.328773 | 19.999664 | 21.45224 | 5.71839 | 15.477 | 1e-05 | 28260 | 0.002146 | 0.033054 | 0.001875 | 0.0015 | 1084.642578 | 61.519707 | 49.215767
50.336468 | 6.474225 | 28320 | 7.866667 | 0.002853 | 0.044002 | 0.002496 | 0.001997 | 1107.40564 | 62.810799 | 50.248642 | 19.999664 | 21.460602 | 7.20396 | 15.477 | 1e-05 | 28320 | 0.002714 | 0.041848 | 0.002374 | 0.001899 | 1079.012207 | 61.200356 | 48.960285 | 28320 | 7.866667 | 0.002277 | 0.035086 | 0.00199 | 0.001592 | 1111.276733 | 63.030369 | 50.424294 | 19.999664 | 21.45224 | 5.74449 | 15.477 | 1e-05 | 28320 | 0.002156 | 0.03322 | 0.001884 | 0.001507 | 1086.63562 | 61.632748 | 49.306198
50.4446165 | 6.50361 | 28380 | 7.883333 | 0.002866 | 0.0442 | 0.002507 | 0.002006 | 1110.057617 | 62.96122 | 50.368977 | 19.997894 | 21.460724 | 7.23633 | 15.477 | 1e-05 | 28380 | 0.002727 | 0.042044 | 0.002385 | 0.001908 | 1081.53479 | 61.343433 | 49.074745 | 28380 | 7.883333 | 0.002287 | 0.035247 | 0.001999 | 0.001599 | 1113.391602 | 63.150318 | 50.520256 | 19.997894 | 21.452362 | 5.77089 | 15.477 | 1e-05 | 28380 | 0.002166 | 0.033365 | 0.001892 | 0.001514 | 1088.637573 | 61.7463 | 49.397041
50.553255 | 6.532635 | 28440 | 7.9 | 0.002879 | 0.044401 | 0.002518 | 0.002015 | 1112.721558 | 63.112312 | 50.489853 | 20.003235 | 21.460876 | 7.26825 | 15.477 | 1e-05 | 28440 | 0.002739 | 0.042235 | 0.002396 | 0.001916 | 1084.06897 | 61.487171 | 49.189739 | 28440 | 7.9 | 0.002298 | 0.035411 | 0.002008 | 0.001607 | 1115.516113 | 63.270821 | 50.616657 | 19.997894 | 21.452515 | 5.79702 | 15.477 | 1e-05 | 28440 | 0.002176 | 0.03352 | 0.001901 | 0.001521 | 1090.648804 | 61.860371 | 49.488297
50.662371 | 6.56175 | 28500 | 7.916667 | 0.002891 | 0.044587 | 0.002529 | 0.002023 | 1115.396973 | 63.264061 | 50.611252 | 19.997894 | 21.461029 | 7.30029 | 15.477 | 1e-05 | 28500 | 0.002752 | 0.042443 | 0.002407 | 0.001926 | 1086.615356 | 61.631596 | 49.305279 | 28500 | 7.916667 | 0.002308 | 0.035565 | 0.002017 | 0.001614 | 1117.650146 | 63.391861 | 50.71349 | 20.001465 | 21.452515 | 5.82321 | 15.477 | 1e-05 | 28500 | 0.002186 | 0.033676 | 0.00191 | 0.001528 | 1092.669434 | 61.974979 | 49.579987
50.77198 | 6.59082 | 28560 | 7.933333 | 0.002904 | 0.044795 | 0.002541 | 0.002033 | 1118.084473 | 63.416492 | 50.733196 | 20.001465 | 21.461151 | 7.33245 | 15.477 | 1e-05 | 28560 | 0.002764 | 0.042625 | 0.002418 | 0.001934 | 1089.172974 | 61.776661 | 49.421329 | 28560 | 7.933333 | 0.002319 | 0.035731 | 0.002027 | 0.001621 | 1119.793945 | 63.513454 | 50.810764 | 19.999664 | 21.452515 | 5.84919 | 15.477 | 1e-05 | 28560 | 0.002197 | 0.03384 | 0.001919 | 0.001536 | 1094.699707 | 62.090134 | 49.672108
50.882065 | 6.619905 | 28620 | 7.95 | 0.002916 | 0.044982 | 0.002551 | 0.002041 | 1120.783569 | 63.569584 | 50.855667 | 19.997894 | 21.461151 | 7.36485 | 15.477 | 1e-05 | 28620 | 0.002777 | 0.042823 | 0.002429 | 0.001943 | 1091.74231 | 61.922394 | 49.537914 | 28620 | 7.95 | 0.002329 | 0.035886 | 0.002035 | 0.001628 | 1121.947144 | 63.635578 | 50.908463 | 19.997894 | 21.452667 | 5.87496 | 15.477 | 1e-05 | 28620 | 0.002206 | 0.033983 | 0.001927 | 0.001542 | 1096.73877 | 62.205791 | 49.764633
50.9926435 | 6.64947 | 28680 | 7.966667 | 0.00293 | 0.045189 | 0.002563 | 0.00205 | 1123.494873 | 63.723362 | 50.978691 | 20.001465 | 21.461151 | 7.39758 | 15.477 | 1e-05 | 28680 | 0.00279 | 0.043019 | 0.00244 | 0.001952 | 1094.323364 | 62.06879 | 49.655033 | 28680 | 7.966667 | 0.002339 | 0.036043 | 0.002044 | 0.001635 | 1124.109863 | 63.758244 | 51.006596 | 19.997894 | 21.452667 | 5.90136 | 15.477 | 1e-05 | 28680 | 0.002216 | 0.034142 | 0.001937 | 0.001549 | 1098.787354 | 62.32198 | 49.857586
51.103714 | 6.67848 | 28740 | 7.983333 | 0.002943 | 0.045388 | 0.002574 | 0.002059 | 1126.218018 | 63.877815 | 51.102253 | 19.999664 | 21.461456 | 7.42938 | 15.477 | 1e-05 | 28740 | 0.002802 | 0.043208 | 0.002451 | 0.001961 | 1096.916016 | 62.215843 | 49.772675 | 28740 | 7.983333 | 0.00235 | 0.036211 | 0.002054 | 0.001643 | 1126.282349 | 63.881466 | 51.105175 | 20.001465 | 21.452789 | 5.92758 | 15.477 | 1e-05 | 28740 | 0.002226 | 0.034299 | 0.001945 | 0.001556 | 1100.845337 | 62.438705 | 49.950966
51.2152595 | 6.707265 | 28800 | 8 | 0.002955 | 0.045574 | 0.002585 | 0.002068 | 1128.952637 | 64.032921 | 51.226337 | 19.997894 | 21.461578 | 7.46121 | 15.477 | 1e-05 | 28800 | 0.002815 | 0.043416 | 0.002462 | 0.00197 | 1099.520752 | 62.363579 | 49.890865 | 28800 | 8 | 0.00236 | 0.036366 | 0.002063 | 0.00165 | 1128.464355 | 64.005226 | 51.204182 | 20.003235 | 21.452789 | 5.95332 | 15.477 | 1e-05 | 28800 | 0.002237 | 0.034461 | 0.001955 | 0.001564 | 1102.912842 | 62.555973 | 50.044781
51.3272895 | 6.73605 | 28860 | 8.016667 | 0.002968 | 0.045777 | 0.002596 | 0.002077 | 1131.699097 | 64.188698 | 51.35096 | 20.003235 | 21.461731 | 7.4928 | 15.477 | 1e-05 | 28860 | 0.002827 | 0.0436 | 0.002473 | 0.001978 | 1102.137085 | 62.511971 | 50.009579 | 28860 | 8.016667 | 0.00237 | 0.036525 | 0.002072 | 0.001657 | 1130.655762 | 64.129524 | 51.303619 | 19.997894 | 21.452789 | 5.9793 | 15.477 | 1e-05 | 28860 | 0.002246 | 0.034611 | 0.001963 | 0.00157 | 1104.989624 | 62.673767 | 50.139015
51.4397945 | 6.765 | 28920 | 8.033333 | 0.00298 | 0.045962 | 0.002607 | 0.002086 | 1134.456909 | 64.345123 | 51.476097 | 19.997894 | 21.461884 | 7.52436 | 15.477 | 1e-05 | 28920 | 0.002841 | 0.04381 | 0.002485 | 0.001988 | 1104.765503 | 62.661053 | 50.128845 | 28920 | 8.033333 | 0.00238 | 0.036684 | 0.002081 | 0.001665 | 1132.856812 | 64.254364 | 51.403492 | 20.005035 | 21.452942 | 6.00564 | 15.477 | 1e-05 | 28920 | 0.002257 | 0.034774 | 0.001972 | 0.001578 | 1107.075928 | 62.792103 | 50.233681
51.5527895 | 6.79452 | 28980 | 8.05 | 0.002993 | 0.046163 | 0.002618 | 0.002095 | 1137.226685 | 64.502213 | 51.601772 | 19.997894 | 21.461884 | 7.55664 | 15.477 | 1e-05 | 28980 | 0.002853 | 0.044002 | 0.002496 | 0.001997 | 1107.40564 | 62.810799 | 50.248642 | 28980 | 8.05 | 0.002391 | 0.036845 | 0.00209 | 0.001672 | 1135.067627 | 64.379761 | 51.503807 | 19.997894 | 21.453094 | 6.0324 | 15.477 | 1e-05 | 28980 | 0.002267 | 0.034926 | 0.001981 | 0.001585 | 1109.171631 | 62.910965 | 50.328773
51.6662785 | 6.82395 | 29040 | 8.066667 | 0.003005 | 0.046359 | 0.002629 | 0.002104 | 1140.008179 | 64.659981 | 51.727985 | 20.001465 | 21.461884 | 7.58904 | 15.477 | 1e-05 | 29040 | 0.002866 | 0.0442 | 0.002507 | 0.002006 | 1110.057617 | 62.96122 | 50.368977 | 29040 | 8.066667 | 0.002402 | 0.037014 | 0.002099 | 0.001679 | 1137.28833 | 64.505714 | 51.604572 | 20.001465 | 21.453094 | 6.05886 | 15.477 | 1e-05 | 29040 | 0.002277 | 0.035086 | 0.00199 | 0.001592 | 1111.276733 | 63.030369 | 50.424294
51.7802545 | 6.8529 | 29100 | 8.083333 | 0.003018 | 0.046557 | 0.002641 | 0.002113 | 1142.801636 | 64.81842 | 51.85474 | 19.997894 | 21.462006 | 7.62144 | 15.477 | 1e-05 | 29100 | 0.002879 | 0.044401 | 0.002518 | 0.002015 | 1112.721558 | 63.112312 | 50.489853 | 29100 | 8.083333 | 0.002412 | 0.03717 | 0.002108 | 0.001687 | 1139.518555 | 64.63221 | 51.705769 | 20.001465 | 21.453217 | 6.08436 | 15.477 | 1e-05 | 29100 | 0.002287 | 0.035247 | 0.001999 | 0.001599 | 1113.391602 | 63.150318 | 50.520256
51.8947085 | 6.88191 | 29160 | 8.1 | 0.003031 | 0.046758 | 0.002652 | 0.002122 | 1145.607056 | 64.977539 | 51.982033 | 19.997894 | 21.462311 | 7.65348 | 15.477 | 1e-05 | 29160 | 0.002891 | 0.044587 | 0.002529 | 0.002023 | 1115.396973 | 63.264061 | 50.611252 | 29160 | 8.1 | 0.002422 | 0.037323 | 0.002117 | 0.001694 | 1141.758057 | 64.759232 | 51.807384 | 19.997894 | 21.453369 | 6.11034 | 15.477 | 1e-05 | 29160 | 0.002298 | 0.035411 | 0.002008 | 0.001607 | 1115.516113 | 63.270821 | 50.616657
52.0096515 | 6.91086 | 29220 | 8.116667 | 0.003044 | 0.046951 | 0.002663 | 0.00213 | 1148.424072 | 65.137321 | 52.109856 | 20.001465 | 21.462433 | 7.68516 | 15.477 | 1e-05 | 29220 | 0.002904 | 0.044795 | 0.002541 | 0.002033 | 1118.084473 | 63.416492 | 50.733196 | 29220 | 8.116667 | 0.002432 | 0.037491 | 0.002126 | 0.001701 | 1144.007324 | 64.88681 | 51.909447 | 19.997894 | 21.453369 | 6.13656 | 15.477 | 1e-05 | 29220 | 0.002308 | 0.035565 | 0.002017 | 0.001614 | 1117.650146 | 63.391861 | 50.71349
52.1250705 | 6.94002 | 29280 | 8.133333 | 0.003056 | 0.047143 | 0.002674 | 0.002139 | 1151.252686 | 65.297752 | 52.238205 | 20.001465 | 21.462433 | 7.71696 | 15.477 | 1e-05 | 29280 | 0.002916 | 0.044982 | 0.002551 | 0.002041 | 1120.783569 | 63.569584 | 50.855667 | 29280 | 8.133333 | 0.002442 | 0.037641 | 0.002135 | 0.001708 | 1146.265991 | 65.014915 | 52.011936 | 20.003235 | 21.453491 | 6.16308 | 15.477 | 1e-05 | 29280 | 0.002319 | 0.035731 | 0.002027 | 0.001621 | 1119.793945 | 63.513454 | 50.810764
52.2409855 | 6.96969 | 29340 | 8.15 | 0.003069 | 0.047339 | 0.002685 | 0.002148 | 1154.09314 | 65.458862 | 52.367088 | 19.999664 | 21.462585 | 7.74948 | 15.477 | 1e-05 | 29340 | 0.00293 | 0.045189 | 0.002563 | 0.00205 | 1123.494873 | 63.723362 | 50.978691 | 29340 | 8.15 | 0.002453 | 0.037816 | 0.002145 | 0.001716 | 1148.53479 | 65.1436 | 52.114883 | 20.005035 | 21.453491 | 6.1899 | 15.477 | 1e-05 | 29340 | 0.002329 | 0.035886 | 0.002035 | 0.001628 | 1121.947144 | 63.635578 | 50.908463
52.3573935 | 6.99894 | 29400 | 8.166667 | 0.003082 | 0.047544 | 0.002697 | 0.002157 | 1156.945557 | 65.620651 | 52.496521 | 19.999664 | 21.462738 | 7.78188 | 15.477 | 1e-05 | 29400 | 0.002943 | 0.045388 | 0.002574 | 0.002059 | 1126.218018 | 63.877815 | 51.102253 | 29400 | 8.166667 | 0.002464 | 0.037973 | 0.002154 | 0.001723 | 1150.813232 | 65.272827 | 52.218266 | 20.010437 | 21.453491 | 6.216 | 15.477 | 1e-05 | 29400 | 0.002339 | 0.036043 | 0.002044 | 0.001635 | 1124.109863 | 63.758244 | 51.006596
52.4742835 | 7.028085 | 29460 | 8.183333 | 0.003094 | 0.047735 | 0.002707 | 0.002166 | 1159.809692 | 65.783104 | 52.626484 | 19.999664 | 21.46286 | 7.81356 | 15.477 | 1e-05 | 29460 | 0.002955 | 0.045574 | 0.002585 | 0.002068 | 1128.952637 | 64.032921 | 51.226337 | 29460 | 8.183333 | 0.002474 | 0.038132 | 0.002163 | 0.00173 | 1153.101196 | 65.402603 | 52.322083 | 20.005035 | 21.453644 | 6.24261 | 15.477 | 1e-05 | 29460 | 0.00235 | 0.036211 | 0.002054 | 0.001643 | 1126.282349 | 63.881466 | 51.105175
52.591663 | 7.058415 | 29520 | 8.2 | 0.003107 | 0.047927 | 0.002718 | 0.002175 | 1162.685547 | 65.946213 | 52.756973 | 19.999664 | 21.463013 | 7.84617 | 15.477 | 1e-05 | 29520 | 0.002968 | 0.045777 | 0.002596 | 0.002077 | 1131.699097 | 64.188698 | 51.35096 | 29520 | 8.2 | 0.002484 | 0.038296 | 0.002172 | 0.001738 | 1155.39917 | 65.532944 | 52.426353 | 19.997894 | 21.453644 | 6.27066 | 15.477 | 1e-05 | 29520 | 0.00236 | 0.036366 | 0.002063 | 0.00165 | 1128.464355 | 64.005226 | 51.204182
52.709564 | 7.088145 | 29580 | 8.216667 | 0.003121 | 0.048141 | 0.002731 | 0.002184 | 1165.57373 | 66.110023 | 52.888023 | 19.997894 | 21.463135 | 7.87836 | 15.477 | 1e-05 | 29580 | 0.00298 | 0.045962 | 0.002607 | 0.002086 | 1134.456909 | 64.345123 | 51.476097 | 29580 | 8.216667 | 0.002497 | 0.038483 | 0.002183 | 0.001746 | 1157.707764 | 65.663879 | 52.531105 | 20.003235 | 21.453796 | 6.29793 | 15.477 | 1e-05 | 29580 | 0.00237 | 0.036525 | 0.002072 | 0.001657 | 1130.655762 | 64.129524 | 51.303619
52.8279345 | 7.11663 | 29640 | 8.233333 | 0.003132 | 0.048319 | 0.002741 | 0.002192 | 1168.473145 | 66.274475 | 53.019585 | 20.001465 | 21.463287 | 7.90995 | 15.477 | 1e-05 | 29640 | 0.002993 | 0.046163 | 0.002618 | 0.002095 | 1137.226685 | 64.502213 | 51.601772 | 29640 | 8.233333 | 0.002506 | 0.038633 | 0.002191 | 0.001753 | 1160.025757 | 65.795357 | 52.636284 | 19.997894 | 21.453918 | 6.32331 | 15.477 | 1e-05 | 29640 | 0.00238 | 0.036684 | 0.002081 | 0.001665 | 1132.856812 | 64.254364 | 51.403492
52.946785 | 7.145505 | 29700 | 8.25 | 0.003145 | 0.048526 | 0.002752 | 0.002202 | 1171.384521 | 66.439613 | 53.151688 | 19.999664 | 21.463287 | 7.94196 | 15.477 | 1e-05 | 29700 | 0.003005 | 0.046359 | 0.002629 | 0.002104 | 1140.008179 | 64.659981 | 51.727985 | 29700 | 8.25 | 0.002516 | 0.038785 | 0.0022 | 0.00176 | 1162.352905 | 65.927353 | 52.741882 | 20.001465 | 21.453918 | 6.34905 | 15.477 | 1e-05 | 29700 | 0.002391 | 0.036845 | 0.00209 | 0.001672 | 1135.067627 | 64.379761 | 51.503807
53.066118 | 7.174485 | 29760 | 8.266667 | 0.003158 | 0.048716 | 0.002763 | 0.00221 | 1174.307373 | 66.605392 | 53.284317 | 20.003235 | 21.46344 | 7.9731 | 15.477 | 1e-05 | 29760 | 0.003018 | 0.046557 | 0.002641 | 0.002113 | 1142.801636 | 64.81842 | 51.85474 | 29760 | 8.266667 | 0.002527 | 0.038949 | 0.002209 | 0.001767 | 1164.689941 | 66.059898 | 52.847919 | 19.997894 | 21.453918 | 6.37587 | 15.477 | 1e-05 | 29760 | 0.002402 | 0.037014 | 0.002099 | 0.001679 | 1137.28833 | 64.505714 | 51.604572
53.1859345 | 7.20354 | 29820 | 8.283333 | 0.00317 | 0.048902 | 0.002774 | 0.002219 | 1177.241699 | 66.77182 | 53.417458 | 20.005035 | 21.463562 | 8.00433 | 15.477 | 1e-05 | 29820 | 0.003031 | 0.046758 | 0.002652 | 0.002122 | 1145.607056 | 64.977539 | 51.982033 | 29820 | 8.283333 | 0.002537 | 0.039115 | 0.002219 | 0.001775 | 1167.036743 | 66.193008 | 52.954411 | 19.999664 | 21.454071 | 6.40275 | 15.477 | 1e-05 | 29820 | 0.002412 | 0.03717 | 0.002108 | 0.001687 | 1139.518555 | 64.63221 | 51.705769
53.306236 | 7.232775 | 29880 | 8.3 | 0.003182 | 0.049098 | 0.002785 | 0.002228 | 1180.187622 | 66.938911 | 53.551128 | 20.001465 | 21.463715 | 8.03661 | 15.477 | 1e-05 | 29880 | 0.003044 | 0.046951 | 0.002663 | 0.00213 | 1148.424072 | 65.137321 | 52.109856 | 29880 | 8.3 | 0.002548 | 0.039278 | 0.002228 | 0.001782 | 1169.393433 | 66.326675 | 53.061344 | 19.999664 | 21.454224 | 6.42894 | 15.477 | 1e-05 | 29880 | 0.002422 | 0.037323 | 0.002117 | 0.001694 | 1141.758057 | 64.759232 | 51.807384
53.427027 | 7.261905 | 29940 | 8.316667 | 0.003195 | 0.049299 | 0.002796 | 0.002237 | 1183.145508 | 67.106682 | 53.685345 | 19.997894 | 21.463867 | 8.06889 | 15.477 | 1e-05 | 29940 | 0.003056 | 0.047143 | 0.002674 | 0.002139 | 1151.252686 | 65.297752 | 52.238205 | 29940 | 8.316667 | 0.002558 | 0.039437 | 0.002237 | 0.001789 | 1171.759644 | 66.460884 | 53.168709 | 19.999664 | 21.454346 | 6.45492 | 15.477 | 1e-05 | 29940 | 0.002432 | 0.037491 | 0.002126 | 0.001701 | 1144.007324 | 64.88681 | 51.909447
53.5482995 | 7.29084 | 30000 | 8.333333 | 0.003208 | 0.049495 | 0.002807 | 0.002246 | 1186.115112 | 67.275116 | 53.820091 | 19.999664 | 21.463989 | 8.10045 | 15.477 | 1e-05 | 30000 | 0.003069 | 0.047339 | 0.002685 | 0.002148 | 1154.09314 | 65.458862 | 52.367088 | 30000 | 8.333333 | 0.002568 | 0.039594 | 0.002246 | 0.001797 | 1174.135376 | 66.595634 | 53.276508 | 19.997894 | 21.454346 | 6.48123 | 15.477 | 1e-05 | 30000 | 0.002442 | 0.037641 | 0.002135 | 0.001708 | 1146.265991 | 65.014915 | 52.011936
53.670055 | 7.319925 | 30060 | 8.35 | 0.00322 | 0.049684 | 0.002818 | 0.002254 | 1189.096191 | 67.444199 | 53.95536 | 19.999664 | 21.464142 | 8.13171 | 15.477 | 1e-05 | 30060 | 0.003082 | 0.047544 | 0.002697 | 0.002157 | 1156.945557 | 65.620651 | 52.496521 | 30060 | 8.35 | 0.002579 | 0.039758 | 0.002255 | 0.001804 | 1176.520874 | 66.730942 | 53.38475 | 19.997894 | 21.454498 | 6.50814 | 15.477 | 1e-05 | 30060 | 0.002453 | 0.037816 | 0.002145 | 0.001716 | 1148.53479 | 65.1436 | 52.114883
53.792297 | 7.3494 | 30120 | 8.366667 | 0.003233 | 0.049876 | 0.002829 | 0.002263 | 1192.088745 | 67.613937 | 54.091148 | 19.997894 | 21.464294 | 8.16342 | 15.477 | 1e-05 | 30120 | 0.003094 | 0.047735 | 0.002707 | 0.002166 | 1159.809692 | 65.783104 | 52.626484 | 30120 | 8.366667 | 0.00259 | 0.039924 | 0.002264 | 0.001812 | 1178.916382 | 66.866806 | 53.493446 | 20.001465 | 21.454498 | 6.53538 | 15.477 | 1e-05 | 30120 | 0.002464 | 0.037973 | 0.002154 | 0.001723 | 1150.813232 | 65.272827 | 52.218266
53.915035 | 7.378995 | 30180 | 8.383333 | 0.003245 | 0.050074 | 0.00284 | 0.002272 | 1195.093262 | 67.78434 | 54.227474 | 19.999664 | 21.464417 | 8.19558 | 15.477 | 1e-05 | 30180 | 0.003107 | 0.047927 | 0.002718 | 0.002175 | 1162.685547 | 65.946213 | 52.756973 | 30180 | 8.383333 | 0.002601 | 0.040092 | 0.002274 | 0.001819 | 1181.321899 | 67.003242 | 53.602596 | 19.997894 | 21.454651 | 6.56241 | 15.477 | 1e-05 | 30180 | 0.002474 | 0.038132 | 0.002163 | 0.00173 | 1153.101196 | 65.402603 | 52.322083
54.0382635 | 7.40772 | 30240 | 8.4 | 0.003258 | 0.050272 | 0.002851 | 0.002281 | 1198.109375 | 67.955414 | 54.364334 | 19.999664 | 21.464569 | 8.22672 | 15.477 | 1e-05 | 30240 | 0.003121 | 0.048141 | 0.002731 | 0.002184 | 1165.57373 | 66.110023 | 52.888023 | 30240 | 8.4 | 0.002611 | 0.040259 | 0.002283 | 0.001827 | 1183.737183 | 67.140244 | 53.712193 | 19.997894 | 21.454773 | 6.58872 | 15.477 | 1e-05 | 30240 | 0.002484 | 0.038296 | 0.002172 | 0.001738 | 1155.39917 | 65.532944 | 52.426353
54.161959 | 7.436475 | 30300 | 8.416667 | 0.00327 | 0.050452 | 0.002862 | 0.002289 | 1201.136719 | 68.127121 | 54.501698 | 19.997894 | 21.464569 | 8.25771 | 15.477 | 1e-05 | 30300 | 0.003132 | 0.048319 | 0.002741 | 0.002192 | 1168.473145 | 66.274475 | 53.019585 | 30300 | 8.416667 | 0.002621 | 0.040408 | 0.002292 | 0.001834 | 1186.161987 | 67.277771 | 53.82222 | 20.001465 | 21.454773 | 6.61524 | 15.477 | 1e-05 | 30300 | 0.002497 | 0.038483 | 0.002183 | 0.001746 | 1157.707764 | 65.663879 | 52.531105
54.286146 | 7.465365 | 30360 | 8.433333 | 0.003283 | 0.050653 | 0.002873 | 0.002298 | 1204.175659 | 68.299492 | 54.639591 | 20.003235 | 21.464844 | 8.28882 | 15.477 | 1e-05 | 30360 | 0.003145 | 0.048526 | 0.002752 | 0.002202 | 1171.384521 | 66.439613 | 53.151688 | 30360 | 8.433333 | 0.002632 | 0.040586 | 0.002302 | 0.001842 | 1188.596924 | 67.415878 | 53.932701 | 20.001465 | 21.454926 | 6.64191 | 15.477 | 1e-05 | 30360 | 0.002506 | 0.038633 | 0.002191 | 0.001753 | 1160.025757 | 65.795357 | 52.636284
54.4108045 | 7.49406 | 30420 | 8.45 | 0.003294 | 0.050833 | 0.002883 | 0.002307 | 1207.22583 | 68.472488 | 54.777992 | 19.999664 | 21.464844 | 8.31987 | 15.477 | 1e-05 | 30420 | 0.003158 | 0.048716 | 0.002763 | 0.00221 | 1174.307373 | 66.605392 | 53.284317 | 30420 | 8.45 | 0.002642 | 0.040736 | 0.00231 | 0.001848 | 1191.04126 | 67.55452 | 54.043617 | 19.997894 | 21.455078 | 6.66825 | 15.477 | 1e-05 | 30420 | 0.002516 | 0.038785 | 0.0022 | 0.00176 | 1162.352905 | 65.927353 | 52.741882
54.535948 | 7.52262 | 30480 | 8.466667 | 0.003307 | 0.051031 | 0.002894 | 0.002316 | 1210.287598 | 68.646149 | 54.91692 | 19.999664 | 21.464996 | 8.35089 | 15.477 | 1e-05 | 30480 | 0.00317 | 0.048902 | 0.002774 | 0.002219 | 1177.241699 | 66.77182 | 53.417458 | 30480 | 8.466667 | 0.002653 | 0.040907 | 0.00232 | 0.001856 | 1193.495483 | 67.693718 | 54.154976 | 20.001465 | 21.454926 | 6.69435 | 15.477 | 1e-05 | 30480 | 0.002527 | 0.038949 | 0.002209 | 0.001767 | 1164.689941 | 66.059898 | 52.847919
54.6615585 | 7.5507 | 30540 | 8.483333 | 0.003319 | 0.051216 | 0.002905 | 0.002324 | 1213.360474 | 68.820442 | 55.056355 | 20.001465 | 21.465149 | 8.38143 | 15.477 | 1e-05 | 30540 | 0.003182 | 0.049098 | 0.002785 | 0.002228 | 1180.187622 | 66.938911 | 53.551128 | 30540 | 8.483333 | 0.002663 | 0.041059 | 0.002329 | 0.001863 | 1195.958984 | 67.83345 | 54.266762 | 19.999664 | 21.4552 | 6.71997 | 15.477 | 1e-05 | 30540 | 0.002537 | 0.039115 | 0.002219 | 0.001775 | 1167.036743 | 66.193008 | 52.954411
54.787638 | 7.57947 | 30600 | 8.5 | 0.003331 | 0.051402 | 0.002915 | 0.002332 | 1216.444702 | 68.995377 | 55.196301 | 19.999664 | 21.465271 | 8.4123 | 15.477 | 1e-05 | 30600 | 0.003195 | 0.049299 | 0.002796 | 0.002237 | 1183.145508 | 67.106682 | 53.685345 | 30600 | 8.5 | 0.002673 | 0.041216 | 0.002338 | 0.00187 | 1198.432129 | 67.973717 | 54.378975 | 19.997894 | 21.4552 | 6.74664 | 15.477 | 1e-05 | 30600 | 0.002548 | 0.039278 | 0.002228 | 0.001782 | 1169.393433 | 66.326675 | 53.061344
54.9142075 | 7.608645 | 30660 | 8.516667 | 0.003344 | 0.051596 | 0.002926 | 0.002341 | 1219.540405 | 69.170959 | 55.336765 | 19.997894 | 21.465424 | 8.44308 | 15.477 | 1e-05 | 30660 | 0.003208 | 0.049495 | 0.002807 | 0.002246 | 1186.115112 | 67.275116 | 53.820091 | 30660 | 8.516667 | 0.002684 | 0.041386 | 0.002347 | 0.001878 | 1200.915283 | 68.114563 | 54.49165 | 19.999664 | 21.455353 | 6.77421 | 15.477 | 1e-05 | 30660 | 0.002558 | 0.039437 | 0.002237 | 0.001789 | 1171.759644 | 66.460884 | 53.168709
55.0412595 | 7.637565 | 30720 | 8.533333 | 0.003356 | 0.051778 | 0.002937 | 0.002349 | 1222.647217 | 69.347168 | 55.477737 | 19.999664 | 21.465424 | 8.4738 | 15.477 | 1e-05 | 30720 | 0.00322 | 0.049684 | 0.002818 | 0.002254 | 1189.096191 | 67.444199 | 53.95536 | 30720 | 8.533333 | 0.002695 | 0.041555 | 0.002357 | 0.001886 | 1203.408569 | 68.255974 | 54.604782 | 20.001465 | 21.455505 | 6.80133 | 15.477 | 1e-05 | 30720 | 0.002568 | 0.039594 | 0.002246 | 0.001797 | 1174.135376 | 66.595634 | 53.276508
55.168793 | 7.66566 | 30780 | 8.55 | 0.003368 | 0.051972 | 0.002948 | 0.002358 | 1225.765259 | 69.524025 | 55.619225 | 19.997894 | 21.465698 | 8.50377 | 15.477 | 1e-05 | 30780 | 0.003233 | 0.049876 | 0.002829 | 0.002263 | 1192.088745 | 67.613937 | 54.091148 | 30780 | 8.55 | 0.002706 | 0.041721 | 0.002366 | 0.001893 | 1205.911621 | 68.397949 | 54.718361 | 19.997894 | 21.455627 | 6.82755 | 15.477 | 1e-05 | 30780 | 0.002579 | 0.039758 | 0.002255 | 0.001804 | 1176.520874 | 66.730942 | 53.38475
55.2967815 | 7.69368 | 30840 | 8.566667 | 0.003379 | 0.052145 | 0.002958 | 0.002366 | 1228.894165 | 69.701492 | 55.761196 | 19.997894 | 21.465851 | 8.53374 | 15.477 | 1e-05 | 30840 | 0.003245 | 0.050074 | 0.00284 | 0.002272 | 1195.093262 | 67.78434 | 54.227474 | 30840 | 8.566667 | 0.002716 | 0.041873 | 0.002375 | 0.0019 | 1208.424194 | 68.540459 | 54.832367 | 19.999664 | 21.455627 | 6.85362 | 15.477 | 1e-05 | 30840 | 0.00259 | 0.039924 | 0.002264 | 0.001812 | 1178.916382 | 66.866806 | 53.493446
55.425249 | 7.72242 | 30900 | 8.583333 | 0.003392 | 0.052336 | 0.002968 | 0.002375 | 1232.034424 | 69.879601 | 55.903683 | 19.997894 | 21.465973 | 8.56512 | 15.477 | 1e-05 | 30900 | 0.003258 | 0.050272 | 0.002851 | 0.002281 | 1198.109375 | 67.955414 | 54.364334 | 30900 | 8.583333 | 0.002726 | 0.042041 | 0.002385 | 0.001908 | 1210.946411 | 68.683517 | 54.946815 | 19.997894 | 21.455627 | 6.87972 | 15.477 | 1e-05 | 30900 | 0.002601 | 0.040092 | 0.002274 | 0.001819 | 1181.321899 | 67.003242 | 53.602596
55.5541955 | 7.75125 | 30960 | 8.6 | 0.003404 | 0.052532 | 0.00298 | 0.002384 | 1235.186279 | 70.058372 | 56.0467 | 20.001465 | 21.466125 | 8.59644 | 15.477 | 1e-05 | 30960 | 0.00327 | 0.050452 | 0.002862 | 0.002289 | 1201.136719 | 68.127121 | 54.501698 | 30960 | 8.6 | 0.002736 | 0.042191 | 0.002393 | 0.001914 | 1213.478149 | 68.82711 | 55.061691 | 19.999664 | 21.45578 | 6.90606 | 15.477 | 1e-05 | 30960 | 0.002611 | 0.040259 | 0.002283 | 0.001827 | 1183.737183 | 67.140244 | 53.712193
55.683624 | 7.780035 | 31020 | 8.616667 | 0.003417 | 0.052722 | 0.00299 | 0.002392 | 1238.349487 | 70.237785 | 56.190231 | 20.003235 | 21.466278 | 8.62689 | 15.477 | 1e-05 | 31020 | 0.003283 | 0.050653 | 0.002873 | 0.002298 | 1204.175659 | 68.299492 | 54.639591 | 31020 | 8.616667 | 0.002747 | 0.042362 | 0.002403 | 0.001922 | 1216.019775 | 68.971268 | 55.177017 | 19.999664 | 21.455902 | 6.93318 | 15.477 | 1e-05 | 31020 | 0.002621 | 0.040408 | 0.002292 | 0.001834 | 1186.161987 | 67.277771 | 53.82222
55.81353 | 7.80888 | 31080 | 8.633333 | 0.003428 | 0.052901 | 0.003001 | 0.0024 | 1241.523682 | 70.417824 | 56.334263 | 20.001465 | 21.466278 | 8.65734 | 15.477 | 1e-05 | 31080 | 0.003294 | 0.050833 | 0.002883 | 0.002307 | 1207.22583 | 68.472488 | 54.777992 | 31080 | 8.633333 | 0.002758 | 0.042526 | 0.002412 | 0.00193 | 1218.571289 | 69.115997 | 55.292797 | 19.997894 | 21.456055 | 6.96042 | 15.477 | 1e-05 | 31080 | 0.002632 | 0.040586 | 0.002302 | 0.001842 | 1188.596924 | 67.415878 | 53.932701
55.94392 | 7.838175 | 31140 | 8.65 | 0.003441 | 0.053093 | 0.003011 | 0.002409 | 1244.709351 | 70.598511 | 56.478809 | 20.003235 | 21.466553 | 8.68869 | 15.477 | 1e-05 | 31140 | 0.003307 | 0.051031 | 0.002894 | 0.002316 | 1210.287598 | 68.646149 | 54.91692 | 31140 | 8.65 | 0.002769 | 0.042694 | 0.002422 | 0.001937 | 1221.132935 | 69.261284 | 55.409031 | 19.999664 | 21.456055 | 6.98766 | 15.477 | 1e-05 | 31140 | 0.002642 | 0.040736 | 0.00231 | 0.001848 | 1191.04126 | 67.55452 | 54.043617
56.0748025 | 7.866915 | 31200 | 8.666667 | 0.003453 | 0.053291 | 0.003023 | 0.002418 | 1247.906616 | 70.779854 | 56.623886 | 19.997894 | 21.466705 | 8.71962 | 15.477 | 1e-05 | 31200 | 0.003319 | 0.051216 | 0.002905 | 0.002324 | 1213.360474 | 68.820442 | 55.056355 | 31200 | 8.666667 | 0.00278 | 0.042862 | 0.002431 | 0.001945 | 1223.70459 | 69.407143 | 55.525719 | 19.999664 | 21.456207 | 7.01421 | 15.477 | 1e-05 | 31200 | 0.002653 | 0.040907 | 0.00232 | 0.001856 | 1193.495483 | 67.693718 | 54.154976
56.2061505 | 7.894995 | 31260 | 8.683333 | 0.003465 | 0.053471 | 0.003033 | 0.002426 | 1251.114868 | 70.96183 | 56.769463 | 20.003235 | 21.466705 | 8.74947 | 15.477 | 1e-05 | 31260 | 0.003331 | 0.051402 | 0.002915 | 0.002332 | 1216.444702 | 68.995377 | 55.196301 | 31260 | 8.683333 | 0.002789 | 0.043017 | 0.00244 | 0.001952 | 1226.285767 | 69.553543 | 55.642838 | 20.003235 | 21.456329 | 7.04052 | 15.477 | 1e-05 | 31260 | 0.002663 | 0.041059 | 0.002329 | 0.001863 | 1195.958984 | 67.83345 | 54.266762
56.337969 | 7.922835 | 31320 | 8.7 | 0.003477 | 0.053656 | 0.003043 | 0.002435 | 1254.334106 | 71.144417 | 56.915535 | 20.005035 | 21.46698 | 8.77851 | 15.477 | 1e-05 | 31320 | 0.003344 | 0.051596 | 0.002926 | 0.002341 | 1219.540405 | 69.170959 | 55.336765 | 31320 | 8.7 | 0.0028 | 0.043185 | 0.002449 | 0.00196 | 1228.876709 | 69.7005 | 55.760403 | 20.001465 | 21.456329 | 7.06716 | 15.477 | 1e-05 | 31320 | 0.002673 | 0.041216 | 0.002338 | 0.00187 | 1198.432129 | 67.973717 | 54.378975
56.470245 | 7.95066 | 31380 | 8.716667 | 0.003488 | 0.053824 | 0.003053 | 0.002442 | 1257.563721 | 71.327599 | 57.06208 | 19.999664 | 21.46698 | 8.80749 | 15.477 | 1e-05 | 31380 | 0.003356 | 0.051778 | 0.002937 | 0.002349 | 1222.647217 | 69.347168 | 55.477737 | 31380 | 8.716667 | 0.002811 | 0.043342 | 0.002458 | 0.001967 | 1231.477417 | 69.848007 | 55.87841 | 19.997894 | 21.456482 | 7.09383 | 15.477 | 1e-05 | 31380 | 0.002684 | 0.041386 | 0.002347 | 0.001878 | 1200.915283 | 68.114563 | 54.49165
56.602991 | 7.97865 | 31440 | 8.733333 | 0.0035 | 0.054011 | 0.003063 | 0.002451 | 1260.804199 | 71.511398 | 57.209118 | 20.001465 | 21.467133 | 8.83701 | 15.477 | 1e-05 | 31440 | 0.003368 | 0.051972 | 0.002948 | 0.002358 | 1225.765259 | 69.524025 | 55.619225 | 31440 | 8.733333 | 0.002822 | 0.043513 | 0.002468 | 0.001974 | 1234.088013 | 69.996078 | 55.996864 | 20.001465 | 21.456635 | 7.12029 | 15.477 | 1e-05 | 31440 | 0.002695 | 0.041555 | 0.002357 | 0.001886 | 1203.408569 | 68.255974 | 54.604782
56.7362 | 8.00658 | 31500 | 8.75 | 0.003511 | 0.054188 | 0.003073 | 0.002459 | 1264.055542 | 71.695808 | 57.356647 | 19.999664 | 21.467407 | 8.86677 | 15.477 | 1e-05 | 31500 | 0.003379 | 0.052145 | 0.002958 | 0.002366 | 1228.894165 | 69.701492 | 55.761196 | 31500 | 8.75 | 0.002832 | 0.043667 | 0.002477 | 0.001981 | 1236.708008 | 70.144691 | 56.115753 | 19.997894 | 21.456635 | 7.14639 | 15.477 | 1e-05 | 31500 | 0.002706 | 0.041721 | 0.002366 | 0.001893 | 1205.911621 | 68.397949 | 54.718361
56.869877 | 8.034735 | 31560 | 8.766667 | 0.003523 | 0.05437 | 0.003084 | 0.002467 | 1267.317871 | 71.880844 | 57.504677 | 20.003235 | 21.46756 | 8.89677 | 15.477 | 1e-05 | 31560 | 0.003392 | 0.052336 | 0.002968 | 0.002375 | 1232.034424 | 69.879601 | 55.903683 | 31560 | 8.766667 | 0.002842 | 0.043829 | 0.002486 | 0.001989 | 1239.337769 | 70.293846 | 56.235077 | 20.001465 | 21.456757 | 7.1727 | 15.477 | 1e-05 | 31560 | 0.002716 | 0.041873 | 0.002375 | 0.0019 | 1208.424194 | 68.540459 | 54.832367
57.0040245 | 8.06316 | 31620 | 8.783333 | 0.003535 | 0.054557 | 0.003094 | 0.002476 | 1270.591309 | 72.066505 | 57.653206 | 19.997894 | 21.46756 | 8.92719 | 15.477 | 1e-05 | 31620 | 0.003404 | 0.052532 | 0.00298 | 0.002384 | 1235.186279 | 70.058372 | 56.0467 | 31620 | 8.783333 | 0.002853 | 0.043992 | 0.002495 | 0.001996 | 1241.977295 | 70.44355 | 56.354843 | 20.003235 | 21.456757 | 7.19913 | 15.477 | 1e-05 | 31620 | 0.002726 | 0.042041 | 0.002385 | 0.001908 | 1210.946411 | 68.683517 | 54.946815
57.138649 | 8.091765 | 31680 | 8.8 | 0.003547 | 0.054744 | 0.003105 | 0.002484 | 1273.875977 | 72.252808 | 57.80225 | 19.997894 | 21.467682 | 8.95773 | 15.477 | 1e-05 | 31680 | 0.003417 | 0.052722 | 0.00299 | 0.002392 | 1238.349487 | 70.237785 | 56.190231 | 31680 | 8.8 | 0.002863 | 0.044151 | 0.002504 | 0.002003 | 1244.626465 | 70.593811 | 56.475048 | 19.997894 | 21.457062 | 7.2258 | 15.477 | 1e-05 | 31680 | 0.002736 | 0.042191 | 0.002393 | 0.001914 | 1213.478149 | 68.82711 | 55.061691
57.27375 | 8.120325 | 31740 | 8.816667 | 0.003559 | 0.054931 | 0.003116 | 0.002492 | 1277.171753 | 72.439743 | 57.951797 | 19.999664 | 21.467834 | 8.98785 | 15.477 | 1e-05 | 31740 | 0.003428 | 0.052901 | 0.003001 | 0.0024 | 1241.523682 | 70.417824 | 56.334263 | 31740 | 8.816667 | 0.002874 | 0.044318 | 0.002514 | 0.002011 | 1247.285522 | 70.744629 | 56.595703 | 20.001465 | 21.457062 | 7.2528 | 15.477 | 1e-05 | 31740 | 0.002747 | 0.042362 | 0.002403 | 0.001922 | 1216.019775 | 68.971268 | 55.177017
57.4093265 | 8.14842 | 31800 | 8.833333 | 0.003571 | 0.055115 | 0.003126 | 0.002501 | 1280.478638 | 72.627304 | 58.101845 | 20.001465 | 21.468262 | 9.01749 | 15.477 | 1e-05 | 31800 | 0.003441 | 0.053093 | 0.003011 | 0.002409 | 1244.709351 | 70.598511 | 56.478809 | 31800 | 8.833333 | 0.002884 | 0.044484 | 0.002523 | 0.002018 | 1249.954468 | 70.896011 | 56.716808 | 19.997894 | 21.457184 | 7.27935 | 15.477 | 1e-05 | 31800 | 0.002758 | 0.042526 | 0.002412 | 0.00193 | 1218.571289 | 69.115997 | 55.292797
57.545364 | 8.176245 | 31860 | 8.85 | 0.003583 | 0.055293 | 0.003136 | 0.002509 | 1283.796265 | 72.815475 | 58.25238 | 19.999664 | 21.468262 | 9.04656 | 15.477 | 1e-05 | 31860 | 0.003453 | 0.053291 | 0.003023 | 0.002418 | 1247.906616 | 70.779854 | 56.623886 | 31860 | 8.85 | 0.002894 | 0.04464 | 0.002532 | 0.002026 | 1252.632935 | 71.047935 | 56.838348 | 19.999664 | 21.457184 | 7.30593 | 15.477 | 1e-05 | 31860 | 0.002769 | 0.042694 | 0.002422 | 0.001937 | 1221.132935 | 69.261284 | 55.409031
57.681868 | 8.20389 | 31920 | 8.866667 | 0.003594 | 0.055471 | 0.003146 | 0.002517 | 1287.12439 | 73.00425 | 58.403397 | 19.999664 | 21.468384 | 9.0753 | 15.477 | 1e-05 | 31920 | 0.003465 | 0.053471 | 0.003033 | 0.002426 | 1251.114868 | 70.96183 | 56.769463 | 31920 | 8.866667 | 0.002905 | 0.044811 | 0.002542 | 0.002033 | 1255.321533 | 71.200424 | 56.960339 | 20.001465 | 21.457336 | 7.33248 | 15.477 | 1e-05 | 31920 | 0.00278 | 0.042862 | 0.002431 | 0.001945 | 1223.70459 | 69.407143 | 55.525719
57.818827 | 8.23149 | 31980 | 8.883333 | 0.003605 | 0.055644 | 0.003156 | 0.002525 | 1290.463135 | 73.193611 | 58.55489 | 19.999664 | 21.468536 | 9.1041 | 15.477 | 1e-05 | 31980 | 0.003477 | 0.053656 | 0.003043 | 0.002435 | 1254.334106 | 71.144417 | 56.915535 | 31980 | 8.883333 | 0.002915 | 0.044966 | 0.00255 | 0.00204 | 1258.019531 | 71.353455 | 57.082764 | 19.999664 | 21.457336 | 7.35888 | 15.477 | 1e-05 | 31980 | 0.002789 | 0.043017 | 0.00244 | 0.001952 | 1226.285767 | 69.553543 | 55.642838
57.956251 | 8.259135 | 32040 | 8.9 | 0.003617 | 0.055823 | 0.003166 | 0.002533 | 1293.8125 | 73.383583 | 58.706867 | 19.997894 | 21.468689 | 9.13317 | 15.477 | 1e-05 | 32040 | 0.003488 | 0.053824 | 0.003053 | 0.002442 | 1257.563721 | 71.327599 | 57.06208 | 32040 | 8.9 | 0.002926 | 0.045134 | 0.00256 | 0.002048 | 1260.727417 | 71.507042 | 57.205635 | 20.003235 | 21.457611 | 7.3851 | 15.477 | 1e-05 | 32040 | 0.0028 | 0.043185 | 0.002449 | 0.00196 | 1228.876709 | 69.7005 | 55.760403
58.0941315 | 8.286495 | 32100 | 8.916667 | 0.003628 | 0.055999 | 0.003176 | 0.002541 | 1297.172363 | 73.574158 | 58.859329 | 19.999664 | 21.468811 | 9.16215 | 15.477 | 1e-05 | 32100 | 0.0035 | 0.054011 | 0.003063 | 0.002451 | 1260.804199 | 71.511398 | 57.209118 | 32100 | 8.916667 | 0.002936 | 0.045288 | 0.002569 | 0.002055 | 1263.444824 | 71.661163 | 57.328934 | 19.997894 | 21.457611 | 7.41084 | 15.477 | 1e-05 | 32100 | 0.002811 | 0.043342 | 0.002458 | 0.001967 | 1231.477417 | 69.848007 | 55.87841
58.2324675 | 8.314125 | 32160 | 8.933333 | 0.00364 | 0.056179 | 0.003186 | 0.002549 | 1300.543091 | 73.765335 | 59.012272 | 20.003235 | 21.468811 | 9.19098 | 15.477 | 1e-05 | 32160 | 0.003511 | 0.054188 | 0.003073 | 0.002459 | 1264.055542 | 71.695808 | 57.356647 | 32160 | 8.933333 | 0.002946 | 0.045445 | 0.002578 | 0.002062 | 1266.171631 | 71.815826 | 57.452663 | 19.997894 | 21.457764 | 7.43727 | 15.477 | 1e-05 | 32160 | 0.002822 | 0.043513 | 0.002468 | 0.001974 | 1234.088013 | 69.996078 | 55.996864
58.371269 | 8.34177 | 32220 | 8.95 | 0.003651 | 0.056354 | 0.003196 | 0.002557 | 1303.924316 | 73.957115 | 59.165695 | 19.999664 | 21.469116 | 9.21981 | 15.477 | 1e-05 | 32220 | 0.003523 | 0.05437 | 0.003084 | 0.002467 | 1267.317871 | 71.880844 | 57.504677 | 32220 | 8.95 | 0.002957 | 0.045614 | 0.002587 | 0.00207 | 1268.908325 | 71.971054 | 57.576843 | 19.999664 | 21.457916 | 7.46373 | 15.477 | 1e-05 | 32220 | 0.002832 | 0.043667 | 0.002477 | 0.001981 | 1236.708008 | 70.144691 | 56.115753
58.5105265 | 8.369355 | 32280 | 8.966667 | 0.003663 | 0.056529 | 0.003206 | 0.002565 | 1307.316162 | 74.149498 | 59.319599 | 20.003235 | 21.469238 | 9.249 | 15.477 | 1e-05 | 32280 | 0.003535 | 0.054557 | 0.003094 | 0.002476 | 1270.591309 | 72.066505 | 57.653206 | 32280 | 8.966667 | 0.002967 | 0.04577 | 0.002596 | 0.002077 | 1271.654541 | 72.126816 | 57.701454 | 19.999664 | 21.458038 | 7.48971 | 15.477 | 1e-05 | 32280 | 0.002842 | 0.043829 | 0.002486 | 0.001989 | 1239.337769 | 70.293846 | 56.235077
58.6502475 | 8.39682 | 32340 | 8.983333 | 0.003674 | 0.056714 | 0.003217 | 0.002573 | 1310.71875 | 74.342491 | 59.473995 | 19.997894 | 21.469391 | 9.27762 | 15.477 | 1e-05 | 32340 | 0.003547 | 0.054744 | 0.003105 | 0.002484 | 1273.875977 | 72.252808 | 57.80225 | 32340 | 8.983333 | 0.002978 | 0.04593 | 0.002605 | 0.002084 | 1274.4104 | 72.283127 | 57.8265 | 19.999664 | 21.458038 | 7.51602 | 15.477 | 1e-05 | 32340 | 0.002853 | 0.043992 | 0.002495 | 0.001996 | 1241.977295 | 70.44355 | 56.354843
58.7904205 | 8.42412 | 32400 | 9 | 0.003685 | 0.056877 | 0.003226 | 0.002581 | 1314.131592 | 74.536064 | 59.628853 | 19.999664 | 21.469543 | 9.30567 | 15.477 | 1e-05 | 32400 | 0.003559 | 0.054931 | 0.003116 | 0.002492 | 1277.171753 | 72.439743 | 57.951797 | 32400 | 9 | 0.002988 | 0.046093 | 0.002614 | 0.002091 | 1277.176025 | 72.439987 | 57.951988 | 20.003235 | 21.458191 | 7.54257 | 15.477 | 1e-05 | 32400 | 0.002863 | 0.044151 | 0.002504 | 0.002003 | 1244.626465 | 70.593811 | 56.475048
58.9310515 | 8.451345 | 32460 | 9.016667 | 0.003697 | 0.057057 | 0.003236 | 0.002589 | 1317.55481 | 74.730225 | 59.784184 | 19.999664 | 21.469666 | 9.33357 | 15.477 | 1e-05 | 32460 | 0.003571 | 0.055115 | 0.003126 | 0.002501 | 1280.478638 | 72.627304 | 58.101845 | 32460 | 9.016667 | 0.002999 | 0.046255 | 0.002624 | 0.002099 | 1279.951294 | 72.597397 | 58.077919 | 19.997894 | 21.458313 | 7.56912 | 15.477 | 1e-05 | 32460 | 0.002874 | 0.044318 | 0.002514 | 0.002011 | 1247.285522 | 70.744629 | 56.595703
59.072132 | 8.47812 | 32520 | 9.033333 | 0.003707 | 0.057221 | 0.003246 | 0.002596 | 1320.988159 | 74.924965 | 59.939972 | 19.999664 | 21.469818 | 9.36114 | 15.477 | 1e-05 | 32520 | 0.003583 | 0.055293 | 0.003136 | 0.002509 | 1283.796265 | 72.815475 | 58.25238 | 32520 | 9.033333 | 0.003009 | 0.046421 | 0.002633 | 0.002106 | 1282.73645 | 72.755363 | 58.204292 | 20.005035 | 21.458466 | 7.5951 | 15.477 | 1e-05 | 32520 | 0.002884 | 0.044484 | 0.002523 | 0.002018 | 1249.954468 | 70.896011 | 56.716808
59.2136555 | 8.50497 | 32580 | 9.05 | 0.003718 | 0.057392 | 0.003255 | 0.002604 | 1324.431641 | 75.120277 | 60.096222 | 19.997894 | 21.469971 | 9.38907 | 15.477 | 1e-05 | 32580 | 0.003594 | 0.055471 | 0.003146 | 0.002517 | 1287.12439 | 73.00425 | 58.403397 | 32580 | 9.05 | 0.003019 | 0.046571 | 0.002641 | 0.002113 | 1285.530762 | 72.913857 | 58.331089 | 19.997894 | 21.458466 | 7.62087 | 15.477 | 1e-05 | 32580 | 0.002894 | 0.04464 | 0.002532 | 0.002026 | 1252.632935 | 71.047935 | 56.838348
59.355631 | 8.531865 | 32640 | 9.066667 | 0.003729 | 0.057565 | 0.003265 | 0.002612 | 1327.88562 | 75.316177 | 60.252941 | 20.001465 | 21.470093 | 9.41724 | 15.477 | 1e-05 | 32640 | 0.003605 | 0.055644 | 0.003156 | 0.002525 | 1290.463135 | 73.193611 | 58.55489 | 32640 | 9.066667 | 0.00303 | 0.046737 | 0.002651 | 0.002121 | 1288.334839 | 73.072899 | 58.458321 | 20.003235 | 21.458618 | 7.64649 | 15.477 | 1e-05 | 32640 | 0.002905 | 0.044811 | 0.002542 | 0.002033 | 1255.321533 | 71.200424 | 56.960339
59.498051 | 8.558625 | 32700 | 9.083333 | 0.003741 | 0.057738 | 0.003275 | 0.00262 | 1331.349854 | 75.512665 | 60.41013 | 19.997894 | 21.470245 | 9.44526 | 15.477 | 1e-05 | 32700 | 0.003617 | 0.055823 | 0.003166 | 0.002533 | 1293.8125 | 73.383583 | 58.706867 | 32700 | 9.083333 | 0.003039 | 0.046884 | 0.002659 | 0.002127 | 1291.148071 | 73.23246 | 58.585972 | 19.997894 | 21.458618 | 7.67199 | 15.477 | 1e-05 | 32700 | 0.002915 | 0.044966 | 0.00255 | 0.00204 | 1258.019531 | 71.353455 | 57.082764
59.6409185 | 8.58558 | 32760 | 9.1 | 0.003752 | 0.057908 | 0.003284 | 0.002628 | 1334.824219 | 75.709732 | 60.567783 | 20.001465 | 21.47052 | 9.47283 | 15.477 | 1e-05 | 32760 | 0.003628 | 0.055999 | 0.003176 | 0.002541 | 1297.172363 | 73.574158 | 58.859329 | 32760 | 9.1 | 0.00305 | 0.047046 | 0.002668 | 0.002135 | 1293.970825 | 73.39257 | 58.714054 | 20.003235 | 21.45874 | 7.69833 | 15.477 | 1e-05 | 32760 | 0.002926 | 0.045134 | 0.00256 | 0.002048 | 1260.727417 | 71.507042 | 57.205635
59.784237 | 8.61237 | 32820 | 9.116667 | 0.003762 | 0.058074 | 0.003294 | 0.002635 | 1338.308716 | 75.907364 | 60.725891 | 19.999664 | 21.470673 | 9.49974 | 15.477 | 1e-05 | 32820 | 0.00364 | 0.056179 | 0.003186 | 0.002549 | 1300.543091 | 73.765335 | 59.012272 | 32820 | 9.116667 | 0.00306 | 0.04721 | 0.002678 | 0.002142 | 1296.803345 | 73.55323 | 58.842583 | 19.999664 | 21.458893 | 7.725 | 15.477 | 1e-05 | 32820 | 0.002936 | 0.045288 | 0.002569 | 0.002055 | 1263.444824 | 71.661163 | 57.328934
59.9279975 | 8.63892 | 32880 | 9.133333 | 0.003773 | 0.058238 | 0.003303 | 0.002643 | 1341.802979 | 76.105553 | 60.884441 | 19.997894 | 21.470673 | 9.52641 | 15.477 | 1e-05 | 32880 | 0.003651 | 0.056354 | 0.003196 | 0.002557 | 1303.924316 | 73.957115 | 59.165695 | 32880 | 9.133333 | 0.003071 | 0.047373 | 0.002687 | 0.00215 | 1299.645752 | 73.714439 | 58.971554 | 20.003235 | 21.459045 | 7.75143 | 15.477 | 1e-05 | 32880 | 0.002946 | 0.045445 | 0.002578 | 0.002062 | 1266.171631 | 71.815826 | 57.452663
60.072201 | 8.66592 | 32940 | 9.15 | 0.003783 | 0.058397 | 0.003312 | 0.00265 | 1345.307007 | 76.304298 | 61.043438 | 19.999664 | 21.470947 | 9.5541 | 15.477 | 1e-05 | 32940 | 0.003663 | 0.056529 | 0.003206 | 0.002565 | 1307.316162 | 74.149498 | 59.319599 | 32940 | 9.15 | 0.003081 | 0.047532 | 0.002696 | 0.002157 | 1302.497681 | 73.876205 | 59.100964 | 19.997894 | 21.459045 | 7.77774 | 15.477 | 1e-05 | 32940 | 0.002957 | 0.045614 | 0.002587 | 0.00207 | 1268.908325 | 71.971054 | 57.576843
60.2168615 | 8.692815 | 33000 | 9.166667 | 0.003795 | 0.058579 | 0.003323 | 0.002658 | 1348.821533 | 76.503639 | 61.202911 | 20.001465 | 21.4711 | 9.58203 | 15.477 | 1e-05 | 33000 | 0.003674 | 0.056714 | 0.003217 | 0.002573 | 1310.71875 | 74.342491 | 59.473995 | 33000 | 9.166667 | 0.003092 | 0.047696 | 0.002705 | 0.002164 | 1305.359375 | 74.038513 | 59.230812 | 20.001465 | 21.459167 | 7.8036 | 15.477 | 1e-05 | 33000 | 0.002967 | 0.04577 | 0.002596 | 0.002077 | 1271.654541 | 72.126816 | 57.701454
60.3619615 | 8.71914 | 33060 | 9.183333 | 0.003805 | 0.058741 | 0.003332 | 0.002665 | 1352.346069 | 76.703545 | 61.362839 | 19.997894 | 21.471222 | 9.60927 | 15.477 | 1e-05 | 33060 | 0.003685 | 0.056877 | 0.003226 | 0.002581 | 1314.131592 | 74.536064 | 59.628853 | 33060 | 9.183333 | 0.003102 | 0.047848 | 0.002714 | 0.002171 | 1308.230347 | 74.201355 | 59.361084 | 20.001465 | 21.45932 | 7.82901 | 15.477 | 1e-05 | 33060 | 0.002978 | 0.04593 | 0.002605 | 0.002084 | 1274.4104 | 72.283127 | 57.8265
60.5074995 | 8.745675 | 33120 | 9.2 | 0.003816 | 0.058907 | 0.003341 | 0.002673 | 1355.880615 | 76.904022 | 61.52322 | 20.001465 | 21.471375 | 9.63705 | 15.477 | 1e-05 | 33120 | 0.003697 | 0.057057 | 0.003236 | 0.002589 | 1317.55481 | 74.730225 | 59.784184 | 33120 | 9.2 | 0.003112 | 0.048008 | 0.002723 | 0.002178 | 1311.110718 | 74.364723 | 59.491779 | 19.997894 | 21.459473 | 7.8543 | 15.477 | 1e-05 | 33120 | 0.002988 | 0.046093 | 0.002614 | 0.002091 | 1277.176025 | 72.439987 | 57.951988
60.653484 | 8.77167 | 33180 | 9.216667 | 0.003828 | 0.059089 | 0.003351 | 0.002681 | 1359.425659 | 77.105087 | 61.684074 | 19.997894 | 21.471527 | 9.66384 | 15.477 | 1e-05 | 33180 | 0.003707 | 0.057221 | 0.003246 | 0.002596 | 1320.988159 | 74.924965 | 59.939972 | 33180 | 9.216667 | 0.003122 | 0.04816 | 0.002732 | 0.002185 | 1314.000244 | 74.528618 | 59.622894 | 19.997894 | 21.459595 | 7.8795 | 15.477 | 1e-05 | 33180 | 0.002999 | 0.046255 | 0.002624 | 0.002099 | 1279.951294 | 72.597397 | 58.077919
60.7998885 | 8.797605 | 33240 | 9.233333 | 0.003837 | 0.059237 | 0.00336 | 0.002688 | 1362.979858 | 77.306686 | 61.845348 | 19.999664 | 21.471649 | 9.68961 | 15.477 | 1e-05 | 33240 | 0.003718 | 0.057392 | 0.003255 | 0.002604 | 1324.431641 | 75.120277 | 60.096222 | 33240 | 9.233333 | 0.003131 | 0.04831 | 0.00274 | 0.002192 | 1316.899048 | 74.693031 | 59.754429 | 19.999664 | 21.459595 | 7.9056 | 15.477 | 1e-05 | 33240 | 0.003009 | 0.046421 | 0.002633 | 0.002106 | 1282.73645 | 72.755363 | 58.204292
60.9467375 | 8.82432 | 33300 | 9.25 | 0.003848 | 0.059393 | 0.003369 | 0.002695 | 1366.543823 | 77.508827 | 62.007061 | 20.001465 | 21.471802 | 9.71685 | 15.477 | 1e-05 | 33300 | 0.003729 | 0.057565 | 0.003265 | 0.002612 | 1327.88562 | 75.316177 | 60.252941 | 33300 | 9.25 | 0.003143 | 0.048483 | 0.00275 | 0.0022 | 1319.807861 | 74.858017 | 59.886414 | 20.003235 | 21.459747 | 7.93179 | 15.477 | 1e-05 | 33300 | 0.003019 | 0.046571 | 0.002641 | 0.002113 | 1285.530762 | 72.913857 | 58.331089
61.0940325 | 8.85039 | 33360 | 9.266667 | 0.003859 | 0.059576 | 0.003379 | 0.002703 | 1370.118042 | 77.711555 | 62.169243 | 19.999664 | 21.471954 | 9.74418 | 15.477 | 1e-05 | 33360 | 0.003741 | 0.057738 | 0.003275 | 0.00262 | 1331.349854 | 75.512665 | 60.41013 | 33360 | 9.266667 | 0.003152 | 0.048635 | 0.002759 | 0.002207 | 1322.725952 | 75.023521 | 60.018822 | 20.003235 | 21.4599 | 7.9566 | 15.477 | 1e-05 | 33360 | 0.00303 | 0.046737 | 0.002651 | 0.002121 | 1288.334839 | 73.072899 | 58.458321
61.2417505 | 8.87568 | 33420 | 9.283333 | 0.00387 | 0.059733 | 0.003388 | 0.00271 | 1373.702026 | 77.914833 | 62.331867 | 20.001465 | 21.472076 | 9.77049 | 15.477 | 1e-05 | 33420 | 0.003752 | 0.057908 | 0.003284 | 0.002628 | 1334.824219 | 75.709732 | 60.567783 | 33420 | 9.283333 | 0.003162 | 0.048785 | 0.002767 | 0.002214 | 1325.652954 | 75.189545 | 60.151634 | 19.999664 | 21.4599 | 7.98087 | 15.477 | 1e-05 | 33420 | 0.003039 | 0.046884 | 0.002659 | 0.002127 | 1291.148071 | 73.23246 | 58.585972
61.3898885 | 8.901165 | 33480 | 9.3 | 0.00388 | 0.059892 | 0.003397 | 0.002718 | 1377.295654 | 78.11866 | 62.494926 | 19.997894 | 21.472229 | 9.79719 | 15.477 | 1e-05 | 33480 | 0.003762 | 0.058074 | 0.003294 | 0.002635 | 1338.308716 | 75.907364 | 60.725891 | 33480 | 9.3 | 0.003172 | 0.04893 | 0.002775 | 0.00222 | 1328.588867 | 75.356064 | 60.284851 | 19.997894 | 21.460175 | 8.00514 | 15.477 | 1e-05 | 33480 | 0.00305 | 0.047046 | 0.002668 | 0.002135 | 1293.970825 | 73.39257 | 58.714054
61.538456 | 8.92686 | 33540 | 9.316667 | 0.003891 | 0.060062 | 0.003407 | 0.002725 | 1380.89917 | 78.323051 | 62.65844 | 19.997894 | 21.472504 | 9.82374 | 15.477 | 1e-05 | 33540 | 0.003773 | 0.058238 | 0.003303 | 0.002643 | 1341.802979 | 76.105553 | 60.884441 | 33540 | 9.316667 | 0.003181 | 0.04908 | 0.002784 | 0.002227 | 1331.533691 | 75.523087 | 60.418472 | 19.997894 | 21.460175 | 8.02998 | 15.477 | 1e-05 | 33540 | 0.00306 | 0.04721 | 0.002678 | 0.002142 | 1296.803345 | 73.55323 | 58.842583
61.6874505 | 8.952705 | 33600 | 9.333333 | 0.003901 | 0.060217 | 0.003415 | 0.002732 | 1384.512329 | 78.527977 | 62.822384 | 19.999664 | 21.472504 | 9.84969 | 15.477 | 1e-05 | 33600 | 0.003783 | 0.058397 | 0.003312 | 0.00265 | 1345.307007 | 76.304298 | 61.043438 | 33600 | 9.333333 | 0.003191 | 0.049234 | 0.002793 | 0.002234 | 1334.487793 | 75.690643 | 60.552517 | 19.997894 | 21.460175 | 8.05572 | 15.477 | 1e-05 | 33600 | 0.003071 | 0.047373 | 0.002687 | 0.00215 | 1299.645752 | 73.714439 | 58.971554
61.8368795 | 8.978745 | 33660 | 9.35 | 0.003911 | 0.060378 | 0.003425 | 0.00274 | 1388.13501 | 78.733452 | 62.986763 | 20.003235 | 21.472809 | 9.87567 | 15.477 | 1e-05 | 33660 | 0.003795 | 0.058579 | 0.003323 | 0.002658 | 1348.821533 | 76.503639 | 61.202911 | 33660 | 9.35 | 0.003202 | 0.049396 | 0.002802 | 0.002241 | 1337.451538 | 75.858742 | 60.686996 | 19.997894 | 21.460327 | 8.08182 | 15.477 | 1e-05 | 33660 | 0.003081 | 0.047532 | 0.002696 | 0.002157 | 1302.497681 | 73.876205 | 59.100964
61.986742 | 9.004275 | 33720 | 9.366667 | 0.003922 | 0.060537 | 0.003434 | 0.002747 | 1391.767212 | 78.939468 | 63.151573 | 20.003235 | 21.472931 | 9.90165 | 15.477 | 1e-05 | 33720 | 0.003805 | 0.058741 | 0.003332 | 0.002665 | 1352.346069 | 76.703545 | 61.362839 | 33720 | 9.366667 | 0.003212 | 0.049557 | 0.002811 | 0.002249 | 1340.424805 | 76.02739 | 60.821911 | 20.005035 | 21.460449 | 8.1069 | 15.477 | 1e-05 | 33720 | 0.003092 | 0.047696 | 0.002705 | 0.002164 | 1305.359375 | 74.038513 | 59.230812
62.137022 | 9.02961 | 33780 | 9.383333 | 0.003932 | 0.060692 | 0.003442 | 0.002754 | 1395.408936 | 79.146019 | 63.316818 | 19.997894 | 21.472931 | 9.9282 | 15.477 | 1e-05 | 33780 | 0.003816 | 0.058907 | 0.003341 | 0.002673 | 1355.880615 | 76.904022 | 61.52322 | 33780 | 9.383333 | 0.003221 | 0.049703 | 0.002819 | 0.002255 | 1343.406982 | 76.196533 | 60.957226 | 19.996094 | 21.460602 | 8.13102 | 15.477 | 1e-05 | 33780 | 0.003102 | 0.047848 | 0.002714 | 0.002171 | 1308.230347 | 74.201355 | 59.361084
62.287729 | 9.05508 | 33840 | 9.4 | 0.003943 | 0.060865 | 0.003452 | 0.002762 | 1399.060547 | 79.353142 | 63.482513 | 19.999664 | 21.473206 | 9.95475 | 15.477 | 1e-05 | 33840 | 0.003828 | 0.059089 | 0.003351 | 0.002681 | 1359.425659 | 77.105087 | 61.684074 | 33840 | 9.4 | 0.003231 | 0.04985 | 0.002827 | 0.002262 | 1346.398071 | 76.36618 | 61.092945 | 19.997894 | 21.460602 | 8.15541 | 15.477 | 1e-05 | 33840 | 0.003112 | 0.048008 | 0.002723 | 0.002178 | 1311.110718 | 74.364723 | 59.491779
62.438858 | 9.080325 | 33900 | 9.416667 | 0.003953 | 0.061019 | 0.003461 | 0.002769 | 1402.721802 | 79.560806 | 63.648643 | 20.001465 | 21.473358 | 9.98109 | 15.477 | 1e-05 | 33900 | 0.003837 | 0.059237 | 0.00336 | 0.002688 | 1362.979858 | 77.306686 | 61.845348 | 33900 | 9.416667 | 0.003241 | 0.050002 | 0.002836 | 0.002269 | 1349.398071 | 76.536339 | 61.229073 | 19.999664 | 21.460876 | 8.17956 | 15.477 | 1e-05 | 33900 | 0.003122 | 0.04816 | 0.002732 | 0.002185 | 1314.000244 | 74.528618 | 59.622894
62.5904065 | 9.106005 | 33960 | 9.433333 | 0.003963 | 0.061183 | 0.00347 | 0.002776 | 1406.392822 | 79.76902 | 63.815216 | 20.001465 | 21.473511 | 10.00776 | 15.477 | 1e-05 | 33960 | 0.003848 | 0.059393 | 0.003369 | 0.002695 | 1366.543823 | 77.508827 | 62.007061 | 33960 | 9.433333 | 0.00325 | 0.050143 | 0.002844 | 0.002275 | 1352.40686 | 76.706993 | 61.365597 | 19.997894 | 21.460876 | 8.20425 | 15.477 | 1e-05 | 33960 | 0.003131 | 0.04831 | 0.00274 | 0.002192 | 1316.899048 | 74.693031 | 59.754429
62.7423915 | 9.131805 | 34020 | 9.45 | 0.003974 | 0.061349 | 0.00348 | 0.002784 | 1410.073608 | 79.977791 | 63.982235 | 20.003235 | 21.473633 | 10.03371 | 15.477 | 1e-05 | 34020 | 0.003859 | 0.059576 | 0.003379 | 0.002703 | 1370.118042 | 77.711555 | 62.169243 | 34020 | 9.45 | 0.00326 | 0.050305 | 0.002853 | 0.002283 | 1355.425171 | 76.878189 | 61.502548 | 19.999664 | 21.461029 | 8.2299 | 15.477 | 1e-05 | 34020 | 0.003143 | 0.048483 | 0.00275 | 0.0022 | 1319.807861 | 74.858017 | 59.886414
62.8948 | 9.15693 | 34080 | 9.466667 | 0.003984 | 0.061501 | 0.003488 | 0.002791 | 1413.763794 | 80.187088 | 64.149673 | 19.999664 | 21.473785 | 10.05924 | 15.477 | 1e-05 | 34080 | 0.00387 | 0.059733 | 0.003388 | 0.00271 | 1373.702026 | 77.914833 | 62.331867 | 34080 | 9.466667 | 0.003271 | 0.050461 | 0.002862 | 0.00229 | 1358.452637 | 77.049904 | 61.639927 | 19.999664 | 21.461151 | 8.25462 | 15.477 | 1e-05 | 34080 | 0.003152 | 0.048635 | 0.002759 | 0.002207 | 1322.725952 | 75.023521 | 60.018822
63.0476225 | 9.181995 | 34140 | 9.483333 | 0.003994 | 0.061658 | 0.003497 | 0.002798 | 1417.463379 | 80.396927 | 64.317543 | 20.003235 | 21.473938 | 10.08591 | 15.477 | 1e-05 | 34140 | 0.00388 | 0.059892 | 0.003397 | 0.002718 | 1377.295654 | 78.11866 | 62.494926 | 34140 | 9.483333 | 0.00328 | 0.050607 | 0.00287 | 0.002296 | 1361.489014 | 77.222122 | 61.777702 | 19.999664 | 21.461304 | 8.27808 | 15.477 | 1e-05 | 34140 | 0.003162 | 0.048785 | 0.002767 | 0.002214 | 1325.652954 | 75.189545 | 60.151634
63.2008665 | 9.207405 | 34200 | 9.5 | 0.004005 | 0.061829 | 0.003507 | 0.002805 | 1421.173096 | 80.607338 | 64.48587 | 19.997894 | 21.474213 | 10.11315 | 15.477 | 1e-05 | 34200 | 0.003891 | 0.060062 | 0.003407 | 0.002725 | 1380.89917 | 78.323051 | 62.65844 | 34200 | 9.5 | 0.003289 | 0.050747 | 0.002878 | 0.002303 | 1364.533936 | 77.394829 | 61.915863 | 19.997894 | 21.461456 | 8.30166 | 15.477 | 1e-05 | 34200 | 0.003172 | 0.04893 | 0.002775 | 0.00222 | 1328.588867 | 75.356064 | 60.284851
63.354536 | 9.232695 | 34260 | 9.516667 | 0.004016 | 0.061993 | 0.003516 | 0.002813 | 1424.8927 | 80.818306 | 64.654648 | 20.001465 | 21.474365 | 10.13994 | 15.477 | 1e-05 | 34260 | 0.003901 | 0.060217 | 0.003415 | 0.002732 | 1384.512329 | 78.527977 | 62.822384 | 34260 | 9.516667 | 0.003299 | 0.050895 | 0.002887 | 0.002309 | 1367.587646 | 77.568031 | 62.054424 | 19.999664 | 21.461304 | 8.32545 | 15.477 | 1e-05 | 34260 | 0.003181 | 0.04908 | 0.002784 | 0.002227 | 1331.533691 | 75.523087 | 60.418472
63.508623 | 9.257985 | 34320 | 9.533333 | 0.004026 | 0.062156 | 0.003525 | 0.00282 | 1428.62207 | 81.029831 | 64.823868 | 19.997894 | 21.474487 | 10.16646 | 15.477 | 1e-05 | 34320 | 0.003911 | 0.060378 | 0.003425 | 0.00274 | 1388.13501 | 78.733452 | 62.986763 | 34320 | 9.533333 | 0.003308 | 0.051038 | 0.002895 | 0.002316 | 1370.650024 | 77.741722 | 62.193378 | 19.997894 | 21.461578 | 8.34951 | 15.477 | 1e-05 | 34320 | 0.003191 | 0.049234 | 0.002793 | 0.002234 | 1334.487793 | 75.690643 | 60.552517
63.6631355 | 9.283455 | 34380 | 9.55 | 0.004037 | 0.06232 | 0.003535 | 0.002828 | 1432.361206 | 81.241913 | 64.99353 | 19.997894 | 21.47464 | 10.19349 | 15.477 | 1e-05 | 34380 | 0.003922 | 0.060537 | 0.003434 | 0.002747 | 1391.767212 | 78.939468 | 63.151573 | 34380 | 9.55 | 0.003318 | 0.05119 | 0.002903 | 0.002323 | 1373.721313 | 77.915924 | 62.332741 | 20.001465 | 21.461578 | 8.37342 | 15.477 | 1e-05 | 34380 | 0.003202 | 0.049396 | 0.002802 | 0.002241 | 1337.451538 | 75.858742 | 60.686996
63.8180715 | 9.3096 | 34440 | 9.566667 | 0.004047 | 0.062482 | 0.003544 | 0.002835 | 1436.110352 | 81.454559 | 65.163651 | 20.003235 | 21.47464 | 10.22187 | 15.477 | 1e-05 | 34440 | 0.003932 | 0.060692 | 0.003442 | 0.002754 | 1395.408936 | 79.146019 | 63.316818 | 34440 | 9.566667 | 0.003327 | 0.051331 | 0.002911 | 0.002329 | 1376.80127 | 78.090614 | 62.472492 | 20.003235 | 21.461731 | 8.39733 | 15.477 | 1e-05 | 34440 | 0.003212 | 0.049557 | 0.002811 | 0.002249 | 1340.424805 | 76.02739 | 60.821911
63.9734555 | 9.335805 | 34500 | 9.583333 | 0.004059 | 0.062668 | 0.003554 | 0.002844 | 1439.870239 | 81.667816 | 65.334259 | 19.999664 | 21.474915 | 10.25001 | 15.477 | 1e-05 | 34500 | 0.003943 | 0.060865 | 0.003452 | 0.002762 | 1399.060547 | 79.353142 | 63.482513 | 34500 | 9.583333 | 0.003337 | 0.051483 | 0.00292 | 0.002336 | 1379.890137 | 78.265816 | 62.612652 | 19.997894 | 21.461884 | 8.4216 | 15.477 | 1e-05 | 34500 | 0.003221 | 0.049703 | 0.002819 | 0.002255 | 1343.406982 | 76.196533 | 60.957226
64.129265 | 9.3612 | 34560 | 9.6 | 0.00407 | 0.062832 | 0.003564 | 0.002851 | 1443.640137 | 81.881645 | 65.505318 | 19.997894 | 21.475067 | 10.27701 | 15.477 | 1e-05 | 34560 | 0.003953 | 0.061019 | 0.003461 | 0.002769 | 1402.721802 | 79.560806 | 63.648643 | 34560 | 9.6 | 0.003346 | 0.051628 | 0.002928 | 0.002343 | 1382.987793 | 78.441513 | 62.753212 | 20.005035 | 21.462006 | 8.44539 | 15.477 | 1e-05 | 34560 | 0.003231 | 0.04985 | 0.002827 | 0.002262 | 1346.398071 | 76.36618 | 61.092945
64.2854955 | 9.386835 | 34620 | 9.616667 | 0.00408 | 0.062996 | 0.003573 | 0.002858 | 1447.420044 | 82.096031 | 65.676826 | 20.001465 | 21.47522 | 10.30494 | 15.477 | 1e-05 | 34620 | 0.003963 | 0.061183 | 0.00347 | 0.002776 | 1406.392822 | 79.76902 | 63.815216 | 34620 | 9.616667 | 0.003355 | 0.051774 | 0.002937 | 0.002349 | 1386.094238 | 78.617706 | 62.894165 | 19.997894 | 21.462006 | 8.46873 | 15.477 | 1e-05 | 34620 | 0.003241 | 0.050002 | 0.002836 | 0.002269 | 1349.398071 | 76.536339 | 61.229073
64.4421595 | 9.412995 | 34680 | 9.633333 | 0.004092 | 0.063171 | 0.003583 | 0.002866 | 1451.210327 | 82.311012 | 65.848816 | 20.003235 | 21.475342 | 10.33356 | 15.477 | 1e-05 | 34680 | 0.003974 | 0.061349 | 0.00348 | 0.002784 | 1410.073608 | 79.977791 | 63.982235 | 34680 | 9.633333 | 0.003364 | 0.051914 | 0.002945 | 0.002356 | 1389.209106 | 78.79438 | 63.035503 | 20.003235 | 21.462311 | 8.49243 | 15.477 | 1e-05 | 34680 | 0.00325 | 0.050143 | 0.002844 | 0.002275 | 1352.40686 | 76.706993 | 61.365597
64.599262 | 9.43932 | 34740 | 9.65 | 0.004103 | 0.063349 | 0.003593 | 0.002874 | 1455.01123 | 82.526604 | 66.021278 | 19.997894 | 21.475616 | 10.36263 | 15.477 | 1e-05 | 34740 | 0.003984 | 0.061501 | 0.003488 | 0.002791 | 1413.763794 | 80.187088 | 64.149673 | 34740 | 9.65 | 0.003374 | 0.052064 | 0.002953 | 0.002362 | 1392.332886 | 78.971558 | 63.177246 | 20.001465 | 21.462311 | 8.51601 | 15.477 | 1e-05 | 34740 | 0.00326 | 0.050305 | 0.002853 | 0.002283 | 1355.425171 | 76.878189 | 61.502548
64.7568035 | 9.46554 | 34800 | 9.666667 | 0.004115 | 0.063529 | 0.003603 | 0.002883 | 1458.822876 | 82.74279 | 66.194237 | 20.001465 | 21.475616 | 10.39149 | 15.477 | 1e-05 | 34800 | 0.003994 | 0.061658 | 0.003497 | 0.002798 | 1417.463379 | 80.396927 | 64.317543 | 34800 | 9.666667 | 0.003383 | 0.052203 | 0.002961 | 0.002369 | 1395.46521 | 79.149216 | 63.31937 | 19.999664 | 21.462433 | 8.53959 | 15.477 | 1e-05 | 34800 | 0.003271 | 0.050461 | 0.002862 | 0.00229 | 1358.452637 | 77.049904 | 61.639927
64.91478 | 9.491385 | 34860 | 9.683333 | 0.004126 | 0.063699 | 0.003613 | 0.00289 | 1462.644897 | 82.959572 | 66.367661 | 19.997894 | 21.475922 | 10.4196 | 15.477 | 1e-05 | 34860 | 0.004005 | 0.061829 | 0.003507 | 0.002805 | 1421.173096 | 80.607338 | 64.48587 | 34860 | 9.683333 | 0.003393 | 0.052353 | 0.002969 | 0.002376 | 1398.606201 | 79.32737 | 63.461899 | 20.005035 | 21.462585 | 8.56317 | 15.477 | 1e-05 | 34860 | 0.00328 | 0.050607 | 0.00287 | 0.002296 | 1361.489014 | 77.222122 | 61.777702
65.073183 | 9.517125 | 34920 | 9.7 | 0.004137 | 0.063872 | 0.003623 | 0.002898 | 1466.477295 | 83.176941 | 66.541557 | 20.001465 | 21.476044 | 10.44843 | 15.477 | 1e-05 | 34920 | 0.004016 | 0.061993 | 0.003516 | 0.002813 | 1424.8927 | 80.818306 | 64.654648 | 34920 | 9.7 | 0.003402 | 0.052493 | 0.002977 | 0.002382 | 1401.755737 | 79.506012 | 63.604809 | 20.001465 | 21.462585 | 8.58582 | 15.477 | 1e-05 | 34920 | 0.003289 | 0.050747 | 0.002878 | 0.002303 | 1364.533936 | 77.394829 | 61.915863
65.2320175 | 9.543165 | 34980 | 9.716667 | 0.004149 | 0.064057 | 0.003633 | 0.002907 | 1470.320679 | 83.394928 | 66.715942 | 19.997894 | 21.476196 | 10.47798 | 15.477 | 1e-05 | 34980 | 0.004026 | 0.062156 | 0.003525 | 0.00282 | 1428.62207 | 81.029831 | 64.823868 | 34980 | 9.716667 | 0.003411 | 0.052629 | 0.002985 | 0.002388 | 1404.913574 | 79.685112 | 63.748093 | 19.999664 | 21.462738 | 8.60835 | 15.477 | 1e-05 | 34980 | 0.003299 | 0.050895 | 0.002887 | 0.002309 | 1367.587646 | 77.568031 | 62.054424
65.3912885 | 9.56955 | 35040 | 9.733333 | 0.00416 | 0.064232 | 0.003643 | 0.002915 | 1474.174561 | 83.613525 | 66.890823 | 19.999664 | 21.476196 | 10.50753 | 15.477 | 1e-05 | 35040 | 0.004037 | 0.06232 | 0.003535 | 0.002828 | 1432.361206 | 81.241913 | 64.99353 | 35040 | 9.733333 | 0.003419 | 0.052765 | 0.002993 | 0.002394 | 1408.07959 | 79.864693 | 63.891754 | 19.997894 | 21.46286 | 8.63157 | 15.477 | 1e-05 | 35040 | 0.003308 | 0.051038 | 0.002895 | 0.002316 | 1370.650024 | 77.741722 | 62.193378
65.5510025 | 9.596445 | 35100 | 9.75 | 0.004172 | 0.064412 | 0.003653 | 0.002923 | 1478.039551 | 83.832733 | 67.066193 | 19.999664 | 21.476471 | 10.53795 | 15.477 | 1e-05 | 35100 | 0.004047 | 0.062482 | 0.003544 | 0.002835 | 1436.110352 | 81.454559 | 65.163651 | 35100 | 9.75 | 0.003429 | 0.052915 | 0.003001 | 0.002401 | 1411.254395 | 80.044762 | 64.035812 | 19.997894 | 21.463013 | 8.65494 | 15.477 | 1e-05 | 35100 | 0.003318 | 0.05119 | 0.002903 | 0.002323 | 1373.721313 | 77.915924 | 62.332741
65.71117 | 9.622995 | 35160 | 9.766667 | 0.004185 | 0.06461 | 0.003665 | 0.002932 | 1481.916016 | 84.052605 | 67.242088 | 19.999664 | 21.476624 | 10.56861 | 15.477 | 1e-05 | 35160 | 0.004059 | 0.062668 | 0.003554 | 0.002844 | 1439.870239 | 81.667816 | 65.334259 | 35160 | 9.766667 | 0.003438 | 0.053056 | 0.003009 | 0.002407 | 1414.437622 | 80.225311 | 64.180252 | 20.001465 | 21.463287 | 8.67738 | 15.477 | 1e-05 | 35160 | 0.003327 | 0.051331 | 0.002911 | 0.002329 | 1376.80127 | 78.090614 | 62.472492
65.871769 | 9.6492 | 35220 | 9.783333 | 0.004196 | 0.064792 | 0.003675 | 0.00294 | 1485.803467 | 84.273102 | 67.41848 | 19.999664 | 21.476776 | 10.59837 | 15.477 | 1e-05 | 35220 | 0.00407 | 0.062832 | 0.003564 | 0.002851 | 1443.640137 | 81.881645 | 65.505318 | 35220 | 9.783333 | 0.003447 | 0.053187 | 0.003017 | 0.002413 | 1417.629028 | 80.406326 | 64.325058 | 19.997894 | 21.463287 | 8.70003 | 15.477 | 1e-05 | 35220 | 0.003337 | 0.051483 | 0.00292 | 0.002336 | 1379.890137 | 78.265816 | 62.612652
66.03281 | 9.67575 | 35280 | 9.8 | 0.004208 | 0.06497 | 0.003685 | 0.002948 | 1489.70166 | 84.494202 | 67.595367 | 19.997894 | 21.476898 | 10.62789 | 15.477 | 1e-05 | 35280 | 0.00408 | 0.062996 | 0.003573 | 0.002858 | 1447.420044 | 82.096031 | 65.676826 | 35280 | 9.8 | 0.003456 | 0.05333 | 0.003025 | 0.00242 | 1420.828857 | 80.587814 | 64.470253 | 19.997894 | 21.463287 | 8.72361 | 15.477 | 1e-05 | 35280 | 0.003346 | 0.051628 | 0.002928 | 0.002343 | 1382.987793 | 78.441513 | 62.753212
66.194294 | 9.702075 | 35340 | 9.816667 | 0.00422 | 0.065152 | 0.003695 | 0.002956 | 1493.61084 | 84.715927 | 67.772743 | 20.001465 | 21.477203 | 10.65744 | 15.477 | 1e-05 | 35340 | 0.004092 | 0.063171 | 0.003583 | 0.002866 | 1451.210327 | 82.311012 | 65.848816 | 35340 | 9.816667 | 0.003465 | 0.053478 | 0.003033 | 0.002427 | 1424.037476 | 80.769806 | 64.615845 | 20.001465 | 21.46344 | 8.74671 | 15.477 | 1e-05 | 35340 | 0.003355 | 0.051774 | 0.002937 | 0.002349 | 1386.094238 | 78.617706 | 62.894165
66.3562125 | 9.727815 | 35400 | 9.833333 | 0.004232 | 0.065337 | 0.003706 | 0.002965 | 1497.531006 | 84.938271 | 67.950615 | 19.997894 | 21.477203 | 10.68696 | 15.477 | 1e-05 | 35400 | 0.004103 | 0.063349 | 0.003593 | 0.002874 | 1455.01123 | 82.526604 | 66.021278 | 35400 | 9.833333 | 0.003474 | 0.053616 | 0.003041 | 0.002433 | 1427.254395 | 80.952263 | 64.76181 | 19.999664 | 21.463562 | 8.76867 | 15.477 | 1e-05 | 35400 | 0.003364 | 0.051914 | 0.002945 | 0.002356 | 1389.209106 | 78.79438 | 63.035503
66.5185545 | 9.753675 | 35460 | 9.85 | 0.004243 | 0.06551 | 0.003716 | 0.002973 | 1501.46167 | 85.161217 | 68.128975 | 20.001465 | 21.477478 | 10.71669 | 15.477 | 1e-05 | 35460 | 0.004115 | 0.063529 | 0.003603 | 0.002883 | 1458.822876 | 82.74279 | 66.194237 | 35460 | 9.85 | 0.003483 | 0.053743 | 0.003048 | 0.002439 | 1430.479126 | 81.135162 | 64.908134 | 19.997894 | 21.463715 | 8.79066 | 15.477 | 1e-05 | 35460 | 0.003374 | 0.052064 | 0.002953 | 0.002362 | 1392.332886 | 78.971558 | 63.177246
66.681335 | 9.77979 | 35520 | 9.866667 | 0.004255 | 0.065701 | 0.003726 | 0.002981 | 1505.403687 | 85.384796 | 68.307838 | 20.003235 | 21.477478 | 10.74669 | 15.477 | 1e-05 | 35520 | 0.004126 | 0.063699 | 0.003613 | 0.00289 | 1462.644897 | 82.959572 | 66.367661 | 35520 | 9.866667 | 0.003492 | 0.053886 | 0.003056 | 0.002445 | 1433.712158 | 81.318542 | 65.054832 | 19.999664 | 21.463715 | 8.81289 | 15.477 | 1e-05 | 35520 | 0.003383 | 0.052203 | 0.002961 | 0.002369 | 1395.46521 | 79.149216 | 63.31937
66.8445475 | 9.805545 | 35580 | 9.883333 | 0.004267 | 0.065879 | 0.003737 | 0.002989 | 1509.356445 | 85.608994 | 68.487198 | 19.999664 | 21.477753 | 10.776 | 15.477 | 1e-05 | 35580 | 0.004137 | 0.063872 | 0.003623 | 0.002898 | 1466.477295 | 83.176941 | 66.541557 | 35580 | 9.883333 | 0.0035 | 0.054018 | 0.003064 | 0.002451 | 1436.953247 | 81.502373 | 65.201897 | 19.999664 | 21.463867 | 8.83509 | 15.477 | 1e-05 | 35580 | 0.003393 | 0.052353 | 0.002969 | 0.002376 | 1398.606201 | 79.32737 | 63.461899
67.0081865 | 9.83127 | 35640 | 9.9 | 0.004278 | 0.066059 | 0.003747 | 0.002997 | 1513.319824 | 85.833801 | 68.667038 | 20.001465 | 21.477905 | 10.80504 | 15.477 | 1e-05 | 35640 | 0.004149 | 0.064057 | 0.003633 | 0.002907 | 1470.320679 | 83.394928 | 66.715942 | 35640 | 9.9 | 0.003509 | 0.054154 | 0.003072 | 0.002457 | 1440.202515 | 81.686661 | 65.349335 | 19.999664 | 21.463989 | 8.8575 | 15.477 | 1e-05 | 35640 | 0.003402 | 0.052493 | 0.002977 | 0.002382 | 1401.755737 | 79.506012 | 63.604809
67.1722565 | 9.85701 | 35700 | 9.916667 | 0.00429 | 0.066236 | 0.003757 | 0.003005 | 1517.294067 | 86.059212 | 68.847366 | 20.001465 | 21.478027 | 10.83411 | 15.477 | 1e-05 | 35700 | 0.00416 | 0.064232 | 0.003643 | 0.002915 | 1474.174561 | 83.613525 | 66.890823 | 35700 | 9.916667 | 0.003518 | 0.054292 | 0.003079 | 0.002464 | 1443.460083 | 81.871429 | 65.497147 | 19.997894 | 21.464142 | 8.87991 | 15.477 | 1e-05 | 35700 | 0.003411 | 0.052629 | 0.002985 | 0.002388 | 1404.913574 | 79.685112 | 63.748093
67.3367535 | 9.88254 | 35760 | 9.933333 | 0.004301 | 0.066414 | 0.003767 | 0.003014 | 1521.278809 | 86.285217 | 69.028175 | 19.999664 | 21.47818 | 10.86273 | 15.477 | 1e-05 | 35760 | 0.004172 | 0.064412 | 0.003653 | 0.002923 | 1478.039551 | 83.832733 | 67.066193 | 35760 | 9.933333 | 0.003527 | 0.05443 | 0.003087 | 0.00247 | 1446.72583 | 82.056664 | 65.645332 | 19.997894 | 21.464294 | 8.90235 | 15.477 | 1e-05 | 35760 | 0.003419 | 0.052765 | 0.002993 | 0.002394 | 1408.07959 | 79.864693 | 63.891754
67.5016745 | 9.90795 | 35820 | 9.95 | 0.004312 | 0.066582 | 0.003776 | 0.003021 | 1525.273926 | 86.511818 | 69.209457 | 19.999664 | 21.478455 | 10.8918 | 15.477 | 1e-05 | 35820 | 0.004185 | 0.06461 | 0.003665 | 0.002932 | 1481.916016 | 84.052605 | 67.242088 | 35820 | 9.95 | 0.003536 | 0.054569 | 0.003095 | 0.002476 | 1449.999878 | 82.242363 | 65.793892 | 19.999664 | 21.464294 | 8.9241 | 15.477 | 1e-05 | 35820 | 0.003429 | 0.052915 | 0.003001 | 0.002401 | 1411.254395 | 80.044762 | 64.035812
67.6670185 | 9.93303 | 35880 | 9.966667 | 0.004324 | 0.066774 | 0.003787 | 0.00303 | 1529.280029 | 86.739044 | 69.391235 | 20.003235 | 21.478455 | 10.92066 | 15.477 | 1e-05 | 35880 | 0.004196 | 0.064792 | 0.003675 | 0.00294 | 1485.803467 | 84.273102 | 67.41848 | 35880 | 9.966667 | 0.003544 | 0.054696 | 0.003102 | 0.002482 | 1453.281738 | 82.428497 | 65.942802 | 19.997894 | 21.464417 | 8.9454 | 15.477 | 1e-05 | 35880 | 0.003438 | 0.053056 | 0.003009 | 0.002407 | 1414.437622 | 80.225311 | 64.180252
67.8327755 | 9.958215 | 35940 | 9.983333 | 0.004335 | 0.066935 | 0.003796 | 0.003037 | 1533.296509 | 86.96685 | 69.573479 | 19.999664 | 21.478607 | 10.94973 | 15.477 | 1e-05 | 35940 | 0.004208 | 0.06497 | 0.003685 | 0.002948 | 1489.70166 | 84.494202 | 67.595367 | 35940 | 9.983333 | 0.003553 | 0.054829 | 0.00311 | 0.002488 | 1456.571411 | 82.615089 | 66.092072 | 19.997894 | 21.464569 | 8.9667 | 15.477 | 1e-05 | 35940 | 0.003447 | 0.053187 | 0.003017 | 0.002413 | 1417.629028 | 80.406326 | 64.325058
67.998959 | 9.9837 | 36000 | 10 | 0.004347 | 0.067129 | 0.003807 | 0.003046 | 1537.323853 | 87.195274 | 69.756226 | 19.999664 | 21.478882 | 10.97877 | 15.477 | 1e-05 | 36000 | 0.00422 | 0.065152 | 0.003695 | 0.002956 | 1493.61084 | 84.715927 | 67.772743 | 36000 | 10 | 0.003561 | 0.054954 | 0.003117 | 0.002494 | 1459.868774 | 82.802116 | 66.241692 | 19.997894 | 21.464722 | 8.98863 | 15.477 | 1e-05 | 36000 | 0.003456 | 0.05333 | 0.003025 | 0.00242 | 1420.828857 | 80.587814 | 64.470253
68.1655655 | 10.009095 | 36060 | 10.01667 | 0.004358 | 0.06729 | 0.003817 | 0.003053 | 1541.361572 | 87.424294 | 69.939438 | 20.001465 | 21.479034 | 11.00736 | 15.477 | 1e-05 | 36060 | 0.004232 | 0.065337 | 0.003706 | 0.002965 | 1497.531006 | 84.938271 | 67.950615 | 36060 | 10.01667 | 0.00357 | 0.055097 | 0.003125 | 0.0025 | 1463.174561 | 82.989609 | 66.391693 | 19.999664 | 21.464844 | 9.01083 | 15.477 | 1e-05 | 36060 | 0.003465 | 0.053478 | 0.003033 | 0.002427 | 1424.037476 | 80.769806 | 64.615845
68.3325955 | 10.034295 | 36120 | 10.03333 | 0.00437 | 0.067479 | 0.003827 | 0.003062 | 1545.410034 | 87.653915 | 70.123138 | 19.999664 | 21.479187 | 11.03577 | 15.477 | 1e-05 | 36120 | 0.004243 | 0.06551 | 0.003716 | 0.002973 | 1501.46167 | 85.161217 | 68.128975 | 36120 | 10.03333 | 0.003579 | 0.055231 | 0.003133 | 0.002506 | 1466.488403 | 83.177567 | 66.542053 | 19.997894 | 21.464996 | 9.03282 | 15.477 | 1e-05 | 36120 | 0.003474 | 0.053616 | 0.003041 | 0.002433 | 1427.254395 | 80.952263 | 64.76181
68.500042 | 10.059135 | 36180 | 10.05 | 0.004381 | 0.067643 | 0.003837 | 0.003069 | 1549.46875 | 87.884117 | 70.307297 | 20.001465 | 21.479309 | 11.06325 | 15.477 | 1e-05 | 36180 | 0.004255 | 0.065701 | 0.003726 | 0.002981 | 1505.403687 | 85.384796 | 68.307838 | 36180 | 10.05 | 0.003587 | 0.055364 | 0.00314 | 0.002512 | 1469.810181 | 83.365982 | 66.692787 | 20.003235 | 21.465149 | 9.05502 | 15.477 | 1e-05 | 36180 | 0.003483 | 0.053743 | 0.003048 | 0.002439 | 1430.479126 | 81.135162 | 64.908134
68.6679 | 10.08418 | 36240 | 10.06667 | 0.004392 | 0.067814 | 0.003846 | 0.003077 | 1553.537354 | 88.114891 | 70.491913 | 19.999664 | 21.479462 | 11.09022 | 15.477 | 1e-05 | 36240 | 0.004267 | 0.065879 | 0.003737 | 0.002989 | 1509.356445 | 85.608994 | 68.487198 | 36240 | 10.06667 | 0.003596 | 0.055498 | 0.003148 | 0.002518 | 1473.140259 | 83.554855 | 66.843887 | 19.997894 | 21.465149 | 9.07815 | 15.477 | 1e-05 | 36240 | 0.003492 | 0.053886 | 0.003056 | 0.002445 | 1433.712158 | 81.318542 | 65.054832
68.8361815 | 10.10948 | 36300 | 10.08333 | 0.004402 | 0.067973 | 0.003855 | 0.003084 | 1557.615845 | 88.346214 | 70.676971 | 20.001465 | 21.479614 | 11.11701 | 15.477 | 1e-05 | 36300 | 0.004278 | 0.066059 | 0.003747 | 0.002997 | 1513.319824 | 85.833801 | 68.667038 | 36300 | 10.08333 | 0.003606 | 0.05565 | 0.003156 | 0.002525 | 1476.479248 | 83.74424 | 66.995392 | 19.997894 | 21.465271 | 9.10194 | 15.477 | 1e-05 | 36300 | 0.0035 | 0.054018 | 0.003064 | 0.002451 | 1436.953247 | 81.502373 | 65.201897
69.0048825 | 10.13409 | 36360 | 10.1 | 0.004413 | 0.068139 | 0.003865 | 0.003092 | 1561.704102 | 88.578094 | 70.86248 | 19.997894 | 21.479614 | 11.14359 | 15.477 | 1e-05 | 36360 | 0.00429 | 0.066236 | 0.003757 | 0.003005 | 1517.294067 | 86.059212 | 68.847366 | 36360 | 10.1 | 0.003615 | 0.055793 | 0.003165 | 0.002532 | 1479.826782 | 83.934105 | 67.147285 | 19.997894 | 21.465424 | 9.12459 | 15.477 | 1e-05 | 36360 | 0.003509 | 0.054154 | 0.003072 | 0.002457 | 1440.202515 | 81.686661 | 65.349335
69.1739845 | 10.158255 | 36420 | 10.11667 | 0.004423 | 0.068296 | 0.003874 | 0.003099 | 1565.802002 | 88.810524 | 71.048424 | 19.997894 | 21.479889 | 11.17014 | 15.477 | 1e-05 | 36420 | 0.004301 | 0.066414 | 0.003767 | 0.003014 | 1521.278809 | 86.285217 | 69.028175 | 36420 | 10.11667 | 0.003624 | 0.055927 | 0.003172 | 0.002538 | 1483.182251 | 84.124428 | 67.299545 | 20.005035 | 21.465576 | 9.14637 | 15.477 | 1e-05 | 36420 | 0.003518 | 0.054292 | 0.003079 | 0.002464 | 1443.460083 | 81.871429 | 65.497147
69.343491 | 10.18274 | 36480 | 10.13333 | 0.004434 | 0.068469 | 0.003883 | 0.003107 | 1569.909912 | 89.043526 | 71.234818 | 19.997894 | 21.480042 | 11.1969 | 15.477 | 1e-05 | 36480 | 0.004312 | 0.066582 | 0.003776 | 0.003021 | 1525.273926 | 86.511818 | 69.209457 | 36480 | 10.13333 | 0.003632 | 0.056054 | 0.003179 | 0.002543 | 1486.545776 | 84.315201 | 67.452164 | 19.997894 | 21.465698 | 9.16857 | 15.477 | 1e-05 | 36480 | 0.003527 | 0.05443 | 0.003087 | 0.00247 | 1446.72583 | 82.056664 | 65.645332
69.513409 | 10.206975 | 36540 | 10.15 | 0.004444 | 0.068625 | 0.003892 | 0.003114 | 1574.027466 | 89.277061 | 71.421654 | 19.997894 | 21.480164 | 11.22276 | 15.477 | 1e-05 | 36540 | 0.004324 | 0.066774 | 0.003787 | 0.00303 | 1529.280029 | 86.739044 | 69.391235 | 36540 | 10.15 | 0.003641 | 0.056202 | 0.003188 | 0.00255 | 1489.917725 | 84.506454 | 67.605164 | 20.001465 | 21.465851 | 9.19119 | 15.477 | 1e-05 | 36540 | 0.003536 | 0.054569 | 0.003095 | 0.002476 | 1449.999878 | 82.242363 | 65.793892
69.6837235 | 10.23135 | 36600 | 10.16667 | 0.004454 | 0.068782 | 0.003901 | 0.003121 | 1578.154419 | 89.511139 | 71.60891 | 19.997894 | 21.480316 | 11.24838 | 15.477 | 1e-05 | 36600 | 0.004335 | 0.066935 | 0.003796 | 0.003037 | 1533.296509 | 86.96685 | 69.573479 | 36600 | 10.16667 | 0.00365 | 0.056333 | 0.003195 | 0.002556 | 1493.297852 | 84.698174 | 67.758537 | 19.999664 | 21.465851 | 9.21432 | 15.477 | 1e-05 | 36600 | 0.003544 | 0.054696 | 0.003102 | 0.002482 | 1453.281738 | 82.428497 | 65.942802
69.854454 | 10.256535 | 36660 | 10.18333 | 0.004464 | 0.068937 | 0.00391 | 0.003128 | 1582.290649 | 89.745743 | 71.7966 | 20.001465 | 21.480469 | 11.27448 | 15.477 | 1e-05 | 36660 | 0.004347 | 0.067129 | 0.003807 | 0.003046 | 1537.323853 | 87.195274 | 69.756226 | 36660 | 10.18333 | 0.003659 | 0.056481 | 0.003204 | 0.002563 | 1496.686768 | 84.890381 | 67.912308 | 19.997894 | 21.465973 | 9.23859 | 15.477 | 1e-05 | 36660 | 0.003553 | 0.054829 | 0.00311 | 0.002488 | 1456.571411 | 82.615089 | 66.092072
70.025608 | 10.2816 | 36720 | 10.2 | 0.004475 | 0.069101 | 0.003919 | 0.003135 | 1586.436646 | 89.980904 | 71.984726 | 19.999664 | 21.480591 | 11.30037 | 15.477 | 1e-05 | 36720 | 0.004358 | 0.06729 | 0.003817 | 0.003053 | 1541.361572 | 87.424294 | 69.939438 | 36720 | 10.2 | 0.003669 | 0.056631 | 0.003212 | 0.00257 | 1500.084595 | 85.083107 | 68.06649 | 20.001465 | 21.466125 | 9.26283 | 15.477 | 1e-05 | 36720 | 0.003561 | 0.054954 | 0.003117 | 0.002494 | 1459.868774 | 82.802116 | 66.241692
70.197174 | 10.30586 | 36780 | 10.21667 | 0.004485 | 0.069262 | 0.003928 | 0.003143 | 1590.592163 | 90.216599 | 72.173279 | 19.999664 | 21.480743 | 11.32506 | 15.477 | 1e-05 | 36780 | 0.00437 | 0.067479 | 0.003827 | 0.003062 | 1545.410034 | 87.653915 | 70.123138 | 36780 | 10.21667 | 0.003679 | 0.056783 | 0.003221 | 0.002577 | 1503.491333 | 85.276337 | 68.221069 | 20.001465 | 21.466278 | 9.28665 | 15.477 | 1e-05 | 36780 | 0.00357 | 0.055097 | 0.003125 | 0.0025 | 1463.174561 | 82.989609 | 66.391693
70.3691365 | 10.33013 | 36840 | 10.23333 | 0.004494 | 0.0694 | 0.003936 | 0.003149 | 1594.756348 | 90.452782 | 72.362228 | 19.999664 | 21.481018 | 11.34933 | 15.477 | 1e-05 | 36840 | 0.004381 | 0.067643 | 0.003837 | 0.003069 | 1549.46875 | 87.884117 | 70.307297 | 36840 | 10.23333 | 0.003688 | 0.056919 | 0.003228 | 0.002583 | 1506.906738 | 85.470055 | 68.376045 | 20.003235 | 21.4664 | 9.31092 | 15.477 | 1e-05 | 36840 | 0.003579 | 0.055231 | 0.003133 | 0.002506 | 1466.488403 | 83.177567 | 66.542053
70.5415115 | 10.35508 | 36900 | 10.25 | 0.004504 | 0.069555 | 0.003945 | 0.003156 | 1598.929565 | 90.689484 | 72.55159 | 19.999664 | 21.481171 | 11.37384 | 15.477 | 1e-05 | 36900 | 0.004392 | 0.067814 | 0.003846 | 0.003077 | 1553.537354 | 88.114891 | 70.491913 | 36900 | 10.25 | 0.003698 | 0.057078 | 0.003237 | 0.00259 | 1510.331299 | 85.664291 | 68.531433 | 20.003235 | 21.4664 | 9.33633 | 15.477 | 1e-05 | 36900 | 0.003587 | 0.055364 | 0.00314 | 0.002512 | 1469.810181 | 83.365982 | 66.692787
70.714306 | 10.380585 | 36960 | 10.26667 | 0.004514 | 0.069705 | 0.003954 | 0.003163 | 1603.111816 | 90.926697 | 72.741356 | 20.003235 | 21.481293 | 11.39808 | 15.477 | 1e-05 | 36960 | 0.004402 | 0.067973 | 0.003855 | 0.003084 | 1557.615845 | 88.346214 | 70.676971 | 36960 | 10.26667 | 0.003708 | 0.057228 | 0.003246 | 0.002597 | 1513.765381 | 85.859062 | 68.687256 | 19.999664 | 21.466553 | 9.36309 | 15.477 | 1e-05 | 36960 | 0.003596 | 0.055498 | 0.003148 | 0.002518 | 1473.140259 | 83.554855 | 66.843887
70.887531 | 10.406 | 37020 | 10.28333 | 0.004523 | 0.06985 | 0.003962 | 0.003169 | 1607.302856 | 91.164406 | 72.931526 | 20.003235 | 21.481445 | 11.42211 | 15.477 | 1e-05 | 37020 | 0.004413 | 0.068139 | 0.003865 | 0.003092 | 1561.704102 | 88.578094 | 70.86248 | 37020 | 10.28333 | 0.003719 | 0.05741 | 0.003256 | 0.002605 | 1517.209595 | 86.05442 | 68.843536 | 19.997894 | 21.466705 | 9.38988 | 15.477 | 1e-05 | 37020 | 0.003606 | 0.05565 | 0.003156 | 0.002525 | 1476.479248 | 83.74424 | 66.995392
71.0611725 | 10.4305 | 37080 | 10.3 | 0.004533 | 0.07 | 0.00397 | 0.003176 | 1611.502686 | 91.402618 | 73.122093 | 19.999664 | 21.481598 | 11.44548 | 15.477 | 1e-05 | 37080 | 0.004423 | 0.068296 | 0.003874 | 0.003099 | 1565.802002 | 88.810524 | 71.048424 | 37080 | 10.3 | 0.003729 | 0.05756 | 0.003265 | 0.002612 | 1520.66333 | 86.250313 | 69.000252 | 19.997894 | 21.466827 | 9.41553 | 15.477 | 1e-05 | 37080 | 0.003615 | 0.055793 | 0.003165 | 0.002532 | 1479.826782 | 83.934105 | 67.147285
71.2352145 | 10.45474 | 37140 | 10.31667 | 0.004542 | 0.070134 | 0.003978 | 0.003182 | 1615.710937 | 91.641304 | 73.313042 | 19.999664 | 21.48172 | 11.46858 | 15.477 | 1e-05 | 37140 | 0.004434 | 0.068469 | 0.003883 | 0.003107 | 1569.909912 | 89.043526 | 71.234818 | 37140 | 10.31667 | 0.003739 | 0.057719 | 0.003274 | 0.002619 | 1524.126343 | 86.446732 | 69.157387 | 19.999664 | 21.46698 | 9.44091 | 15.477 | 1e-05 | 37140 | 0.003624 | 0.055927 | 0.003172 | 0.002538 | 1483.182251 | 84.124428 | 67.299545
71.409664 | 10.47957 | 37200 | 10.33333 | 0.004551 | 0.070284 | 0.003986 | 0.003189 | 1619.927734 | 91.880478 | 73.504379 | 19.999664 | 21.481873 | 11.49168 | 15.477 | 1e-05 | 37200 | 0.004444 | 0.068625 | 0.003892 | 0.003114 | 1574.027466 | 89.277061 | 71.421654 | 37200 | 10.33333 | 0.003749 | 0.057871 | 0.003282 | 0.002626 | 1527.598877 | 86.643684 | 69.314949 | 20.003235 | 21.467133 | 9.46746 | 15.477 | 1e-05 | 37200 | 0.003632 | 0.056054 | 0.003179 | 0.002543 | 1486.545776 | 84.315201 | 67.452164
71.5845335 | 10.50488 | 37260 | 10.35 | 0.00456 | 0.070415 | 0.003994 | 0.003195 | 1624.152832 | 92.120117 | 73.696098 | 19.999664 | 21.482025 | 11.51505 | 15.477 | 1e-05 | 37260 | 0.004454 | 0.068782 | 0.003901 | 0.003121 | 1578.154419 | 89.511139 | 71.60891 | 37260 | 10.35 | 0.00376 | 0.058044 | 0.003292 | 0.002634 | 1531.081421 | 86.841217 | 69.472969 | 19.999664 | 21.467133 | 9.4947 | 15.477 | 1e-05 | 37260 | 0.003641 | 0.056202 | 0.003188 | 0.00255 | 1489.917725 | 84.506454 | 67.605164
71.7598265 | 10.5297 | 37320 | 10.36667 | 0.00457 | 0.07057 | 0.004003 | 0.003202 | 1628.386719 | 92.36026 | 73.888214 | 19.997894 | 21.482147 | 11.5377 | 15.477 | 1e-05 | 37320 | 0.004464 | 0.068937 | 0.00391 | 0.003128 | 1582.290649 | 89.745743 | 71.7966 | 37320 | 10.36667 | 0.003771 | 0.058206 | 0.003301 | 0.002641 | 1534.573853 | 87.039299 | 69.631439 | 19.997894 | 21.467255 | 9.5217 | 15.477 | 1e-05 | 37320 | 0.00365 | 0.056333 | 0.003195 | 0.002556 | 1493.297852 | 84.698174 | 67.758537
71.9355235 | 10.55385 | 37380 | 10.38333 | 0.004578 | 0.070696 | 0.00401 | 0.003208 | 1632.628662 | 92.600853 | 74.080688 | 19.997894 | 21.4823 | 11.55921 | 15.477 | 1e-05 | 37380 | 0.004475 | 0.069101 | 0.003919 | 0.003135 | 1586.436646 | 89.980904 | 71.984726 | 37380 | 10.38333 | 0.003782 | 0.058374 | 0.003311 | 0.002649 | 1538.076172 | 87.237953 | 69.790359 | 20.001465 | 21.467407 | 9.54849 | 15.477 | 1e-05 | 37380 | 0.003659 | 0.056481 | 0.003204 | 0.002563 | 1496.686768 | 84.890381 | 67.912308
72.1116215 | 10.57814 | 37440 | 10.4 | 0.004587 | 0.07083 | 0.004017 | 0.003214 | 1636.878418 | 92.841904 | 74.273521 | 19.999664 | 21.482452 | 11.5812 | 15.477 | 1e-05 | 37440 | 0.004485 | 0.069262 | 0.003928 | 0.003143 | 1590.592163 | 90.216599 | 72.173279 | 37440 | 10.4 | 0.003792 | 0.058536 | 0.00332 | 0.002656 | 1541.588379 | 87.437157 | 69.949722 | 19.997894 | 21.467407 | 9.57507 | 15.477 | 1e-05 | 37440 | 0.003669 | 0.056631 | 0.003212 | 0.00257 | 1500.084595 | 85.083107 | 68.06649
72.288128 | 10.60239 | 37500 | 10.41667 | 0.004595 | 0.070964 | 0.004025 | 0.00322 | 1641.136353 | 93.083405 | 74.466728 | 19.997894 | 21.482574 | 11.60364 | 15.477 | 1e-05 | 37500 | 0.004494 | 0.0694 | 0.003936 | 0.003149 | 1594.756348 | 90.452782 | 72.362228 | 37500 | 10.41667 | 0.003803 | 0.058697 | 0.003329 | 0.002663 | 1545.110107 | 87.636909 | 70.109528 | 19.997894 | 21.46756 | 9.60114 | 15.477 | 1e-05 | 37500 | 0.003679 | 0.056783 | 0.003221 | 0.002577 | 1503.491333 | 85.276337 | 68.221069
72.4650345 | 10.62675 | 37560 | 10.43333 | 0.004604 | 0.071107 | 0.004033 | 0.003226 | 1645.40271 | 93.325386 | 74.660309 | 19.997894 | 21.482849 | 11.62605 | 15.477 | 1e-05 | 37560 | 0.004504 | 0.069555 | 0.003945 | 0.003156 | 1598.929565 | 90.689484 | 72.55159 | 37560 | 10.43333 | 0.003813 | 0.058856 | 0.003338 | 0.002671 | 1548.641479 | 87.837204 | 70.26976 | 19.997894 | 21.467834 | 9.62745 | 15.477 | 1e-05 | 37560 | 0.003688 | 0.056919 | 0.003228 | 0.002583 | 1506.906738 | 85.470055 | 68.376045
72.642353 | 10.65078 | 37620 | 10.45 | 0.004613 | 0.071241 | 0.004041 | 0.003233 | 1649.677002 | 93.567825 | 74.854263 | 19.997894 | 21.483002 | 11.64732 | 15.477 | 1e-05 | 37620 | 0.004514 | 0.069705 | 0.003954 | 0.003163 | 1603.111816 | 90.926697 | 72.741356 | 37620 | 10.45 | 0.003823 | 0.059015 | 0.003347 | 0.002678 | 1552.182617 | 88.038048 | 70.430443 | 19.999664 | 21.467834 | 9.65424 | 15.477 | 1e-05 | 37620 | 0.003698 | 0.057078 | 0.003237 | 0.00259 | 1510.331299 | 85.664291 | 68.531433
72.8200605 | 10.674015 | 37680 | 10.46667 | 0.004621 | 0.071365 | 0.004048 | 0.003238 | 1653.958862 | 93.810684 | 75.048553 | 19.997894 | 21.483154 | 11.66748 | 15.477 | 1e-05 | 37680 | 0.004523 | 0.06985 | 0.003962 | 0.003169 | 1607.302856 | 91.164406 | 72.931526 | 37680 | 10.46667 | 0.003834 | 0.059188 | 0.003357 | 0.002686 | 1555.733643 | 88.239464 | 70.591568 | 20.003235 | 21.467987 | 9.68055 | 15.477 | 1e-05 | 37680 | 0.003708 | 0.057228 | 0.003246 | 0.002597 | 1513.765381 | 85.859062 | 68.687256
72.9981535 | 10.6976 | 37740 | 10.48333 | 0.004629 | 0.071487 | 0.004055 | 0.003244 | 1658.248291 | 94.053978 | 75.243179 | 20.003235 | 21.483276 | 11.68878 | 15.477 | 1e-05 | 37740 | 0.004533 | 0.07 | 0.00397 | 0.003176 | 1611.502686 | 91.402618 | 73.122093 | 37740 | 10.48333 | 0.003844 | 0.05934 | 0.003366 | 0.002693 | 1559.294189 | 88.441406 | 70.753128 | 19.997894 | 21.468109 | 9.70641 | 15.477 | 1e-05 | 37740 | 0.003719 | 0.05741 | 0.003256 | 0.002605 | 1517.209595 | 86.05442 | 68.843536
73.176647 | 10.72152 | 37800 | 10.5 | 0.004638 | 0.071624 | 0.004062 | 0.00325 | 1662.545654 | 94.297722 | 75.438179 | 19.997894 | 21.483429 | 11.71029 | 15.477 | 1e-05 | 37800 | 0.004542 | 0.070134 | 0.003978 | 0.003182 | 1615.710937 | 91.641304 | 73.313042 | 37800 | 10.5 | 0.003854 | 0.0595 | 0.003375 | 0.0027 | 1562.864258 | 88.643898 | 70.915115 | 20.003235 | 21.468109 | 9.73275 | 15.477 | 1e-05 | 37800 | 0.003729 | 0.05756 | 0.003265 | 0.002612 | 1520.66333 | 86.250313 | 69.000252
73.3555375 | 10.74474 | 37860 | 10.51667 | 0.004646 | 0.071757 | 0.00407 | 0.003256 | 1666.85083 | 94.541901 | 75.633522 | 19.997894 | 21.483582 | 11.73018 | 15.477 | 1e-05 | 37860 | 0.004551 | 0.070284 | 0.003986 | 0.003189 | 1619.927734 | 91.880478 | 73.504379 | 37860 | 10.51667 | 0.003865 | 0.059666 | 0.003384 | 0.002707 | 1566.444092 | 88.846947 | 71.077553 | 19.997894 | 21.468262 | 9.7593 | 15.477 | 1e-05 | 37860 | 0.003739 | 0.057719 | 0.003274 | 0.002619 | 1524.126343 | 86.446732 | 69.157387
73.534805 | 10.76739 | 37920 | 10.53333 | 0.004653 | 0.071863 | 0.004076 | 0.003261 | 1671.162964 | 94.786484 | 75.829185 | 19.999664 | 21.483704 | 11.7501 | 15.477 | 1e-05 | 37920 | 0.00456 | 0.070415 | 0.003994 | 0.003195 | 1624.152832 | 92.120117 | 73.696098 | 37920 | 10.53333 | 0.003875 | 0.059825 | 0.003393 | 0.002715 | 1570.033447 | 89.050529 | 71.240425 | 20.001465 | 21.468384 | 9.78468 | 15.477 | 1e-05 | 37920 | 0.003749 | 0.057871 | 0.003282 | 0.002626 | 1527.598877 | 86.643684 | 69.314949
73.7144505 | 10.79007 | 37980 | 10.55 | 0.004662 | 0.071997 | 0.004084 | 0.003267 | 1675.482666 | 95.031487 | 76.025192 | 19.997894 | 21.483856 | 11.7705 | 15.477 | 1e-05 | 37980 | 0.00457 | 0.07057 | 0.004003 | 0.003202 | 1628.386719 | 92.36026 | 73.888214 | 37980 | 10.55 | 0.003885 | 0.059975 | 0.003402 | 0.002721 | 1573.631958 | 89.254631 | 71.403709 | 19.997894 | 21.468536 | 9.80964 | 15.477 | 1e-05 | 37980 | 0.00376 | 0.058044 | 0.003292 | 0.002634 | 1531.081421 | 86.841217 | 69.472969
73.894474 | 10.81251 | 38040 | 10.56667 | 0.00467 | 0.072119 | 0.004091 | 0.003272 | 1679.809692 | 95.276917 | 76.221535 | 19.999664 | 21.484009 | 11.79018 | 15.477 | 1e-05 | 38040 | 0.004578 | 0.070696 | 0.00401 | 0.003208 | 1632.628662 | 92.600853 | 74.080688 | 38040 | 10.56667 | 0.003895 | 0.060129 | 0.00341 | 0.002728 | 1577.239746 | 89.459267 | 71.567413 | 19.997894 | 21.468689 | 9.83484 | 15.477 | 1e-05 | 38040 | 0.003771 | 0.058206 | 0.003301 | 0.002641 | 1534.573853 | 87.039299 | 69.631439
74.0748675 | 10.83435 | 38100 | 10.58333 | 0.004677 | 0.072235 | 0.004097 | 0.003278 | 1684.143799 | 95.522743 | 76.418198 | 19.999664 | 21.484131 | 11.80914 | 15.477 | 1e-05 | 38100 | 0.004587 | 0.07083 | 0.004017 | 0.003214 | 1636.878418 | 92.841904 | 74.273521 | 38100 | 10.58333 | 0.003905 | 0.060286 | 0.003419 | 0.002735 | 1580.856812 | 89.664421 | 71.731537 | 19.999664 | 21.468689 | 9.85956 | 15.477 | 1e-05 | 38100 | 0.003782 | 0.058374 | 0.003311 | 0.002649 | 1538.076172 | 87.237953 | 69.790359
74.255619 | 10.85596 | 38160 | 10.6 | 0.004685 | 0.072352 | 0.004104 | 0.003283 | 1688.484985 | 95.768967 | 76.615173 | 19.999664 | 21.484436 | 11.82813 | 15.477 | 1e-05 | 38160 | 0.004595 | 0.070964 | 0.004025 | 0.00322 | 1641.136353 | 93.083405 | 74.466728 | 38160 | 10.6 | 0.003915 | 0.060434 | 0.003428 | 0.002742 | 1584.482788 | 89.870079 | 71.896065 | 19.997894 | 21.468811 | 9.8838 | 15.477 | 1e-05 | 38160 | 0.003792 | 0.058536 | 0.00332 | 0.002656 | 1541.588379 | 87.437157 | 69.949722
74.436733 | 10.87739 | 38220 | 10.61667 | 0.004692 | 0.072468 | 0.00411 | 0.003288 | 1692.833008 | 96.015579 | 76.812469 | 19.999664 | 21.484558 | 11.8467 | 15.477 | 1e-05 | 38220 | 0.004604 | 0.071107 | 0.004033 | 0.003226 | 1645.40271 | 93.325386 | 74.660309 | 38220 | 10.61667 | 0.003924 | 0.060581 | 0.003436 | 0.002749 | 1588.117676 | 90.076248 | 72.060997 | 20.001465 | 21.468964 | 9.90807 | 15.477 | 1e-05 | 38220 | 0.003803 | 0.058697 | 0.003329 | 0.002663 | 1545.110107 | 87.636909 | 70.109528
74.6181985 | 10.89845 | 38280 | 10.63333 | 0.0047 | 0.072578 | 0.004117 | 0.003293 | 1697.187622 | 96.262573 | 77.010063 | 19.999664 | 21.484711 | 11.86455 | 15.477 | 1e-05 | 38280 | 0.004613 | 0.071241 | 0.004041 | 0.003233 | 1649.677002 | 93.567825 | 74.854263 | 38280 | 10.63333 | 0.003934 | 0.060729 | 0.003444 | 0.002756 | 1591.761475 | 90.282921 | 72.226334 | 20.001465 | 21.469116 | 9.93234 | 15.477 | 1e-05 | 38280 | 0.003813 | 0.058856 | 0.003338 | 0.002671 | 1548.641479 | 87.837204 | 70.26976
74.8000145 | 10.91984 | 38340 | 10.65 | 0.004707 | 0.072687 | 0.004123 | 0.003298 | 1701.54895 | 96.509941 | 77.207954 | 19.999664 | 21.484863 | 11.88309 | 15.477 | 1e-05 | 38340 | 0.004621 | 0.071365 | 0.004048 | 0.003238 | 1653.958862 | 93.810684 | 75.048553 | 38340 | 10.65 | 0.003944 | 0.060879 | 0.003453 | 0.002762 | 1595.414185 | 90.490097 | 72.392075 | 20.003235 | 21.469238 | 9.95658 | 15.477 | 1e-05 | 38340 | 0.003823 | 0.059015 | 0.003347 | 0.002678 | 1552.182617 | 88.038048 | 70.430443
74.982193 | 10.94112 | 38400 | 10.66667 | 0.004714 | 0.072807 | 0.00413 | 0.003304 | 1705.917236 | 96.757706 | 77.406166 | 19.999664 | 21.484985 | 11.90163 | 15.477 | 1e-05 | 38400 | 0.004629 | 0.071487 | 0.004055 | 0.003244 | 1658.248291 | 94.053978 | 75.243179 | 38400 | 10.66667 | 0.003953 | 0.061026 | 0.003461 | 0.002769 | 1599.075684 | 90.697777 | 72.55822 | 20.001465 | 21.469238 | 9.98061 | 15.477 | 1e-05 | 38400 | 0.003834 | 0.059188 | 0.003357 | 0.002686 | 1555.733643 | 88.239464 | 70.591568
75.1647185 | 10.96149 | 38460 | 10.68333 | 0.004721 | 0.072915 | 0.004136 | 0.003309 | 1710.292114 | 97.005844 | 77.604675 | 20.001465 | 21.485138 | 11.91924 | 15.477 | 1e-05 | 38460 | 0.004638 | 0.071624 | 0.004062 | 0.00325 | 1662.545654 | 94.297722 | 75.438179 | 38460 | 10.68333 | 0.003963 | 0.061172 | 0.00347 | 0.002776 | 1602.745972 | 90.905945 | 72.724762 | 20.001465 | 21.469391 | 10.00374 | 15.477 | 1e-05 | 38460 | 0.003844 | 0.05934 | 0.003366 | 0.002693 | 1559.294189 | 88.441406 | 70.753128
75.347576 | 10.98141 | 38520 | 10.7 | 0.004728 | 0.073021 | 0.004142 | 0.003313 | 1714.67334 | 97.254341 | 77.803474 | 19.999664 | 21.485291 | 11.93643 | 15.477 | 1e-05 | 38520 | 0.004646 | 0.071757 | 0.00407 | 0.003256 | 1666.85083 | 94.541901 | 75.633522 | 38520 | 10.7 | 0.003972 | 0.061312 | 0.003478 | 0.002782 | 1606.424683 | 91.114601 | 72.891678 | 20.001465 | 21.469543 | 10.02639 | 15.477 | 1e-05 | 38520 | 0.003854 | 0.0595 | 0.003375 | 0.0027 | 1562.864258 | 88.643898 | 70.915115
75.5307655 | 11.00178 | 38580 | 10.71667 | 0.004735 | 0.073123 | 0.004147 | 0.003318 | 1719.060791 | 97.503197 | 78.002556 | 20.003235 | 21.485413 | 11.95383 | 15.477 | 1e-05 | 38580 | 0.004653 | 0.071863 | 0.004076 | 0.003261 | 1671.162964 | 94.786484 | 75.829185 | 38580 | 10.71667 | 0.00398 | 0.061448 | 0.003485 | 0.002788 | 1610.111694 | 91.323723 | 73.058975 | 19.999664 | 21.469818 | 10.04973 | 15.477 | 1e-05 | 38580 | 0.003865 | 0.059666 | 0.003384 | 0.002707 | 1566.444092 | 88.846947 | 71.077553
75.714302 | 11.021925 | 38640 | 10.73333 | 0.004742 | 0.073233 | 0.004154 | 0.003323 | 1723.454712 | 97.752411 | 78.201935 | 20.001465 | 21.485565 | 11.9712 | 15.477 | 1e-05 | 38640 | 0.004662 | 0.071997 | 0.004084 | 0.003267 | 1675.482666 | 95.031487 | 76.025192 | 38640 | 10.73333 | 0.00399 | 0.061594 | 0.003494 | 0.002795 | 1613.807251 | 91.533333 | 73.226669 | 19.999664 | 21.469818 | 10.07265 | 15.477 | 1e-05 | 38640 | 0.003875 | 0.059825 | 0.003393 | 0.002715 | 1570.033447 | 89.050529 | 71.240425
75.898163 | 11.04081 | 38700 | 10.75 | 0.004749 | 0.073337 | 0.00416 | 0.003328 | 1727.85498 | 98.001991 | 78.401596 | 20.003235 | 21.485687 | 11.98791 | 15.477 | 1e-05 | 38700 | 0.00467 | 0.072119 | 0.004091 | 0.003272 | 1679.809692 | 95.276917 | 76.221535 | 38700 | 10.75 | 0.003999 | 0.061737 | 0.003502 | 0.002801 | 1617.511108 | 91.743408 | 73.39473 | 20.001465 | 21.469971 | 10.09371 | 15.477 | 1e-05 | 38700 | 0.003885 | 0.059975 | 0.003402 | 0.002721 | 1573.631958 | 89.254631 | 71.403709
76.082329 | 11.05968 | 38760 | 10.76667 | 0.004755 | 0.073441 | 0.004165 | 0.003332 | 1732.261475 | 98.251915 | 78.601532 | 20.001465 | 21.48584 | 12.00507 | 15.477 | 1e-05 | 38760 | 0.004677 | 0.072235 | 0.004097 | 0.003278 | 1684.143799 | 95.522743 | 76.418198 | 38760 | 10.76667 | 0.004006 | 0.06185 | 0.003508 | 0.002806 | 1621.22229 | 91.953903 | 73.563126 | 20.001465 | 21.470093 | 10.11429 | 15.477 | 1e-05 | 38760 | 0.003895 | 0.060129 | 0.00341 | 0.002728 | 1577.239746 | 89.459267 | 71.567413
76.266819 | 11.07879 | 38820 | 10.78333 | 0.004762 | 0.073545 | 0.004171 | 0.003337 | 1736.674072 | 98.502197 | 78.801765 | 20.003235 | 21.485992 | 12.02226 | 15.477 | 1e-05 | 38820 | 0.004685 | 0.072352 | 0.004104 | 0.003283 | 1688.484985 | 95.768967 | 76.615173 | 38820 | 10.78333 | 0.004015 | 0.061983 | 0.003516 | 0.002813 | 1624.941284 | 92.164841 | 73.731873 | 19.997894 | 21.470245 | 10.13532 | 15.477 | 1e-05 | 38820 | 0.003905 | 0.060286 | 0.003419 | 0.002735 | 1580.856812 | 89.664421 | 71.731537
76.451622 | 11.09757 | 38880 | 10.8 | 0.004769 | 0.073651 | 0.004177 | 0.003342 | 1741.093018 | 98.752838 | 79.002274 | 19.997894 | 21.486115 | 12.03852 | 15.477 | 1e-05 | 38880 | 0.004692 | 0.072468 | 0.00411 | 0.003288 | 1692.833008 | 96.015579 | 76.812469 | 38880 | 10.8 | 0.004023 | 0.06211 | 0.003523 | 0.002818 | 1628.667969 | 92.376213 | 73.90097 | 20.003235 | 21.470245 | 10.15662 | 15.477 | 1e-05 | 38880 | 0.003915 | 0.060434 | 0.003428 | 0.002742 | 1584.482788 | 89.870079 | 71.896065
76.636738 | 11.11599 | 38940 | 10.81667 | 0.004775 | 0.073745 | 0.004183 | 0.003346 | 1745.517822 | 99.003807 | 79.203049 | 20.001465 | 21.48642 | 12.05427 | 15.477 | 1e-05 | 38940 | 0.0047 | 0.072578 | 0.004117 | 0.003293 | 1697.187622 | 96.262573 | 77.010063 | 38940 | 10.81667 | 0.004032 | 0.062244 | 0.00353 | 0.002824 | 1632.402466 | 92.588036 | 74.070427 | 20.001465 | 21.47052 | 10.17771 | 15.477 | 1e-05 | 38940 | 0.003924 | 0.060581 | 0.003436 | 0.002749 | 1588.117676 | 90.076248 | 72.060997
76.822155 | 11.134305 | 39000 | 10.83333 | 0.004781 | 0.073844 | 0.004188 | 0.003351 | 1749.948364 | 99.255104 | 79.404083 | 19.997894 | 21.48642 | 12.06963 | 15.477 | 1e-05 | 39000 | 0.004707 | 0.072687 | 0.004123 | 0.003298 | 1701.54895 | 96.509941 | 77.207954 | 39000 | 10.83333 | 0.00404 | 0.062369 | 0.003537 | 0.00283 | 1636.144775 | 92.800285 | 74.240227 | 19.997894 | 21.47052 | 10.19898 | 15.477 | 1e-05 | 39000 | 0.003934 | 0.060729 | 0.003444 | 0.002756 | 1591.761475 | 90.282921 | 72.226334
77.0078815 | 11.152485 | 39060 | 10.85 | 0.004787 | 0.073932 | 0.004193 | 0.003355 | 1754.384399 | 99.506706 | 79.60537 | 20.001465 | 21.486694 | 12.08496 | 15.477 | 1e-05 | 39060 | 0.004714 | 0.072807 | 0.00413 | 0.003304 | 1705.917236 | 96.757706 | 77.406166 | 39060 | 10.85 | 0.004048 | 0.062502 | 0.003545 | 0.002836 | 1639.894775 | 93.012985 | 74.410393 | 19.997894 | 21.470795 | 10.22001 | 15.477 | 1e-05 | 39060 | 0.003944 | 0.060879 | 0.003453 | 0.002762 | 1595.414185 | 90.490097 | 72.392075
77.1939045 | 11.169885 | 39120 | 10.86667 | 0.004793 | 0.074031 | 0.004199 | 0.003359 | 1758.826172 | 99.758636 | 79.806915 | 19.999664 | 21.486694 | 12.09984 | 15.477 | 1e-05 | 39120 | 0.004721 | 0.072915 | 0.004136 | 0.003309 | 1710.292114 | 97.005844 | 77.604675 | 39120 | 10.86667 | 0.004057 | 0.062627 | 0.003552 | 0.002842 | 1643.652344 | 93.226112 | 74.580894 | 19.997894 | 21.470795 | 10.23993 | 15.477 | 1e-05 | 39120 | 0.003953 | 0.061026 | 0.003461 | 0.002769 | 1599.075684 | 90.697777 | 72.55822
77.380211 | 11.187075 | 39180 | 10.88333 | 0.004799 | 0.074117 | 0.004204 | 0.003363 | 1763.273315 | 100.010872 | 80.008698 | 19.999664 | 21.486969 | 12.11496 | 15.477 | 1e-05 | 39180 | 0.004728 | 0.073021 | 0.004142 | 0.003313 | 1714.67334 | 97.254341 | 77.803474 | 39180 | 10.88333 | 0.004065 | 0.062751 | 0.003559 | 0.002847 | 1647.417236 | 93.439651 | 74.751724 | 19.997894 | 21.470947 | 10.25919 | 15.477 | 1e-05 | 39180 | 0.003963 | 0.061172 | 0.00347 | 0.002776 | 1602.745972 | 90.905945 | 72.724762
77.566807 | 11.204565 | 39240 | 10.9 | 0.004805 | 0.074213 | 0.004209 | 0.003367 | 1767.726074 | 100.263428 | 80.210747 | 19.999664 | 21.486969 | 12.13026 | 15.477 | 1e-05 | 39240 | 0.004735 | 0.073123 | 0.004147 | 0.003318 | 1719.060791 | 97.503197 | 78.002556 | 39240 | 10.9 | 0.004071 | 0.062855 | 0.003565 | 0.002852 | 1651.188965 | 93.65358 | 74.922867 | 20.005035 | 21.4711 | 10.27887 | 15.477 | 1e-05 | 39240 | 0.003972 | 0.061312 | 0.003478 | 0.002782 | 1606.424683 | 91.114601 | 72.891678
77.7536965 | 11.221725 | 39300 | 10.91667 | 0.004811 | 0.074306 | 0.004215 | 0.003372 | 1772.184326 | 100.516304 | 80.41304 | 19.997894 | 21.487122 | 12.14514 | 15.477 | 1e-05 | 39300 | 0.004742 | 0.073233 | 0.004154 | 0.003323 | 1723.454712 | 97.752411 | 78.201935 | 39300 | 10.91667 | 0.00408 | 0.062996 | 0.003573 | 0.002858 | 1654.968262 | 93.867935 | 75.094353 | 19.997894 | 21.471222 | 10.29831 | 15.477 | 1e-05 | 39300 | 0.00398 | 0.061448 | 0.003485 | 0.002788 | 1610.111694 | 91.323723 | 73.058975
77.9408645 | 11.23821 | 39360 | 10.93333 | 0.004817 | 0.074396 | 0.00422 | 0.003376 | 1776.648071 | 100.769478 | 80.615585 | 20.001465 | 21.487396 | 12.15957 | 15.477 | 1e-05 | 39360 | 0.004749 | 0.073337 | 0.00416 | 0.003328 | 1727.85498 | 98.001991 | 78.401596 | 39360 | 10.93333 | 0.004087 | 0.063097 | 0.003579 | 0.002863 | 1658.754272 | 94.08268 | 75.266144 | 19.999664 | 21.471222 | 10.31685 | 15.477 | 1e-05 | 39360 | 0.00399 | 0.061594 | 0.003494 | 0.002795 | 1613.807251 | 91.533333 | 73.226669
78.1283035 | 11.25492 | 39420 | 10.95 | 0.004822 | 0.074481 | 0.004224 | 0.00338 | 1781.116943 | 101.022942 | 80.818359 | 19.999664 | 21.487396 | 12.17331 | 15.477 | 1e-05 | 39420 | 0.004755 | 0.073441 | 0.004165 | 0.003332 | 1732.261475 | 98.251915 | 78.601532 | 39420 | 10.95 | 0.004095 | 0.063215 | 0.003585 | 0.002868 | 1662.547241 | 94.297813 | 75.438248 | 20.001465 | 21.471375 | 10.33653 | 15.477 | 1e-05 | 39420 | 0.003999 | 0.061737 | 0.003502 | 0.002801 | 1617.511108 | 91.743408 | 73.39473
78.3160285 | 11.27232 | 39480 | 10.96667 | 0.004828 | 0.074564 | 0.004229 | 0.003383 | 1785.59082 | 101.276703 | 81.021362 | 19.999664 | 21.487701 | 12.18774 | 15.477 | 1e-05 | 39480 | 0.004762 | 0.073545 | 0.004171 | 0.003337 | 1736.674072 | 98.502197 | 78.801765 | 39480 | 10.96667 | 0.004103 | 0.063342 | 0.003593 | 0.002874 | 1666.347778 | 94.513367 | 75.610695 | 19.997894 | 21.471527 | 10.3569 | 15.477 | 1e-05 | 39480 | 0.004006 | 0.06185 | 0.003508 | 0.002806 | 1621.22229 | 91.953903 | 73.563126
78.5040475 | 11.28925 | 39540 | 10.98333 | 0.004834 | 0.074659 | 0.004235 | 0.003388 | 1790.070312 | 101.530769 | 81.224617 | 20.001465 | 21.487823 | 12.20238 | 15.477 | 1e-05 | 39540 | 0.004769 | 0.073651 | 0.004177 | 0.003342 | 1741.093018 | 98.752838 | 79.002274 | 39540 | 10.98333 | 0.004111 | 0.063466 | 0.0036 | 0.00288 | 1670.15564 | 94.729347 | 75.783478 | 20.001465 | 21.471802 | 10.37613 | 15.477 | 1e-05 | 39540 | 0.004015 | 0.061983 | 0.003516 | 0.002813 | 1624.941284 | 92.164841 | 73.731873
78.692337 | 11.30515 | 39600 | 11 | 0.004839 | 0.074744 | 0.004239 | 0.003392 | 1794.55481 | 101.785126 | 81.428108 | 19.999664 | 21.487976 | 12.21588 | 15.477 | 1e-05 | 39600 | 0.004775 | 0.073745 | 0.004183 | 0.003346 | 1745.517822 | 99.003807 | 79.203049 | 39600 | 11 | 0.004118 | 0.063577 | 0.003606 | 0.002885 | 1673.970215 | 94.945709 | 75.956566 | 19.997894 | 21.471802 | 10.39443 | 15.477 | 1e-05 | 39600 | 0.004023 | 0.06211 | 0.003523 | 0.002818 | 1628.667969 | 92.376213 | 73.90097
78.880886 | 11.3213 | 39660 | 11.01667 | 0.004845 | 0.074822 | 0.004244 | 0.003395 | 1799.044312 | 102.039764 | 81.631813 | 19.997894 | 21.488098 | 12.22938 | 15.477 | 1e-05 | 39660 | 0.004781 | 0.073844 | 0.004188 | 0.003351 | 1749.948364 | 99.255104 | 79.404083 | 39660 | 11.01667 | 0.004125 | 0.063688 | 0.003612 | 0.00289 | 1677.791626 | 95.162453 | 76.129959 | 19.997894 | 21.471802 | 10.41321 | 15.477 | 1e-05 | 39660 | 0.004032 | 0.062244 | 0.00353 | 0.002824 | 1632.402466 | 92.588036 | 74.070427
79.0697135 | 11.33766 | 39720 | 11.03333 | 0.00485 | 0.07491 | 0.004249 | 0.003399 | 1803.538818 | 102.294693 | 81.835754 | 19.997894 | 21.488251 | 12.24288 | 15.477 | 1e-05 | 39720 | 0.004787 | 0.073932 | 0.004193 | 0.003355 | 1754.384399 | 99.506706 | 79.60537 | 39720 | 11.03333 | 0.004133 | 0.063805 | 0.003619 | 0.002895 | 1681.619995 | 95.379593 | 76.303673 | 19.997894 | 21.471954 | 10.43244 | 15.477 | 1e-05 | 39720 | 0.00404 | 0.062369 | 0.003537 | 0.00283 | 1636.144775 | 92.800285 | 74.240227
79.258808 | 11.35311 | 39780 | 11.05 | 0.004855 | 0.074991 | 0.004253 | 0.003403 | 1808.038086 | 102.549889 | 82.039909 | 20.001465 | 21.488403 | 12.25548 | 15.477 | 1e-05 | 39780 | 0.004793 | 0.074031 | 0.004199 | 0.003359 | 1758.826172 | 99.758636 | 79.806915 | 39780 | 11.05 | 0.004141 | 0.063928 | 0.003626 | 0.002901 | 1685.455444 | 95.59713 | 76.477707 | 19.999664 | 21.472076 | 10.45074 | 15.477 | 1e-05 | 39780 | 0.004048 | 0.062502 | 0.003545 | 0.002836 | 1639.894775 | 93.012985 | 74.410393
79.4481505 | 11.36856 | 39840 | 11.06667 | 0.00486 | 0.07506 | 0.004257 | 0.003406 | 1812.54187 | 102.805336 | 82.24427 | 19.999664 | 21.488525 | 12.26853 | 15.477 | 1e-05 | 39840 | 0.004799 | 0.074117 | 0.004204 | 0.003363 | 1763.273315 | 100.010872 | 80.008698 | 39840 | 11.06667 | 0.004147 | 0.064029 | 0.003632 | 0.002905 | 1689.297241 | 95.815041 | 76.652031 | 19.999664 | 21.472229 | 10.46859 | 15.477 | 1e-05 | 39840 | 0.004057 | 0.062627 | 0.003552 | 0.002842 | 1643.652344 | 93.226112 | 74.580894
79.63776 | 11.38401 | 39900 | 11.08333 | 0.004866 | 0.07515 | 0.004262 | 0.00341 | 1817.050659 | 103.061066 | 82.44886 | 19.999664 | 21.488678 | 12.28134 | 15.477 | 1e-05 | 39900 | 0.004805 | 0.074213 | 0.004209 | 0.003367 | 1767.726074 | 100.263428 | 80.210747 | 39900 | 11.08333 | 0.004154 | 0.064142 | 0.003638 | 0.00291 | 1693.145752 | 96.033318 | 76.82666 | 20.003235 | 21.472229 | 10.48668 | 15.477 | 1e-05 | 39900 | 0.004065 | 0.062751 | 0.003559 | 0.002847 | 1647.417236 | 93.439651 | 74.751724
79.8276175 | 11.39901 | 39960 | 11.1 | 0.00487 | 0.075219 | 0.004266 | 0.003413 | 1821.563965 | 103.317055 | 82.653648 | 20.005035 | 21.488831 | 12.2937 | 15.477 | 1e-05 | 39960 | 0.004811 | 0.074306 | 0.004215 | 0.003372 | 1772.184326 | 100.516304 | 80.41304 | 39960 | 11.1 | 0.004162 | 0.064253 | 0.003644 | 0.002915 | 1697.000854 | 96.251976 | 77.001587 | 19.999664 | 21.472382 | 10.50432 | 15.477 | 1e-05 | 39960 | 0.004071 | 0.062855 | 0.003565 | 0.002852 | 1651.188965 | 93.65358 | 74.922867
80.017727 | 11.41411 | 40020 | 11.11667 | 0.004876 | 0.075302 | 0.004271 | 0.003417 | 1826.081909 | 103.573311 | 82.85865 | 19.999664 | 21.488953 | 12.3063 | 15.477 | 1e-05 | 40020 | 0.004817 | 0.074396 | 0.00422 | 0.003376 | 1776.648071 | 100.769478 | 80.615585 | 40020 | 11.11667 | 0.004168 | 0.064359 | 0.00365 | 0.00292 | 1700.862427 | 96.471001 | 77.176804 | 20.005035 | 21.472504 | 10.52193 | 15.477 | 1e-05 | 40020 | 0.00408 | 0.062996 | 0.003573 | 0.002858 | 1654.968262 | 93.867935 | 75.094353
80.208088 | 11.428755 | 40080 | 11.13333 | 0.00488 | 0.075371 | 0.004275 | 0.00342 | 1830.60437 | 103.829819 | 83.063858 | 20.001465 | 21.489105 | 12.31821 | 15.477 | 1e-05 | 40080 | 0.004822 | 0.074481 | 0.004224 | 0.00338 | 1781.116943 | 101.022942 | 80.818359 | 40080 | 11.13333 | 0.004175 | 0.064467 | 0.003657 | 0.002925 | 1704.730469 | 96.690392 | 77.352318 | 20.003235 | 21.472656 | 10.5393 | 15.477 | 1e-05 | 40080 | 0.004087 | 0.063097 | 0.003579 | 0.002863 | 1658.754272 | 94.08268 | 75.266144
80.3986855 | 11.44295 | 40140 | 11.15 | 0.004885 | 0.07545 | 0.004279 | 0.003424 | 1835.131104 | 104.086571 | 83.269257 | 20.001465 | 21.489258 | 12.3294 | 15.477 | 1e-05 | 40140 | 0.004828 | 0.074564 | 0.004229 | 0.003383 | 1785.59082 | 101.276703 | 81.021362 | 40140 | 11.15 | 0.004182 | 0.064573 | 0.003663 | 0.00293 | 1708.604858 | 96.910141 | 77.528114 | 19.999664 | 21.472809 | 10.55649 | 15.477 | 1e-05 | 40140 | 0.004095 | 0.063215 | 0.003585 | 0.002868 | 1662.547241 | 94.297813 | 75.438248
80.5895195 | 11.45724 | 40200 | 11.16667 | 0.004889 | 0.07551 | 0.004283 | 0.003426 | 1839.661865 | 104.343552 | 83.474838 | 20.001465 | 21.48938 | 12.34083 | 15.477 | 1e-05 | 40200 | 0.004834 | 0.074659 | 0.004235 | 0.003388 | 1790.070312 | 101.530769 | 81.224617 | 40200 | 11.16667 | 0.004189 | 0.064679 | 0.003669 | 0.002935 | 1712.485596 | 97.130249 | 77.704201 | 19.999664 | 21.472931 | 10.57365 | 15.477 | 1e-05 | 40200 | 0.004103 | 0.063342 | 0.003593 | 0.002874 | 1666.347778 | 94.513367 | 75.610695
80.7805935 | 11.47143 | 40260 | 11.18333 | 0.004894 | 0.075586 | 0.004287 | 0.00343 | 1844.196899 | 104.600769 | 83.680618 | 19.997894 | 21.48938 | 12.35229 | 15.477 | 1e-05 | 40260 | 0.004839 | 0.074744 | 0.004239 | 0.003392 | 1794.55481 | 101.785126 | 81.428108 | 40260 | 11.18333 | 0.004196 | 0.064781 | 0.003674 | 0.002939 | 1716.372437 | 97.350716 | 77.880569 | 19.999664 | 21.473083 | 10.59057 | 15.477 | 1e-05 | 40260 | 0.004111 | 0.063466 | 0.0036 | 0.00288 | 1670.15564 | 94.729347 | 75.783478
80.9719005 | 11.48541 | 40320 | 11.2 | 0.004898 | 0.075653 | 0.004291 | 0.003433 | 1848.736084 | 104.858231 | 83.886581 | 19.999664 | 21.489685 | 12.36351 | 15.477 | 1e-05 | 40320 | 0.004845 | 0.074822 | 0.004244 | 0.003395 | 1799.044312 | 102.039764 | 81.631813 | 40320 | 11.2 | 0.004203 | 0.064887 | 0.00368 | 0.002944 | 1720.265625 | 97.571526 | 78.05722 | 19.997894 | 21.473206 | 10.60731 | 15.477 | 1e-05 | 40320 | 0.004118 | 0.063577 | 0.003606 | 0.002885 | 1673.970215 | 94.945709 | 75.956566
81.1634405 | 11.49925 | 40380 | 11.21667 | 0.004903 | 0.075722 | 0.004295 | 0.003436 | 1853.279419 | 105.115921 | 84.092735 | 19.997894 | 21.489685 | 12.37473 | 15.477 | 1e-05 | 40380 | 0.00485 | 0.07491 | 0.004249 | 0.003399 | 1803.538818 | 102.294693 | 81.835754 | 40380 | 11.21667 | 0.004209 | 0.064984 | 0.003686 | 0.002949 | 1724.164673 | 97.792679 | 78.234146 | 20.001465 | 21.473206 | 10.62378 | 15.477 | 1e-05 | 40380 | 0.004125 | 0.063688 | 0.003612 | 0.00289 | 1677.791626 | 95.162453 | 76.129959
81.355209 | 11.51265 | 40440 | 11.23333 | 0.004907 | 0.075789 | 0.004299 | 0.003439 | 1857.82666 | 105.373833 | 84.299072 | 19.999664 | 21.48996 | 12.38526 | 15.477 | 1e-05 | 40440 | 0.004855 | 0.074991 | 0.004253 | 0.003403 | 1808.038086 | 102.549889 | 82.039909 | 40440 | 11.23333 | 0.004216 | 0.065088 | 0.003692 | 0.002953 | 1728.069946 | 98.014175 | 78.411346 | 19.997894 | 21.473358 | 10.64004 | 15.477 | 1e-05 | 40440 | 0.004133 | 0.063805 | 0.003619 | 0.002895 | 1681.619995 | 95.379593 | 76.303673
81.5471955 | 11.52592 | 40500 | 11.25 | 0.004911 | 0.075851 | 0.004302 | 0.003442 | 1862.377686 | 105.631966 | 84.505577 | 20.001465 | 21.48996 | 12.39555 | 15.477 | 1e-05 | 40500 | 0.00486 | 0.07506 | 0.004257 | 0.003406 | 1812.54187 | 102.805336 | 82.24427 | 40500 | 11.25 | 0.004222 | 0.065187 | 0.003697 | 0.002958 | 1731.981079 | 98.236015 | 78.588814 | 19.999664 | 21.473511 | 10.6563 | 15.477 | 1e-05 | 40500 | 0.004141 | 0.063928 | 0.003626 | 0.002901 | 1685.455444 | 95.59713 | 76.477707
81.7394065 | 11.53906 | 40560 | 11.26667 | 0.004915 | 0.075918 | 0.004306 | 0.003445 | 1866.932617 | 105.89032 | 84.712257 | 20.001465 | 21.490112 | 12.40539 | 15.477 | 1e-05 | 40560 | 0.004866 | 0.07515 | 0.004262 | 0.00341 | 1817.050659 | 103.061066 | 82.44886 | 40560 | 11.26667 | 0.004228 | 0.065284 | 0.003703 | 0.002962 | 1735.898193 | 98.458191 | 78.766556 | 19.997894 | 21.473633 | 10.67274 | 15.477 | 1e-05 | 40560 | 0.004147 | 0.064029 | 0.003632 | 0.002905 | 1689.297241 | 95.815041 | 76.652031
81.931831 | 11.552235 | 40620 | 11.28333 | 0.004919 | 0.075969 | 0.004309 | 0.003447 | 1871.490967 | 106.148857 | 84.91909 | 19.997894 | 21.490234 | 12.41547 | 15.477 | 1e-05 | 40620 | 0.00487 | 0.075219 | 0.004266 | 0.003413 | 1821.563965 | 103.317055 | 82.653648 | 40620 | 11.28333 | 0.004235 | 0.06539 | 0.003709 | 0.002967 | 1739.821411 | 98.680717 | 78.944572 | 20.001465 | 21.473785 | 10.689 | 15.477 | 1e-05 | 40620 | 0.004154 | 0.064142 | 0.003638 | 0.00291 | 1693.145752 | 96.033318 | 76.82666
82.124481 | 11.56563 | 40680 | 11.3 | 0.004923 | 0.07604 | 0.004313 | 0.00345 | 1876.053345 | 106.407631 | 85.126106 | 19.997894 | 21.490387 | 12.42645 | 15.477 | 1e-05 | 40680 | 0.004876 | 0.075302 | 0.004271 | 0.003417 | 1826.081909 | 103.573311 | 82.85865 | 40680 | 11.3 | 0.004241 | 0.065484 | 0.003714 | 0.002971 | 1743.75061 | 98.903564 | 79.122856 | 19.999664 | 21.473938 | 10.70481 | 15.477 | 1e-05 | 40680 | 0.004162 | 0.064253 | 0.003644 | 0.002915 | 1697.000854 | 96.251976 | 77.001587
82.317352 | 11.57834 | 40740 | 11.31667 | 0.004928 | 0.076107 | 0.004317 | 0.003453 | 1880.619629 | 106.666634 | 85.333305 | 20.001465 | 21.490509 | 12.43677 | 15.477 | 1e-05 | 40740 | 0.00488 | 0.075371 | 0.004275 | 0.00342 | 1830.60437 | 103.829819 | 83.063858 | 40740 | 11.31667 | 0.004247 | 0.065581 | 0.00372 | 0.002976 | 1747.685303 | 99.126747 | 79.301399 | 19.997894 | 21.47406 | 10.7199 | 15.477 | 1e-05 | 40740 | 0.004168 | 0.064359 | 0.00365 | 0.00292 | 1700.862427 | 96.471001 | 77.176804
82.5104255 | 11.59047 | 40800 | 11.33333 | 0.004931 | 0.076167 | 0.00432 | 0.003456 | 1885.189575 | 106.925827 | 85.540665 | 19.999664 | 21.490814 | 12.44592 | 15.477 | 1e-05 | 40800 | 0.004885 | 0.07545 | 0.004279 | 0.003424 | 1835.131104 | 104.086571 | 83.269257 | 40800 | 11.33333 | 0.004253 | 0.065671 | 0.003725 | 0.00298 | 1751.62561 | 99.350235 | 79.480186 | 19.999664 | 21.47406 | 10.73502 | 15.477 | 1e-05 | 40800 | 0.004175 | 0.064467 | 0.003657 | 0.002925 | 1704.730469 | 96.690392 | 77.352318
82.703701 | 11.60247 | 40860 | 11.35 | 0.004935 | 0.076218 | 0.004323 | 0.003458 | 1889.762695 | 107.185211 | 85.748169 | 20.001465 | 21.490814 | 12.45459 | 15.477 | 1e-05 | 40860 | 0.004889 | 0.07551 | 0.004283 | 0.003426 | 1839.661865 | 104.343552 | 83.474838 | 40860 | 11.35 | 0.004259 | 0.065763 | 0.00373 | 0.002984 | 1755.571533 | 99.574036 | 79.659233 | 19.999664 | 21.474213 | 10.75035 | 15.477 | 1e-05 | 40860 | 0.004182 | 0.064573 | 0.003663 | 0.00293 | 1708.604858 | 96.910141 | 77.528114
82.8971745 | 11.614605 | 40920 | 11.36667 | 0.004938 | 0.076271 | 0.004326 | 0.003461 | 1894.338989 | 107.444778 | 85.955818 | 19.997894 | 21.490936 | 12.46398 | 15.477 | 1e-05 | 40920 | 0.004894 | 0.075586 | 0.004287 | 0.00343 | 1844.196899 | 104.600769 | 83.680618 | 40920 | 11.36667 | 0.004265 | 0.06586 | 0.003736 | 0.002988 | 1759.522949 | 99.798164 | 79.838531 | 20.003235 | 21.474487 | 10.76523 | 15.477 | 1e-05 | 40920 | 0.004189 | 0.064679 | 0.003669 | 0.002935 | 1712.485596 | 97.130249 | 77.704201
83.0908545 | 11.62674 | 40980 | 11.38333 | 0.004942 | 0.076333 | 0.00433 | 0.003464 | 1898.918945 | 107.704544 | 86.163635 | 19.999664 | 21.491089 | 12.47337 | 15.477 | 1e-05 | 40980 | 0.004898 | 0.075653 | 0.004291 | 0.003433 | 1848.736084 | 104.858231 | 83.886581 | 40980 | 11.38333 | 0.004271 | 0.065946 | 0.00374 | 0.002992 | 1763.479858 | 100.022591 | 80.018074 | 19.999664 | 21.474487 | 10.78011 | 15.477 | 1e-05 | 40980 | 0.004196 | 0.064781 | 0.003674 | 0.002939 | 1716.372437 | 97.350716 | 77.880569
83.2847325 | 11.63865 | 41040 | 11.4 | 0.004946 | 0.076388 | 0.004333 | 0.003466 | 1903.502075 | 107.964493 | 86.371597 | 19.997894 | 21.491241 | 12.48186 | 15.477 | 1e-05 | 41040 | 0.004903 | 0.075722 | 0.004295 | 0.003436 | 1853.279419 | 105.115921 | 84.092735 | 41040 | 11.4 | 0.004277 | 0.06604 | 0.003746 | 0.002997 | 1767.442261 | 100.247337 | 80.197868 | 19.997894 | 21.47464 | 10.79544 | 15.477 | 1e-05 | 41040 | 0.004203 | 0.064887 | 0.00368 | 0.002944 | 1720.265625 | 97.571526 | 78.05722
83.4788095 | 11.65056 | 41100 | 11.41667 | 0.004949 | 0.076434 | 0.004335 | 0.003468 | 1908.088257 | 108.224617 | 86.579697 | 19.997894 | 21.491364 | 12.49032 | 15.477 | 1e-05 | 41100 | 0.004907 | 0.075789 | 0.004299 | 0.003439 | 1857.82666 | 105.373833 | 84.299072 | 41100 | 11.41667 | 0.004283 | 0.066137 | 0.003751 | 0.003001 | 1771.4104 | 100.472404 | 80.377922 | 19.997894 | 21.47464 | 10.8108 | 15.477 | 1e-05 | 41100 | 0.004209 | 0.064984 | 0.003686 | 0.002949 | 1724.164673 | 97.792679 | 78.234146
83.6730845 | 11.66222 | 41160 | 11.43333 | 0.004952 | 0.07649 | 0.004338 | 0.003471 | 1912.677612 | 108.484917 | 86.787941 | 20.001465 | 21.491516 | 12.49878 | 15.477 | 1e-05 | 41160 | 0.004911 | 0.075851 | 0.004302 | 0.003442 | 1862.377686 | 105.631966 | 84.505577 | 41160 | 11.43333 | 0.004289 | 0.066227 | 0.003756 | 0.003005 | 1775.384033 | 100.697784 | 80.558228 | 19.997894 | 21.474792 | 10.82565 | 15.477 | 1e-05 | 41160 | 0.004216 | 0.065088 | 0.003692 | 0.002953 | 1728.069946 | 98.014175 | 78.411346
83.86755 | 11.67389 | 41220 | 11.45 | 0.004956 | 0.07654 | 0.004341 | 0.003473 | 1917.27002 | 108.745399 | 86.996323 | 19.999664 | 21.491516 | 12.50679 | 15.477 | 1e-05 | 41220 | 0.004915 | 0.075918 | 0.004306 | 0.003445 | 1866.932617 | 105.89032 | 84.712257 | 41220 | 11.45 | 0.004295 | 0.066317 | 0.003761 | 0.003009 | 1779.363159 | 100.92347 | 80.738777 | 19.997894 | 21.474915 | 10.84098 | 15.477 | 1e-05 | 41220 | 0.004222 | 0.065187 | 0.003697 | 0.002958 | 1731.981079 | 98.236015 | 78.588814
84.062214 | 11.68533 | 41280 | 11.46667 | 0.004959 | 0.076589 | 0.004344 | 0.003475 | 1921.865356 | 109.006042 | 87.204834 | 19.997894 | 21.491791 | 12.51501 | 15.477 | 1e-05 | 41280 | 0.004919 | 0.075969 | 0.004309 | 0.003447 | 1871.490967 | 106.148857 | 84.91909 | 41280 | 11.46667 | 0.004301 | 0.066416 | 0.003767 | 0.003014 | 1783.3479 | 101.149483 | 80.919594 | 19.997894 | 21.475067 | 10.85565 | 15.477 | 1e-05 | 41280 | 0.004228 | 0.065284 | 0.003703 | 0.002962 | 1735.898193 | 98.458191 | 78.766556
84.257061 | 11.696085 | 41340 | 11.48333 | 0.004962 | 0.076642 | 0.004347 | 0.003478 | 1926.463867 | 109.266861 | 87.41349 | 20.003235 | 21.491943 | 12.52305 | 15.477 | 1e-05 | 41340 | 0.004923 | 0.07604 | 0.004313 | 0.00345 | 1876.053345 | 106.407631 | 85.126106 | 41340 | 11.48333 | 0.004307 | 0.066499 | 0.003772 | 0.003017 | 1787.337769 | 101.375786 | 81.100632 | 20.003235 | 21.47522 | 10.86912 | 15.477 | 1e-05 | 41340 | 0.004235 | 0.06539 | 0.003709 | 0.002967 | 1739.821411 | 98.680717 | 78.944572
84.4520835 | 11.70673 | 41400 | 11.5 | 0.004965 | 0.076686 | 0.00435 | 0.00348 | 1931.064941 | 109.527832 | 87.622269 | 19.999664 | 21.492096 | 12.53037 | 15.477 | 1e-05 | 41400 | 0.004928 | 0.076107 | 0.004317 | 0.003453 | 1880.619629 | 106.666634 | 85.333305 | 41400 | 11.5 | 0.004312 | 0.066577 | 0.003776 | 0.003021 | 1791.332642 | 101.602371 | 81.281898 | 19.999664 | 21.475342 | 10.8831 | 15.477 | 1e-05 | 41400 | 0.004241 | 0.065484 | 0.003714 | 0.002971 | 1743.75061 | 98.903564 | 79.122856
84.6472855 | 11.717835 | 41460 | 11.51667 | 0.004968 | 0.076732 | 0.004352 | 0.003482 | 1935.668945 | 109.788956 | 87.831169 | 19.997894 | 21.492096 | 12.53769 | 15.477 | 1e-05 | 41460 | 0.004931 | 0.076167 | 0.00432 | 0.003456 | 1885.189575 | 106.925827 | 85.540665 | 41460 | 11.51667 | 0.004318 | 0.06667 | 0.003781 | 0.003025 | 1795.332764 | 101.829254 | 81.463402 | 20.001465 | 21.475494 | 10.89798 | 15.477 | 1e-05 | 41460 | 0.004247 | 0.065581 | 0.00372 | 0.002976 | 1747.685303 | 99.126747 | 79.301399
84.842678 | 11.72859 | 41520 | 11.53333 | 0.004971 | 0.076776 | 0.004355 | 0.003484 | 1940.275391 | 110.05024 | 88.040192 | 19.999664 | 21.492371 | 12.5448 | 15.477 | 1e-05 | 41520 | 0.004935 | 0.076218 | 0.004323 | 0.003458 | 1889.762695 | 107.185211 | 85.748169 | 41520 | 11.53333 | 0.004324 | 0.066762 | 0.003787 | 0.003029 | 1799.338379 | 102.05645 | 81.645164 | 19.997894 | 21.475494 | 10.91238 | 15.477 | 1e-05 | 41520 | 0.004253 | 0.065671 | 0.003725 | 0.00298 | 1751.62561 | 99.350235 | 79.480186
85.0382385 | 11.73821 | 41580 | 11.55 | 0.004973 | 0.076817 | 0.004357 | 0.003486 | 1944.884399 | 110.311653 | 88.249329 | 20.001465 | 21.492523 | 12.5514 | 15.477 | 1e-05 | 41580 | 0.004938 | 0.076271 | 0.004326 | 0.003461 | 1894.338989 | 107.444778 | 85.955818 | 41580 | 11.55 | 0.004329 | 0.066847 | 0.003792 | 0.003033 | 1803.349121 | 102.283928 | 81.827148 | 19.997894 | 21.475616 | 10.92501 | 15.477 | 1e-05 | 41580 | 0.004259 | 0.065763 | 0.00373 | 0.002984 | 1755.571533 | 99.574036 | 79.659233
85.2339515 | 11.74782 | 41640 | 11.56667 | 0.004976 | 0.076859 | 0.004359 | 0.003487 | 1949.495972 | 110.573212 | 88.458572 | 19.999664 | 21.492645 | 12.55782 | 15.477 | 1e-05 | 41640 | 0.004942 | 0.076333 | 0.00433 | 0.003464 | 1898.918945 | 107.704544 | 86.163635 | 41640 | 11.56667 | 0.004334 | 0.066914 | 0.003795 | 0.003036 | 1807.364136 | 102.511658 | 82.009331 | 20.003235 | 21.475769 | 10.93782 | 15.477 | 1e-05 | 41640 | 0.004265 | 0.06586 | 0.003736 | 0.002988 | 1759.522949 | 99.798164 | 79.838531
85.4298325 | 11.758005 | 41700 | 11.58333 | 0.004978 | 0.076896 | 0.004361 | 0.003489 | 1954.109619 | 110.8349 | 88.667923 | 19.999664 | 21.492798 | 12.56403 | 15.477 | 1e-05 | 41700 | 0.004946 | 0.076388 | 0.004333 | 0.003466 | 1903.502075 | 107.964493 | 86.371597 | 41700 | 11.58333 | 0.004339 | 0.067002 | 0.0038 | 0.00304 | 1811.384277 | 102.739677 | 82.191742 | 20.001465 | 21.475922 | 10.95198 | 15.477 | 1e-05 | 41700 | 0.004271 | 0.065946 | 0.00374 | 0.002992 | 1763.479858 | 100.022591 | 80.018074
85.625885 | 11.768415 | 41760 | 11.6 | 0.004981 | 0.076933 | 0.004364 | 0.003491 | 1958.725708 | 111.096718 | 88.877373 | 20.005035 | 21.49292 | 12.57042 | 15.477 | 1e-05 | 41760 | 0.004949 | 0.076434 | 0.004335 | 0.003468 | 1908.088257 | 108.224617 | 86.579697 | 41760 | 11.6 | 0.004345 | 0.067089 | 0.003805 | 0.003044 | 1815.409668 | 102.967995 | 82.374397 | 20.003235 | 21.476044 | 10.96641 | 15.477 | 1e-05 | 41760 | 0.004277 | 0.06604 | 0.003746 | 0.002997 | 1767.442261 | 100.247337 | 80.197868
85.822113 | 11.77825 | 41820 | 11.61667 | 0.004984 | 0.076976 | 0.004366 | 0.003493 | 1963.344116 | 111.358665 | 89.086937 | 20.001465 | 21.49292 | 12.57681 | 15.477 | 1e-05 | 41820 | 0.004952 | 0.07649 | 0.004338 | 0.003471 | 1912.677612 | 108.484917 | 86.787941 | 41820 | 11.61667 | 0.004351 | 0.067182 | 0.00381 | 0.003048 | 1819.440308 | 103.196609 | 82.557289 | 20.003235 | 21.476044 | 10.9797 | 15.477 | 1e-05 | 41820 | 0.004283 | 0.066137 | 0.003751 | 0.003001 | 1771.4104 | 100.472404 | 80.377922
86.0184935 | 11.788215 | 41880 | 11.63333 | 0.004986 | 0.077009 | 0.004368 | 0.003494 | 1967.964844 | 111.62075 | 89.2966 | 19.999664 | 21.493073 | 12.58368 | 15.477 | 1e-05 | 41880 | 0.004956 | 0.07654 | 0.004341 | 0.003473 | 1917.27002 | 108.745399 | 86.996323 | 41880 | 11.63333 | 0.004355 | 0.067251 | 0.003814 | 0.003052 | 1823.475586 | 103.425484 | 82.740387 | 20.005035 | 21.476349 | 10.99275 | 15.477 | 1e-05 | 41880 | 0.004289 | 0.066227 | 0.003756 | 0.003005 | 1775.384033 | 100.697784 | 80.558228
86.2150535 | 11.7983 | 41940 | 11.65 | 0.004989 | 0.077059 | 0.004371 | 0.003497 | 1972.588257 | 111.882988 | 89.506393 | 19.999664 | 21.493225 | 12.59034 | 15.477 | 1e-05 | 41940 | 0.004959 | 0.076589 | 0.004344 | 0.003475 | 1921.865356 | 109.006042 | 87.204834 | 41940 | 11.65 | 0.004361 | 0.067336 | 0.003819 | 0.003055 | 1827.515747 | 103.654633 | 82.923714 | 19.999664 | 21.476349 | 11.00625 | 15.477 | 1e-05 | 41940 | 0.004295 | 0.066317 | 0.003761 | 0.003009 | 1779.363159 | 100.92347 | 80.738777
86.41177 | 11.807565 | 42000 | 11.66667 | 0.004991 | 0.077096 | 0.004373 | 0.003498 | 1977.213867 | 112.145348 | 89.716278 | 20.003235 | 21.493347 | 12.59562 | 15.477 | 1e-05 | 42000 | 0.004962 | 0.076642 | 0.004347 | 0.003478 | 1926.463867 | 109.266861 | 87.41349 | 42000 | 11.66667 | 0.004366 | 0.067424 | 0.003824 | 0.003059 | 1831.561035 | 103.884079 | 83.107262 | 19.999664 | 21.476471 | 11.01951 | 15.477 | 1e-05 | 42000 | 0.004301 | 0.066416 | 0.003767 | 0.003014 | 1783.3479 | 101.149483 | 80.919594
86.608639 | 11.81659 | 42060 | 11.68333 | 0.004993 | 0.077119 | 0.004374 | 0.003499 | 1981.841187 | 112.407799 | 89.926247 | 19.997894 | 21.4935 | 12.60063 | 15.477 | 1e-05 | 42060 | 0.004965 | 0.076686 | 0.00435 | 0.00348 | 1931.064941 | 109.527832 | 87.622269 | 42060 | 11.68333 | 0.004371 | 0.067495 | 0.003828 | 0.003063 | 1835.610962 | 104.113785 | 83.291031 | 19.997894 | 21.476624 | 11.03256 | 15.477 | 1e-05 | 42060 | 0.004307 | 0.066499 | 0.003772 | 0.003017 | 1787.337769 | 101.375786 | 81.100632
86.8056565 | 11.8254 | 42120 | 11.7 | 0.004995 | 0.077156 | 0.004376 | 0.003501 | 1986.470459 | 112.670372 | 90.136299 | 20.003235 | 21.493652 | 12.60543 | 15.477 | 1e-05 | 42120 | 0.004968 | 0.076732 | 0.004352 | 0.003482 | 1935.668945 | 109.788956 | 87.831169 | 42120 | 11.7 | 0.004377 | 0.067583 | 0.003833 | 0.003067 | 1839.665771 | 104.343765 | 83.475014 | 19.997894 | 21.476776 | 11.04537 | 15.477 | 1e-05 | 42120 | 0.004312 | 0.066577 | 0.003776 | 0.003021 | 1791.332642 | 101.602371 | 81.281898
87.002819 | 11.83412 | 42180 | 11.71667 | 0.004997 | 0.077182 | 0.004378 | 0.003502 | 1991.10144 | 112.933029 | 90.346428 | 19.999664 | 21.493652 | 12.61026 | 15.477 | 1e-05 | 42180 | 0.004971 | 0.076776 | 0.004355 | 0.003484 | 1940.275391 | 110.05024 | 88.040192 | 42180 | 11.71667 | 0.004381 | 0.067654 | 0.003837 | 0.00307 | 1843.725098 | 104.574013 | 83.65921 | 20.001465 | 21.476898 | 11.05797 | 15.477 | 1e-05 | 42180 | 0.004318 | 0.06667 | 0.003781 | 0.003025 | 1795.332764 | 101.829254 | 81.463402
87.200127 | 11.84282 | 42240 | 11.73333 | 0.004999 | 0.077214 | 0.004379 | 0.003504 | 1995.734253 | 113.195801 | 90.556641 | 19.999664 | 21.493927 | 12.61551 | 15.477 | 1e-05 | 42240 | 0.004973 | 0.076817 | 0.004357 | 0.003486 | 1944.884399 | 110.311653 | 88.249329 | 42240 | 11.73333 | 0.004386 | 0.067733 | 0.003842 | 0.003073 | 1847.78894 | 104.804512 | 83.843613 | 19.999664 | 21.477051 | 11.07012 | 15.477 | 1e-05 | 42240 | 0.004324 | 0.066762 | 0.003787 | 0.003029 | 1799.338379 | 102.05645 | 81.645164
87.3975795 | 11.85115 | 42300 | 11.75 | 0.005001 | 0.077246 | 0.004381 | 0.003505 | 2000.369019 | 113.458679 | 90.766945 | 19.997894 | 21.493927 | 12.62031 | 15.477 | 1e-05 | 42300 | 0.004976 | 0.076859 | 0.004359 | 0.003487 | 1949.495972 | 110.573212 | 88.458572 | 42300 | 11.75 | 0.004391 | 0.067807 | 0.003846 | 0.003077 | 1851.8573 | 105.035263 | 84.028214 | 20.003235 | 21.477203 | 11.082 | 15.477 | 1e-05 | 42300 | 0.004329 | 0.066847 | 0.003792 | 0.003033 | 1803.349121 | 102.283928 | 81.827148
87.5951655 | 11.85963 | 42360 | 11.76667 | 0.005003 | 0.077272 | 0.004383 | 0.003506 | 2005.005371 | 113.721649 | 90.977318 | 19.999664 | 21.49408 | 12.6249 | 15.477 | 1e-05 | 42360 | 0.004978 | 0.076896 | 0.004361 | 0.003489 | 1954.109619 | 110.8349 | 88.667923 | 42360 | 11.76667 | 0.004396 | 0.067876 | 0.00385 | 0.00308 | 1855.930054 | 105.266266 | 84.213013 | 19.997894 | 21.477203 | 11.09436 | 15.477 | 1e-05 | 42360 | 0.004334 | 0.066914 | 0.003795 | 0.003036 | 1807.364136 | 102.511658 | 82.009331
87.7929005 | 11.867745 | 42420 | 11.78333 | 0.005005 | 0.077304 | 0.004385 | 0.003508 | 2009.643433 | 113.984711 | 91.187775 | 19.999664 | 21.494202 | 12.62901 | 15.477 | 1e-05 | 42420 | 0.004981 | 0.076933 | 0.004364 | 0.003491 | 1958.725708 | 111.096718 | 88.877373 | 42420 | 11.78333 | 0.004401 | 0.067961 | 0.003855 | 0.003084 | 1860.007568 | 105.497536 | 84.398026 | 20.003235 | 21.477325 | 11.10648 | 15.477 | 1e-05 | 42420 | 0.004339 | 0.067002 | 0.0038 | 0.00304 | 1811.384277 | 102.739677 | 82.191742
87.990757 | 11.875755 | 42480 | 11.8 | 0.005006 | 0.07732 | 0.004386 | 0.003508 | 2014.282837 | 114.247849 | 91.398285 | 19.997894 | 21.494354 | 12.63312 | 15.477 | 1e-05 | 42480 | 0.004984 | 0.076976 | 0.004366 | 0.003493 | 1963.344116 | 111.358665 | 89.086937 | 42480 | 11.8 | 0.004405 | 0.068026 | 0.003858 | 0.003087 | 1864.089233 | 105.729042 | 84.583229 | 20.003235 | 21.477478 | 11.11839 | 15.477 | 1e-05 | 42480 | 0.004345 | 0.067089 | 0.003805 | 0.003044 | 1815.409668 | 102.967995 | 82.374397
88.188759 | 11.88435 | 42540 | 11.81667 | 0.005008 | 0.077355 | 0.004387 | 0.00351 | 2018.924072 | 114.511101 | 91.608879 | 20.003235 | 21.494507 | 12.6384 | 15.477 | 1e-05 | 42540 | 0.004986 | 0.077009 | 0.004368 | 0.003494 | 1967.964844 | 111.62075 | 89.2966 | 42540 | 11.81667 | 0.00441 | 0.0681 | 0.003863 | 0.00309 | 1868.175171 | 105.960793 | 84.768639 | 19.999664 | 21.477631 | 11.1303 | 15.477 | 1e-05 | 42540 | 0.004351 | 0.067182 | 0.00381 | 0.003048 | 1819.440308 | 103.196609 | 82.557289
88.386902 | 11.89247 | 42600 | 11.83333 | 0.00501 | 0.077389 | 0.004389 | 0.003512 | 2023.567261 | 114.774452 | 91.819565 | 19.999664 | 21.494629 | 12.64275 | 15.477 | 1e-05 | 42600 | 0.004989 | 0.077059 | 0.004371 | 0.003497 | 1972.588257 | 111.882988 | 89.506393 | 42600 | 11.83333 | 0.004415 | 0.068176 | 0.003867 | 0.003093 | 1872.265625 | 106.192802 | 84.954239 | 20.001465 | 21.477631 | 11.14218 | 15.477 | 1e-05 | 42600 | 0.004355 | 0.067251 | 0.003814 | 0.003052 | 1823.475586 | 103.425484 | 82.740387
88.5851745 | 11.900025 | 42660 | 11.85 | 0.005011 | 0.077405 | 0.00439 | 0.003512 | 2028.211548 | 115.03788 | 92.030304 | 19.997894 | 21.494781 | 12.64572 | 15.477 | 1e-05 | 42660 | 0.004991 | 0.077096 | 0.004373 | 0.003498 | 1977.213867 | 112.145348 | 89.716278 | 42660 | 11.85 | 0.00442 | 0.068245 | 0.003871 | 0.003097 | 1876.360474 | 106.425049 | 85.140045 | 19.997894 | 21.477905 | 11.15433 | 15.477 | 1e-05 | 42660 | 0.004361 | 0.067336 | 0.003819 | 0.003055 | 1827.515747 | 103.654633 | 82.923714
88.7835695 | 11.90736 | 42720 | 11.86667 | 0.005013 | 0.077424 | 0.004391 | 0.003513 | 2032.856934 | 115.301361 | 92.241089 | 20.001465 | 21.494934 | 12.64848 | 15.477 | 1e-05 | 42720 | 0.004993 | 0.077119 | 0.004374 | 0.003499 | 1981.841187 | 112.407799 | 89.926247 | 42720 | 11.86667 | 0.004425 | 0.068326 | 0.003875 | 0.0031 | 1880.459839 | 106.657562 | 85.32605 | 19.997894 | 21.477905 | 11.16624 | 15.477 | 1e-05 | 42720 | 0.004366 | 0.067424 | 0.003824 | 0.003059 | 1831.561035 | 103.884079 | 83.107262
88.9820865 | 11.914905 | 42780 | 11.88333 | 0.005013 | 0.077438 | 0.004392 | 0.003514 | 2037.503418 | 115.564896 | 92.45192 | 20.003235 | 21.495056 | 12.65214 | 15.477 | 1e-05 | 42780 | 0.004995 | 0.077156 | 0.004376 | 0.003501 | 1986.470459 | 112.670372 | 90.136299 | 42780 | 11.88333 | 0.004429 | 0.06839 | 0.003879 | 0.003103 | 1884.563354 | 106.890312 | 85.512253 | 19.997894 | 21.478027 | 11.17767 | 15.477 | 1e-05 | 42780 | 0.004371 | 0.067495 | 0.003828 | 0.003063 | 1835.610962 | 104.113785 | 83.291031
89.180733 | 11.92257 | 42840 | 11.9 | 0.005016 | 0.07747 | 0.004394 | 0.003515 | 2042.151489 | 115.828537 | 92.662827 | 20.001465 | 21.495209 | 12.65625 | 15.477 | 1e-05 | 42840 | 0.004997 | 0.077182 | 0.004378 | 0.003502 | 1991.10144 | 112.933029 | 90.346428 | 42840 | 11.9 | 0.004434 | 0.068464 | 0.003883 | 0.003107 | 1888.671143 | 107.123299 | 85.698639 | 20.003235 | 21.47818 | 11.18889 | 15.477 | 1e-05 | 42840 | 0.004377 | 0.067583 | 0.003833 | 0.003067 | 1839.665771 | 104.343765 | 83.475014
89.3795055 | 11.92965 | 42900 | 11.91667 | 0.005017 | 0.077493 | 0.004395 | 0.003516 | 2046.800903 | 116.092239 | 92.873795 | 19.999664 | 21.495209 | 12.65874 | 15.477 | 1e-05 | 42900 | 0.004999 | 0.077214 | 0.004379 | 0.003504 | 1995.734253 | 113.195801 | 90.556641 | 42900 | 11.91667 | 0.004438 | 0.068531 | 0.003887 | 0.00311 | 1892.783081 | 107.356522 | 85.885216 | 19.999664 | 21.478333 | 11.20056 | 15.477 | 1e-05 | 42900 | 0.004381 | 0.067654 | 0.003837 | 0.00307 | 1843.725098 | 104.574013 | 83.65921
89.578388 | 11.936415 | 42960 | 11.93333 | 0.005017 | 0.077495 | 0.004395 | 0.003516 | 2051.450684 | 116.35598 | 93.084785 | 19.997894 | 21.495361 | 12.6606 | 15.477 | 1e-05 | 42960 | 0.005001 | 0.077246 | 0.004381 | 0.003505 | 2000.369019 | 113.458679 | 90.766945 | 42960 | 11.93333 | 0.004443 | 0.068605 | 0.003891 | 0.003113 | 1896.899292 | 107.589989 | 86.071991 | 20.003235 | 21.478455 | 11.21223 | 15.477 | 1e-05 | 42960 | 0.004386 | 0.067733 | 0.003842 | 0.003073 | 1847.78894 | 104.804512 | 83.843613
89.777386 | 11.94296 | 43020 | 11.95 | 0.005018 | 0.077514 | 0.004396 | 0.003517 | 2056.101562 | 116.619766 | 93.295815 | 20.001465 | 21.495483 | 12.66291 | 15.477 | 1e-05 | 43020 | 0.005003 | 0.077272 | 0.004383 | 0.003506 | 2005.005371 | 113.721649 | 90.977318 | 43020 | 11.95 | 0.004447 | 0.068676 | 0.003895 | 0.003116 | 1901.019775 | 107.8237 | 86.258957 | 19.997894 | 21.478455 | 11.223 | 15.477 | 1e-05 | 43020 | 0.004391 | 0.067807 | 0.003846 | 0.003077 | 1851.8573 | 105.035263 | 84.028214
89.9764865 | 11.94888 | 43080 | 11.96667 | 0.005019 | 0.077528 | 0.004397 | 0.003518 | 2060.753174 | 116.883598 | 93.506882 | 19.999664 | 21.495758 | 12.66516 | 15.477 | 1e-05 | 43080 | 0.005005 | 0.077304 | 0.004385 | 0.003508 | 2009.643433 | 113.984711 | 91.187775 | 43080 | 11.96667 | 0.004451 | 0.068736 | 0.003899 | 0.003119 | 1905.143799 | 108.05761 | 86.446091 | 19.997894 | 21.478455 | 11.2326 | 15.477 | 1e-05 | 43080 | 0.004396 | 0.067876 | 0.00385 | 0.00308 | 1855.930054 | 105.266266 | 84.213013
90.175682 | 11.955405 | 43140 | 11.98333 | 0.00502 | 0.077541 | 0.004398 | 0.003518 | 2065.405762 | 117.147484 | 93.717987 | 20.001465 | 21.495758 | 12.66768 | 15.477 | 1e-05 | 43140 | 0.005006 | 0.07732 | 0.004386 | 0.003508 | 2014.282837 | 114.247849 | 91.398285 | 43140 | 11.98333 | 0.004454 | 0.068785 | 0.003901 | 0.003121 | 1909.27124 | 108.291718 | 86.633377 | 19.997894 | 21.47876 | 11.24313 | 15.477 | 1e-05 | 43140 | 0.004401 | 0.067961 | 0.003855 | 0.003084 | 1860.007568 | 105.497536 | 84.398026
90.375 | 11.96227 | 43200 | 12 | 0.005021 | 0.077555 | 0.004399 | 0.003519 | 2070.059082 | 117.411423 | 93.929138 | 19.999664 | 21.495911 | 12.6702 | 15.477 | 1e-05 | 43200 | 0.005008 | 0.077355 | 0.004387 | 0.00351 | 2018.924072 | 114.511101 | 91.608879 | 43200 | 12 | 0.00446 | 0.068872 | 0.003906 | 0.003125 | 1913.40332 | 108.526077 | 86.820862 | 19.999664 | 21.478882 | 11.25435 | 15.477 | 1e-05 | 43200 | 0.004405 | 0.068026 | 0.003858 | 0.003087 | 1864.089233 | 105.729042 | 84.583229
90.5744245 | 11.96823 | 43260 | 12.01667 | 0.005022 | 0.077576 | 0.0044 | 0.00352 | 2074.713379 | 117.675407 | 94.140327 | 19.999664 | 21.495911 | 12.67182 | 15.477 | 1e-05 | 43260 | 0.00501 | 0.077389 | 0.004389 | 0.003512 | 2023.567261 | 114.774452 | 91.819565 | 43260 | 12.01667 | 0.004464 | 0.068928 | 0.003909 | 0.003128 | 1917.53894 | 108.760651 | 87.008522 | 19.997894 | 21.479034 | 11.26464 | 15.477 | 1e-05 | 43260 | 0.00441 | 0.0681 | 0.003863 | 0.00309 | 1868.175171 | 105.960793 | 84.768639
90.773941 | 11.974305 | 43320 | 12.03333 | 0.005022 | 0.077574 | 0.0044 | 0.00352 | 2079.36792 | 117.939415 | 94.351532 | 20.001465 | 21.496185 | 12.67344 | 15.477 | 1e-05 | 43320 | 0.005011 | 0.077405 | 0.00439 | 0.003512 | 2028.211548 | 115.03788 | 92.030304 | 43320 | 12.03333 | 0.004468 | 0.06899 | 0.003913 | 0.00313 | 1921.678467 | 108.995438 | 87.19635 | 20.005035 | 21.479034 | 11.27517 | 15.477 | 1e-05 | 43320 | 0.004415 | 0.068176 | 0.003867 | 0.003093 | 1872.265625 | 106.192802 | 84.954239
90.973568 | 11.980365 | 43380 | 12.05 | 0.005023 | 0.077592 | 0.004401 | 0.003521 | 2084.023437 | 118.203461 | 94.562775 | 19.999664 | 21.496185 | 12.67524 | 15.477 | 1e-05 | 43380 | 0.005013 | 0.077424 | 0.004391 | 0.003513 | 2032.856934 | 115.301361 | 92.241089 | 43380 | 12.05 | 0.004472 | 0.069059 | 0.003917 | 0.003134 | 1925.821899 | 109.230446 | 87.384361 | 19.999664 | 21.479187 | 11.28549 | 15.477 | 1e-05 | 43380 | 0.00442 | 0.068245 | 0.003871 | 0.003097 | 1876.360474 | 106.425049 | 85.140045
91.1732865 | 11.985855 | 43440 | 12.06667 | 0.005024 | 0.077601 | 0.004401 | 0.003521 | 2088.679443 | 118.467545 | 94.77404 | 19.997894 | 21.496338 | 12.67614 | 15.477 | 1e-05 | 43440 | 0.005013 | 0.077438 | 0.004392 | 0.003514 | 2037.503418 | 115.564896 | 92.45192 | 43440 | 12.06667 | 0.004476 | 0.069114 | 0.00392 | 0.003136 | 1929.968872 | 109.46566 | 87.572533 | 19.997894 | 21.479309 | 11.29557 | 15.477 | 1e-05 | 43440 | 0.004425 | 0.068326 | 0.003875 | 0.0031 | 1880.459839 | 106.657562 | 85.32605
91.3730965 | 11.99124 | 43500 | 12.08333 | 0.005024 | 0.077604 | 0.004402 | 0.003521 | 2093.335693 | 118.731644 | 94.985313 | 20.001465 | 21.49649 | 12.67686 | 15.477 | 1e-05 | 43500 | 0.005016 | 0.07747 | 0.004394 | 0.003515 | 2042.151489 | 115.828537 | 92.662827 | 43500 | 12.08333 | 0.00448 | 0.069186 | 0.003924 | 0.003139 | 1934.119873 | 109.701096 | 87.76088 | 20.005035 | 21.479462 | 11.30562 | 15.477 | 1e-05 | 43500 | 0.004429 | 0.06839 | 0.003879 | 0.003103 | 1884.563354 | 106.890312 | 85.512253
91.5729945 | 11.996265 | 43560 | 12.1 | 0.005024 | 0.077606 | 0.004402 | 0.003521 | 2097.992187 | 118.99575 | 95.196602 | 20.001465 | 21.49649 | 12.67755 | 15.477 | 1e-05 | 43560 | 0.005017 | 0.077493 | 0.004395 | 0.003516 | 2046.800903 | 116.092239 | 92.873795 | 43560 | 12.1 | 0.004484 | 0.069239 | 0.003927 | 0.003142 | 1938.27417 | 109.936729 | 87.949387 | 19.997894 | 21.479614 | 11.31498 | 15.477 | 1e-05 | 43560 | 0.004434 | 0.068464 | 0.003883 | 0.003107 | 1888.671143 | 107.123299 | 85.698639
91.772972 | 12.000945 | 43620 | 12.11667 | 0.005025 | 0.077613 | 0.004402 | 0.003522 | 2102.648682 | 119.259865 | 95.407898 | 19.999664 | 21.496613 | 12.67752 | 15.477 | 1e-05 | 43620 | 0.005017 | 0.077495 | 0.004395 | 0.003516 | 2051.450684 | 116.35598 | 93.084785 | 43620 | 12.11667 | 0.004487 | 0.069294 | 0.00393 | 0.003144 | 1942.431885 | 110.172554 | 88.138046 | 19.999664 | 21.479614 | 11.32437 | 15.477 | 1e-05 | 43620 | 0.004438 | 0.068531 | 0.003887 | 0.00311 | 1892.783081 | 107.356522 | 85.885216
91.973026 | 12.00622 | 43680 | 12.13333 | 0.005024 | 0.077606 | 0.004402 | 0.003521 | 2107.30542 | 119.523987 | 95.619186 | 19.999664 | 21.496918 | 12.67845 | 15.477 | 1e-05 | 43680 | 0.005018 | 0.077514 | 0.004396 | 0.003517 | 2056.101562 | 116.619766 | 93.295815 | 43680 | 12.13333 | 0.004492 | 0.069359 | 0.003934 | 0.003147 | 1946.593384 | 110.408585 | 88.326866 | 20.005035 | 21.479736 | 11.334 | 15.477 | 1e-05 | 43680 | 0.004443 | 0.068605 | 0.003891 | 0.003113 | 1896.899292 | 107.589989 | 86.071991
92.1731795 | 12.01218 | 43740 | 12.15 | 0.005025 | 0.077622 | 0.004403 | 0.003522 | 2111.962646 | 119.788139 | 95.830513 | 19.999664 | 21.496918 | 12.68007 | 15.477 | 1e-05 | 43740 | 0.005019 | 0.077528 | 0.004397 | 0.003518 | 2060.753174 | 116.883598 | 93.506882 | 43740 | 12.15 | 0.004495 | 0.06941 | 0.003937 | 0.003149 | 1950.758179 | 110.644806 | 88.515846 | 19.999664 | 21.479889 | 11.34429 | 15.477 | 1e-05 | 43740 | 0.004447 | 0.068676 | 0.003895 | 0.003116 | 1901.019775 | 107.8237 | 86.258957
92.373432 | 12.01745 | 43800 | 12.16667 | 0.005026 | 0.077629 | 0.004403 | 0.003522 | 2116.620117 | 120.052315 | 96.041855 | 20.001465 | 21.49704 | 12.68028 | 15.477 | 1e-05 | 43800 | 0.00502 | 0.077541 | 0.004398 | 0.003518 | 2065.405762 | 117.147484 | 93.717987 | 43800 | 12.16667 | 0.0045 | 0.069486 | 0.003941 | 0.003153 | 1954.927124 | 110.881264 | 88.705009 | 19.997894 | 21.480042 | 11.35461 | 15.477 | 1e-05 | 43800 | 0.004451 | 0.068736 | 0.003899 | 0.003119 | 1905.143799 | 108.05761 | 86.446091
92.573761 | 12.02202 | 43860 | 12.18333 | 0.005026 | 0.077627 | 0.004403 | 0.003522 | 2121.277832 | 120.316483 | 96.253189 | 19.999664 | 21.497192 | 12.68004 | 15.477 | 1e-05 | 43860 | 0.005021 | 0.077555 | 0.004399 | 0.003519 | 2070.059082 | 117.411423 | 93.929138 | 43860 | 12.18333 | 0.004503 | 0.069539 | 0.003944 | 0.003155 | 1959.099487 | 111.117912 | 88.894333 | 20.003235 | 21.480164 | 11.364 | 15.477 | 1e-05 | 43860 | 0.004454 | 0.068785 | 0.003901 | 0.003121 | 1909.27124 | 108.291718 | 86.633377
92.774166 | 12.02694 | 43920 | 12.2 | 0.005025 | 0.07762 | 0.004403 | 0.003522 | 2125.935303 | 120.58065 | 96.464523 | 19.997894 | 21.497192 | 12.68097 | 15.477 | 1e-05 | 43920 | 0.005022 | 0.077576 | 0.0044 | 0.00352 | 2074.713379 | 117.675407 | 94.140327 | 43920 | 12.2 | 0.004507 | 0.069599 | 0.003948 | 0.003158 | 1963.275269 | 111.354759 | 89.083809 | 19.999664 | 21.480316 | 11.37291 | 15.477 | 1e-05 | 43920 | 0.00446 | 0.068872 | 0.003906 | 0.003125 | 1913.40332 | 108.526077 | 86.820862
92.974659 | 12.03117 | 43980 | 12.21667 | 0.005027 | 0.077641 | 0.004404 | 0.003523 | 2130.593262 | 120.844856 | 96.675888 | 19.999664 | 21.497345 | 12.68097 | 15.477 | 1e-05 | 43980 | 0.005022 | 0.077574 | 0.0044 | 0.00352 | 2079.36792 | 117.939415 | 94.351532 | 43980 | 12.21667 | 0.00451 | 0.069647 | 0.00395 | 0.00316 | 1967.454102 | 111.591782 | 89.27343 | 20.003235 | 21.480316 | 11.38137 | 15.477 | 1e-05 | 43980 | 0.004464 | 0.068928 | 0.003909 | 0.003128 | 1917.53894 | 108.760651 | 87.008522
93.175205 | 12.034725 | 44040 | 12.23333 | 0.005026 | 0.077627 | 0.004403 | 0.003522 | 2135.250977 | 121.109024 | 96.887222 | 20.001465 | 21.497467 | 12.67938 | 15.477 | 1e-05 | 44040 | 0.005023 | 0.077592 | 0.004401 | 0.003521 | 2084.023437 | 118.203461 | 94.562775 | 44040 | 12.23333 | 0.004514 | 0.0697 | 0.003953 | 0.003163 | 1971.63623 | 111.828987 | 89.463188 | 19.997894 | 21.480469 | 11.39007 | 15.477 | 1e-05 | 44040 | 0.004468 | 0.06899 | 0.003913 | 0.00313 | 1921.678467 | 108.995438 | 87.19635
93.3758165 | 12.03873 | 44100 | 12.25 | 0.005025 | 0.077613 | 0.004402 | 0.003522 | 2139.907959 | 121.373161 | 97.098534 | 19.997894 | 21.497467 | 12.67845 | 15.477 | 1e-05 | 44100 | 0.005024 | 0.077601 | 0.004401 | 0.003521 | 2088.679443 | 118.467545 | 94.77404 | 44100 | 12.25 | 0.004517 | 0.069758 | 0.003957 | 0.003165 | 1975.821533 | 112.066376 | 89.653099 | 19.997894 | 21.480591 | 11.39901 | 15.477 | 1e-05 | 44100 | 0.004472 | 0.069059 | 0.003917 | 0.003134 | 1925.821899 | 109.230446 | 87.384361
93.576496 | 12.043065 | 44160 | 12.26667 | 0.005025 | 0.077615 | 0.004402 | 0.003522 | 2144.564697 | 121.637299 | 97.309837 | 19.999664 | 21.49762 | 12.67821 | 15.477 | 1e-05 | 44160 | 0.005024 | 0.077604 | 0.004402 | 0.003521 | 2093.335693 | 118.731644 | 94.985313 | 44160 | 12.26667 | 0.004521 | 0.069809 | 0.003959 | 0.003168 | 1980.010132 | 112.303947 | 89.843155 | 19.999664 | 21.480743 | 11.40792 | 15.477 | 1e-05 | 44160 | 0.004476 | 0.069114 | 0.00392 | 0.003136 | 1929.968872 | 109.46566 | 87.572533
93.777252 | 12.047205 | 44220 | 12.28333 | 0.005025 | 0.077613 | 0.004402 | 0.003522 | 2149.221436 | 121.901421 | 97.521141 | 20.001465 | 21.497772 | 12.67779 | 15.477 | 1e-05 | 44220 | 0.005024 | 0.077606 | 0.004402 | 0.003521 | 2097.992187 | 118.99575 | 95.196602 | 44220 | 12.28333 | 0.004524 | 0.069864 | 0.003963 | 0.00317 | 1984.201904 | 112.541702 | 90.033363 | 19.997894 | 21.480865 | 11.41662 | 15.477 | 1e-05 | 44220 | 0.00448 | 0.069186 | 0.003924 | 0.003139 | 1934.119873 | 109.701096 | 87.76088
93.9780695 | 12.050865 | 44280 | 12.3 | 0.005025 | 0.077611 | 0.004402 | 0.003522 | 2153.878174 | 122.165535 | 97.73243 | 19.997894 | 21.497894 | 12.67686 | 15.477 | 1e-05 | 44280 | 0.005025 | 0.077613 | 0.004402 | 0.003522 | 2102.648682 | 119.259865 | 95.407898 | 44280 | 12.3 | 0.004528 | 0.069917 | 0.003966 | 0.003172 | 1988.396973 | 112.779633 | 90.223709 | 19.997894 | 21.480865 | 11.42487 | 15.477 | 1e-05 | 44280 | 0.004484 | 0.069239 | 0.003927 | 0.003142 | 1938.27417 | 109.936729 | 87.949387
94.1789475 | 12.05394 | 44340 | 12.31667 | 0.005024 | 0.077601 | 0.004401 | 0.003521 | 2158.53418 | 122.429626 | 97.943703 | 20.001465 | 21.498047 | 12.67545 | 15.477 | 1e-05 | 44340 | 0.005024 | 0.077606 | 0.004402 | 0.003521 | 2107.30542 | 119.523987 | 95.619186 | 44340 | 12.31667 | 0.004531 | 0.069968 | 0.003968 | 0.003175 | 1992.594849 | 113.017738 | 90.414192 | 19.997894 | 21.481018 | 11.43243 | 15.477 | 1e-05 | 44340 | 0.004487 | 0.069294 | 0.00393 | 0.003144 | 1942.431885 | 110.172554 | 88.138046
94.3798675 | 12.05715 | 44400 | 12.33333 | 0.005023 | 0.077592 | 0.004401 | 0.003521 | 2163.189697 | 122.69368 | 98.154945 | 19.999664 | 21.498169 | 12.67431 | 15.477 | 1e-05 | 44400 | 0.005025 | 0.077622 | 0.004403 | 0.003522 | 2111.962646 | 119.788139 | 95.830513 | 44400 | 12.33333 | 0.004533 | 0.070005 | 0.003971 | 0.003176 | 1996.795288 | 113.255981 | 90.60479 | 19.997894 | 21.481018 | 11.43999 | 15.477 | 1e-05 | 44400 | 0.004492 | 0.069359 | 0.003934 | 0.003147 | 1946.593384 | 110.408585 | 88.326866
94.5808525 | 12.06116 | 44460 | 12.35 | 0.005023 | 0.077585 | 0.004401 | 0.00352 | 2167.844971 | 122.957718 | 98.36618 | 19.999664 | 21.498322 | 12.67365 | 15.477 | 1e-05 | 44460 | 0.005026 | 0.077629 | 0.004403 | 0.003522 | 2116.620117 | 120.052315 | 96.041855 | 44460 | 12.35 | 0.004537 | 0.07006 | 0.003974 | 0.003179 | 2000.998901 | 113.494408 | 90.795525 | 20.003235 | 21.481293 | 11.44866 | 15.477 | 1e-05 | 44460 | 0.004495 | 0.06941 | 0.003937 | 0.003149 | 1950.758179 | 110.644806 | 88.515846
94.781906 | 12.064815 | 44520 | 12.36667 | 0.005023 | 0.077588 | 0.004401 | 0.003521 | 2172.5 | 123.221748 | 98.5774 | 19.997894 | 21.498322 | 12.67227 | 15.477 | 1e-05 | 44520 | 0.005026 | 0.077627 | 0.004403 | 0.003522 | 2121.277832 | 120.316483 | 96.253189 | 44520 | 12.36667 | 0.00454 | 0.070113 | 0.003977 | 0.003181 | 2005.205688 | 113.733009 | 90.986412 | 20.001465 | 21.481293 | 11.45736 | 15.477 | 1e-05 | 44520 | 0.0045 | 0.069486 | 0.003941 | 0.003153 | 1954.927124 | 110.881264 | 88.705009
94.983013 | 12.06756 | 44580 | 12.38333 | 0.005022 | 0.077569 | 0.0044 | 0.00352 | 2177.154053 | 123.485733 | 98.788589 | 19.999664 | 21.498474 | 12.66975 | 15.477 | 1e-05 | 44580 | 0.005025 | 0.07762 | 0.004403 | 0.003522 | 2125.935303 | 120.58065 | 96.464523 | 44580 | 12.38333 | 0.004544 | 0.070168 | 0.00398 | 0.003184 | 2009.415649 | 113.971794 | 91.177437 | 20.001465 | 21.481445 | 11.46537 | 15.477 | 1e-05 | 44580 | 0.004503 | 0.069539 | 0.003944 | 0.003155 | 1959.099487 | 111.117912 | 88.894333
95.184158 | 12.070425 | 44640 | 12.4 | 0.005021 | 0.077553 | 0.004399 | 0.003519 | 2181.807373 | 123.749657 | 98.999725 | 20.003235 | 21.498596 | 12.66747 | 15.477 | 1e-05 | 44640 | 0.005027 | 0.077641 | 0.004404 | 0.003523 | 2130.593262 | 120.844856 | 96.675888 | 44640 | 12.4 | 0.004547 | 0.070212 | 0.003982 | 0.003186 | 2013.62854 | 114.210739 | 91.368591 | 20.001465 | 21.481598 | 11.47338 | 15.477 | 1e-05 | 44640 | 0.004507 | 0.069599 | 0.003948 | 0.003158 | 1963.275269 | 111.354759 | 89.083809
95.3853605 | 12.07353 | 44700 | 12.41667 | 0.00502 | 0.077541 | 0.004398 | 0.003518 | 2186.459961 | 124.013542 | 99.210838 | 19.999664 | 21.498749 | 12.66588 | 15.477 | 1e-05 | 44700 | 0.005026 | 0.077627 | 0.004403 | 0.003522 | 2135.250977 | 121.109024 | 96.887222 | 44700 | 12.41667 | 0.00455 | 0.070265 | 0.003985 | 0.003188 | 2017.84436 | 114.44986 | 91.559883 | 19.999664 | 21.48172 | 11.48118 | 15.477 | 1e-05 | 44700 | 0.00451 | 0.069647 | 0.00395 | 0.00316 | 1967.454102 | 111.591782 | 89.27343
95.586609 | 12.07616 | 44760 | 12.43333 | 0.00502 | 0.077537 | 0.004398 | 0.003518 | 2191.112061 | 124.277405 | 99.421921 | 19.997894 | 21.498749 | 12.66357 | 15.477 | 1e-05 | 44760 | 0.005025 | 0.077613 | 0.004402 | 0.003522 | 2139.907959 | 121.373161 | 97.098534 | 44760 | 12.43333 | 0.004553 | 0.070307 | 0.003988 | 0.00319 | 2022.062744 | 114.689125 | 91.751297 | 20.003235 | 21.481873 | 11.48874 | 15.477 | 1e-05 | 44760 | 0.004514 | 0.0697 | 0.003953 | 0.003163 | 1971.63623 | 111.828987 | 89.463188
95.787899 | 12.07854 | 44820 | 12.45 | 0.005019 | 0.077516 | 0.004397 | 0.003517 | 2195.762939 | 124.541199 | 99.632957 | 19.999664 | 21.498901 | 12.66036 | 15.477 | 1e-05 | 44820 | 0.005025 | 0.077615 | 0.004402 | 0.003522 | 2144.564697 | 121.637299 | 97.309837 | 44820 | 12.45 | 0.004556 | 0.070355 | 0.00399 | 0.003192 | 2026.284058 | 114.928551 | 91.942841 | 19.997894 | 21.482025 | 11.49672 | 15.477 | 1e-05 | 44820 | 0.004517 | 0.069758 | 0.003957 | 0.003165 | 1975.821533 | 112.066376 | 89.653099
95.989227 | 12.080835 | 44880 | 12.46667 | 0.005017 | 0.077491 | 0.004395 | 0.003516 | 2200.412354 | 124.804916 | 99.843933 | 19.999664 | 21.499023 | 12.65718 | 15.477 | 1e-05 | 44880 | 0.005025 | 0.077613 | 0.004402 | 0.003522 | 2149.221436 | 121.901421 | 97.521141 | 44880 | 12.46667 | 0.004559 | 0.070406 | 0.003993 | 0.003195 | 2030.508423 | 115.168152 | 92.134521 | 19.997894 | 21.482025 | 11.50449 | 15.477 | 1e-05 | 44880 | 0.004521 | 0.069809 | 0.003959 | 0.003168 | 1980.010132 | 112.303947 | 89.843155
96.1905935 | 12.082785 | 44940 | 12.48333 | 0.005016 | 0.077477 | 0.004394 | 0.003516 | 2205.061035 | 125.068573 | 100.054863 | 19.997894 | 21.499176 | 12.65418 | 15.477 | 1e-05 | 44940 | 0.005025 | 0.077611 | 0.004402 | 0.003522 | 2153.878174 | 122.165535 | 97.73243 | 44940 | 12.48333 | 0.004562 | 0.070452 | 0.003996 | 0.003197 | 2034.735474 | 115.407906 | 92.326324 | 19.997894 | 21.482147 | 11.51139 | 15.477 | 1e-05 | 44940 | 0.004524 | 0.069864 | 0.003963 | 0.00317 | 1984.201904 | 112.541702 | 90.033363
96.3919865 | 12.08404 | 45000 | 12.5 | 0.005015 | 0.077456 | 0.004393 | 0.003515 | 2209.708252 | 125.332169 | 100.265739 | 19.999664 | 21.499176 | 12.65121 | 15.477 | 1e-05 | 45000 | 0.005024 | 0.077601 | 0.004401 | 0.003521 | 2158.53418 | 122.429626 | 97.943703 | 45000 | 12.5 | 0.004565 | 0.070491 | 0.003998 | 0.003199 | 2038.964844 | 115.647789 | 92.518234 | 19.997894 | 21.482147 | 11.51688 | 15.477 | 1e-05 | 45000 | 0.004528 | 0.069917 | 0.003966 | 0.003172 | 1988.396973 | 112.779633 | 90.223709
96.593395 | 12.08531 | 45060 | 12.51667 | 0.005014 | 0.07744 | 0.004392 | 0.003514 | 2214.354736 | 125.595703 | 100.47657 | 19.997894 | 21.499329 | 12.64824 | 15.477 | 1e-05 | 45060 | 0.005023 | 0.077592 | 0.004401 | 0.003521 | 2163.189697 | 122.69368 | 98.154945 | 45060 | 12.51667 | 0.004566 | 0.070517 | 0.004 | 0.0032 | 2043.195923 | 115.887772 | 92.71022 | 19.997894 | 21.4823 | 11.52237 | 15.477 | 1e-05 | 45060 | 0.004531 | 0.069968 | 0.003968 | 0.003175 | 1992.594849 | 113.017738 | 90.414192
96.79483 | 12.08691 | 45120 | 12.53333 | 0.005012 | 0.077421 | 0.004391 | 0.003513 | 2219 | 125.859177 | 100.687347 | 20.003235 | 21.499329 | 12.64434 | 15.477 | 1e-05 | 45120 | 0.005023 | 0.077585 | 0.004401 | 0.00352 | 2167.844971 | 122.957718 | 98.36618 | 45120 | 12.53333 | 0.004569 | 0.070558 | 0.004002 | 0.003202 | 2047.429443 | 116.127892 | 92.902313 | 19.999664 | 21.482452 | 11.52948 | 15.477 | 1e-05 | 45120 | 0.004533 | 0.070005 | 0.003971 | 0.003176 | 1996.795288 | 113.255981 | 90.60479
96.996292 | 12.08874 | 45180 | 12.55 | 0.005011 | 0.077394 | 0.00439 | 0.003512 | 2223.643555 | 126.122559 | 100.898048 | 19.997894 | 21.499451 | 12.64047 | 15.477 | 1e-05 | 45180 | 0.005023 | 0.077588 | 0.004401 | 0.003521 | 2172.5 | 123.221748 | 98.5774 | 45180 | 12.55 | 0.004572 | 0.070604 | 0.004005 | 0.003204 | 2051.665771 | 116.368172 | 93.094536 | 19.997894 | 21.482574 | 11.53701 | 15.477 | 1e-05 | 45180 | 0.004537 | 0.07006 | 0.003974 | 0.003179 | 2000.998901 | 113.494408 | 90.795525
97.197788 | 12.09 | 45240 | 12.56667 | 0.005009 | 0.077373 | 0.004389 | 0.003511 | 2228.285889 | 126.385864 | 101.108696 | 20.001465 | 21.499603 | 12.63612 | 15.477 | 1e-05 | 45240 | 0.005022 | 0.077569 | 0.0044 | 0.00352 | 2177.154053 | 123.485733 | 98.788589 | 45240 | 12.56667 | 0.004575 | 0.070653 | 0.004007 | 0.003206 | 2055.904785 | 116.608604 | 93.28688 | 20.003235 | 21.482727 | 11.54388 | 15.477 | 1e-05 | 45240 | 0.00454 | 0.070113 | 0.003977 | 0.003181 | 2005.205688 | 113.733009 | 90.986412
97.399292 | 12.09126 | 45300 | 12.58333 | 0.005007 | 0.077336 | 0.004386 | 0.003509 | 2232.92627 | 126.649063 | 101.319252 | 19.997894 | 21.499603 | 12.63198 | 15.477 | 1e-05 | 45300 | 0.005021 | 0.077553 | 0.004399 | 0.003519 | 2181.807373 | 123.749657 | 98.999725 | 45300 | 12.58333 | 0.004577 | 0.070685 | 0.004009 | 0.003207 | 2060.145996 | 116.849159 | 93.479332 | 19.999664 | 21.482849 | 11.55054 | 15.477 | 1e-05 | 45300 | 0.004544 | 0.070168 | 0.00398 | 0.003184 | 2009.415649 | 113.971794 | 91.177437
97.60083 | 12.09285 | 45360 | 12.6 | 0.005006 | 0.077325 | 0.004386 | 0.003509 | 2237.565674 | 126.912201 | 101.529762 | 20.001465 | 21.499756 | 12.62832 | 15.477 | 1e-05 | 45360 | 0.00502 | 0.077541 | 0.004398 | 0.003518 | 2186.459961 | 124.013542 | 99.210838 | 45360 | 12.6 | 0.00458 | 0.070731 | 0.004012 | 0.003209 | 2064.389893 | 117.089867 | 93.671898 | 20.001465 | 21.483002 | 11.55738 | 15.477 | 1e-05 | 45360 | 0.004547 | 0.070212 | 0.003982 | 0.003186 | 2013.62854 | 114.210739 | 91.368591
97.802387 | 12.093765 | 45420 | 12.61667 | 0.005004 | 0.077297 | 0.004384 | 0.003507 | 2242.203369 | 127.175247 | 101.740196 | 19.999664 | 21.499756 | 12.62352 | 15.477 | 1e-05 | 45420 | 0.00502 | 0.077537 | 0.004398 | 0.003518 | 2191.112061 | 124.277405 | 99.421921 | 45420 | 12.61667 | 0.004583 | 0.070775 | 0.004014 | 0.003211 | 2068.63623 | 117.330719 | 93.864578 | 20.001465 | 21.483154 | 11.56401 | 15.477 | 1e-05 | 45420 | 0.00455 | 0.070265 | 0.003985 | 0.003188 | 2017.84436 | 114.44986 | 91.559883
98.0039555 | 12.09458 | 45480 | 12.63333 | 0.005002 | 0.07726 | 0.004382 | 0.003506 | 2246.839111 | 127.438179 | 101.950546 | 20.001465 | 21.499878 | 12.61872 | 15.477 | 1e-05 | 45480 | 0.005019 | 0.077516 | 0.004397 | 0.003517 | 2195.762939 | 124.541199 | 99.632957 | 45480 | 12.63333 | 0.004585 | 0.070812 | 0.004016 | 0.003213 | 2072.88501 | 117.571701 | 94.057365 | 19.997894 | 21.483154 | 11.57043 | 15.477 | 1e-05 | 45480 | 0.004553 | 0.070307 | 0.003988 | 0.00319 | 2022.062744 | 114.689125 | 91.751297
98.2055395 | 12.09514 | 45540 | 12.65 | 0.005 | 0.077235 | 0.004381 | 0.003505 | 2251.473145 | 127.701019 | 102.16082 | 19.999664 | 21.500031 | 12.61413 | 15.477 | 1e-05 | 45540 | 0.005017 | 0.077491 | 0.004395 | 0.003516 | 2200.412354 | 124.804916 | 99.843933 | 45540 | 12.65 | 0.004588 | 0.070856 | 0.004019 | 0.003215 | 2077.13623 | 117.81282 | 94.250259 | 20.005035 | 21.483276 | 11.57616 | 15.477 | 1e-05 | 45540 | 0.004556 | 0.070355 | 0.00399 | 0.003192 | 2026.284058 | 114.928551 | 91.942841
98.407127 | 12.09573 | 45600 | 12.66667 | 0.004999 | 0.077209 | 0.004379 | 0.003503 | 2256.105713 | 127.963776 | 102.371017 | 20.005035 | 21.500183 | 12.61002 | 15.477 | 1e-05 | 45600 | 0.005016 | 0.077477 | 0.004394 | 0.003516 | 2205.061035 | 125.068573 | 100.054863 | 45600 | 12.66667 | 0.00459 | 0.070881 | 0.00402 | 0.003216 | 2081.38916 | 118.054047 | 94.443237 | 19.999664 | 21.483276 | 11.58144 | 15.477 | 1e-05 | 45600 | 0.004559 | 0.070406 | 0.003993 | 0.003195 | 2030.508423 | 115.168152 | 92.134521
98.6087305 | 12.0962 | 45660 | 12.68333 | 0.004997 | 0.077184 | 0.004378 | 0.003502 | 2260.736572 | 128.22644 | 102.581154 | 20.001465 | 21.500183 | 12.60546 | 15.477 | 1e-05 | 45660 | 0.005015 | 0.077456 | 0.004393 | 0.003515 | 2209.708252 | 125.332169 | 100.265739 | 45660 | 12.68333 | 0.004592 | 0.070918 | 0.004022 | 0.003218 | 2085.644043 | 118.295387 | 94.636307 | 19.997894 | 21.483582 | 11.58693 | 15.477 | 1e-05 | 45660 | 0.004562 | 0.070452 | 0.003996 | 0.003197 | 2034.735474 | 115.407906 | 92.326324
98.8103335 | 12.096405 | 45720 | 12.7 | 0.004995 | 0.077154 | 0.004376 | 0.003501 | 2265.365967 | 128.488998 | 102.791199 | 19.999664 | 21.500305 | 12.60018 | 15.477 | 1e-05 | 45720 | 0.005014 | 0.07744 | 0.004392 | 0.003514 | 2214.354736 | 125.595703 | 100.47657 | 45720 | 12.7 | 0.004594 | 0.070946 | 0.004024 | 0.003219 | 2089.901123 | 118.536835 | 94.829468 | 19.999664 | 21.483704 | 11.59263 | 15.477 | 1e-05 | 45720 | 0.004565 | 0.070491 | 0.003998 | 0.003199 | 2038.964844 | 115.647789 | 92.518234
99.011944 | 12.096615 | 45780 | 12.71667 | 0.004993 | 0.077119 | 0.004374 | 0.003499 | 2269.99292 | 128.75145 | 103.00116 | 19.999664 | 21.500458 | 12.59466 | 15.477 | 1e-05 | 45780 | 0.005012 | 0.077421 | 0.004391 | 0.003513 | 2219 | 125.859177 | 100.687347 | 45780 | 12.71667 | 0.004597 | 0.070989 | 0.004026 | 0.003221 | 2094.160156 | 118.778412 | 95.022728 | 20.001465 | 21.483704 | 11.59857 | 15.477 | 1e-05 | 45780 | 0.004566 | 0.070517 | 0.004 | 0.0032 | 2043.195923 | 115.887772 | 92.71022
99.213554 | 12.09663 | 45840 | 12.73333 | 0.004991 | 0.077085 | 0.004372 | 0.003498 | 2274.618164 | 129.013779 | 103.211021 | 19.999664 | 21.500458 | 12.58917 | 15.477 | 1e-05 | 45840 | 0.005011 | 0.077394 | 0.00439 | 0.003512 | 2223.643555 | 126.122559 | 100.898048 | 45840 | 12.73333 | 0.004599 | 0.071022 | 0.004028 | 0.003223 | 2098.421631 | 119.020103 | 95.216087 | 20.001465 | 21.483856 | 11.60409 | 15.477 | 1e-05 | 45840 | 0.004569 | 0.070558 | 0.004002 | 0.003202 | 2047.429443 | 116.127892 | 92.902313
99.415165 | 12.09654 | 45900 | 12.75 | 0.004988 | 0.07705 | 0.00437 | 0.003496 | 2279.241211 | 129.276001 | 103.420799 | 19.999664 | 21.50058 | 12.58395 | 15.477 | 1e-05 | 45900 | 0.005009 | 0.077373 | 0.004389 | 0.003511 | 2228.285889 | 126.385864 | 101.108696 | 45900 | 12.75 | 0.004601 | 0.071052 | 0.00403 | 0.003224 | 2102.68457 | 119.261909 | 95.409531 | 19.997894 | 21.484009 | 11.60913 | 15.477 | 1e-05 | 45900 | 0.004572 | 0.070604 | 0.004005 | 0.003204 | 2051.665771 | 116.368172 | 93.094536
99.616772 | 12.096405 | 45960 | 12.76667 | 0.004987 | 0.077025 | 0.004369 | 0.003495 | 2283.862549 | 129.538101 | 103.630486 | 20.001465 | 21.50058 | 12.57822 | 15.477 | 1e-05 | 45960 | 0.005007 | 0.077336 | 0.004386 | 0.003509 | 2232.92627 | 126.649063 | 101.319252 | 45960 | 12.76667 | 0.004603 | 0.071086 | 0.004032 | 0.003226 | 2106.949707 | 119.503822 | 95.603058 | 20.005035 | 21.484009 | 11.61459 | 15.477 | 1e-05 | 45960 | 0.004575 | 0.070653 | 0.004007 | 0.003206 | 2055.904785 | 116.608604 | 93.28688
99.8183785 | 12.0964 | 46020 | 12.78333 | 0.004984 | 0.076979 | 0.004366 | 0.003493 | 2288.481445 | 129.800079 | 103.840073 | 19.999664 | 21.500885 | 12.57225 | 15.477 | 1e-05 | 46020 | 0.005006 | 0.077325 | 0.004386 | 0.003509 | 2237.565674 | 126.912201 | 101.529762 | 46020 | 12.78333 | 0.004605 | 0.071118 | 0.004034 | 0.003227 | 2111.217041 | 119.74585 | 95.796684 | 19.997894 | 21.484131 | 11.62056 | 15.477 | 1e-05 | 46020 | 0.004577 | 0.070685 | 0.004009 | 0.003207 | 2060.145996 | 116.849159 | 93.479332
100.0199855 | 12.09594 | 46080 | 12.8 | 0.004982 | 0.076949 | 0.004364 | 0.003492 | 2293.098145 | 130.061951 | 104.049561 | 19.999664 | 21.500885 | 12.56628 | 15.477 | 1e-05 | 46080 | 0.005004 | 0.077297 | 0.004384 | 0.003507 | 2242.203369 | 127.175247 | 101.740196 | 46080 | 12.8 | 0.004608 | 0.07116 | 0.004036 | 0.003229 | 2115.486328 | 119.988007 | 95.99041 | 19.999664 | 21.484283 | 11.6256 | 15.477 | 1e-05 | 46080 | 0.00458 | 0.070731 | 0.004012 | 0.003209 | 2064.389893 | 117.089867 | 93.671898
100.2215765 | 12.09537 | 46140 | 12.81667 | 0.00498 | 0.076912 | 0.004362 | 0.00349 | 2297.712891 | 130.323685 | 104.258949 | 19.999664 | 21.500885 | 12.5601 | 15.477 | 1e-05 | 46140 | 0.005002 | 0.07726 | 0.004382 | 0.003506 | 2246.839111 | 127.438179 | 101.950546 | 46140 | 12.81667 | 0.004609 | 0.071181 | 0.004037 | 0.00323 | 2119.757324 | 120.230255 | 96.184204 | 19.999664 | 21.484436 | 11.63064 | 15.477 | 1e-05 | 46140 | 0.004583 | 0.070775 | 0.004014 | 0.003211 | 2068.63623 | 117.330719 | 93.864578
100.4231645 | 12.09435 | 46200 | 12.83333 | 0.004977 | 0.07687 | 0.00436 | 0.003488 | 2302.324951 | 130.585281 | 104.468231 | 20.005035 | 21.501007 | 12.55302 | 15.477 | 1e-05 | 46200 | 0.005 | 0.077235 | 0.004381 | 0.003505 | 2251.473145 | 127.701019 | 102.16082 | 46200 | 12.83333 | 0.004612 | 0.07122 | 0.00404 | 0.003232 | 2124.030518 | 120.472618 | 96.378098 | 19.999664 | 21.484436 | 11.63568 | 15.477 | 1e-05 | 46200 | 0.004585 | 0.070812 | 0.004016 | 0.003213 | 2072.88501 | 117.571701 | 94.057365
100.6247215 | 12.09285 | 46260 | 12.85 | 0.004974 | 0.076824 | 0.004357 | 0.003486 | 2306.93457 | 130.846725 | 104.677383 | 19.997894 | 21.50116 | 12.54615 | 15.477 | 1e-05 | 46260 | 0.004999 | 0.077209 | 0.004379 | 0.003503 | 2256.105713 | 127.963776 | 102.371017 | 46260 | 12.85 | 0.004613 | 0.071245 | 0.004041 | 0.003233 | 2128.305176 | 120.715073 | 96.57206 | 19.997894 | 21.484558 | 11.63955 | 15.477 | 1e-05 | 46260 | 0.004588 | 0.070856 | 0.004019 | 0.003215 | 2077.13623 | 117.81282 | 94.250259
100.8262595 | 12.09183 | 46320 | 12.86667 | 0.004971 | 0.076785 | 0.004355 | 0.003484 | 2311.541748 | 131.108047 | 104.886436 | 19.997894 | 21.50116 | 12.54 | 15.477 | 1e-05 | 46320 | 0.004997 | 0.077184 | 0.004378 | 0.003502 | 2260.736572 | 128.22644 | 102.581154 | 46320 | 12.86667 | 0.004615 | 0.071264 | 0.004042 | 0.003234 | 2132.581055 | 120.957603 | 96.766083 | 20.001465 | 21.484711 | 11.64366 | 15.477 | 1e-05 | 46320 | 0.00459 | 0.070881 | 0.00402 | 0.003216 | 2081.38916 | 118.054047 | 94.443237
101.0277825 | 12.090105 | 46380 | 12.88333 | 0.004969 | 0.07675 | 0.004353 | 0.003483 | 2316.146484 | 131.369217 | 105.095383 | 20.001465 | 21.501312 | 12.5322 | 15.477 | 1e-05 | 46380 | 0.004995 | 0.077154 | 0.004376 | 0.003501 | 2265.365967 | 128.488998 | 102.791199 | 46380 | 12.88333 | 0.004617 | 0.071298 | 0.004044 | 0.003235 | 2136.858887 | 121.200226 | 96.960182 | 19.997894 | 21.484863 | 11.64801 | 15.477 | 1e-05 | 46380 | 0.004592 | 0.070918 | 0.004022 | 0.003218 | 2085.644043 | 118.295387 | 94.636307
101.229263 | 12.088275 | 46440 | 12.9 | 0.004965 | 0.076693 | 0.00435 | 0.00348 | 2320.748047 | 131.630219 | 105.304176 | 19.997894 | 21.501312 | 12.52395 | 15.477 | 1e-05 | 46440 | 0.004993 | 0.077119 | 0.004374 | 0.003499 | 2269.99292 | 128.75145 | 103.00116 | 46440 | 12.9 | 0.004618 | 0.071315 | 0.004045 | 0.003236 | 2141.137939 | 121.442932 | 97.15435 | 20.003235 | 21.484985 | 11.6526 | 15.477 | 1e-05 | 46440 | 0.004594 | 0.070946 | 0.004024 | 0.003219 | 2089.901123 | 118.536835 | 94.829468
101.430725 | 12.08691 | 46500 | 12.91667 | 0.004962 | 0.076642 | 0.004347 | 0.003478 | 2325.346924 | 131.891052 | 105.512848 | 20.005035 | 21.501434 | 12.51687 | 15.477 | 1e-05 | 46500 | 0.004991 | 0.077085 | 0.004372 | 0.003498 | 2274.618164 | 129.013779 | 103.211021 | 46500 | 12.91667 | 0.00462 | 0.071354 | 0.004047 | 0.003238 | 2145.418945 | 121.685745 | 97.348602 | 19.997894 | 21.484985 | 11.65695 | 15.477 | 1e-05 | 46500 | 0.004597 | 0.070989 | 0.004026 | 0.003221 | 2094.160156 | 118.778412 | 95.022728
101.63216 | 12.085425 | 46560 | 12.93333 | 0.00496 | 0.076607 | 0.004345 | 0.003476 | 2329.943115 | 132.151749 | 105.721405 | 19.997894 | 21.501587 | 12.50976 | 15.477 | 1e-05 | 46560 | 0.004988 | 0.07705 | 0.00437 | 0.003496 | 2279.241211 | 129.276001 | 103.420799 | 46560 | 12.93333 | 0.004621 | 0.07137 | 0.004048 | 0.003238 | 2149.701416 | 121.928635 | 97.542915 | 19.997894 | 21.484985 | 11.66109 | 15.477 | 1e-05 | 46560 | 0.004599 | 0.071022 | 0.004028 | 0.003223 | 2098.421631 | 119.020103 | 95.216087
101.8335725 | 12.083925 | 46620 | 12.95 | 0.004957 | 0.076559 | 0.004342 | 0.003474 | 2334.536621 | 132.412292 | 105.92984 | 20.003235 | 21.501587 | 12.5022 | 15.477 | 1e-05 | 46620 | 0.004987 | 0.077025 | 0.004369 | 0.003495 | 2283.862549 | 129.538101 | 103.630486 | 46620 | 12.95 | 0.004624 | 0.071402 | 0.00405 | 0.00324 | 2153.985352 | 122.171623 | 97.737305 | 20.001465 | 21.485291 | 11.66565 | 15.477 | 1e-05 | 46620 | 0.004601 | 0.071052 | 0.00403 | 0.003224 | 2102.68457 | 119.261909 | 95.409531
102.0349575 | 12.082215 | 46680 | 12.96667 | 0.004954 | 0.076515 | 0.00434 | 0.003472 | 2339.127441 | 132.672684 | 106.138145 | 19.999664 | 21.50174 | 12.49443 | 15.477 | 1e-05 | 46680 | 0.004984 | 0.076979 | 0.004366 | 0.003493 | 2288.481445 | 129.800079 | 103.840073 | 46680 | 12.96667 | 0.004625 | 0.07143 | 0.004051 | 0.003241 | 2158.27124 | 122.414711 | 97.93177 | 19.997894 | 21.485291 | 11.67 | 15.477 | 1e-05 | 46680 | 0.004603 | 0.071086 | 0.004032 | 0.003226 | 2106.949707 | 119.503822 | 95.603058
102.236313 | 12.080175 | 46740 | 12.98333 | 0.00495 | 0.076462 | 0.004337 | 0.003469 | 2343.715332 | 132.932892 | 106.346321 | 19.997894 | 21.50174 | 12.4869 | 15.477 | 1e-05 | 46740 | 0.004982 | 0.076949 | 0.004364 | 0.003492 | 2293.098145 | 130.061951 | 104.049561 | 46740 | 12.98333 | 0.004627 | 0.071455 | 0.004053 | 0.003242 | 2162.55835 | 122.657875 | 98.126305 | 19.997894 | 21.485413 | 11.67345 | 15.477 | 1e-05 | 46740 | 0.004605 | 0.071118 | 0.004034 | 0.003227 | 2111.217041 | 119.74585 | 95.796684
102.43763 | 12.07809 | 46800 | 13 | 0.004948 | 0.076423 | 0.004335 | 0.003468 | 2348.300537 | 133.192963 | 106.554375 | 19.999664 | 21.50174 | 12.4791 | 15.477 | 1e-05 | 46800 | 0.00498 | 0.076912 | 0.004362 | 0.00349 | 2297.712891 | 130.323685 | 104.258949 | 46800 | 13 | 0.004628 | 0.071469 | 0.004054 | 0.003243 | 2166.84668 | 122.9011 | 98.320885 | 19.999664 | 21.485565 | 11.67708 | 15.477 | 1e-05 | 46800 | 0.004608 | 0.07116 | 0.004036 | 0.003229 | 2115.486328 | 119.988007 | 95.99041
102.638916 | 12.075795 | 46860 | 13.01667 | 0.004945 | 0.07637 | 0.004332 | 0.003465 | 2352.882812 | 133.452866 | 106.762291 | 20.001465 | 21.501862 | 12.4704 | 15.477 | 1e-05 | 46860 | 0.004977 | 0.07687 | 0.00436 | 0.003488 | 2302.324951 | 130.585281 | 104.468231 | 46860 | 13.01667 | 0.00463 | 0.071501 | 0.004055 | 0.003244 | 2171.136719 | 123.144424 | 98.515541 | 19.999664 | 21.485687 | 11.68119 | 15.477 | 1e-05 | 46860 | 0.004609 | 0.071181 | 0.004037 | 0.00323 | 2119.757324 | 120.230255 | 96.184204
102.8401565 | 12.07272 | 46920 | 13.03333 | 0.004941 | 0.076312 | 0.004328 | 0.003463 | 2357.461426 | 133.71257 | 106.970055 | 19.997894 | 21.502014 | 12.46125 | 15.477 | 1e-05 | 46920 | 0.004974 | 0.076824 | 0.004357 | 0.003486 | 2306.93457 | 130.846725 | 104.677383 | 46920 | 13.03333 | 0.004631 | 0.071522 | 0.004057 | 0.003245 | 2175.427979 | 123.387817 | 98.710258 | 20.001465 | 21.48584 | 11.68419 | 15.477 | 1e-05 | 46920 | 0.004612 | 0.07122 | 0.00404 | 0.003232 | 2124.030518 | 120.472618 | 96.378098
103.04134 | 12.06951 | 46980 | 13.05 | 0.004937 | 0.076259 | 0.004325 | 0.00346 | 2362.037109 | 133.972076 | 107.177666 | 20.001465 | 21.502014 | 12.45207 | 15.477 | 1e-05 | 46980 | 0.004971 | 0.076785 | 0.004355 | 0.003484 | 2311.541748 | 131.108047 | 104.886436 | 46980 | 13.05 | 0.004632 | 0.071534 | 0.004057 | 0.003246 | 2179.719971 | 123.631264 | 98.905014 | 19.997894 | 21.48584 | 11.68695 | 15.477 | 1e-05 | 46980 | 0.004613 | 0.071245 | 0.004041 | 0.003233 | 2128.305176 | 120.715073 | 96.57206
103.2424735 | 12.06665 | 47040 | 13.06667 | 0.004934 | 0.076201 | 0.004322 | 0.003458 | 2366.609131 | 134.2314 | 107.385124 | 19.999664 | 21.502014 | 12.44316 | 15.477 | 1e-05 | 47040 | 0.004969 | 0.07675 | 0.004353 | 0.003483 | 2316.146484 | 131.369217 | 105.095383 | 47040 | 13.06667 | 0.004633 | 0.071554 | 0.004058 | 0.003247 | 2184.013184 | 123.874771 | 99.099823 | 20.003235 | 21.485992 | 11.69013 | 15.477 | 1e-05 | 47040 | 0.004615 | 0.071264 | 0.004042 | 0.003234 | 2132.581055 | 120.957603 | 96.766083
103.4435615 | 12.06333 | 47100 | 13.08333 | 0.00493 | 0.076148 | 0.004319 | 0.003455 | 2371.177979 | 134.49054 | 107.592438 | 20.005035 | 21.502167 | 12.43332 | 15.477 | 1e-05 | 47100 | 0.004965 | 0.076693 | 0.00435 | 0.00348 | 2320.748047 | 131.630219 | 105.304176 | 47100 | 13.08333 | 0.004635 | 0.071575 | 0.00406 | 0.003248 | 2188.307861 | 124.118355 | 99.294685 | 20.005035 | 21.486115 | 11.69334 | 15.477 | 1e-05 | 47100 | 0.004617 | 0.071298 | 0.004044 | 0.003235 | 2136.858887 | 121.200226 | 96.960182
103.6445845 | 12.06024 | 47160 | 13.1 | 0.004926 | 0.076079 | 0.004315 | 0.003452 | 2375.74292 | 134.749466 | 107.799568 | 20.001465 | 21.502167 | 12.42393 | 15.477 | 1e-05 | 47160 | 0.004962 | 0.076642 | 0.004347 | 0.003478 | 2325.346924 | 131.891052 | 105.512848 | 47160 | 13.1 | 0.004636 | 0.071596 | 0.004061 | 0.003249 | 2192.603516 | 124.362 | 99.489601 | 20.001465 | 21.486115 | 11.69655 | 15.477 | 1e-05 | 47160 | 0.004618 | 0.071315 | 0.004045 | 0.003236 | 2141.137939 | 121.442932 | 97.15435
103.8455695 | 12.05751 | 47220 | 13.11667 | 0.004923 | 0.076033 | 0.004313 | 0.00345 | 2380.304932 | 135.008209 | 108.006569 | 20.003235 | 21.502441 | 12.41571 | 15.477 | 1e-05 | 47220 | 0.00496 | 0.076607 | 0.004345 | 0.003476 | 2329.943115 | 132.151749 | 105.721405 | 47220 | 13.11667 | 0.004637 | 0.071614 | 0.004062 | 0.00325 | 2196.900391 | 124.605713 | 99.68457 | 20.005035 | 21.48642 | 11.69931 | 15.477 | 1e-05 | 47220 | 0.00462 | 0.071354 | 0.004047 | 0.003238 | 2145.418945 | 121.685745 | 97.348602
104.0465015 | 12.05406 | 47280 | 13.13333 | 0.004919 | 0.075982 | 0.00431 | 0.003448 | 2384.863525 | 135.266785 | 108.213425 | 20.001465 | 21.502441 | 12.40608 | 15.477 | 1e-05 | 47280 | 0.004957 | 0.076559 | 0.004342 | 0.003474 | 2334.536621 | 132.412292 | 105.92984 | 47280 | 13.13333 | 0.004638 | 0.071626 | 0.004063 | 0.00325 | 2201.197998 | 124.849472 | 99.879578 | 19.999664 | 21.48642 | 11.70204 | 15.477 | 1e-05 | 47280 | 0.004621 | 0.07137 | 0.004048 | 0.003238 | 2149.701416 | 121.928635 | 97.542915
104.2473715 | 12.0504 | 47340 | 13.15 | 0.004915 | 0.075915 | 0.004306 | 0.003445 | 2389.418457 | 135.525131 | 108.420105 | 19.999664 | 21.502441 | 12.39555 | 15.477 | 1e-05 | 47340 | 0.004954 | 0.076515 | 0.00434 | 0.003472 | 2339.127441 | 132.672684 | 106.138145 | 47340 | 13.15 | 0.004639 | 0.071649 | 0.004064 | 0.003251 | 2205.496826 | 125.093292 | 100.074638 | 20.001465 | 21.48642 | 11.70525 | 15.477 | 1e-05 | 47340 | 0.004624 | 0.071402 | 0.00405 | 0.00324 | 2153.985352 | 122.171623 | 97.737305
104.4481815 | 12.047205 | 47400 | 13.16667 | 0.004911 | 0.075849 | 0.004302 | 0.003442 | 2393.969482 | 135.783264 | 108.62661 | 19.997894 | 21.502594 | 12.38571 | 15.477 | 1e-05 | 47400 | 0.00495 | 0.076462 | 0.004337 | 0.003469 | 2343.715332 | 132.932892 | 106.346321 | 47400 | 13.16667 | 0.004641 | 0.071665 | 0.004065 | 0.003252 | 2209.796875 | 125.337189 | 100.269753 | 19.997894 | 21.486542 | 11.7087 | 15.477 | 1e-05 | 47400 | 0.004625 | 0.07143 | 0.004051 | 0.003241 | 2158.27124 | 122.414711 | 97.93177
104.648945 | 12.04376 | 47460 | 13.18333 | 0.004907 | 0.075793 | 0.004299 | 0.003439 | 2398.517334 | 136.041199 | 108.832962 | 20.003235 | 21.502594 | 12.37656 | 15.477 | 1e-05 | 47460 | 0.004948 | 0.076423 | 0.004335 | 0.003468 | 2348.300537 | 133.192963 | 106.554375 | 47460 | 13.18333 | 0.004642 | 0.071693 | 0.004066 | 0.003253 | 2214.098145 | 125.581154 | 100.464928 | 19.999664 | 21.486694 | 11.71095 | 15.477 | 1e-05 | 47460 | 0.004627 | 0.071455 | 0.004053 | 0.003242 | 2162.55835 | 122.657875 | 98.126305
104.84964 | 12.039405 | 47520 | 13.2 | 0.004904 | 0.075743 | 0.004296 | 0.003437 | 2403.061523 | 136.29895 | 109.039162 | 19.997894 | 21.502716 | 12.36648 | 15.477 | 1e-05 | 47520 | 0.004945 | 0.07637 | 0.004332 | 0.003465 | 2352.882812 | 133.452866 | 106.762291 | 47520 | 13.2 | 0.004642 | 0.071695 | 0.004066 | 0.003253 | 2218.399902 | 125.82515 | 100.660118 | 19.997894 | 21.486847 | 11.71233 | 15.477 | 1e-05 | 47520 | 0.004628 | 0.071469 | 0.004054 | 0.003243 | 2166.84668 | 122.9011 | 98.320885
105.0502585 | 12.03483 | 47580 | 13.21667 | 0.004899 | 0.075671 | 0.004292 | 0.003434 | 2407.601807 | 136.556473 | 109.245178 | 20.003235 | 21.502869 | 12.35571 | 15.477 | 1e-05 | 47580 | 0.004941 | 0.076312 | 0.004328 | 0.003463 | 2357.461426 | 133.71257 | 106.970055 | 47580 | 13.21667 | 0.004643 | 0.071707 | 0.004067 | 0.003254 | 2222.702148 | 126.069168 | 100.855339 | 19.999664 | 21.486847 | 11.71395 | 15.477 | 1e-05 | 47580 | 0.00463 | 0.071501 | 0.004055 | 0.003244 | 2171.136719 | 123.144424 | 98.515541
105.250801 | 12.03048 | 47640 | 13.23333 | 0.004895 | 0.075609 | 0.004288 | 0.003431 | 2412.138428 | 136.813766 | 109.451019 | 19.999664 | 21.502869 | 12.34497 | 15.477 | 1e-05 | 47640 | 0.004937 | 0.076259 | 0.004325 | 0.00346 | 2362.037109 | 133.972076 | 107.177666 | 47640 | 13.23333 | 0.004643 | 0.071711 | 0.004067 | 0.003254 | 2227.005127 | 126.313225 | 101.050583 | 19.997894 | 21.486969 | 11.71599 | 15.477 | 1e-05 | 47640 | 0.004631 | 0.071522 | 0.004057 | 0.003245 | 2175.427979 | 123.387817 | 98.710258
105.4512745 | 12.02625 | 47700 | 13.25 | 0.004891 | 0.075537 | 0.004284 | 0.003428 | 2416.670654 | 137.070847 | 109.656677 | 20.001465 | 21.502991 | 12.33399 | 15.477 | 1e-05 | 47700 | 0.004934 | 0.076201 | 0.004322 | 0.003458 | 2366.609131 | 134.2314 | 107.385124 | 47700 | 13.25 | 0.004645 | 0.071734 | 0.004069 | 0.003255 | 2231.309082 | 126.557335 | 101.245872 | 20.003235 | 21.487122 | 11.71851 | 15.477 | 1e-05 | 47700 | 0.004632 | 0.071534 | 0.004057 | 0.003246 | 2179.719971 | 123.631264 | 98.905014
105.651676 | 12.02145 | 47760 | 13.26667 | 0.004887 | 0.075475 | 0.004281 | 0.003425 | 2421.198975 | 137.327682 | 109.862152 | 19.997894 | 21.502869 | 12.32277 | 15.477 | 1e-05 | 47760 | 0.00493 | 0.076148 | 0.004319 | 0.003455 | 2371.177979 | 134.49054 | 107.592438 | 47760 | 13.26667 | 0.004646 | 0.071748 | 0.004069 | 0.003256 | 2235.61377 | 126.801498 | 101.4412 | 19.999664 | 21.487122 | 11.72013 | 15.477 | 1e-05 | 47760 | 0.004633 | 0.071554 | 0.004058 | 0.003247 | 2184.013184 | 123.874771 | 99.099823
105.8519895 | 12.01677 | 47820 | 13.28333 | 0.004882 | 0.075404 | 0.004277 | 0.003421 | 2425.723389 | 137.58429 | 110.067436 | 19.997894 | 21.502869 | 12.31134 | 15.477 | 1e-05 | 47820 | 0.004926 | 0.076079 | 0.004315 | 0.003452 | 2375.74292 | 134.749466 | 107.799568 | 47820 | 13.28333 | 0.004646 | 0.071748 | 0.004069 | 0.003256 | 2239.918945 | 127.045685 | 101.636543 | 19.999664 | 21.487274 | 11.7222 | 15.477 | 1e-05 | 47820 | 0.004635 | 0.071575 | 0.00406 | 0.003248 | 2188.307861 | 124.118355 | 99.294685
106.052235 | 12.012075 | 47880 | 13.3 | 0.004877 | 0.075332 | 0.004273 | 0.003418 | 2430.243164 | 137.840668 | 110.27253 | 19.999664 | 21.502991 | 12.30012 | 15.477 | 1e-05 | 47880 | 0.004923 | 0.076033 | 0.004313 | 0.00345 | 2380.304932 | 135.008209 | 108.006569 | 47880 | 13.3 | 0.004648 | 0.071773 | 0.004071 | 0.003257 | 2244.225098 | 127.289925 | 101.83194 | 19.999664 | 21.487396 | 11.72403 | 15.477 | 1e-05 | 47880 | 0.004636 | 0.071596 | 0.004061 | 0.003249 | 2192.603516 | 124.362 | 99.489601
106.252392 | 12.00645 | 47940 | 13.31667 | 0.004873 | 0.075265 | 0.004269 | 0.003415 | 2434.759033 | 138.096802 | 110.47744 | 20.003235 | 21.503143 | 12.28866 | 15.477 | 1e-05 | 47940 | 0.004919 | 0.075982 | 0.00431 | 0.003448 | 2384.863525 | 135.266785 | 108.213425 | 47940 | 13.31667 | 0.004648 | 0.071773 | 0.004071 | 0.003257 | 2248.531494 | 127.53418 | 102.027344 | 20.001465 | 21.487396 | 11.72424 | 15.477 | 1e-05 | 47940 | 0.004637 | 0.071614 | 0.004062 | 0.00325 | 2196.900391 | 124.605713 | 99.68457
106.45245 | 12.001065 | 48000 | 13.33333 | 0.004868 | 0.075191 | 0.004265 | 0.003412 | 2439.270752 | 138.352692 | 110.682152 | 19.999664 | 21.502991 | 12.27744 | 15.477 | 1e-05 | 48000 | 0.004915 | 0.075915 | 0.004306 | 0.003445 | 2389.418457 | 135.525131 | 108.420105 | 48000 | 13.33333 | 0.004648 | 0.071773 | 0.004071 | 0.003257 | 2252.837891 | 127.778435 | 102.222748 | 19.997894 | 21.487549 | 11.72469 | 15.477 | 1e-05 | 48000 | 0.004638 | 0.071626 | 0.004063 | 0.00325 | 2201.197998 | 124.849472 | 99.879578
106.6524275 | 11.99616 | 48060 | 13.35 | 0.004864 | 0.075131 | 0.004261 | 0.003409 | 2443.77832 | 138.608353 | 110.886688 | 19.997894 | 21.503296 | 12.26601 | 15.477 | 1e-05 | 48060 | 0.004911 | 0.075849 | 0.004302 | 0.003442 | 2393.969482 | 135.783264 | 108.62661 | 48060 | 13.35 | 0.004648 | 0.071776 | 0.004071 | 0.003257 | 2257.144775 | 128.022705 | 102.418167 | 19.997894 | 21.487701 | 11.72631 | 15.477 | 1e-05 | 48060 | 0.004639 | 0.071649 | 0.004064 | 0.003251 | 2205.496826 | 125.093292 | 100.074638
106.852322 | 11.99055 | 48120 | 13.36667 | 0.004859 | 0.075053 | 0.004257 | 0.003406 | 2448.281494 | 138.86377 | 111.091019 | 19.997894 | 21.503296 | 12.25341 | 15.477 | 1e-05 | 48120 | 0.004907 | 0.075793 | 0.004299 | 0.003439 | 2398.517334 | 136.041199 | 108.832962 | 48120 | 13.36667 | 0.004649 | 0.071797 | 0.004072 | 0.003258 | 2261.452393 | 128.267029 | 102.613625 | 20.001465 | 21.487823 | 11.72769 | 15.477 | 1e-05 | 48120 | 0.004641 | 0.071665 | 0.004065 | 0.003252 | 2209.796875 | 125.337189 | 100.269753
107.0521125 | 11.98481 | 48180 | 13.38333 | 0.004854 | 0.07497 | 0.004252 | 0.003402 | 2452.780029 | 139.118912 | 111.295135 | 19.997894 | 21.503296 | 12.2415 | 15.477 | 1e-05 | 48180 | 0.004904 | 0.075743 | 0.004296 | 0.003437 | 2403.061523 | 136.29895 | 109.039162 | 48180 | 13.38333 | 0.004649 | 0.071797 | 0.004072 | 0.003258 | 2265.76001 | 128.511368 | 102.80909 | 20.001465 | 21.487823 | 11.72811 | 15.477 | 1e-05 | 48180 | 0.004642 | 0.071693 | 0.004066 | 0.003253 | 2214.098145 | 125.581154 | 100.464928
107.2518155 | 11.97957 | 48240 | 13.4 | 0.00485 | 0.074908 | 0.004249 | 0.003399 | 2457.274414 | 139.373825 | 111.499069 | 20.003235 | 21.503418 | 12.2301 | 15.477 | 1e-05 | 48240 | 0.004899 | 0.075671 | 0.004292 | 0.003434 | 2407.601807 | 136.556473 | 109.245178 | 48240 | 13.4 | 0.004649 | 0.071799 | 0.004072 | 0.003258 | 2270.068115 | 128.755707 | 103.004562 | 19.997894 | 21.487976 | 11.72904 | 15.477 | 1e-05 | 48240 | 0.004642 | 0.071695 | 0.004066 | 0.003253 | 2218.399902 | 125.82515 | 100.660118
107.4514315 | 11.97396 | 48300 | 13.41667 | 0.004845 | 0.074836 | 0.004245 | 0.003396 | 2461.764404 | 139.62851 | 111.702805 | 19.997894 | 21.503418 | 12.21795 | 15.477 | 1e-05 | 48300 | 0.004895 | 0.075609 | 0.004288 | 0.003431 | 2412.138428 | 136.813766 | 109.451019 | 48300 | 13.41667 | 0.00465 | 0.071806 | 0.004073 | 0.003258 | 2274.376465 | 129.000061 | 103.200058 | 19.997894 | 21.487976 | 11.72997 | 15.477 | 1e-05 | 48300 | 0.004643 | 0.071707 | 0.004067 | 0.003254 | 2222.702148 | 126.069168 | 100.855339
107.6509475 | 11.96823 | 48360 | 13.43333 | 0.00484 | 0.074758 | 0.00424 | 0.003392 | 2466.25 | 139.882919 | 111.906334 | 20.001465 | 21.503571 | 12.20535 | 15.477 | 1e-05 | 48360 | 0.004891 | 0.075537 | 0.004284 | 0.003428 | 2416.670654 | 137.070847 | 109.656677 | 48360 | 13.43333 | 0.00465 | 0.071808 | 0.004073 | 0.003258 | 2278.685059 | 129.244446 | 103.395561 | 19.999664 | 21.488098 | 11.73111 | 15.477 | 1e-05 | 48360 | 0.004643 | 0.071711 | 0.004067 | 0.003254 | 2227.005127 | 126.313225 | 101.050583
107.8503725 | 11.96217 | 48420 | 13.45 | 0.004835 | 0.074679 | 0.004236 | 0.003389 | 2470.730713 | 140.137054 | 112.10965 | 19.999664 | 21.503571 | 12.19254 | 15.477 | 1e-05 | 48420 | 0.004887 | 0.075475 | 0.004281 | 0.003425 | 2421.198975 | 137.327682 | 109.862152 | 48420 | 13.45 | 0.004651 | 0.071827 | 0.004074 | 0.003259 | 2282.994385 | 129.488861 | 103.591095 | 19.997894 | 21.488098 | 11.7318 | 15.477 | 1e-05 | 48420 | 0.004645 | 0.071734 | 0.004069 | 0.003255 | 2231.309082 | 126.557335 | 101.245872
108.0496865 | 11.955405 | 48480 | 13.46667 | 0.00483 | 0.074601 | 0.004231 | 0.003385 | 2475.206543 | 140.39093 | 112.312752 | 19.997894 | 21.503571 | 12.17925 | 15.477 | 1e-05 | 48480 | 0.004882 | 0.075404 | 0.004277 | 0.003421 | 2425.723389 | 137.58429 | 110.067436 | 48480 | 13.46667 | 0.00465 | 0.071817 | 0.004073 | 0.003259 | 2287.303467 | 129.733276 | 103.786621 | 20.003235 | 21.488251 | 11.73156 | 15.477 | 1e-05 | 48480 | 0.004646 | 0.071748 | 0.004069 | 0.003256 | 2235.61377 | 126.801498 | 101.4412
108.248886 | 11.94878 | 48540 | 13.48333 | 0.004825 | 0.074518 | 0.004227 | 0.003381 | 2479.677734 | 140.644531 | 112.515625 | 20.003235 | 21.503723 | 12.16575 | 15.477 | 1e-05 | 48540 | 0.004877 | 0.075332 | 0.004273 | 0.003418 | 2430.243164 | 137.840668 | 110.27253 | 48540 | 13.48333 | 0.004651 | 0.07182 | 0.004074 | 0.003259 | 2291.612549 | 129.977692 | 103.982147 | 19.999664 | 21.488403 | 11.7318 | 15.477 | 1e-05 | 48540 | 0.004646 | 0.071748 | 0.004069 | 0.003256 | 2239.918945 | 127.045685 | 101.636543
108.447979 | 11.94225 | 48600 | 13.5 | 0.00482 | 0.074437 | 0.004222 | 0.003378 | 2484.144043 | 140.897842 | 112.718277 | 19.997894 | 21.503723 | 12.15225 | 15.477 | 1e-05 | 48600 | 0.004873 | 0.075265 | 0.004269 | 0.003415 | 2434.759033 | 138.096802 | 110.47744 | 48600 | 13.5 | 0.00465 | 0.071817 | 0.004073 | 0.003259 | 2295.921631 | 130.222092 | 104.177681 | 20.001465 | 21.488403 | 11.73225 | 15.477 | 1e-05 | 48600 | 0.004648 | 0.071773 | 0.004071 | 0.003257 | 2244.225098 | 127.289925 | 101.83194
108.646961 | 11.935155 | 48660 | 13.51667 | 0.004814 | 0.07435 | 0.004217 | 0.003374 | 2488.60498 | 141.150864 | 112.9207 | 20.001465 | 21.503723 | 12.1383 | 15.477 | 1e-05 | 48660 | 0.004868 | 0.075191 | 0.004265 | 0.003412 | 2439.270752 | 138.352692 | 110.682152 | 48660 | 13.51667 | 0.004651 | 0.071827 | 0.004074 | 0.003259 | 2300.231201 | 130.466522 | 104.373222 | 20.001465 | 21.488525 | 11.73201 | 15.477 | 1e-05 | 48660 | 0.004648 | 0.071773 | 0.004071 | 0.003257 | 2248.531494 | 127.53418 | 102.027344
108.8458175 | 11.9283 | 48720 | 13.53333 | 0.004808 | 0.074264 | 0.004212 | 0.00337 | 2493.061035 | 141.40361 | 113.122887 | 20.001465 | 21.503845 | 12.12549 | 15.477 | 1e-05 | 48720 | 0.004864 | 0.075131 | 0.004261 | 0.003409 | 2443.77832 | 138.608353 | 110.886688 | 48720 | 13.53333 | 0.004651 | 0.07182 | 0.004074 | 0.003259 | 2304.540283 | 130.710937 | 104.568748 | 19.999664 | 21.488525 | 11.73111 | 15.477 | 1e-05 | 48720 | 0.004648 | 0.071773 | 0.004071 | 0.003257 | 2252.837891 | 127.778435 | 102.222748
109.044571 | 11.92143 | 48780 | 13.55 | 0.004804 | 0.074197 | 0.004208 | 0.003367 | 2497.512451 | 141.656097 | 113.324883 | 19.999664 | 21.503845 | 12.1122 | 15.477 | 1e-05 | 48780 | 0.004859 | 0.075053 | 0.004257 | 0.003406 | 2448.281494 | 138.86377 | 111.091019 | 48780 | 13.55 | 0.00465 | 0.071813 | 0.004073 | 0.003259 | 2308.849121 | 130.955322 | 104.764259 | 19.997894 | 21.488678 | 11.73066 | 15.477 | 1e-05 | 48780 | 0.004648 | 0.071776 | 0.004071 | 0.003257 | 2257.144775 | 128.022705 | 102.418167
109.2431985 | 11.914095 | 48840 | 13.56667 | 0.004798 | 0.0741 | 0.004203 | 0.003362 | 2501.95874 | 141.908279 | 113.526627 | 19.997894 | 21.503998 | 12.09798 | 15.477 | 1e-05 | 48840 | 0.004854 | 0.07497 | 0.004252 | 0.003402 | 2452.780029 | 139.118912 | 111.295135 | 48840 | 13.56667 | 0.00465 | 0.071813 | 0.004073 | 0.003259 | 2313.157959 | 131.199707 | 104.95977 | 19.997894 | 21.488831 | 11.73021 | 15.477 | 1e-05 | 48840 | 0.004649 | 0.071797 | 0.004072 | 0.003258 | 2261.452393 | 128.267029 | 102.613625
109.4417075 | 11.907 | 48900 | 13.58333 | 0.004793 | 0.074022 | 0.004198 | 0.003359 | 2506.399902 | 142.160187 | 113.728149 | 19.997894 | 21.503998 | 12.08448 | 15.477 | 1e-05 | 48900 | 0.00485 | 0.074908 | 0.004249 | 0.003399 | 2457.274414 | 139.373825 | 111.499069 | 48900 | 13.58333 | 0.00465 | 0.071806 | 0.004073 | 0.003258 | 2317.466309 | 131.444077 | 105.155266 | 19.999664 | 21.488953 | 11.72952 | 15.477 | 1e-05 | 48900 | 0.004649 | 0.071797 | 0.004072 | 0.003258 | 2265.76001 | 128.511368 | 102.80909
109.6400985 | 11.899335 | 48960 | 13.6 | 0.004787 | 0.073937 | 0.004194 | 0.003355 | 2510.836182 | 142.411804 | 113.929443 | 19.997894 | 21.503998 | 12.07032 | 15.477 | 1e-05 | 48960 | 0.004845 | 0.074836 | 0.004245 | 0.003396 | 2461.764404 | 139.62851 | 111.702805 | 48960 | 13.6 | 0.00465 | 0.071806 | 0.004073 | 0.003258 | 2321.774414 | 131.688431 | 105.350754 | 19.997894 | 21.488953 | 11.72835 | 15.477 | 1e-05 | 48960 | 0.004649 | 0.071799 | 0.004072 | 0.003258 | 2270.068115 | 128.755707 | 103.004562
109.838352 | 11.891445 | 49020 | 13.61667 | 0.004782 | 0.073851 | 0.004189 | 0.003351 | 2515.26709 | 142.663116 | 114.130493 | 19.999664 | 21.50415 | 12.05568 | 15.477 | 1e-05 | 49020 | 0.00484 | 0.074758 | 0.00424 | 0.003392 | 2466.25 | 139.882919 | 111.906334 | 49020 | 13.61667 | 0.004649 | 0.071792 | 0.004072 | 0.003258 | 2326.082031 | 131.932755 | 105.546211 | 19.997894 | 21.489105 | 11.72721 | 15.477 | 1e-05 | 49020 | 0.00465 | 0.071806 | 0.004073 | 0.003258 | 2274.376465 | 129.000061 | 103.200058
110.03648 | 11.884125 | 49080 | 13.63333 | 0.004775 | 0.073752 | 0.004183 | 0.003347 | 2519.692383 | 142.914124 | 114.331299 | 19.999664 | 21.50415 | 12.04125 | 15.477 | 1e-05 | 49080 | 0.004835 | 0.074679 | 0.004236 | 0.003389 | 2470.730713 | 140.137054 | 112.10965 | 49080 | 13.63333 | 0.004649 | 0.071792 | 0.004072 | 0.003258 | 2330.389648 | 132.177078 | 105.741661 | 19.999664 | 21.489105 | 11.727 | 15.477 | 1e-05 | 49080 | 0.00465 | 0.071808 | 0.004073 | 0.003258 | 2278.685059 | 129.244446 | 103.395561
110.2344895 | 11.87634 | 49140 | 13.65 | 0.00477 | 0.073672 | 0.004179 | 0.003343 | 2524.112793 | 143.164825 | 114.531868 | 20.005035 | 21.50415 | 12.02706 | 15.477 | 1e-05 | 49140 | 0.00483 | 0.074601 | 0.004231 | 0.003385 | 2475.206543 | 140.39093 | 112.312752 | 49140 | 13.65 | 0.004649 | 0.071792 | 0.004072 | 0.003258 | 2334.697021 | 132.421387 | 105.937111 | 19.999664 | 21.489258 | 11.72562 | 15.477 | 1e-05 | 49140 | 0.004651 | 0.071827 | 0.004074 | 0.003259 | 2282.994385 | 129.488861 | 103.591095
110.432358 | 11.867625 | 49200 | 13.66667 | 0.004765 | 0.073588 | 0.004174 | 0.003339 | 2528.527832 | 143.415253 | 114.732201 | 20.001465 | 21.50415 | 12.01239 | 15.477 | 1e-05 | 49200 | 0.004825 | 0.074518 | 0.004227 | 0.003381 | 2479.677734 | 140.644531 | 112.515625 | 49200 | 13.66667 | 0.004648 | 0.071773 | 0.004071 | 0.003257 | 2339.003418 | 132.665634 | 106.132515 | 20.001465 | 21.48938 | 11.72286 | 15.477 | 1e-05 | 49200 | 0.00465 | 0.071817 | 0.004073 | 0.003259 | 2287.303467 | 129.733276 | 103.786621
110.630077 | 11.859045 | 49260 | 13.68333 | 0.004758 | 0.073487 | 0.004168 | 0.003334 | 2532.937256 | 143.665344 | 114.932281 | 19.997894 | 21.504272 | 11.99751 | 15.477 | 1e-05 | 49260 | 0.00482 | 0.074437 | 0.004222 | 0.003378 | 2484.144043 | 140.897842 | 112.718277 | 49260 | 13.68333 | 0.004646 | 0.071755 | 0.00407 | 0.003256 | 2343.308838 | 132.909836 | 106.327873 | 19.997894 | 21.48938 | 11.72058 | 15.477 | 1e-05 | 49260 | 0.004651 | 0.07182 | 0.004074 | 0.003259 | 2291.612549 | 129.977692 | 103.982147
110.8276595 | 11.850945 | 49320 | 13.7 | 0.004753 | 0.073404 | 0.004163 | 0.003331 | 2537.341309 | 143.915146 | 115.132118 | 20.003235 | 21.504272 | 11.9829 | 15.477 | 1e-05 | 49320 | 0.004814 | 0.07435 | 0.004217 | 0.003374 | 2488.60498 | 141.150864 | 112.9207 | 49320 | 13.7 | 0.004646 | 0.071748 | 0.004069 | 0.003256 | 2347.613525 | 133.154007 | 106.523201 | 20.003235 | 21.489532 | 11.71899 | 15.477 | 1e-05 | 49320 | 0.00465 | 0.071817 | 0.004073 | 0.003259 | 2295.921631 | 130.222092 | 104.177681
111.0251085 | 11.842455 | 49380 | 13.71667 | 0.004747 | 0.073314 | 0.004158 | 0.003327 | 2541.740234 | 144.164642 | 115.331711 | 19.999664 | 21.504272 | 11.96754 | 15.477 | 1e-05 | 49380 | 0.004808 | 0.074264 | 0.004212 | 0.00337 | 2493.061035 | 141.40361 | 113.122887 | 49380 | 13.71667 | 0.004645 | 0.071734 | 0.004069 | 0.003255 | 2351.917725 | 133.398132 | 106.718506 | 19.999664 | 21.489685 | 11.71737 | 15.477 | 1e-05 | 49380 | 0.004651 | 0.071827 | 0.004074 | 0.003259 | 2300.231201 | 130.466522 | 104.373222
111.222408 | 11.833635 | 49440 | 13.73333 | 0.004741 | 0.073213 | 0.004153 | 0.003322 | 2546.133057 | 144.413788 | 115.531036 | 20.001465 | 21.504425 | 11.95197 | 15.477 | 1e-05 | 49440 | 0.004804 | 0.074197 | 0.004208 | 0.003367 | 2497.512451 | 141.656097 | 113.324883 | 49440 | 13.73333 | 0.004645 | 0.07173 | 0.004068 | 0.003255 | 2356.221436 | 133.642227 | 106.91378 | 19.999664 | 21.489685 | 11.7153 | 15.477 | 1e-05 | 49440 | 0.004651 | 0.07182 | 0.004074 | 0.003259 | 2304.540283 | 130.710937 | 104.568748
111.419563 | 11.82484 | 49500 | 13.75 | 0.004735 | 0.07312 | 0.004147 | 0.003318 | 2550.52002 | 144.662628 | 115.73011 | 19.999664 | 21.504425 | 11.93643 | 15.477 | 1e-05 | 49500 | 0.004798 | 0.0741 | 0.004203 | 0.003362 | 2501.95874 | 141.908279 | 113.526627 | 49500 | 13.75 | 0.004643 | 0.071711 | 0.004067 | 0.003254 | 2360.52417 | 133.886276 | 107.109016 | 20.003235 | 21.489807 | 11.71326 | 15.477 | 1e-05 | 49500 | 0.00465 | 0.071813 | 0.004073 | 0.003259 | 2308.849121 | 130.955322 | 104.764259
111.6165695 | 11.81592 | 49560 | 13.76667 | 0.004728 | 0.073023 | 0.004142 | 0.003313 | 2554.901611 | 144.911133 | 115.928917 | 19.999664 | 21.504425 | 11.92062 | 15.477 | 1e-05 | 49560 | 0.004793 | 0.074022 | 0.004198 | 0.003359 | 2506.399902 | 142.160187 | 113.728149 | 49560 | 13.76667 | 0.004643 | 0.0717 | 0.004067 | 0.003253 | 2364.826172 | 134.13028 | 107.304222 | 19.997894 | 21.489807 | 11.71122 | 15.477 | 1e-05 | 49560 | 0.00465 | 0.071813 | 0.004073 | 0.003259 | 2313.157959 | 131.199707 | 104.95977
111.813427 | 11.80745 | 49620 | 13.78333 | 0.004722 | 0.072929 | 0.004136 | 0.003309 | 2559.277344 | 145.159332 | 116.127464 | 19.997894 | 21.504578 | 11.90553 | 15.477 | 1e-05 | 49620 | 0.004787 | 0.073937 | 0.004194 | 0.003355 | 2510.836182 | 142.411804 | 113.929443 | 49620 | 13.78333 | 0.004642 | 0.071686 | 0.004066 | 0.003253 | 2369.127441 | 134.374237 | 107.49939 | 20.003235 | 21.48996 | 11.70936 | 15.477 | 1e-05 | 49620 | 0.00465 | 0.071806 | 0.004073 | 0.003258 | 2317.466309 | 131.444077 | 105.155266
112.010151 | 11.79864 | 49680 | 13.8 | 0.004717 | 0.072841 | 0.004131 | 0.003305 | 2563.647705 | 145.407211 | 116.325768 | 19.997894 | 21.504425 | 11.8902 | 15.477 | 1e-05 | 49680 | 0.004782 | 0.073851 | 0.004189 | 0.003351 | 2515.26709 | 142.663116 | 114.130493 | 49680 | 13.8 | 0.004641 | 0.071679 | 0.004066 | 0.003252 | 2373.427979 | 134.618164 | 107.694534 | 19.997894 | 21.48996 | 11.70708 | 15.477 | 1e-05 | 49680 | 0.00465 | 0.071806 | 0.004073 | 0.003258 | 2321.774414 | 131.688431 | 105.350754
112.206715 | 11.788905 | 49740 | 13.81667 | 0.00471 | 0.07274 | 0.004126 | 0.003301 | 2568.012207 | 145.654755 | 116.523804 | 19.999664 | 21.504578 | 11.87415 | 15.477 | 1e-05 | 49740 | 0.004775 | 0.073752 | 0.004183 | 0.003347 | 2519.692383 | 142.914124 | 114.331299 | 49740 | 13.81667 | 0.00464 | 0.07166 | 0.004065 | 0.003252 | 2377.727539 | 134.86203 | 107.889626 | 19.997894 | 21.490112 | 11.70366 | 15.477 | 1e-05 | 49740 | 0.004649 | 0.071792 | 0.004072 | 0.003258 | 2326.082031 | 131.932755 | 105.546211
112.4031145 | 11.77917 | 49800 | 13.83333 | 0.004703 | 0.072638 | 0.00412 | 0.003296 | 2572.370605 | 145.901962 | 116.721573 | 20.001465 | 21.504578 | 11.85813 | 15.477 | 1e-05 | 49800 | 0.00477 | 0.073672 | 0.004179 | 0.003343 | 2524.112793 | 143.164825 | 114.531868 | 49800 | 13.83333 | 0.004639 | 0.071635 | 0.004063 | 0.00325 | 2382.025635 | 135.10582 | 108.084656 | 19.997894 | 21.490112 | 11.70021 | 15.477 | 1e-05 | 49800 | 0.004649 | 0.071792 | 0.004072 | 0.003258 | 2330.389648 | 132.177078 | 105.741661
112.599354 | 11.769435 | 49860 | 13.85 | 0.004698 | 0.072548 | 0.004115 | 0.003292 | 2576.723389 | 146.148849 | 116.919075 | 19.999664 | 21.504578 | 11.84211 | 15.477 | 1e-05 | 49860 | 0.004765 | 0.073588 | 0.004174 | 0.003339 | 2528.527832 | 143.415253 | 114.732201 | 49860 | 13.85 | 0.004638 | 0.071621 | 0.004062 | 0.00325 | 2386.322754 | 135.349548 | 108.279633 | 19.999664 | 21.490234 | 11.69676 | 15.477 | 1e-05 | 49860 | 0.004649 | 0.071792 | 0.004072 | 0.003258 | 2334.697021 | 132.421387 | 105.937111
112.795429 | 11.759835 | 49920 | 13.86667 | 0.004691 | 0.072447 | 0.004109 | 0.003287 | 2581.070068 | 146.395386 | 117.11631 | 19.999664 | 21.504578 | 11.82588 | 15.477 | 1e-05 | 49920 | 0.004758 | 0.073487 | 0.004168 | 0.003334 | 2532.937256 | 143.665344 | 114.932281 | 49920 | 13.86667 | 0.004635 | 0.071587 | 0.00406 | 0.003248 | 2390.618408 | 135.593185 | 108.474548 | 19.997894 | 21.490387 | 11.69379 | 15.477 | 1e-05 | 49920 | 0.004648 | 0.071773 | 0.004071 | 0.003257 | 2339.003418 | 132.665634 | 106.132515
112.9913485 | 11.750565 | 49980 | 13.88333 | 0.004684 | 0.072343 | 0.004103 | 0.003283 | 2585.410889 | 146.641586 | 117.313271 | 19.999664 | 21.504578 | 11.81007 | 15.477 | 1e-05 | 49980 | 0.004753 | 0.073404 | 0.004163 | 0.003331 | 2537.341309 | 143.915146 | 115.132118 | 49980 | 13.88333 | 0.004635 | 0.071584 | 0.00406 | 0.003248 | 2394.913086 | 135.836777 | 108.669426 | 20.001465 | 21.490387 | 11.69106 | 15.477 | 1e-05 | 49980 | 0.004646 | 0.071755 | 0.00407 | 0.003256 | 2343.308838 | 132.909836 | 106.327873
113.1871145 | 11.741175 | 50040 | 13.9 | 0.004678 | 0.072251 | 0.004098 | 0.003278 | 2589.74585 | 146.887466 | 117.509979 | 20.003235 | 21.504578 | 11.79474 | 15.477 | 1e-05 | 50040 | 0.004747 | 0.073314 | 0.004158 | 0.003327 | 2541.740234 | 144.164642 | 115.331711 | 50040 | 13.9 | 0.004634 | 0.071561 | 0.004059 | 0.003247 | 2399.206787 | 136.080307 | 108.86425 | 19.997894 | 21.490387 | 11.68761 | 15.477 | 1e-05 | 50040 | 0.004646 | 0.071748 | 0.004069 | 0.003256 | 2347.613525 | 133.154007 | 106.523201
113.382721 | 11.73147 | 50100 | 13.91667 | 0.004672 | 0.072159 | 0.004093 | 0.003274 | 2594.075439 | 147.133026 | 117.706429 | 19.999664 | 21.5047 | 11.77896 | 15.477 | 1e-05 | 50100 | 0.004741 | 0.073213 | 0.004153 | 0.003322 | 2546.133057 | 144.413788 | 115.531036 | 50100 | 13.91667 | 0.004632 | 0.071538 | 0.004058 | 0.003246 | 2403.499268 | 136.323761 | 109.059013 | 20.001465 | 21.490509 | 11.68398 | 15.477 | 1e-05 | 50100 | 0.004645 | 0.071734 | 0.004069 | 0.003255 | 2351.917725 | 133.398132 | 106.718506
113.5781635 | 11.720685 | 50160 | 13.93333 | 0.004666 | 0.072064 | 0.004087 | 0.00327 | 2598.398926 | 147.378265 | 117.902611 | 20.001465 | 21.5047 | 11.76153 | 15.477 | 1e-05 | 50160 | 0.004735 | 0.07312 | 0.004147 | 0.003318 | 2550.52002 | 144.662628 | 115.73011 | 50160 | 13.93333 | 0.004631 | 0.071517 | 0.004056 | 0.003245 | 2407.790039 | 136.567139 | 109.253716 | 20.001465 | 21.490509 | 11.67984 | 15.477 | 1e-05 | 50160 | 0.004645 | 0.07173 | 0.004068 | 0.003255 | 2356.221436 | 133.642227 | 106.91378
113.7734105 | 11.70969 | 50220 | 13.95 | 0.004658 | 0.071942 | 0.00408 | 0.003264 | 2602.715576 | 147.623093 | 118.09848 | 20.001465 | 21.504852 | 11.74368 | 15.477 | 1e-05 | 50220 | 0.004728 | 0.073023 | 0.004142 | 0.003313 | 2554.901611 | 144.911133 | 115.928917 | 50220 | 13.95 | 0.004629 | 0.071483 | 0.004054 | 0.003244 | 2412.079346 | 136.810425 | 109.448341 | 20.001465 | 21.490662 | 11.6757 | 15.477 | 1e-05 | 50220 | 0.004643 | 0.071711 | 0.004067 | 0.003254 | 2360.52417 | 133.886276 | 107.109016
113.9684865 | 11.69931 | 50280 | 13.96667 | 0.004652 | 0.07184 | 0.004075 | 0.00326 | 2607.025879 | 147.867584 | 118.294067 | 20.005035 | 21.5047 | 11.72631 | 15.477 | 1e-05 | 50280 | 0.004722 | 0.072929 | 0.004136 | 0.003309 | 2559.277344 | 145.159332 | 116.127464 | 50280 | 13.96667 | 0.004628 | 0.071469 | 0.004054 | 0.003243 | 2416.367432 | 137.053635 | 109.642906 | 19.997894 | 21.490814 | 11.67231 | 15.477 | 1e-05 | 50280 | 0.004643 | 0.0717 | 0.004067 | 0.003253 | 2364.826172 | 134.13028 | 107.304222
114.1633875 | 11.68878 | 50340 | 13.98333 | 0.004645 | 0.071732 | 0.004069 | 0.003255 | 2611.330078 | 148.111694 | 118.489357 | 20.003235 | 21.504852 | 11.70939 | 15.477 | 1e-05 | 50340 | 0.004717 | 0.072841 | 0.004131 | 0.003305 | 2563.647705 | 145.407211 | 116.325768 | 50340 | 13.98333 | 0.004627 | 0.071448 | 0.004052 | 0.003242 | 2420.654053 | 137.296768 | 109.837418 | 20.001465 | 21.490936 | 11.66817 | 15.477 | 1e-05 | 50340 | 0.004642 | 0.071686 | 0.004066 | 0.003253 | 2369.127441 | 134.374237 | 107.49939
114.3581125 | 11.67823 | 50400 | 14 | 0.004638 | 0.071633 | 0.004063 | 0.00325 | 2615.62793 | 148.355469 | 118.68438 | 20.005035 | 21.504852 | 11.69289 | 15.477 | 1e-05 | 50400 | 0.00471 | 0.07274 | 0.004126 | 0.003301 | 2568.012207 | 145.654755 | 116.523804 | 50400 | 14 | 0.004624 | 0.071411 | 0.00405 | 0.00324 | 2424.938965 | 137.53981 | 110.031845 | 19.997894 | 21.490936 | 11.66358 | 15.477 | 1e-05 | 50400 | 0.004641 | 0.071679 | 0.004066 | 0.003252 | 2373.427979 | 134.618164 | 107.694534
114.552662 | 11.66736 | 50460 | 14.01667 | 0.004632 | 0.071529 | 0.004057 | 0.003246 | 2619.919678 | 148.598892 | 118.87912 | 20.001465 | 21.504852 | 11.67594 | 15.477 | 1e-05 | 50460 | 0.004703 | 0.072638 | 0.00412 | 0.003296 | 2572.370605 | 145.901962 | 116.721573 | 50460 | 14.01667 | 0.004623 | 0.071393 | 0.004049 | 0.003239 | 2429.222412 | 137.782761 | 110.226204 | 19.997894 | 21.491089 | 11.65878 | 15.477 | 1e-05 | 50460 | 0.00464 | 0.07166 | 0.004065 | 0.003252 | 2377.727539 | 134.86203 | 107.889626
114.7470245 | 11.65638 | 50520 | 14.03333 | 0.004625 | 0.071428 | 0.004051 | 0.003241 | 2624.205322 | 148.841965 | 119.073578 | 20.001465 | 21.504852 | 11.65923 | 15.477 | 1e-05 | 50520 | 0.004698 | 0.072548 | 0.004115 | 0.003292 | 2576.723389 | 146.148849 | 116.919075 | 50520 | 14.03333 | 0.004621 | 0.071356 | 0.004047 | 0.003238 | 2433.503662 | 138.025589 | 110.420471 | 19.997894 | 21.491241 | 11.65353 | 15.477 | 1e-05 | 50520 | 0.004639 | 0.071635 | 0.004063 | 0.00325 | 2382.025635 | 135.10582 | 108.084656
114.941208 | 11.64551 | 50580 | 14.05 | 0.004619 | 0.071326 | 0.004046 | 0.003236 | 2628.484863 | 149.084702 | 119.267761 | 20.003235 | 21.505005 | 11.64183 | 15.477 | 1e-05 | 50580 | 0.004691 | 0.072447 | 0.004109 | 0.003287 | 2581.070068 | 146.395386 | 117.11631 | 50580 | 14.05 | 0.004618 | 0.071321 | 0.004045 | 0.003236 | 2437.783203 | 138.268326 | 110.614655 | 19.999664 | 21.491241 | 11.64918 | 15.477 | 1e-05 | 50580 | 0.004638 | 0.071621 | 0.004062 | 0.00325 | 2386.322754 | 135.349548 | 108.279633
115.135208 | 11.63382 | 50640 | 14.06667 | 0.004611 | 0.071213 | 0.004039 | 0.003231 | 2632.757568 | 149.327042 | 119.461639 | 19.997894 | 21.505005 | 11.62353 | 15.477 | 1e-05 | 50640 | 0.004684 | 0.072343 | 0.004103 | 0.003283 | 2585.410889 | 146.641586 | 117.313271 | 50640 | 14.06667 | 0.004617 | 0.071308 | 0.004044 | 0.003236 | 2442.061279 | 138.510971 | 110.808777 | 19.999664 | 21.491241 | 11.64411 | 15.477 | 1e-05 | 50640 | 0.004635 | 0.071587 | 0.00406 | 0.003248 | 2390.618408 | 135.593185 | 108.474548
115.329002 | 11.62216 | 50700 | 14.08333 | 0.004604 | 0.071102 | 0.004033 | 0.003226 | 2637.023682 | 149.569016 | 119.655212 | 19.999664 | 21.505005 | 11.60547 | 15.477 | 1e-05 | 50700 | 0.004678 | 0.072251 | 0.004098 | 0.003278 | 2589.74585 | 146.887466 | 117.509979 | 50700 | 14.08333 | 0.004614 | 0.071259 | 0.004042 | 0.003233 | 2446.337158 | 138.753494 | 111.002792 | 19.997894 | 21.491241 | 11.63886 | 15.477 | 1e-05 | 50700 | 0.004635 | 0.071584 | 0.00406 | 0.003248 | 2394.913086 | 135.836777 | 108.669426
115.5226135 | 11.61027 | 50760 | 14.1 | 0.004597 | 0.070992 | 0.004027 | 0.003221 | 2641.283203 | 149.810608 | 119.848488 | 19.999664 | 21.505127 | 11.58669 | 15.477 | 1e-05 | 50760 | 0.004672 | 0.072159 | 0.004093 | 0.003274 | 2594.075439 | 147.133026 | 117.706429 | 50760 | 14.1 | 0.004613 | 0.071241 | 0.004041 | 0.003233 | 2450.611328 | 138.995926 | 111.196739 | 19.999664 | 21.491364 | 11.63385 | 15.477 | 1e-05 | 50760 | 0.004634 | 0.071561 | 0.004059 | 0.003247 | 2399.206787 | 136.080307 | 108.86425
115.716011 | 11.59779 | 50820 | 14.11667 | 0.004589 | 0.070872 | 0.00402 | 0.003216 | 2645.5354 | 150.051788 | 120.041435 | 20.001465 | 21.505005 | 11.56746 | 15.477 | 1e-05 | 50820 | 0.004666 | 0.072064 | 0.004087 | 0.00327 | 2598.398926 | 147.378265 | 117.902611 | 50820 | 14.11667 | 0.004611 | 0.071204 | 0.004039 | 0.003231 | 2454.883545 | 139.238235 | 111.390587 | 19.999664 | 21.491516 | 11.62812 | 15.477 | 1e-05 | 50820 | 0.004632 | 0.071538 | 0.004058 | 0.003246 | 2403.499268 | 136.323761 | 109.059013
115.9092065 | 11.585895 | 50880 | 14.13333 | 0.004582 | 0.070754 | 0.004013 | 0.00321 | 2649.780762 | 150.292587 | 120.23407 | 19.999664 | 21.505127 | 11.54916 | 15.477 | 1e-05 | 50880 | 0.004658 | 0.071942 | 0.00408 | 0.003264 | 2602.715576 | 147.623093 | 118.09848 | 50880 | 14.13333 | 0.004608 | 0.071165 | 0.004036 | 0.003229 | 2459.153564 | 139.480423 | 111.584343 | 19.997894 | 21.491516 | 11.62263 | 15.477 | 1e-05 | 50880 | 0.004631 | 0.071517 | 0.004056 | 0.003245 | 2407.790039 | 136.567139 | 109.253716
116.1022075 | 11.573865 | 50940 | 14.15 | 0.004575 | 0.070648 | 0.004007 | 0.003206 | 2654.019531 | 150.533005 | 120.426407 | 19.997894 | 21.505127 | 11.53083 | 15.477 | 1e-05 | 50940 | 0.004652 | 0.07184 | 0.004075 | 0.00326 | 2607.025879 | 147.867584 | 118.294067 | 50940 | 14.15 | 0.004606 | 0.071137 | 0.004035 | 0.003228 | 2463.421631 | 139.722504 | 111.778008 | 20.001465 | 21.491669 | 11.6169 | 15.477 | 1e-05 | 50940 | 0.004629 | 0.071483 | 0.004054 | 0.003244 | 2412.079346 | 136.810425 | 109.448341
116.295002 | 11.561505 | 51000 | 14.16667 | 0.004567 | 0.070533 | 0.004001 | 0.0032 | 2658.251465 | 150.773041 | 120.618431 | 20.001465 | 21.505127 | 11.51208 | 15.477 | 1e-05 | 51000 | 0.004645 | 0.071732 | 0.004069 | 0.003255 | 2611.330078 | 148.111694 | 118.489357 | 51000 | 14.16667 | 0.004604 | 0.071095 | 0.004032 | 0.003226 | 2467.6875 | 139.964462 | 111.971573 | 19.999664 | 21.491669 | 11.61093 | 15.477 | 1e-05 | 51000 | 0.004628 | 0.071469 | 0.004054 | 0.003243 | 2416.367432 | 137.053635 | 109.642906
116.487591 | 11.5488 | 51060 | 14.18333 | 0.00456 | 0.070417 | 0.003994 | 0.003195 | 2662.476562 | 151.012665 | 120.810143 | 20.001465 | 21.50528 | 11.49285 | 15.477 | 1e-05 | 51060 | 0.004638 | 0.071633 | 0.004063 | 0.00325 | 2615.62793 | 148.355469 | 118.68438 | 51060 | 14.18333 | 0.004602 | 0.071065 | 0.004031 | 0.003225 | 2471.951416 | 140.206299 | 112.165039 | 19.997894 | 21.491791 | 11.60475 | 15.477 | 1e-05 | 51060 | 0.004627 | 0.071448 | 0.004052 | 0.003242 | 2420.654053 | 137.296768 | 109.837418
116.679962 | 11.5361 | 51120 | 14.2 | 0.004552 | 0.070295 | 0.003987 | 0.00319 | 2666.694336 | 151.251907 | 121.001526 | 19.997894 | 21.50528 | 11.47383 | 15.477 | 1e-05 | 51120 | 0.004632 | 0.071529 | 0.004057 | 0.003246 | 2619.919678 | 148.598892 | 118.87912 | 51120 | 14.2 | 0.004599 | 0.071019 | 0.004028 | 0.003223 | 2476.212646 | 140.447998 | 112.358398 | 19.997894 | 21.491791 | 11.59836 | 15.477 | 1e-05 | 51120 | 0.004624 | 0.071411 | 0.00405 | 0.00324 | 2424.938965 | 137.53981 | 110.031845
116.8721275 | 11.52386 | 51180 | 14.21667 | 0.004545 | 0.070187 | 0.003981 | 0.003185 | 2670.905518 | 151.490753 | 121.192604 | 19.999664 | 21.505127 | 11.45529 | 15.477 | 1e-05 | 51180 | 0.004625 | 0.071428 | 0.004051 | 0.003241 | 2624.205322 | 148.841965 | 119.073578 | 51180 | 14.21667 | 0.004597 | 0.070987 | 0.004026 | 0.003221 | 2480.47168 | 140.68956 | 112.551651 | 19.997894 | 21.491791 | 11.59242 | 15.477 | 1e-05 | 51180 | 0.004623 | 0.071393 | 0.004049 | 0.003239 | 2429.222412 | 137.782761 | 110.226204
117.0640905 | 11.51139 | 51240 | 14.23333 | 0.004537 | 0.070069 | 0.003974 | 0.003179 | 2675.109619 | 151.729202 | 121.383369 | 19.997894 | 21.50528 | 11.43609 | 15.477 | 1e-05 | 51240 | 0.004619 | 0.071326 | 0.004046 | 0.003236 | 2628.484863 | 149.084702 | 119.267761 | 51240 | 14.23333 | 0.004594 | 0.070948 | 0.004024 | 0.003219 | 2484.72876 | 140.931015 | 112.744812 | 19.996094 | 21.491943 | 11.58669 | 15.477 | 1e-05 | 51240 | 0.004621 | 0.071356 | 0.004047 | 0.003238 | 2433.503662 | 138.025589 | 110.420471
117.2558405 | 11.49858 | 51300 | 14.25 | 0.00453 | 0.069949 | 0.003967 | 0.003174 | 2679.306641 | 151.967255 | 121.573807 | 19.997894 | 21.505127 | 11.41734 | 15.477 | 1e-05 | 51300 | 0.004611 | 0.071213 | 0.004039 | 0.003231 | 2632.757568 | 149.327042 | 119.461639 | 51300 | 14.25 | 0.004592 | 0.070918 | 0.004022 | 0.003218 | 2488.983643 | 141.172348 | 112.937874 | 19.999664 | 21.492096 | 11.57982 | 15.477 | 1e-05 | 51300 | 0.004618 | 0.071321 | 0.004045 | 0.003236 | 2437.783203 | 138.268326 | 110.614655
117.4473765 | 11.485395 | 51360 | 14.26667 | 0.004523 | 0.069843 | 0.003961 | 0.003169 | 2683.49707 | 152.204926 | 121.763947 | 20.001465 | 21.50528 | 11.39853 | 15.477 | 1e-05 | 51360 | 0.004604 | 0.071102 | 0.004033 | 0.003226 | 2637.023682 | 149.569016 | 119.655212 | 51360 | 14.26667 | 0.004589 | 0.070862 | 0.004019 | 0.003215 | 2493.235352 | 141.413513 | 113.130806 | 19.997894 | 21.492096 | 11.57226 | 15.477 | 1e-05 | 51360 | 0.004617 | 0.071308 | 0.004044 | 0.003236 | 2442.061279 | 138.510971 | 110.808777
117.638687 | 11.47212 | 51420 | 14.28333 | 0.004514 | 0.069714 | 0.003954 | 0.003163 | 2687.680176 | 152.442184 | 121.953758 | 19.997894 | 21.50528 | 11.3793 | 15.477 | 1e-05 | 51420 | 0.004597 | 0.070992 | 0.004027 | 0.003221 | 2641.283203 | 149.810608 | 119.848488 | 51420 | 14.28333 | 0.004586 | 0.070821 | 0.004017 | 0.003214 | 2497.484619 | 141.65451 | 113.323616 | 19.997894 | 21.492218 | 11.56494 | 15.477 | 1e-05 | 51420 | 0.004614 | 0.071259 | 0.004042 | 0.003233 | 2446.337158 | 138.753494 | 111.002792
117.8297805 | 11.45898 | 51480 | 14.3 | 0.004508 | 0.069608 | 0.003948 | 0.003158 | 2691.856445 | 152.679062 | 122.143257 | 19.997894 | 21.50528 | 11.36034 | 15.477 | 1e-05 | 51480 | 0.004589 | 0.070872 | 0.00402 | 0.003216 | 2645.5354 | 150.051788 | 120.041435 | 51480 | 14.3 | 0.004583 | 0.070775 | 0.004014 | 0.003211 | 2501.731201 | 141.89537 | 113.516304 | 19.997894 | 21.492371 | 11.55762 | 15.477 | 1e-05 | 51480 | 0.004613 | 0.071241 | 0.004041 | 0.003233 | 2450.611328 | 138.995926 | 111.196739
118.020653 | 11.44524 | 51540 | 14.31667 | 0.0045 | 0.069488 | 0.003941 | 0.003153 | 2696.025635 | 152.915543 | 122.332436 | 19.999664 | 21.50528 | 11.34063 | 15.477 | 1e-05 | 51540 | 0.004582 | 0.070754 | 0.004013 | 0.00321 | 2649.780762 | 150.292587 | 120.23407 | 51540 | 14.31667 | 0.00458 | 0.070733 | 0.004012 | 0.00321 | 2505.975098 | 142.136078 | 113.70887 | 19.997894 | 21.492371 | 11.54985 | 15.477 | 1e-05 | 51540 | 0.004611 | 0.071204 | 0.004039 | 0.003231 | 2454.883545 | 139.238235 | 111.390587
118.2112885 | 11.43138 | 51600 | 14.33333 | 0.004492 | 0.069361 | 0.003934 | 0.003147 | 2700.1875 | 153.151596 | 122.521278 | 19.999664 | 21.505402 | 11.32071 | 15.477 | 1e-05 | 51600 | 0.004575 | 0.070648 | 0.004007 | 0.003206 | 2654.019531 | 150.533005 | 120.426407 | 51600 | 14.33333 | 0.004577 | 0.070678 | 0.004009 | 0.003207 | 2510.21582 | 142.376617 | 113.901299 | 19.997894 | 21.492371 | 11.54205 | 15.477 | 1e-05 | 51600 | 0.004608 | 0.071165 | 0.004036 | 0.003229 | 2459.153564 | 139.480423 | 111.584343
118.401699 | 11.41731 | 51660 | 14.35 | 0.004484 | 0.069246 | 0.003928 | 0.003142 | 2704.342041 | 153.387238 | 122.709793 | 19.999664 | 21.50528 | 11.30037 | 15.477 | 1e-05 | 51660 | 0.004567 | 0.070533 | 0.004001 | 0.0032 | 2658.251465 | 150.773041 | 120.618431 | 51660 | 14.35 | 0.004574 | 0.070639 | 0.004007 | 0.003205 | 2514.454102 | 142.617004 | 114.093605 | 20.001465 | 21.492523 | 11.53425 | 15.477 | 1e-05 | 51660 | 0.004606 | 0.071137 | 0.004035 | 0.003228 | 2463.421631 | 139.722504 | 111.778008
118.5918655 | 11.40313 | 51720 | 14.36667 | 0.004476 | 0.069114 | 0.00392 | 0.003136 | 2708.489014 | 153.622452 | 122.897957 | 20.003235 | 21.505402 | 11.28 | 15.477 | 1e-05 | 51720 | 0.00456 | 0.070417 | 0.003994 | 0.003195 | 2662.476562 | 151.012665 | 120.810143 | 51720 | 14.36667 | 0.004571 | 0.070586 | 0.004004 | 0.003203 | 2518.689209 | 142.857224 | 114.285774 | 20.001465 | 21.492523 | 11.52627 | 15.477 | 1e-05 | 51720 | 0.004604 | 0.071095 | 0.004032 | 0.003226 | 2467.6875 | 139.964462 | 111.971573
118.7818035 | 11.389515 | 51780 | 14.38333 | 0.004468 | 0.068994 | 0.003913 | 0.003131 | 2712.628662 | 153.857239 | 123.085793 | 19.999664 | 21.50528 | 11.26008 | 15.477 | 1e-05 | 51780 | 0.004552 | 0.070295 | 0.003987 | 0.00319 | 2666.694336 | 151.251907 | 121.001526 | 51780 | 14.38333 | 0.004568 | 0.070537 | 0.004001 | 0.003201 | 2522.921631 | 143.097275 | 114.477814 | 20.003235 | 21.492645 | 11.51895 | 15.477 | 1e-05 | 51780 | 0.004602 | 0.071065 | 0.004031 | 0.003225 | 2471.951416 | 140.206299 | 112.165039
118.971516 | 11.37566 | 51840 | 14.4 | 0.00446 | 0.06887 | 0.003906 | 0.003125 | 2716.760742 | 154.091614 | 123.273293 | 19.997894 | 21.50528 | 11.23947 | 15.477 | 1e-05 | 51840 | 0.004545 | 0.070187 | 0.003981 | 0.003185 | 2670.905518 | 151.490753 | 121.192604 | 51840 | 14.4 | 0.004565 | 0.070493 | 0.003998 | 0.003199 | 2527.151123 | 143.337173 | 114.669739 | 19.999664 | 21.492645 | 11.51184 | 15.477 | 1e-05 | 51840 | 0.004599 | 0.071019 | 0.004028 | 0.003223 | 2476.212646 | 140.447998 | 112.358398
119.160992 | 11.36157 | 51900 | 14.41667 | 0.004451 | 0.068738 | 0.003899 | 0.003119 | 2720.885254 | 154.325546 | 123.460442 | 19.997894 | 21.505402 | 11.2191 | 15.477 | 1e-05 | 51900 | 0.004537 | 0.070069 | 0.003974 | 0.003179 | 2675.109619 | 151.729202 | 121.383369 | 51900 | 14.41667 | 0.004562 | 0.070454 | 0.003996 | 0.003197 | 2531.378418 | 143.57692 | 114.861542 | 19.997894 | 21.492645 | 11.50404 | 15.477 | 1e-05 | 51900 | 0.004597 | 0.070987 | 0.004026 | 0.003221 | 2480.47168 | 140.68956 | 112.551651
119.350235 | 11.347725 | 51960 | 14.43333 | 0.004444 | 0.068623 | 0.003892 | 0.003114 | 2725.002686 | 154.559082 | 123.647263 | 19.999664 | 21.505402 | 11.19987 | 15.477 | 1e-05 | 51960 | 0.00453 | 0.069949 | 0.003967 | 0.003174 | 2679.306641 | 151.967255 | 121.573807 | 51960 | 14.43333 | 0.004559 | 0.070399 | 0.003993 | 0.003194 | 2535.602295 | 143.816513 | 115.053207 | 19.999664 | 21.492798 | 11.49558 | 15.477 | 1e-05 | 51960 | 0.004594 | 0.070948 | 0.004024 | 0.003219 | 2484.72876 | 140.931015 | 112.744812
119.5392495 | 11.33388 | 52020 | 14.45 | 0.004436 | 0.068506 | 0.003886 | 0.003108 | 2729.113037 | 154.792221 | 123.833771 | 19.997894 | 21.505402 | 11.18085 | 15.477 | 1e-05 | 52020 | 0.004523 | 0.069843 | 0.003961 | 0.003169 | 2683.49707 | 152.204926 | 121.763947 | 52020 | 14.45 | 0.004555 | 0.070348 | 0.00399 | 0.003192 | 2539.822998 | 144.055908 | 115.244728 | 19.999664 | 21.492798 | 11.48691 | 15.477 | 1e-05 | 52020 | 0.004592 | 0.070918 | 0.004022 | 0.003218 | 2488.983643 | 141.172348 | 112.937874
119.728031 | 11.319465 | 52080 | 14.46667 | 0.004429 | 0.068393 | 0.003879 | 0.003103 | 2733.216309 | 155.024948 | 124.019958 | 19.999664 | 21.505402 | 11.16051 | 15.477 | 1e-05 | 52080 | 0.004514 | 0.069714 | 0.003954 | 0.003163 | 2687.680176 | 152.442184 | 121.953758 | 52080 | 14.46667 | 0.004552 | 0.070291 | 0.003987 | 0.003189 | 2544.040771 | 144.29512 | 115.436104 | 20.003235 | 21.49292 | 11.47842 | 15.477 | 1e-05 | 52080 | 0.004589 | 0.070862 | 0.004019 | 0.003215 | 2493.235352 | 141.413513 | 113.130806
119.916565 | 11.3046 | 52140 | 14.48333 | 0.00442 | 0.068252 | 0.003871 | 0.003097 | 2737.311523 | 155.257233 | 124.205788 | 19.997894 | 21.505402 | 11.13924 | 15.477 | 1e-05 | 52140 | 0.004508 | 0.069608 | 0.003948 | 0.003158 | 2691.856445 | 152.679062 | 122.143257 | 52140 | 14.48333 | 0.004549 | 0.070249 | 0.003984 | 0.003188 | 2548.255371 | 144.53418 | 115.627342 | 20.003235 | 21.493073 | 11.46996 | 15.477 | 1e-05 | 52140 | 0.004586 | 0.070821 | 0.004017 | 0.003214 | 2497.484619 | 141.65451 | 113.323616
120.104851 | 11.28948 | 52200 | 14.5 | 0.004412 | 0.068132 | 0.003864 | 0.003091 | 2741.399414 | 155.489075 | 124.391266 | 19.999664 | 21.505402 | 11.11815 | 15.477 | 1e-05 | 52200 | 0.0045 | 0.069488 | 0.003941 | 0.003153 | 2696.025635 | 152.915543 | 122.332436 | 52200 | 14.5 | 0.004545 | 0.070189 | 0.003981 | 0.003185 | 2552.466797 | 144.773041 | 115.818436 | 19.997894 | 21.493073 | 11.46081 | 15.477 | 1e-05 | 52200 | 0.004583 | 0.070775 | 0.004014 | 0.003211 | 2501.731201 | 141.89537 | 113.516304
120.292881 | 11.27413 | 52260 | 14.51667 | 0.004403 | 0.067996 | 0.003857 | 0.003085 | 2745.479248 | 155.72049 | 124.576393 | 20.001465 | 21.505402 | 11.09709 | 15.477 | 1e-05 | 52260 | 0.004492 | 0.069361 | 0.003934 | 0.003147 | 2700.1875 | 153.151596 | 122.521278 | 52260 | 14.51667 | 0.004542 | 0.070134 | 0.003978 | 0.003182 | 2556.674805 | 145.011719 | 116.009369 | 19.999664 | 21.493073 | 11.45118 | 15.477 | 1e-05 | 52260 | 0.00458 | 0.070733 | 0.004012 | 0.00321 | 2505.975098 | 142.136078 | 113.70887
120.4806555 | 11.25915 | 52320 | 14.53333 | 0.004396 | 0.067874 | 0.00385 | 0.00308 | 2749.551514 | 155.951462 | 124.761169 | 19.999664 | 21.505402 | 11.07582 | 15.477 | 1e-05 | 52320 | 0.004484 | 0.069246 | 0.003928 | 0.003142 | 2704.342041 | 153.387238 | 122.709793 | 52320 | 14.53333 | 0.004537 | 0.070067 | 0.003974 | 0.003179 | 2560.87915 | 145.250168 | 116.200142 | 19.997894 | 21.493073 | 11.44248 | 15.477 | 1e-05 | 52320 | 0.004577 | 0.070678 | 0.004009 | 0.003207 | 2510.21582 | 142.376617 | 113.901299
120.668186 | 11.24418 | 52380 | 14.55 | 0.004387 | 0.067735 | 0.003842 | 0.003073 | 2753.615723 | 156.181976 | 124.945587 | 19.999664 | 21.505402 | 11.05479 | 15.477 | 1e-05 | 52380 | 0.004476 | 0.069114 | 0.00392 | 0.003136 | 2708.489014 | 153.622452 | 122.897957 | 52380 | 14.55 | 0.004535 | 0.070028 | 0.003972 | 0.003178 | 2565.080322 | 145.48848 | 116.390785 | 19.999664 | 21.493347 | 11.43357 | 15.477 | 1e-05 | 52380 | 0.004574 | 0.070639 | 0.004007 | 0.003205 | 2514.454102 | 142.617004 | 114.093605
120.8554615 | 11.22884 | 52440 | 14.56667 | 0.004379 | 0.067613 | 0.003835 | 0.003068 | 2757.672363 | 156.412079 | 125.129662 | 19.997894 | 21.505402 | 11.03418 | 15.477 | 1e-05 | 52440 | 0.004468 | 0.068994 | 0.003913 | 0.003131 | 2712.628662 | 153.857239 | 123.085793 | 52440 | 14.56667 | 0.004531 | 0.069963 | 0.003968 | 0.003175 | 2569.27832 | 145.726578 | 116.581261 | 20.003235 | 21.493347 | 11.42349 | 15.477 | 1e-05 | 52440 | 0.004571 | 0.070586 | 0.004004 | 0.003203 | 2518.689209 | 142.857224 | 114.285774
121.0424805 | 11.213595 | 52500 | 14.58333 | 0.004371 | 0.067486 | 0.003828 | 0.003062 | 2761.72168 | 156.641739 | 125.313393 | 19.997894 | 21.505402 | 11.01354 | 15.477 | 1e-05 | 52500 | 0.00446 | 0.06887 | 0.003906 | 0.003125 | 2716.760742 | 154.091614 | 123.273293 | 52500 | 14.58333 | 0.004527 | 0.069903 | 0.003965 | 0.003172 | 2573.472412 | 145.964462 | 116.771568 | 19.997894 | 21.493347 | 11.41365 | 15.477 | 1e-05 | 52500 | 0.004568 | 0.070537 | 0.004001 | 0.003201 | 2522.921631 | 143.097275 | 114.477814
121.229248 | 11.1984 | 52560 | 14.6 | 0.004362 | 0.067359 | 0.003821 | 0.003056 | 2765.763184 | 156.870972 | 125.49678 | 19.999664 | 21.505402 | 10.99251 | 15.477 | 1e-05 | 52560 | 0.004451 | 0.068738 | 0.003899 | 0.003119 | 2720.885254 | 154.325546 | 123.460442 | 52560 | 14.6 | 0.004523 | 0.069841 | 0.003961 | 0.003169 | 2577.663086 | 146.202148 | 116.961716 | 19.997894 | 21.4935 | 11.40429 | 15.477 | 1e-05 | 52560 | 0.004565 | 0.070493 | 0.003998 | 0.003199 | 2527.151123 | 143.337173 | 114.669739
121.4157605 | 11.18259 | 52620 | 14.61667 | 0.004354 | 0.06723 | 0.003813 | 0.003051 | 2769.796875 | 157.099762 | 125.67981 | 19.997894 | 21.505402 | 10.971 | 15.477 | 1e-05 | 52620 | 0.004444 | 0.068623 | 0.003892 | 0.003114 | 2725.002686 | 154.559082 | 123.647263 | 52620 | 14.61667 | 0.004519 | 0.069788 | 0.003958 | 0.003167 | 2581.850098 | 146.439636 | 117.151711 | 19.999664 | 21.4935 | 11.39418 | 15.477 | 1e-05 | 52620 | 0.004562 | 0.070454 | 0.003996 | 0.003197 | 2531.378418 | 143.57692 | 114.861542
121.602001 | 11.166555 | 52680 | 14.63333 | 0.004345 | 0.067094 | 0.003806 | 0.003044 | 2773.822754 | 157.328094 | 125.86248 | 19.997894 | 21.505402 | 10.94991 | 15.477 | 1e-05 | 52680 | 0.004436 | 0.068506 | 0.003886 | 0.003108 | 2729.113037 | 154.792221 | 123.833771 | 52680 | 14.63333 | 0.004515 | 0.069723 | 0.003955 | 0.003164 | 2586.033447 | 146.676895 | 117.341522 | 20.001465 | 21.4935 | 11.3832 | 15.477 | 1e-05 | 52680 | 0.004559 | 0.070399 | 0.003993 | 0.003194 | 2535.602295 | 143.816513 | 115.053207
121.787979 | 11.150565 | 52740 | 14.65 | 0.004337 | 0.066972 | 0.003799 | 0.003039 | 2777.84082 | 157.556 | 126.044807 | 19.999664 | 21.50528 | 10.92843 | 15.477 | 1e-05 | 52740 | 0.004429 | 0.068393 | 0.003879 | 0.003103 | 2733.216309 | 155.024948 | 124.019958 | 52740 | 14.65 | 0.00451 | 0.069647 | 0.00395 | 0.00316 | 2590.212402 | 146.91394 | 117.531151 | 19.999664 | 21.4935 | 11.3727 | 15.477 | 1e-05 | 52740 | 0.004555 | 0.070348 | 0.00399 | 0.003192 | 2539.822998 | 144.055908 | 115.244728
121.9736865 | 11.134305 | 52800 | 14.66667 | 0.004328 | 0.066833 | 0.003791 | 0.003033 | 2781.85083 | 157.783447 | 126.226761 | 19.999664 | 21.50528 | 10.90668 | 15.477 | 1e-05 | 52800 | 0.00442 | 0.068252 | 0.003871 | 0.003097 | 2737.311523 | 155.257233 | 124.205788 | 52800 | 14.66667 | 0.004507 | 0.069594 | 0.003947 | 0.003158 | 2594.387939 | 147.150757 | 117.720612 | 20.001465 | 21.493652 | 11.36193 | 15.477 | 1e-05 | 52800 | 0.004552 | 0.070291 | 0.003987 | 0.003189 | 2544.040771 | 144.29512 | 115.436104
122.1591225 | 11.11815 | 52860 | 14.68333 | 0.00432 | 0.066704 | 0.003783 | 0.003027 | 2785.853271 | 158.010452 | 126.408363 | 20.001465 | 21.50528 | 10.88538 | 15.477 | 1e-05 | 52860 | 0.004412 | 0.068132 | 0.003864 | 0.003091 | 2741.399414 | 155.489075 | 124.391266 | 52860 | 14.68333 | 0.004502 | 0.06952 | 0.003943 | 0.003154 | 2598.559082 | 147.387344 | 117.909882 | 20.003235 | 21.493774 | 11.35092 | 15.477 | 1e-05 | 52860 | 0.004549 | 0.070249 | 0.003984 | 0.003188 | 2548.255371 | 144.53418 | 115.627342
122.3442915 | 11.10191 | 52920 | 14.7 | 0.004312 | 0.066573 | 0.003776 | 0.003021 | 2789.847412 | 158.237 | 126.589607 | 20.001465 | 21.50528 | 10.86342 | 15.477 | 1e-05 | 52920 | 0.004403 | 0.067996 | 0.003857 | 0.003085 | 2745.479248 | 155.72049 | 124.576393 | 52920 | 14.7 | 0.004498 | 0.069453 | 0.003939 | 0.003151 | 2602.726562 | 147.623718 | 118.098976 | 19.997894 | 21.493927 | 11.34039 | 15.477 | 1e-05 | 52920 | 0.004545 | 0.070189 | 0.003981 | 0.003185 | 2552.466797 | 144.773041 | 115.818436
122.529186 | 11.08568 | 52980 | 14.71667 | 0.004302 | 0.066432 | 0.003768 | 0.003014 | 2793.833496 | 158.463089 | 126.770477 | 20.003235 | 21.50528 | 10.84146 | 15.477 | 1e-05 | 52980 | 0.004396 | 0.067874 | 0.00385 | 0.00308 | 2749.551514 | 155.951462 | 124.761169 | 52980 | 14.71667 | 0.004494 | 0.069396 | 0.003936 | 0.003149 | 2606.890137 | 147.859879 | 118.287895 | 19.997894 | 21.493774 | 11.32989 | 15.477 | 1e-05 | 52980 | 0.004542 | 0.070134 | 0.003978 | 0.003182 | 2556.674805 | 145.011719 | 116.009369
122.713814 | 11.068845 | 53040 | 14.73333 | 0.004294 | 0.066305 | 0.003761 | 0.003009 | 2797.811768 | 158.688736 | 126.950989 | 20.003235 | 21.50528 | 10.81926 | 15.477 | 1e-05 | 53040 | 0.004387 | 0.067735 | 0.003842 | 0.003073 | 2753.615723 | 156.181976 | 124.945587 | 53040 | 14.73333 | 0.004489 | 0.069327 | 0.003932 | 0.003146 | 2611.049561 | 148.095795 | 118.476639 | 19.997894 | 21.493927 | 11.31843 | 15.477 | 1e-05 | 53040 | 0.004537 | 0.070067 | 0.003974 | 0.003179 | 2560.87915 | 145.250168 | 116.200142
122.8981475 | 11.05167 | 53100 | 14.75 | 0.004285 | 0.066165 | 0.003753 | 0.003002 | 2801.781494 | 158.913895 | 127.131119 | 20.001465 | 21.505402 | 10.79658 | 15.477 | 1e-05 | 53100 | 0.004379 | 0.067613 | 0.003835 | 0.003068 | 2757.672363 | 156.412079 | 125.129662 | 53100 | 14.75 | 0.004485 | 0.06925 | 0.003928 | 0.003142 | 2615.204834 | 148.331467 | 118.665176 | 19.997894 | 21.493927 | 11.30676 | 15.477 | 1e-05 | 53100 | 0.004535 | 0.070028 | 0.003972 | 0.003178 | 2565.080322 | 145.48848 | 116.390785
123.082203 | 11.034855 | 53160 | 14.76667 | 0.004276 | 0.066026 | 0.003745 | 0.002996 | 2805.743164 | 159.138596 | 127.310875 | 20.001465 | 21.50528 | 10.77393 | 15.477 | 1e-05 | 53160 | 0.004371 | 0.067486 | 0.003828 | 0.003062 | 2761.72168 | 156.641739 | 125.313393 | 53160 | 14.76667 | 0.00448 | 0.069186 | 0.003924 | 0.003139 | 2619.355957 | 148.56691 | 118.853531 | 20.001465 | 21.49408 | 11.29578 | 15.477 | 1e-05 | 53160 | 0.004531 | 0.069963 | 0.003968 | 0.003175 | 2569.27832 | 145.726578 | 116.581261
123.265976 | 11.01768 | 53220 | 14.78333 | 0.004267 | 0.065883 | 0.003737 | 0.002989 | 2809.696289 | 159.362808 | 127.49025 | 19.997894 | 21.50528 | 10.75104 | 15.477 | 1e-05 | 53220 | 0.004362 | 0.067359 | 0.003821 | 0.003056 | 2765.763184 | 156.870972 | 125.49678 | 53220 | 14.78333 | 0.004476 | 0.069114 | 0.00392 | 0.003136 | 2623.502686 | 148.802124 | 119.041702 | 19.999664 | 21.49408 | 11.28432 | 15.477 | 1e-05 | 53220 | 0.004527 | 0.069903 | 0.003965 | 0.003172 | 2573.472412 | 145.964462 | 116.771568
123.449459 | 11.00064 | 53280 | 14.8 | 0.004258 | 0.065747 | 0.003729 | 0.002983 | 2813.641113 | 159.586548 | 127.669243 | 19.999664 | 21.505402 | 10.7286 | 15.477 | 1e-05 | 53280 | 0.004354 | 0.06723 | 0.003813 | 0.003051 | 2769.796875 | 157.099762 | 125.67981 | 53280 | 14.8 | 0.004471 | 0.069045 | 0.003916 | 0.003133 | 2627.645508 | 149.037094 | 119.229675 | 20.001465 | 21.49408 | 11.27268 | 15.477 | 1e-05 | 53280 | 0.004523 | 0.069841 | 0.003961 | 0.003169 | 2577.663086 | 146.202148 | 116.961716
123.632664 | 10.98381 | 53340 | 14.81667 | 0.004249 | 0.065611 | 0.003721 | 0.002977 | 2817.577637 | 159.80983 | 127.84787 | 19.997894 | 21.50528 | 10.7064 | 15.477 | 1e-05 | 53340 | 0.004345 | 0.067094 | 0.003806 | 0.003044 | 2773.822754 | 157.328094 | 125.86248 | 53340 | 14.81667 | 0.004467 | 0.068974 | 0.003912 | 0.00313 | 2631.783936 | 149.27182 | 119.417458 | 20.001465 | 21.49408 | 11.26122 | 15.477 | 1e-05 | 53340 | 0.004519 | 0.069788 | 0.003958 | 0.003167 | 2581.850098 | 146.439636 | 117.151711
123.815586 | 10.96663 | 53400 | 14.83333 | 0.004241 | 0.065475 | 0.003714 | 0.002971 | 2821.506104 | 160.032654 | 128.026123 | 19.999664 | 21.505127 | 10.68375 | 15.477 | 1e-05 | 53400 | 0.004337 | 0.066972 | 0.003799 | 0.003039 | 2777.84082 | 157.556 | 126.044807 | 53400 | 14.83333 | 0.004462 | 0.068904 | 0.003908 | 0.003127 | 2635.918213 | 149.506302 | 119.605049 | 19.999664 | 21.494202 | 11.24952 | 15.477 | 1e-05 | 53400 | 0.004515 | 0.069723 | 0.003955 | 0.003164 | 2586.033447 | 146.676895 | 117.341522
123.9982185 | 10.94915 | 53460 | 14.85 | 0.004231 | 0.06533 | 0.003705 | 0.002964 | 2825.426025 | 160.254974 | 128.203995 | 19.997894 | 21.50528 | 10.66041 | 15.477 | 1e-05 | 53460 | 0.004328 | 0.066833 | 0.003791 | 0.003033 | 2781.85083 | 157.783447 | 126.226761 | 53460 | 14.85 | 0.004458 | 0.068833 | 0.003904 | 0.003123 | 2640.048096 | 149.740555 | 119.792442 | 20.003235 | 21.494202 | 11.23788 | 15.477 | 1e-05 | 53460 | 0.00451 | 0.069647 | 0.00395 | 0.00316 | 2590.212402 | 146.91394 | 117.531151
124.1805575 | 10.9322 | 53520 | 14.86667 | 0.004222 | 0.065194 | 0.003698 | 0.002958 | 2829.337646 | 160.476837 | 128.38147 | 20.001465 | 21.505127 | 10.63797 | 15.477 | 1e-05 | 53520 | 0.00432 | 0.066704 | 0.003783 | 0.003027 | 2785.853271 | 158.010452 | 126.408363 | 53520 | 14.86667 | 0.004453 | 0.068759 | 0.0039 | 0.00312 | 2644.173584 | 149.974548 | 119.979645 | 19.997894 | 21.494354 | 11.22642 | 15.477 | 1e-05 | 53520 | 0.004507 | 0.069594 | 0.003947 | 0.003158 | 2594.387939 | 147.150757 | 117.720612
124.362625 | 10.91479 | 53580 | 14.88333 | 0.004213 | 0.065055 | 0.00369 | 0.002952 | 2833.240967 | 160.698227 | 128.558594 | 19.997894 | 21.505127 | 10.61508 | 15.477 | 1e-05 | 53580 | 0.004312 | 0.066573 | 0.003776 | 0.003021 | 2789.847412 | 158.237 | 126.589607 | 53580 | 14.88333 | 0.004448 | 0.068692 | 0.003896 | 0.003117 | 2648.295166 | 150.208313 | 120.166656 | 20.003235 | 21.494354 | 11.21451 | 15.477 | 1e-05 | 53580 | 0.004502 | 0.06952 | 0.003943 | 0.003154 | 2598.559082 | 147.387344 | 117.909882
124.544384 | 10.89672 | 53640 | 14.9 | 0.004204 | 0.06491 | 0.003682 | 0.002945 | 2837.135498 | 160.919128 | 128.735306 | 20.001465 | 21.505127 | 10.59126 | 15.477 | 1e-05 | 53640 | 0.004302 | 0.066432 | 0.003768 | 0.003014 | 2793.833496 | 158.463089 | 126.770477 | 53640 | 14.9 | 0.004444 | 0.068616 | 0.003892 | 0.003113 | 2652.412109 | 150.441833 | 120.353462 | 19.997894 | 21.494507 | 11.20218 | 15.477 | 1e-05 | 53640 | 0.004498 | 0.069453 | 0.003939 | 0.003151 | 2602.726562 | 147.623718 | 118.098976
124.725849 | 10.87863 | 53700 | 14.91667 | 0.004195 | 0.064765 | 0.003673 | 0.002939 | 2841.021484 | 161.139542 | 128.911636 | 19.997894 | 21.505005 | 10.56837 | 15.477 | 1e-05 | 53700 | 0.004294 | 0.066305 | 0.003761 | 0.003009 | 2797.811768 | 158.688736 | 126.950989 | 53700 | 14.91667 | 0.004439 | 0.06854 | 0.003888 | 0.00311 | 2656.524414 | 150.675079 | 120.540062 | 19.997894 | 21.494354 | 11.18889 | 15.477 | 1e-05 | 53700 | 0.004494 | 0.069396 | 0.003936 | 0.003149 | 2606.890137 | 147.859879 | 118.287895
124.907005 | 10.86045 | 53760 | 14.93333 | 0.004186 | 0.064629 | 0.003666 | 0.002933 | 2844.89917 | 161.359467 | 129.087585 | 20.001465 | 21.505127 | 10.54551 | 15.477 | 1e-05 | 53760 | 0.004285 | 0.066165 | 0.003753 | 0.003002 | 2801.781494 | 158.913895 | 127.131119 | 53760 | 14.93333 | 0.004433 | 0.068452 | 0.003883 | 0.003106 | 2660.631592 | 150.908035 | 120.726425 | 20.001465 | 21.494507 | 11.17539 | 15.477 | 1e-05 | 53760 | 0.004489 | 0.069327 | 0.003932 | 0.003146 | 2611.049561 | 148.095795 | 118.476639
125.087864 | 10.8426 | 53820 | 14.95 | 0.004177 | 0.064486 | 0.003658 | 0.002926 | 2848.768311 | 161.578934 | 129.263153 | 19.996094 | 21.505127 | 10.52217 | 15.477 | 1e-05 | 53820 | 0.004276 | 0.066026 | 0.003745 | 0.002996 | 2805.743164 | 159.138596 | 127.310875 | 53820 | 14.95 | 0.004428 | 0.068374 | 0.003878 | 0.003102 | 2664.734131 | 151.140717 | 120.912575 | 20.001465 | 21.494507 | 11.16303 | 15.477 | 1e-05 | 53820 | 0.004485 | 0.06925 | 0.003928 | 0.003142 | 2615.204834 | 148.331467 | 118.665176
125.268425 | 10.825425 | 53880 | 14.96667 | 0.004168 | 0.064347 | 0.00365 | 0.00292 | 2852.62915 | 161.797913 | 129.438324 | 19.997894 | 21.505005 | 10.49928 | 15.477 | 1e-05 | 53880 | 0.004267 | 0.065883 | 0.003737 | 0.002989 | 2809.696289 | 159.362808 | 127.49025 | 53880 | 14.96667 | 0.004423 | 0.0683 | 0.003874 | 0.003099 | 2668.832275 | 151.373154 | 121.098526 | 19.999664 | 21.494629 | 11.15157 | 15.477 | 1e-05 | 53880 | 0.00448 | 0.069186 | 0.003924 | 0.003139 | 2619.355957 | 148.56691 | 118.853531
125.4487115 | 10.80792 | 53940 | 14.98333 | 0.004158 | 0.064204 | 0.003642 | 0.002913 | 2856.481445 | 162.016403 | 129.613129 | 19.997894 | 21.505005 | 10.47684 | 15.477 | 1e-05 | 53940 | 0.004258 | 0.065747 | 0.003729 | 0.002983 | 2813.641113 | 159.586548 | 127.669243 | 53940 | 14.98333 | 0.004419 | 0.068236 | 0.00387 | 0.003096 | 2672.926025 | 151.605362 | 121.284294 | 19.999664 | 21.494629 | 11.139 | 15.477 | 1e-05 | 53940 | 0.004476 | 0.069114 | 0.00392 | 0.003136 | 2623.502686 | 148.802124 | 119.041702
125.628689 | 10.78879 | 54000 | 15 | 0.00415 | 0.064066 | 0.003634 | 0.002907 | 2860.325195 | 162.234421 | 129.787552 | 19.999664 | 21.505005 | 10.45302 | 15.477 | 1e-05 | 54000 | 0.004249 | 0.065611 | 0.003721 | 0.002977 | 2817.577637 | 159.80983 | 127.84787 | 54000 | 15 | 0.004413 | 0.068148 | 0.003865 | 0.003092 | 2677.014893 | 151.83728 | 121.469826 | 20.001465 | 21.494781 | 11.12457 | 15.477 | 1e-05 | 54000 | 0.004471 | 0.069045 | 0.003916 | 0.003133 | 2627.645508 | 149.037094 | 119.229675
125.808338 | 10.770255 | 54060 | 15.01667 | 0.00414 | 0.063921 | 0.003626 | 0.0029 | 2864.160645 | 162.451965 | 129.961563 | 20.001465 | 21.505005 | 10.42968 | 15.477 | 1e-05 | 54060 | 0.004241 | 0.065475 | 0.003714 | 0.002971 | 2821.506104 | 160.032654 | 128.026123 | 54060 | 15.01667 | 0.004407 | 0.068058 | 0.00386 | 0.003088 | 2681.098633 | 152.068893 | 121.655113 | 19.999664 | 21.494629 | 11.11083 | 15.477 | 1e-05 | 54060 | 0.004467 | 0.068974 | 0.003912 | 0.00313 | 2631.783936 | 149.27182 | 119.417458
125.9876975 | 10.75299 | 54120 | 15.03333 | 0.004131 | 0.063778 | 0.003617 | 0.002894 | 2867.987305 | 162.669006 | 130.135208 | 19.999664 | 21.505005 | 10.40772 | 15.477 | 1e-05 | 54120 | 0.004231 | 0.06533 | 0.003705 | 0.002964 | 2825.426025 | 160.254974 | 128.203995 | 54120 | 15.03333 | 0.004402 | 0.067977 | 0.003856 | 0.003084 | 2685.177246 | 152.300232 | 121.840187 | 19.997894 | 21.494781 | 11.09826 | 15.477 | 1e-05 | 54120 | 0.004462 | 0.068904 | 0.003908 | 0.003127 | 2635.918213 | 149.506302 | 119.605049
126.166771 | 10.73457 | 54180 | 15.05 | 0.004122 | 0.063646 | 0.00361 | 0.002888 | 2871.805908 | 162.88559 | 130.308487 | 20.001465 | 21.505005 | 10.38438 | 15.477 | 1e-05 | 54180 | 0.004222 | 0.065194 | 0.003698 | 0.002958 | 2829.337646 | 160.476837 | 128.38147 | 54180 | 15.05 | 0.004398 | 0.067908 | 0.003852 | 0.003081 | 2689.251465 | 152.531326 | 122.025055 | 19.997894 | 21.494934 | 11.08476 | 15.477 | 1e-05 | 54180 | 0.004458 | 0.068833 | 0.003904 | 0.003123 | 2640.048096 | 149.740555 | 119.792442
126.3455165 | 10.7151 | 54240 | 15.06667 | 0.004113 | 0.063496 | 0.003601 | 0.002881 | 2875.615723 | 163.101685 | 130.481354 | 19.999664 | 21.504852 | 10.35966 | 15.477 | 1e-05 | 54240 | 0.004213 | 0.065055 | 0.00369 | 0.002952 | 2833.240967 | 160.698227 | 128.558594 | 54240 | 15.06667 | 0.004392 | 0.067811 | 0.003846 | 0.003077 | 2693.320312 | 152.7621 | 122.209679 | 20.003235 | 21.494934 | 11.07054 | 15.477 | 1e-05 | 54240 | 0.004453 | 0.068759 | 0.0039 | 0.00312 | 2644.173584 | 149.974548 | 119.979645
126.523941 | 10.69599 | 54300 | 15.08333 | 0.004103 | 0.063346 | 0.003593 | 0.002874 | 2879.416504 | 163.317261 | 130.653809 | 20.001465 | 21.504852 | 10.33539 | 15.477 | 1e-05 | 54300 | 0.004204 | 0.06491 | 0.003682 | 0.002945 | 2837.135498 | 160.919128 | 128.735306 | 54300 | 15.08333 | 0.004386 | 0.067728 | 0.003841 | 0.003073 | 2697.384033 | 152.992584 | 122.394073 | 19.997894 | 21.494934 | 11.05659 | 15.477 | 1e-05 | 54300 | 0.004448 | 0.068692 | 0.003896 | 0.003117 | 2648.295166 | 150.208313 | 120.166656
126.7020495 | 10.677225 | 54360 | 15.1 | 0.004093 | 0.063199 | 0.003585 | 0.002868 | 2883.208496 | 163.532333 | 130.825867 | 20.003235 | 21.504852 | 10.31202 | 15.477 | 1e-05 | 54360 | 0.004195 | 0.064765 | 0.003673 | 0.002939 | 2841.021484 | 161.139542 | 128.911636 | 54360 | 15.1 | 0.004381 | 0.067643 | 0.003837 | 0.003069 | 2701.442627 | 153.222778 | 122.578232 | 20.001465 | 21.494934 | 11.04243 | 15.477 | 1e-05 | 54360 | 0.004444 | 0.068616 | 0.003892 | 0.003113 | 2652.412109 | 150.441833 | 120.353462
126.8798485 | 10.65845 | 54420 | 15.11667 | 0.004084 | 0.063056 | 0.003576 | 0.002861 | 2886.991699 | 163.746918 | 130.997543 | 20.003235 | 21.5047 | 10.28868 | 15.477 | 1e-05 | 54420 | 0.004186 | 0.064629 | 0.003666 | 0.002933 | 2844.89917 | 161.359467 | 129.087585 | 54420 | 15.11667 | 0.004375 | 0.067558 | 0.003832 | 0.003065 | 2705.496094 | 153.452682 | 122.762154 | 19.997894 | 21.495056 | 11.02821 | 15.477 | 1e-05 | 54420 | 0.004439 | 0.06854 | 0.003888 | 0.00311 | 2656.524414 | 150.675079 | 120.540062
127.057331 | 10.639335 | 54480 | 15.13333 | 0.004075 | 0.062911 | 0.003568 | 0.002855 | 2890.766357 | 163.961014 | 131.168823 | 19.997894 | 21.504852 | 10.26489 | 15.477 | 1e-05 | 54480 | 0.004177 | 0.064486 | 0.003658 | 0.002926 | 2848.768311 | 161.578934 | 129.263153 | 54480 | 15.13333 | 0.004369 | 0.067468 | 0.003827 | 0.003061 | 2709.544189 | 153.682297 | 122.945839 | 19.997894 | 21.495056 | 11.01378 | 15.477 | 1e-05 | 54480 | 0.004433 | 0.068452 | 0.003883 | 0.003106 | 2660.631592 | 150.908035 | 120.726425
127.234493 | 10.62069 | 54540 | 15.15 | 0.004066 | 0.06277 | 0.00356 | 0.002848 | 2894.532715 | 164.174637 | 131.339706 | 19.999664 | 21.5047 | 10.242 | 15.477 | 1e-05 | 54540 | 0.004168 | 0.064347 | 0.00365 | 0.00292 | 2852.62915 | 161.797913 | 129.438324 | 54540 | 15.15 | 0.004364 | 0.067382 | 0.003822 | 0.003057 | 2713.586914 | 153.911606 | 123.12928 | 20.001465 | 21.495209 | 10.99938 | 15.477 | 1e-05 | 54540 | 0.004428 | 0.068374 | 0.003878 | 0.003102 | 2664.734131 | 151.140717 | 120.912575
127.411354 | 10.60182 | 54600 | 15.16667 | 0.004057 | 0.062634 | 0.003553 | 0.002842 | 2898.290527 | 164.387772 | 131.510223 | 19.997894 | 21.504852 | 10.21776 | 15.477 | 1e-05 | 54600 | 0.004158 | 0.064204 | 0.003642 | 0.002913 | 2856.481445 | 162.016403 | 129.613129 | 54600 | 15.16667 | 0.004358 | 0.06729 | 0.003817 | 0.003053 | 2717.624512 | 154.14061 | 123.312485 | 20.001465 | 21.495056 | 10.98588 | 15.477 | 1e-05 | 54600 | 0.004423 | 0.0683 | 0.003874 | 0.003099 | 2668.832275 | 151.373154 | 121.098526
127.587887 | 10.58223 | 54660 | 15.18333 | 0.004046 | 0.062468 | 0.003543 | 0.002834 | 2902.038574 | 164.600357 | 131.680298 | 20.001465 | 21.5047 | 10.19211 | 15.477 | 1e-05 | 54660 | 0.00415 | 0.064066 | 0.003634 | 0.002907 | 2860.325195 | 162.234421 | 129.787552 | 54660 | 15.18333 | 0.004353 | 0.067214 | 0.003812 | 0.00305 | 2721.657471 | 154.369339 | 123.495476 | 19.997894 | 21.495209 | 10.97235 | 15.477 | 1e-05 | 54660 | 0.004419 | 0.068236 | 0.00387 | 0.003096 | 2672.926025 | 151.605362 | 121.284294
127.764095 | 10.56278 | 54720 | 15.2 | 0.004037 | 0.062318 | 0.003535 | 0.002828 | 2905.777832 | 164.812439 | 131.84996 | 19.999664 | 21.504578 | 10.16784 | 15.477 | 1e-05 | 54720 | 0.00414 | 0.063921 | 0.003626 | 0.0029 | 2864.160645 | 162.451965 | 129.961563 | 54720 | 15.2 | 0.004348 | 0.067131 | 0.003808 | 0.003046 | 2725.685059 | 154.597794 | 123.67823 | 19.997894 | 21.495209 | 10.95771 | 15.477 | 1e-05 | 54720 | 0.004413 | 0.068148 | 0.003865 | 0.003092 | 2677.014893 | 151.83728 | 121.469826
127.9399795 | 10.54311 | 54780 | 15.21667 | 0.004027 | 0.062175 | 0.003526 | 0.002821 | 2909.508301 | 165.024033 | 132.019226 | 19.999664 | 21.504578 | 10.14405 | 15.477 | 1e-05 | 54780 | 0.004131 | 0.063778 | 0.003617 | 0.002894 | 2867.987305 | 162.669006 | 130.135208 | 54780 | 15.21667 | 0.004341 | 0.067036 | 0.003802 | 0.003042 | 2729.707275 | 154.825912 | 123.860733 | 19.999664 | 21.495361 | 10.94217 | 15.477 | 1e-05 | 54780 | 0.004407 | 0.068058 | 0.00386 | 0.003088 | 2681.098633 | 152.068893 | 121.655113
128.115532 | 10.52274 | 54840 | 15.23333 | 0.004018 | 0.062027 | 0.003518 | 0.002814 | 2913.229736 | 165.235107 | 132.188095 | 19.999664 | 21.504578 | 10.11888 | 15.477 | 1e-05 | 54840 | 0.004122 | 0.063646 | 0.00361 | 0.002888 | 2871.805908 | 162.88559 | 130.308487 | 54840 | 15.23333 | 0.004335 | 0.066933 | 0.003796 | 0.003037 | 2733.723389 | 155.053711 | 124.042969 | 20.001465 | 21.495209 | 10.9266 | 15.477 | 1e-05 | 54840 | 0.004402 | 0.067977 | 0.003856 | 0.003084 | 2685.177246 | 152.300232 | 121.840187
128.2907375 | 10.50294 | 54900 | 15.25 | 0.004007 | 0.061861 | 0.003509 | 0.002807 | 2916.94165 | 165.445648 | 132.356522 | 19.999664 | 21.504578 | 10.09416 | 15.477 | 1e-05 | 54900 | 0.004113 | 0.063496 | 0.003601 | 0.002881 | 2875.615723 | 163.101685 | 130.481354 | 54900 | 15.25 | 0.004329 | 0.066847 | 0.003792 | 0.003033 | 2737.734131 | 155.281189 | 124.224953 | 19.999664 | 21.495483 | 10.91172 | 15.477 | 1e-05 | 54900 | 0.004398 | 0.067908 | 0.003852 | 0.003081 | 2689.251465 | 152.531326 | 122.025055
128.46563 | 10.48359 | 54960 | 15.26667 | 0.003998 | 0.061727 | 0.003501 | 0.002801 | 2920.64502 | 165.655701 | 132.524567 | 20.001465 | 21.504578 | 10.07034 | 15.477 | 1e-05 | 54960 | 0.004103 | 0.063346 | 0.003593 | 0.002874 | 2879.416504 | 163.317261 | 130.653809 | 54960 | 15.26667 | 0.004323 | 0.06675 | 0.003786 | 0.003029 | 2741.739258 | 155.508362 | 124.406693 | 20.001465 | 21.495361 | 10.89684 | 15.477 | 1e-05 | 54960 | 0.004392 | 0.067811 | 0.003846 | 0.003077 | 2693.320312 | 152.7621 | 122.209679
128.6401905 | 10.46333 | 55020 | 15.28333 | 0.003989 | 0.061575 | 0.003492 | 0.002794 | 2924.3396 | 165.86525 | 132.6922 | 19.999664 | 21.504425 | 10.04517 | 15.477 | 1e-05 | 55020 | 0.004093 | 0.063199 | 0.003585 | 0.002868 | 2883.208496 | 163.532333 | 130.825867 | 55020 | 15.28333 | 0.004317 | 0.066663 | 0.003781 | 0.003025 | 2745.739014 | 155.735214 | 124.588181 | 19.999664 | 21.495483 | 10.88148 | 15.477 | 1e-05 | 55020 | 0.004386 | 0.067728 | 0.003841 | 0.003073 | 2697.384033 | 152.992584 | 122.394073
128.8144075 | 10.44306 | 55080 | 15.3 | 0.003978 | 0.061414 | 0.003483 | 0.002787 | 2928.024658 | 166.074249 | 132.859406 | 20.003235 | 21.504425 | 10.01997 | 15.477 | 1e-05 | 55080 | 0.004084 | 0.063056 | 0.003576 | 0.002861 | 2886.991699 | 163.746918 | 130.997543 | 55080 | 15.3 | 0.004311 | 0.066571 | 0.003776 | 0.003021 | 2749.733154 | 155.961761 | 124.769409 | 19.997894 | 21.495483 | 10.86615 | 15.477 | 1e-05 | 55080 | 0.004381 | 0.067643 | 0.003837 | 0.003069 | 2701.442627 | 153.222778 | 122.578232
128.9882925 | 10.423275 | 55140 | 15.31667 | 0.003969 | 0.061268 | 0.003475 | 0.00278 | 2931.700684 | 166.282761 | 133.026199 | 20.001465 | 21.504425 | 9.9957 | 15.477 | 1e-05 | 55140 | 0.004075 | 0.062911 | 0.003568 | 0.002855 | 2890.766357 | 163.961014 | 131.168823 | 55140 | 15.31667 | 0.004305 | 0.066471 | 0.00377 | 0.003016 | 2753.721436 | 156.187973 | 124.950386 | 20.001465 | 21.495483 | 10.85085 | 15.477 | 1e-05 | 55140 | 0.004375 | 0.067558 | 0.003832 | 0.003065 | 2705.496094 | 153.452682 | 122.762154
129.16185 | 10.40292 | 55200 | 15.33333 | 0.003959 | 0.061114 | 0.003466 | 0.002773 | 2935.367432 | 166.490738 | 133.192596 | 19.997894 | 21.504425 | 9.97056 | 15.477 | 1e-05 | 55200 | 0.004066 | 0.06277 | 0.00356 | 0.002848 | 2894.532715 | 164.174637 | 131.339706 | 55200 | 15.33333 | 0.004299 | 0.066379 | 0.003765 | 0.003012 | 2757.704102 | 156.413879 | 125.131104 | 19.997894 | 21.495483 | 10.83528 | 15.477 | 1e-05 | 55200 | 0.004369 | 0.067468 | 0.003827 | 0.003061 | 2709.544189 | 153.682297 | 122.945839
129.3350565 | 10.38231 | 55260 | 15.35 | 0.003949 | 0.060962 | 0.003458 | 0.002766 | 2939.025146 | 166.698196 | 133.358551 | 19.999664 | 21.504272 | 9.94539 | 15.477 | 1e-05 | 55260 | 0.004057 | 0.062634 | 0.003553 | 0.002842 | 2898.290527 | 164.387772 | 131.510223 | 55260 | 15.35 | 0.004293 | 0.066287 | 0.00376 | 0.003008 | 2761.681152 | 156.63945 | 125.311562 | 19.997894 | 21.495483 | 10.81923 | 15.477 | 1e-05 | 55260 | 0.004364 | 0.067382 | 0.003822 | 0.003057 | 2713.586914 | 153.911606 | 123.12928
129.507927 | 10.3617 | 55320 | 15.36667 | 0.003939 | 0.060807 | 0.003449 | 0.002759 | 2942.673584 | 166.905121 | 133.524109 | 20.001465 | 21.504425 | 9.92019 | 15.477 | 1e-05 | 55320 | 0.004046 | 0.062468 | 0.003543 | 0.002834 | 2902.038574 | 164.600357 | 131.680298 | 55320 | 15.36667 | 0.004286 | 0.066181 | 0.003754 | 0.003003 | 2765.6521 | 156.864685 | 125.491745 | 19.999664 | 21.495636 | 10.80321 | 15.477 | 1e-05 | 55320 | 0.004358 | 0.06729 | 0.003817 | 0.003053 | 2717.624512 | 154.14061 | 123.312485
129.6804465 | 10.34112 | 55380 | 15.38333 | 0.003929 | 0.060646 | 0.00344 | 0.002752 | 2946.312256 | 167.111511 | 133.689224 | 19.999664 | 21.504272 | 9.89457 | 15.477 | 1e-05 | 55380 | 0.004037 | 0.062318 | 0.003535 | 0.002828 | 2905.777832 | 164.812439 | 131.84996 | 55380 | 15.38333 | 0.00428 | 0.066086 | 0.003748 | 0.002999 | 2769.617432 | 157.089584 | 125.671669 | 19.997894 | 21.495636 | 10.78767 | 15.477 | 1e-05 | 55380 | 0.004353 | 0.067214 | 0.003812 | 0.00305 | 2721.657471 | 154.369339 | 123.495476
129.852631 | 10.32108 | 55440 | 15.4 | 0.003919 | 0.060498 | 0.003431 | 0.002745 | 2949.942139 | 167.317398 | 133.853928 | 19.999664 | 21.50415 | 9.86985 | 15.477 | 1e-05 | 55440 | 0.004027 | 0.062175 | 0.003526 | 0.002821 | 2909.508301 | 165.024033 | 132.019226 | 55440 | 15.4 | 0.004274 | 0.065994 | 0.003743 | 0.002994 | 2773.576904 | 157.314163 | 125.851334 | 19.997894 | 21.495636 | 10.77231 | 15.477 | 1e-05 | 55440 | 0.004348 | 0.067131 | 0.003808 | 0.003046 | 2725.685059 | 154.597794 | 123.67823
130.0244825 | 10.30082 | 55500 | 15.41667 | 0.003909 | 0.060346 | 0.003423 | 0.002738 | 2953.562988 | 167.522766 | 134.018219 | 19.999664 | 21.504272 | 9.8451 | 15.477 | 1e-05 | 55500 | 0.004018 | 0.062027 | 0.003518 | 0.002814 | 2913.229736 | 165.235107 | 132.188095 | 55500 | 15.41667 | 0.004268 | 0.065899 | 0.003738 | 0.00299 | 2777.531006 | 157.538422 | 126.030746 | 20.003235 | 21.495636 | 10.75653 | 15.477 | 1e-05 | 55500 | 0.004341 | 0.067036 | 0.003802 | 0.003042 | 2729.707275 | 154.825912 | 123.860733
130.1959915 | 10.28024 | 55560 | 15.43333 | 0.003899 | 0.060194 | 0.003414 | 0.002731 | 2957.174561 | 167.727615 | 134.182098 | 19.997894 | 21.50415 | 9.81996 | 15.477 | 1e-05 | 55560 | 0.004007 | 0.061861 | 0.003509 | 0.002807 | 2916.94165 | 165.445648 | 132.356522 | 55560 | 15.43333 | 0.004262 | 0.0658 | 0.003732 | 0.002986 | 2781.479004 | 157.76236 | 126.209885 | 20.001465 | 21.495758 | 10.74051 | 15.477 | 1e-05 | 55560 | 0.004335 | 0.066933 | 0.003796 | 0.003037 | 2733.723389 | 155.053711 | 124.042969
130.367157 | 10.259295 | 55620 | 15.45 | 0.00389 | 0.060042 | 0.003405 | 0.002724 | 2960.7771 | 167.931946 | 134.345551 | 19.997894 | 21.503998 | 9.79479 | 15.477 | 1e-05 | 55620 | 0.003998 | 0.061727 | 0.003501 | 0.002801 | 2920.64502 | 165.655701 | 132.524567 | 55620 | 15.45 | 0.004255 | 0.065706 | 0.003727 | 0.002981 | 2785.421143 | 157.985947 | 126.388763 | 19.999664 | 21.495758 | 10.7238 | 15.477 | 1e-05 | 55620 | 0.004329 | 0.066847 | 0.003792 | 0.003033 | 2737.734131 | 155.281189 | 124.224953
130.537968 | 10.23812 | 55680 | 15.46667 | 0.003879 | 0.059885 | 0.003397 | 0.002717 | 2964.370117 | 168.135742 | 134.508591 | 20.001465 | 21.503998 | 9.77004 | 15.477 | 1e-05 | 55680 | 0.003989 | 0.061575 | 0.003492 | 0.002794 | 2924.3396 | 165.86525 | 132.6922 | 55680 | 15.46667 | 0.004248 | 0.065593 | 0.00372 | 0.002976 | 2789.356934 | 158.209183 | 126.567345 | 19.999664 | 21.495758 | 10.70619 | 15.477 | 1e-05 | 55680 | 0.004323 | 0.06675 | 0.003786 | 0.003029 | 2741.739258 | 155.508362 | 124.406693
130.7084275 | 10.21704 | 55740 | 15.48333 | 0.00387 | 0.059735 | 0.003388 | 0.00271 | 2967.954346 | 168.33902 | 134.671219 | 19.997894 | 21.50415 | 9.74532 | 15.477 | 1e-05 | 55740 | 0.003978 | 0.061414 | 0.003483 | 0.002787 | 2928.024658 | 166.074249 | 132.859406 | 55740 | 15.48333 | 0.004242 | 0.065491 | 0.003715 | 0.002972 | 2793.286133 | 158.432053 | 126.745636 | 20.003235 | 21.495758 | 10.68876 | 15.477 | 1e-05 | 55740 | 0.004317 | 0.066663 | 0.003781 | 0.003025 | 2745.739014 | 155.735214 | 124.588181
130.878536 | 10.19589 | 55800 | 15.5 | 0.00386 | 0.05958 | 0.003379 | 0.002703 | 2971.529053 | 168.541779 | 134.833435 | 19.999664 | 21.503845 | 9.7197 | 15.477 | 1e-05 | 55800 | 0.003969 | 0.061268 | 0.003475 | 0.00278 | 2931.700684 | 166.282761 | 133.026199 | 55800 | 15.5 | 0.004234 | 0.065376 | 0.003708 | 0.002966 | 2797.208984 | 158.654541 | 126.923637 | 20.001465 | 21.495758 | 10.67208 | 15.477 | 1e-05 | 55800 | 0.004311 | 0.066571 | 0.003776 | 0.003021 | 2749.733154 | 155.961761 | 124.769409
131.0482905 | 10.174035 | 55860 | 15.51667 | 0.00385 | 0.059426 | 0.003371 | 0.002696 | 2975.094482 | 168.744003 | 134.995209 | 20.001465 | 21.503998 | 9.69315 | 15.477 | 1e-05 | 55860 | 0.003959 | 0.061114 | 0.003466 | 0.002773 | 2935.367432 | 166.490738 | 133.192596 | 55860 | 15.51667 | 0.004229 | 0.065288 | 0.003703 | 0.002962 | 2801.125977 | 158.876709 | 127.101372 | 19.999664 | 21.495758 | 10.65492 | 15.477 | 1e-05 | 55860 | 0.004305 | 0.066471 | 0.00377 | 0.003016 | 2753.721436 | 156.187973 | 124.950386
131.2176705 | 10.15251 | 55920 | 15.53333 | 0.003839 | 0.059257 | 0.003361 | 0.002689 | 2978.650146 | 168.945679 | 135.15654 | 19.997894 | 21.503845 | 9.6675 | 15.477 | 1e-05 | 55920 | 0.003949 | 0.060962 | 0.003458 | 0.002766 | 2939.025146 | 166.698196 | 133.358551 | 55920 | 15.53333 | 0.004221 | 0.065166 | 0.003696 | 0.002957 | 2805.036133 | 159.098495 | 127.278801 | 20.005035 | 21.495911 | 10.63752 | 15.477 | 1e-05 | 55920 | 0.004299 | 0.066379 | 0.003765 | 0.003012 | 2757.704102 | 156.413879 | 125.131104
131.3867075 | 10.13214 | 55980 | 15.55 | 0.003829 | 0.059108 | 0.003353 | 0.002682 | 2982.196533 | 169.14682 | 135.317459 | 20.001465 | 21.503723 | 9.64278 | 15.477 | 1e-05 | 55980 | 0.003939 | 0.060807 | 0.003449 | 0.002759 | 2942.673584 | 166.905121 | 133.524109 | 55980 | 15.55 | 0.004215 | 0.065074 | 0.003691 | 0.002953 | 2808.940674 | 159.319946 | 127.455956 | 19.999664 | 21.495911 | 10.6215 | 15.477 | 1e-05 | 55980 | 0.004293 | 0.066287 | 0.00376 | 0.003008 | 2761.681152 | 156.63945 | 125.311562
131.5554085 | 10.11165 | 56040 | 15.56667 | 0.003819 | 0.058951 | 0.003344 | 0.002675 | 2985.733643 | 169.347443 | 135.477966 | 19.997894 | 21.503845 | 9.61761 | 15.477 | 1e-05 | 56040 | 0.003929 | 0.060646 | 0.00344 | 0.002752 | 2946.312256 | 167.111511 | 133.689224 | 56040 | 15.56667 | 0.004208 | 0.064975 | 0.003685 | 0.002948 | 2812.839111 | 159.541061 | 127.632851 | 20.001465 | 21.495911 | 10.60569 | 15.477 | 1e-05 | 56040 | 0.004286 | 0.066181 | 0.003754 | 0.003003 | 2765.6521 | 156.864685 | 125.491745
131.7237625 | 10.09014 | 56100 | 15.58333 | 0.003809 | 0.058801 | 0.003335 | 0.002668 | 2989.261475 | 169.547546 | 135.638046 | 20.001465 | 21.503723 | 9.59199 | 15.477 | 1e-05 | 56100 | 0.003919 | 0.060498 | 0.003431 | 0.002745 | 2949.942139 | 167.317398 | 133.853928 | 56100 | 15.58333 | 0.004202 | 0.064878 | 0.00368 | 0.002944 | 2816.731445 | 159.761841 | 127.809479 | 19.999664 | 21.495911 | 10.58829 | 15.477 | 1e-05 | 56100 | 0.00428 | 0.066086 | 0.003748 | 0.002999 | 2769.617432 | 157.089584 | 125.671669
131.8917465 | 10.06851 | 56160 | 15.6 | 0.003799 | 0.058644 | 0.003326 | 0.002661 | 2992.780273 | 169.747116 | 135.797699 | 20.003235 | 21.503571 | 9.56682 | 15.477 | 1e-05 | 56160 | 0.003909 | 0.060346 | 0.003423 | 0.002738 | 2953.562988 | 167.522766 | 134.018219 | 56160 | 15.6 | 0.004195 | 0.064762 | 0.003673 | 0.002939 | 2820.617432 | 159.982239 | 127.985794 | 20.001465 | 21.495911 | 10.5702 | 15.477 | 1e-05 | 56160 | 0.004274 | 0.065994 | 0.003743 | 0.002994 | 2773.576904 | 157.314163 | 125.851334
132.0593795 | 10.04768 | 56220 | 15.61667 | 0.003789 | 0.058487 | 0.003317 | 0.002654 | 2996.289551 | 169.946167 | 135.95694 | 20.005035 | 21.503571 | 9.54162 | 15.477 | 1e-05 | 56220 | 0.003899 | 0.060194 | 0.003414 | 0.002731 | 2957.174561 | 167.727615 | 134.182098 | 56220 | 15.61667 | 0.004188 | 0.064656 | 0.003667 | 0.002934 | 2824.496826 | 160.202286 | 128.161819 | 19.997894 | 21.495911 | 10.55373 | 15.477 | 1e-05 | 56220 | 0.004268 | 0.065899 | 0.003738 | 0.00299 | 2777.531006 | 157.538422 | 126.030746
132.226669 | 10.02639 | 56280 | 15.63333 | 0.003779 | 0.058333 | 0.003309 | 0.002647 | 2999.789551 | 170.144684 | 136.115753 | 20.001465 | 21.503571 | 9.51597 | 15.477 | 1e-05 | 56280 | 0.00389 | 0.060042 | 0.003405 | 0.002724 | 2960.7771 | 167.931946 | 134.345551 | 56280 | 15.63333 | 0.004181 | 0.064555 | 0.003661 | 0.002929 | 2828.370117 | 160.421967 | 128.337585 | 19.997894 | 21.496063 | 10.53681 | 15.477 | 1e-05 | 56280 | 0.004262 | 0.0658 | 0.003732 | 0.002986 | 2781.479004 | 157.76236 | 126.209885
132.3935925 | 10.004205 | 56340 | 15.65 | 0.003769 | 0.05818 | 0.0033 | 0.00264 | 3003.280029 | 170.342667 | 136.274139 | 20.001465 | 21.503571 | 9.4899 | 15.477 | 1e-05 | 56340 | 0.003879 | 0.059885 | 0.003397 | 0.002717 | 2964.370117 | 168.135742 | 134.508591 | 56340 | 15.65 | 0.004175 | 0.064458 | 0.003656 | 0.002925 | 2832.237305 | 160.641312 | 128.513046 | 19.999664 | 21.496063 | 10.51851 | 15.477 | 1e-05 | 56340 | 0.004255 | 0.065706 | 0.003727 | 0.002981 | 2785.421143 | 157.985947 | 126.388763
132.5601425 | 9.98247 | 56400 | 15.66667 | 0.003759 | 0.058017 | 0.003291 | 0.002633 | 3006.76123 | 170.5401 | 136.432083 | 20.001465 | 21.503418 | 9.46383 | 15.477 | 1e-05 | 56400 | 0.00387 | 0.059735 | 0.003388 | 0.00271 | 2967.954346 | 168.33902 | 134.671219 | 56400 | 15.66667 | 0.004167 | 0.064331 | 0.003649 | 0.002919 | 2836.097412 | 160.86026 | 128.688202 | 20.003235 | 21.496063 | 10.50111 | 15.477 | 1e-05 | 56400 | 0.004248 | 0.065593 | 0.00372 | 0.002976 | 2789.356934 | 158.209183 | 126.567345
132.7263415 | 9.960945 | 56460 | 15.68333 | 0.003748 | 0.057851 | 0.003281 | 0.002625 | 3010.232422 | 170.736984 | 136.5896 | 19.999664 | 21.503418 | 9.43773 | 15.477 | 1e-05 | 56460 | 0.00386 | 0.05958 | 0.003379 | 0.002703 | 2971.529053 | 168.541779 | 134.833435 | 56460 | 15.68333 | 0.00416 | 0.064234 | 0.003643 | 0.002915 | 2839.951416 | 161.078857 | 128.863083 | 20.001465 | 21.496063 | 10.48416 | 15.477 | 1e-05 | 56460 | 0.004242 | 0.065491 | 0.003715 | 0.002972 | 2793.286133 | 158.432053 | 126.745636
132.892174 | 9.938955 | 56520 | 15.7 | 0.003738 | 0.057701 | 0.003273 | 0.002618 | 3013.694336 | 170.93335 | 136.746674 | 19.997894 | 21.503296 | 9.4116 | 15.477 | 1e-05 | 56520 | 0.00385 | 0.059426 | 0.003371 | 0.002696 | 2975.094482 | 168.744003 | 134.995209 | 56520 | 15.7 | 0.004154 | 0.064133 | 0.003638 | 0.00291 | 2843.799316 | 161.297089 | 129.037674 | 20.001465 | 21.496063 | 10.46631 | 15.477 | 1e-05 | 56520 | 0.004234 | 0.065376 | 0.003708 | 0.002966 | 2797.208984 | 158.654541 | 126.923637
133.05764 | 9.916755 | 56580 | 15.71667 | 0.003728 | 0.057537 | 0.003263 | 0.002611 | 3017.146484 | 171.12915 | 136.90332 | 20.003235 | 21.503296 | 9.38505 | 15.477 | 1e-05 | 56580 | 0.003839 | 0.059257 | 0.003361 | 0.002689 | 2978.650146 | 168.945679 | 135.15654 | 56580 | 15.71667 | 0.004146 | 0.064015 | 0.003631 | 0.002905 | 2847.640381 | 161.514954 | 129.21196 | 19.997894 | 21.496185 | 10.44846 | 15.477 | 1e-05 | 56580 | 0.004229 | 0.065288 | 0.003703 | 0.002962 | 2801.125977 | 158.876709 | 127.101372
133.2227325 | 9.894105 | 56640 | 15.73333 | 0.003717 | 0.057366 | 0.003254 | 0.002603 | 3020.588379 | 171.324371 | 137.059509 | 20.001465 | 21.503296 | 9.35808 | 15.477 | 1e-05 | 56640 | 0.003829 | 0.059108 | 0.003353 | 0.002682 | 2982.196533 | 169.14682 | 135.317459 | 56640 | 15.73333 | 0.004139 | 0.063907 | 0.003625 | 0.0029 | 2851.474609 | 161.732437 | 129.385956 | 20.001465 | 21.496063 | 10.43013 | 15.477 | 1e-05 | 56640 | 0.004221 | 0.065166 | 0.003696 | 0.002957 | 2805.036133 | 159.098495 | 127.278801
133.3874435 | 9.87258 | 56700 | 15.75 | 0.003706 | 0.057205 | 0.003245 | 0.002596 | 3024.020996 | 171.519058 | 137.215256 | 19.997894 | 21.503296 | 9.33288 | 15.477 | 1e-05 | 56700 | 0.003819 | 0.058951 | 0.003344 | 0.002675 | 2985.733643 | 169.347443 | 135.477966 | 56700 | 15.75 | 0.004132 | 0.063792 | 0.003618 | 0.002895 | 2855.30249 | 161.949539 | 129.559631 | 19.997894 | 21.496185 | 10.41228 | 15.477 | 1e-05 | 56700 | 0.004215 | 0.065074 | 0.003691 | 0.002953 | 2808.940674 | 159.319946 | 127.455956
133.5518185 | 9.85131 | 56760 | 15.76667 | 0.003697 | 0.057064 | 0.003237 | 0.002589 | 3027.44458 | 171.713242 | 137.370605 | 19.999664 | 21.503143 | 9.30816 | 15.477 | 1e-05 | 56760 | 0.003809 | 0.058801 | 0.003335 | 0.002668 | 2989.261475 | 169.547546 | 135.638046 | 56760 | 15.76667 | 0.004126 | 0.063697 | 0.003613 | 0.00289 | 2859.123779 | 162.16629 | 129.733032 | 20.001465 | 21.496185 | 10.39446 | 15.477 | 1e-05 | 56760 | 0.004208 | 0.064975 | 0.003685 | 0.002948 | 2812.839111 | 159.541061 | 127.632851
133.7158205 | 9.828885 | 56820 | 15.78333 | 0.003687 | 0.056905 | 0.003228 | 0.002582 | 3030.858887 | 171.906906 | 137.525528 | 19.999664 | 21.503143 | 9.28209 | 15.477 | 1e-05 | 56820 | 0.003799 | 0.058644 | 0.003326 | 0.002661 | 2992.780273 | 169.747116 | 135.797699 | 56820 | 15.78333 | 0.004118 | 0.063572 | 0.003606 | 0.002885 | 2862.938477 | 162.382645 | 129.906113 | 20.005035 | 21.496185 | 10.37568 | 15.477 | 1e-05 | 56820 | 0.004202 | 0.064878 | 0.00368 | 0.002944 | 2816.731445 | 159.761841 | 127.809479
133.879448 | 9.806655 | 56880 | 15.8 | 0.003676 | 0.056741 | 0.003218 | 0.002575 | 3034.263428 | 172.100006 | 137.680008 | 19.997894 | 21.502991 | 9.25551 | 15.477 | 1e-05 | 56880 | 0.003789 | 0.058487 | 0.003317 | 0.002654 | 2996.289551 | 169.946167 | 135.95694 | 56880 | 15.8 | 0.00411 | 0.063459 | 0.003599 | 0.002879 | 2866.746094 | 162.598602 | 130.078888 | 19.997894 | 21.496338 | 10.3578 | 15.477 | 1e-05 | 56880 | 0.004195 | 0.064762 | 0.003673 | 0.002939 | 2820.617432 | 159.982239 | 127.985794
134.042709 | 9.784695 | 56940 | 15.81667 | 0.003666 | 0.05658 | 0.003209 | 0.002567 | 3037.658203 | 172.292557 | 137.834045 | 19.999664 | 21.502869 | 9.22944 | 15.477 | 1e-05 | 56940 | 0.003779 | 0.058333 | 0.003309 | 0.002647 | 2999.789551 | 170.144684 | 136.115753 | 56940 | 15.81667 | 0.004104 | 0.06336 | 0.003594 | 0.002875 | 2870.547607 | 162.814224 | 130.251373 | 19.999664 | 21.496185 | 10.33995 | 15.477 | 1e-05 | 56940 | 0.004188 | 0.064656 | 0.003667 | 0.002934 | 2824.496826 | 160.202286 | 128.161819
134.2056045 | 9.76251 | 57000 | 15.83333 | 0.003656 | 0.056421 | 0.0032 | 0.00256 | 3041.043457 | 172.484558 | 137.987656 | 19.997894 | 21.502991 | 9.20382 | 15.477 | 1e-05 | 57000 | 0.003769 | 0.05818 | 0.0033 | 0.00264 | 3003.280029 | 170.342667 | 136.274139 | 57000 | 15.83333 | 0.004096 | 0.063243 | 0.003587 | 0.00287 | 2874.342041 | 163.029434 | 130.423553 | 19.999664 | 21.496338 | 10.3212 | 15.477 | 1e-05 | 57000 | 0.004181 | 0.064555 | 0.003661 | 0.002929 | 2828.370117 | 160.421967 | 128.337585
134.368126 | 9.740295 | 57060 | 15.85 | 0.003646 | 0.056266 | 0.003191 | 0.002553 | 3044.419434 | 172.676041 | 138.140839 | 20.003235 | 21.502869 | 9.17814 | 15.477 | 1e-05 | 57060 | 0.003759 | 0.058017 | 0.003291 | 0.002633 | 3006.76123 | 170.5401 | 136.432083 | 57060 | 15.85 | 0.004088 | 0.06312 | 0.00358 | 0.002864 | 2878.129395 | 163.244263 | 130.595413 | 19.999664 | 21.496338 | 10.30245 | 15.477 | 1e-05 | 57060 | 0.004175 | 0.064458 | 0.003656 | 0.002925 | 2832.237305 | 160.641312 | 128.513046
134.530281 | 9.71787 | 57120 | 15.86667 | 0.003635 | 0.056109 | 0.003182 | 0.002546 | 3047.785889 | 172.866989 | 138.293594 | 19.999664 | 21.502869 | 9.15207 | 15.477 | 1e-05 | 57120 | 0.003748 | 0.057851 | 0.003281 | 0.002625 | 3010.232422 | 170.736984 | 136.5896 | 57120 | 15.86667 | 0.004082 | 0.063014 | 0.003574 | 0.002859 | 2881.910156 | 163.458694 | 130.766968 | 19.997894 | 21.496338 | 10.28367 | 15.477 | 1e-05 | 57120 | 0.004167 | 0.064331 | 0.003649 | 0.002919 | 2836.097412 | 160.86026 | 128.688202
134.692055 | 9.69522 | 57180 | 15.88333 | 0.003625 | 0.05595 | 0.003173 | 0.002539 | 3051.142822 | 173.057388 | 138.445908 | 19.999664 | 21.502716 | 9.126 | 15.477 | 1e-05 | 57180 | 0.003738 | 0.057701 | 0.003273 | 0.002618 | 3013.694336 | 170.93335 | 136.746674 | 57180 | 15.88333 | 0.004074 | 0.062897 | 0.003567 | 0.002854 | 2885.683838 | 163.672745 | 130.938202 | 19.999664 | 21.496338 | 10.26444 | 15.477 | 1e-05 | 57180 | 0.00416 | 0.064234 | 0.003643 | 0.002915 | 2839.951416 | 161.078857 | 128.863083
134.853455 | 9.672765 | 57240 | 15.9 | 0.003614 | 0.055784 | 0.003164 | 0.002531 | 3054.48999 | 173.247238 | 138.597794 | 19.999664 | 21.502716 | 9.09987 | 15.477 | 1e-05 | 57240 | 0.003728 | 0.057537 | 0.003263 | 0.002611 | 3017.146484 | 171.12915 | 136.90332 | 57240 | 15.9 | 0.004066 | 0.062779 | 0.003561 | 0.002849 | 2889.450684 | 163.886398 | 131.109116 | 20.003235 | 21.496185 | 10.24566 | 15.477 | 1e-05 | 57240 | 0.004154 | 0.064133 | 0.003638 | 0.00291 | 2843.799316 | 161.297089 | 129.037674
135.0144805 | 9.650565 | 57300 | 15.91667 | 0.003604 | 0.055627 | 0.003155 | 0.002524 | 3057.827637 | 173.436539 | 138.749237 | 19.999664 | 21.502716 | 9.07332 | 15.477 | 1e-05 | 57300 | 0.003717 | 0.057366 | 0.003254 | 0.002603 | 3020.588379 | 171.324371 | 137.059509 | 57300 | 15.91667 | 0.004059 | 0.062666 | 0.003554 | 0.002843 | 2893.210693 | 164.099655 | 131.279724 | 19.997894 | 21.496338 | 10.22781 | 15.477 | 1e-05 | 57300 | 0.004146 | 0.064015 | 0.003631 | 0.002905 | 2847.640381 | 161.514954 | 129.21196
135.1751405 | 9.62838 | 57360 | 15.93333 | 0.003594 | 0.055464 | 0.003146 | 0.002517 | 3061.155518 | 173.62529 | 138.900238 | 20.001465 | 21.502594 | 9.0468 | 15.477 | 1e-05 | 57360 | 0.003706 | 0.057205 | 0.003245 | 0.002596 | 3024.020996 | 171.519058 | 137.215256 | 57360 | 15.93333 | 0.004052 | 0.062558 | 0.003548 | 0.002839 | 2896.964111 | 164.312546 | 131.450043 | 19.997894 | 21.496338 | 10.20996 | 15.477 | 1e-05 | 57360 | 0.004139 | 0.063907 | 0.003625 | 0.0029 | 2851.474609 | 161.732437 | 129.385956
135.3354265 | 9.605025 | 57420 | 15.95 | 0.003583 | 0.0553 | 0.003137 | 0.002509 | 3064.473389 | 173.813477 | 139.050797 | 19.997894 | 21.502441 | 9.01977 | 15.477 | 1e-05 | 57420 | 0.003697 | 0.057064 | 0.003237 | 0.002589 | 3027.44458 | 171.713242 | 137.370605 | 57420 | 15.95 | 0.004045 | 0.062452 | 0.003542 | 0.002834 | 2900.710937 | 164.525055 | 131.620056 | 19.999664 | 21.496338 | 10.19028 | 15.477 | 1e-05 | 57420 | 0.004132 | 0.063792 | 0.003618 | 0.002895 | 2855.30249 | 161.949539 | 129.559631
135.495308 | 9.581685 | 57480 | 15.96667 | 0.003573 | 0.055136 | 0.003127 | 0.002502 | 3067.781494 | 174.001114 | 139.200897 | 19.999664 | 21.502441 | 8.99322 | 15.477 | 1e-05 | 57480 | 0.003687 | 0.056905 | 0.003228 | 0.002582 | 3030.858887 | 171.906906 | 137.525528 | 57480 | 15.96667 | 0.004036 | 0.062313 | 0.003534 | 0.002827 | 2904.449951 | 164.737137 | 131.789719 | 20.003235 | 21.496338 | 10.17015 | 15.477 | 1e-05 | 57480 | 0.004126 | 0.063697 | 0.003613 | 0.00289 | 2859.123779 | 162.16629 | 129.733032
135.654816 | 9.559245 | 57540 | 15.98333 | 0.003562 | 0.054972 | 0.003118 | 0.002494 | 3071.080078 | 174.188202 | 139.350571 | 19.999664 | 21.502441 | 8.9676 | 15.477 | 1e-05 | 57540 | 0.003676 | 0.056741 | 0.003218 | 0.002575 | 3034.263428 | 172.100006 | 137.680008 | 57540 | 15.98333 | 0.004029 | 0.062203 | 0.003528 | 0.002822 | 2908.182129 | 164.948822 | 131.959061 | 19.997894 | 21.496338 | 10.15089 | 15.477 | 1e-05 | 57540 | 0.004118 | 0.063572 | 0.003606 | 0.002885 | 2862.938477 | 162.382645 | 129.906113
135.8139495 | 9.537045 | 57600 | 16 | 0.003553 | 0.054827 | 0.00311 | 0.002488 | 3074.369629 | 174.374771 | 139.499817 | 20.003235 | 21.502441 | 8.94195 | 15.477 | 1e-05 | 57600 | 0.003666 | 0.05658 | 0.003209 | 0.002567 | 3037.658203 | 172.292557 | 137.834045 | 57600 | 16 | 0.004021 | 0.062083 | 0.003521 | 0.002817 | 2911.907227 | 165.160095 | 132.128082 | 20.005035 | 21.496338 | 10.13214 | 15.477 | 1e-05 | 57600 | 0.00411 | 0.063459 | 0.003599 | 0.002879 | 2866.746094 | 162.598602 | 130.078888
135.9727175 | 9.51438 | 57660 | 16.01667 | 0.003542 | 0.054656 | 0.0031 | 0.00248 | 3077.648926 | 174.560791 | 139.648636 | 19.997894 | 21.502289 | 8.91585 | 15.477 | 1e-05 | 57660 | 0.003656 | 0.056421 | 0.0032 | 0.00256 | 3041.043457 | 172.484558 | 137.987656 | 57660 | 16.01667 | 0.004014 | 0.061972 | 0.003515 | 0.002812 | 2915.625488 | 165.370987 | 132.296799 | 19.997894 | 21.496338 | 10.11291 | 15.477 | 1e-05 | 57660 | 0.004104 | 0.06336 | 0.003594 | 0.002875 | 2870.547607 | 162.814224 | 130.251373
136.1310955 | 9.491025 | 57720 | 16.03333 | 0.003531 | 0.0545 | 0.003091 | 0.002473 | 3080.918945 | 174.746262 | 139.797012 | 19.999664 | 21.502167 | 8.8893 | 15.477 | 1e-05 | 57720 | 0.003646 | 0.056266 | 0.003191 | 0.002553 | 3044.419434 | 172.676041 | 138.140839 | 57720 | 16.03333 | 0.004006 | 0.06185 | 0.003508 | 0.002806 | 2919.336426 | 165.581467 | 132.465179 | 20.001465 | 21.496338 | 10.09275 | 15.477 | 1e-05 | 57720 | 0.004096 | 0.063243 | 0.003587 | 0.00287 | 2874.342041 | 163.029434 | 130.423553
136.289085 | 9.46839 | 57780 | 16.05 | 0.003521 | 0.054341 | 0.003082 | 0.002466 | 3084.179443 | 174.931183 | 139.944946 | 19.997894 | 21.502167 | 8.86323 | 15.477 | 1e-05 | 57780 | 0.003635 | 0.056109 | 0.003182 | 0.002546 | 3047.785889 | 172.866989 | 138.293594 | 57780 | 16.05 | 0.003998 | 0.061725 | 0.003501 | 0.002801 | 2923.040039 | 165.791534 | 132.633224 | 19.997894 | 21.496338 | 10.07355 | 15.477 | 1e-05 | 57780 | 0.004088 | 0.06312 | 0.00358 | 0.002864 | 2878.129395 | 163.244263 | 130.595413
136.4467085 | 9.445965 | 57840 | 16.06667 | 0.003511 | 0.054181 | 0.003073 | 0.002458 | 3087.430176 | 175.11557 | 140.092453 | 19.999664 | 21.502014 | 8.83758 | 15.477 | 1e-05 | 57840 | 0.003625 | 0.05595 | 0.003173 | 0.002539 | 3051.142822 | 173.057388 | 138.445908 | 57840 | 16.06667 | 0.003991 | 0.061612 | 0.003495 | 0.002796 | 2926.736572 | 166.001205 | 132.800964 | 19.999664 | 21.496338 | 10.05435 | 15.477 | 1e-05 | 57840 | 0.004082 | 0.063014 | 0.003574 | 0.002859 | 2881.910156 | 163.458694 | 130.766968
136.6039505 | 9.4233 | 57900 | 16.08333 | 0.0035 | 0.05402 | 0.003064 | 0.002451 | 3090.671631 | 175.299408 | 140.239532 | 19.999664 | 21.502014 | 8.81148 | 15.477 | 1e-05 | 57900 | 0.003614 | 0.055784 | 0.003164 | 0.002531 | 3054.48999 | 173.247238 | 138.597794 | 57900 | 16.08333 | 0.003983 | 0.061488 | 0.003488 | 0.00279 | 2930.426025 | 166.210464 | 132.968369 | 19.999664 | 21.496338 | 10.03512 | 15.477 | 1e-05 | 57900 | 0.004074 | 0.062897 | 0.003567 | 0.002854 | 2885.683838 | 163.672745 | 130.938202
136.7608185 | 9.400635 | 57960 | 16.1 | 0.00349 | 0.053863 | 0.003055 | 0.002444 | 3093.90332 | 175.482712 | 140.386169 | 20.001465 | 21.501862 | 8.78496 | 15.477 | 1e-05 | 57960 | 0.003604 | 0.055627 | 0.003155 | 0.002524 | 3057.827637 | 173.436539 | 138.749237 | 57960 | 16.1 | 0.003976 | 0.061379 | 0.003481 | 0.002785 | 2934.108643 | 166.419342 | 133.135468 | 19.999664 | 21.496338 | 10.01631 | 15.477 | 1e-05 | 57960 | 0.004066 | 0.062779 | 0.003561 | 0.002849 | 2889.450684 | 163.886398 | 131.109116
136.917305 | 9.377505 | 58020 | 16.11667 | 0.00348 | 0.053697 | 0.003046 | 0.002437 | 3097.125244 | 175.665451 | 140.532364 | 20.005035 | 21.501862 | 8.75931 | 15.477 | 1e-05 | 58020 | 0.003594 | 0.055464 | 0.003146 | 0.002517 | 3061.155518 | 173.62529 | 138.900238 | 58020 | 16.11667 | 0.003968 | 0.061257 | 0.003474 | 0.00278 | 2937.783936 | 166.627792 | 133.302246 | 20.003235 | 21.496338 | 9.9957 | 15.477 | 1e-05 | 58020 | 0.004059 | 0.062666 | 0.003554 | 0.002843 | 2893.210693 | 164.099655 | 131.279724
137.073402 | 9.35439 | 58080 | 16.13333 | 0.00347 | 0.053547 | 0.003037 | 0.00243 | 3100.337891 | 175.847672 | 140.678146 | 19.999664 | 21.501862 | 8.73366 | 15.477 | 1e-05 | 58080 | 0.003583 | 0.0553 | 0.003137 | 0.002509 | 3064.473389 | 173.813477 | 139.050797 | 58080 | 16.13333 | 0.00396 | 0.061128 | 0.003467 | 0.002774 | 2941.45166 | 166.835831 | 133.468658 | 19.997894 | 21.496338 | 9.97512 | 15.477 | 1e-05 | 58080 | 0.004052 | 0.062558 | 0.003548 | 0.002839 | 2896.964111 | 164.312546 | 131.450043
137.229118 | 9.33129 | 58140 | 16.15 | 0.00346 | 0.053388 | 0.003028 | 0.002422 | 3103.54126 | 176.029358 | 140.823486 | 19.997894 | 21.50174 | 8.70759 | 15.477 | 1e-05 | 58140 | 0.003573 | 0.055136 | 0.003127 | 0.002502 | 3067.781494 | 174.001114 | 139.200897 | 58140 | 16.15 | 0.003952 | 0.061003 | 0.00346 | 0.002768 | 2945.111816 | 167.043427 | 133.63475 | 19.999664 | 21.496338 | 9.95499 | 15.477 | 1e-05 | 58140 | 0.004045 | 0.062452 | 0.003542 | 0.002834 | 2900.710937 | 164.525055 | 131.620056
137.384445 | 9.30795 | 58200 | 16.16667 | 0.003449 | 0.053227 | 0.003019 | 0.002415 | 3106.734863 | 176.210495 | 140.968399 | 19.999664 | 21.50174 | 8.68149 | 15.477 | 1e-05 | 58200 | 0.003562 | 0.054972 | 0.003118 | 0.002494 | 3071.080078 | 174.188202 | 139.350571 | 58200 | 16.16667 | 0.003944 | 0.060879 | 0.003453 | 0.002762 | 2948.764648 | 167.25061 | 133.800491 | 19.997894 | 21.496338 | 9.93441 | 15.477 | 1e-05 | 58200 | 0.004036 | 0.062313 | 0.003534 | 0.002827 | 2904.449951 | 164.737137 | 131.789719
137.539383 | 9.28482 | 58260 | 16.18333 | 0.003439 | 0.053065 | 0.00301 | 0.002408 | 3109.918701 | 176.391083 | 141.112869 | 20.001465 | 21.501587 | 8.65539 | 15.477 | 1e-05 | 58260 | 0.003553 | 0.054827 | 0.00311 | 0.002488 | 3074.369629 | 174.374771 | 139.499817 | 58260 | 16.18333 | 0.003936 | 0.060759 | 0.003446 | 0.002757 | 2952.409912 | 167.457367 | 133.965897 | 19.999664 | 21.496338 | 9.91425 | 15.477 | 1e-05 | 58260 | 0.004029 | 0.062203 | 0.003528 | 0.002822 | 2908.182129 | 164.948822 | 131.959061
137.693939 | 9.261705 | 58320 | 16.2 | 0.003428 | 0.052906 | 0.003001 | 0.002401 | 3113.093018 | 176.571136 | 141.256912 | 19.997894 | 21.501587 | 8.62932 | 15.477 | 1e-05 | 58320 | 0.003542 | 0.054656 | 0.0031 | 0.00248 | 3077.648926 | 174.560791 | 139.648636 | 58320 | 16.2 | 0.003927 | 0.060625 | 0.003439 | 0.002751 | 2956.047607 | 167.663696 | 134.130966 | 19.997894 | 21.496338 | 9.89409 | 15.477 | 1e-05 | 58320 | 0.004021 | 0.062083 | 0.003521 | 0.002817 | 2911.907227 | 165.160095 | 132.128082
137.8481065 | 9.238365 | 58380 | 16.21667 | 0.003418 | 0.052745 | 0.002992 | 0.002393 | 3116.257812 | 176.750626 | 141.400513 | 19.999664 | 21.501587 | 8.60277 | 15.477 | 1e-05 | 58380 | 0.003531 | 0.0545 | 0.003091 | 0.002473 | 3080.918945 | 174.746262 | 139.797012 | 58380 | 16.21667 | 0.00392 | 0.06051 | 0.003432 | 0.002746 | 2959.678223 | 167.869614 | 134.2957 | 19.997894 | 21.496338 | 9.87396 | 15.477 | 1e-05 | 58380 | 0.004014 | 0.061972 | 0.003515 | 0.002812 | 2915.625488 | 165.370987 | 132.296799
138.0018845 | 9.215235 | 58440 | 16.23333 | 0.003408 | 0.052583 | 0.002982 | 0.002386 | 3119.412842 | 176.929581 | 141.543671 | 19.997894 | 21.501312 | 8.57664 | 15.477 | 1e-05 | 58440 | 0.003521 | 0.054341 | 0.003082 | 0.002466 | 3084.179443 | 174.931183 | 139.944946 | 58440 | 16.23333 | 0.003912 | 0.06039 | 0.003425 | 0.00274 | 2963.301514 | 168.075119 | 134.460098 | 20.001465 | 21.496338 | 9.85383 | 15.477 | 1e-05 | 58440 | 0.004006 | 0.06185 | 0.003508 | 0.002806 | 2919.336426 | 165.581467 | 132.465179
138.155281 | 9.19281 | 58500 | 16.25 | 0.003397 | 0.052426 | 0.002974 | 0.002379 | 3122.55835 | 177.108002 | 141.686401 | 20.001465 | 21.501312 | 8.55147 | 15.477 | 1e-05 | 58500 | 0.003511 | 0.054181 | 0.003073 | 0.002458 | 3087.430176 | 175.11557 | 140.092453 | 58500 | 16.25 | 0.003904 | 0.060261 | 0.003418 | 0.002734 | 2966.917236 | 168.280212 | 134.624161 | 19.999664 | 21.496338 | 9.83415 | 15.477 | 1e-05 | 58500 | 0.003998 | 0.061725 | 0.003501 | 0.002801 | 2923.040039 | 165.791534 | 132.633224
138.3083115 | 9.170145 | 58560 | 16.26667 | 0.003388 | 0.052276 | 0.002965 | 0.002372 | 3125.694824 | 177.285889 | 141.82872 | 19.999664 | 21.501434 | 8.52585 | 15.477 | 1e-05 | 58560 | 0.0035 | 0.05402 | 0.003064 | 0.002451 | 3090.671631 | 175.299408 | 140.239532 | 58560 | 16.26667 | 0.003896 | 0.060141 | 0.003411 | 0.002729 | 2970.525635 | 168.484879 | 134.787903 | 19.999664 | 21.49649 | 9.81444 | 15.477 | 1e-05 | 58560 | 0.003991 | 0.061612 | 0.003495 | 0.002796 | 2926.736572 | 166.001205 | 132.800964
138.4609525 | 9.14658 | 58620 | 16.28333 | 0.003377 | 0.052115 | 0.002956 | 0.002365 | 3128.821777 | 177.463242 | 141.970596 | 19.999664 | 21.50116 | 8.4993 | 15.477 | 1e-05 | 58620 | 0.00349 | 0.053863 | 0.003055 | 0.002444 | 3093.90332 | 175.482712 | 140.386169 | 58620 | 16.28333 | 0.003888 | 0.060025 | 0.003405 | 0.002724 | 2974.127197 | 168.689133 | 134.951309 | 20.005035 | 21.496338 | 9.79386 | 15.477 | 1e-05 | 58620 | 0.003983 | 0.061488 | 0.003488 | 0.00279 | 2930.426025 | 166.210464 | 132.968369
138.6131975 | 9.122775 | 58680 | 16.3 | 0.003367 | 0.051949 | 0.002946 | 0.002357 | 3131.938721 | 177.640045 | 142.11203 | 19.997894 | 21.501007 | 8.4732 | 15.477 | 1e-05 | 58680 | 0.00348 | 0.053697 | 0.003046 | 0.002437 | 3097.125244 | 175.665451 | 140.532364 | 58680 | 16.3 | 0.00388 | 0.059892 | 0.003397 | 0.002718 | 2977.720459 | 168.89296 | 135.114365 | 20.001465 | 21.496338 | 9.77235 | 15.477 | 1e-05 | 58680 | 0.003976 | 0.061379 | 0.003481 | 0.002785 | 2934.108643 | 166.419342 | 133.135468
138.765045 | 9.099195 | 58740 | 16.31667 | 0.003356 | 0.051792 | 0.002938 | 0.00235 | 3135.046387 | 177.816299 | 142.253036 | 19.999664 | 21.501007 | 8.44758 | 15.477 | 1e-05 | 58740 | 0.00347 | 0.053547 | 0.003037 | 0.00243 | 3100.337891 | 175.847672 | 140.678146 | 58740 | 16.31667 | 0.003871 | 0.059756 | 0.003389 | 0.002711 | 2981.305908 | 169.096313 | 135.277054 | 19.999664 | 21.496338 | 9.75081 | 15.477 | 1e-05 | 58740 | 0.003968 | 0.061257 | 0.003474 | 0.00278 | 2937.783936 | 166.627792 | 133.302246
138.916504 | 9.075615 | 58800 | 16.33333 | 0.003346 | 0.051635 | 0.002929 | 0.002343 | 3138.144287 | 177.99202 | 142.393616 | 19.997894 | 21.501007 | 8.42148 | 15.477 | 1e-05 | 58800 | 0.00346 | 0.053388 | 0.003028 | 0.002422 | 3103.54126 | 176.029358 | 140.823486 | 58800 | 16.33333 | 0.003863 | 0.059629 | 0.003382 | 0.002706 | 2984.883545 | 169.29924 | 135.439392 | 20.001465 | 21.496338 | 9.72975 | 15.477 | 1e-05 | 58800 | 0.00396 | 0.061128 | 0.003467 | 0.002774 | 2941.45166 | 166.835831 | 133.468658
139.0675655 | 9.051585 | 58860 | 16.35 | 0.003336 | 0.051472 | 0.002919 | 0.002336 | 3141.232666 | 178.167175 | 142.533752 | 19.999664 | 21.501007 | 8.39493 | 15.477 | 1e-05 | 58860 | 0.003449 | 0.053227 | 0.003019 | 0.002415 | 3106.734863 | 176.210495 | 140.968399 | 58860 | 16.35 | 0.003854 | 0.059497 | 0.003375 | 0.0027 | 2988.453613 | 169.501724 | 135.601379 | 19.997894 | 21.496338 | 9.70824 | 15.477 | 1e-05 | 58860 | 0.003952 | 0.061003 | 0.00346 | 0.002768 | 2945.111816 | 167.043427 | 133.63475
139.2182235 | 9.028485 | 58920 | 16.36667 | 0.003325 | 0.05131 | 0.00291 | 0.002328 | 3144.311279 | 178.341797 | 142.673447 | 20.001465 | 21.500885 | 8.36886 | 15.477 | 1e-05 | 58920 | 0.003439 | 0.053065 | 0.00301 | 0.002408 | 3109.918701 | 176.391083 | 141.112869 | 58920 | 16.36667 | 0.003846 | 0.059366 | 0.003367 | 0.002694 | 2992.015625 | 169.703751 | 135.763 | 19.997894 | 21.496338 | 9.68811 | 15.477 | 1e-05 | 58920 | 0.003944 | 0.060879 | 0.003453 | 0.002762 | 2948.764648 | 167.25061 | 133.800491
139.368515 | 9.005355 | 58980 | 16.38333 | 0.003316 | 0.051158 | 0.002902 | 0.002321 | 3147.380859 | 178.515884 | 142.812714 | 20.001465 | 21.500732 | 8.34318 | 15.477 | 1e-05 | 58980 | 0.003428 | 0.052906 | 0.003001 | 0.002401 | 3113.093018 | 176.571136 | 141.256912 | 58980 | 16.38333 | 0.003838 | 0.059251 | 0.003361 | 0.002688 | 2995.570557 | 169.90538 | 135.924316 | 20.003235 | 21.496338 | 9.66753 | 15.477 | 1e-05 | 58980 | 0.003936 | 0.060759 | 0.003446 | 0.002757 | 2952.409912 | 167.457367 | 133.965897
139.518402 | 8.981325 | 59040 | 16.4 | 0.003305 | 0.050999 | 0.002893 | 0.002314 | 3150.440674 | 178.689438 | 142.951553 | 19.999664 | 21.500732 | 8.31711 | 15.477 | 1e-05 | 59040 | 0.003418 | 0.052745 | 0.002992 | 0.002393 | 3116.257812 | 176.750626 | 141.400513 | 59040 | 16.4 | 0.00383 | 0.059117 | 0.003353 | 0.002682 | 2999.117432 | 170.106567 | 136.085251 | 19.997894 | 21.496338 | 9.64554 | 15.477 | 1e-05 | 59040 | 0.003927 | 0.060625 | 0.003439 | 0.002751 | 2956.047607 | 167.663696 | 134.130966
139.6678925 | 8.957985 | 59100 | 16.41667 | 0.003294 | 0.05083 | 0.002883 | 0.002306 | 3153.490479 | 178.862427 | 143.089951 | 20.001465 | 21.50058 | 8.29104 | 15.477 | 1e-05 | 59100 | 0.003408 | 0.052583 | 0.002982 | 0.002386 | 3119.412842 | 176.929581 | 141.543671 | 59100 | 16.41667 | 0.003821 | 0.058978 | 0.003345 | 0.002676 | 3002.65625 | 170.307281 | 136.245834 | 19.997894 | 21.496338 | 9.62493 | 15.477 | 1e-05 | 59100 | 0.00392 | 0.06051 | 0.003432 | 0.002746 | 2959.678223 | 167.869614 | 134.2957
139.8170015 | 8.93532 | 59160 | 16.43333 | 0.003284 | 0.050676 | 0.002874 | 0.002299 | 3156.53125 | 179.034897 | 143.227921 | 19.997894 | 21.50058 | 8.26629 | 15.477 | 1e-05 | 59160 | 0.003397 | 0.052426 | 0.002974 | 0.002379 | 3122.55835 | 177.108002 | 141.686401 | 59160 | 16.43333 | 0.003813 | 0.058863 | 0.003339 | 0.002671 | 3006.187988 | 170.507599 | 136.406082 | 20.001465 | 21.496338 | 9.60435 | 15.477 | 1e-05 | 59160 | 0.003912 | 0.06039 | 0.003425 | 0.00274 | 2963.301514 | 168.075119 | 134.460098
139.9657365 | 8.91243 | 59220 | 16.45 | 0.003275 | 0.050533 | 0.002866 | 0.002293 | 3159.562988 | 179.206848 | 143.365494 | 19.997894 | 21.500458 | 8.24112 | 15.477 | 1e-05 | 59220 | 0.003388 | 0.052276 | 0.002965 | 0.002372 | 3125.694824 | 177.285889 | 141.82872 | 59220 | 16.45 | 0.003805 | 0.058729 | 0.003331 | 0.002665 | 3009.711914 | 170.707474 | 136.565979 | 19.999664 | 21.496185 | 9.58374 | 15.477 | 1e-05 | 59220 | 0.003904 | 0.060261 | 0.003418 | 0.002734 | 2966.917236 | 168.280212 | 134.624161
140.1140825 | 8.88885 | 59280 | 16.46667 | 0.003265 | 0.050369 | 0.002857 | 0.002286 | 3162.585205 | 179.378265 | 143.502625 | 20.003235 | 21.500305 | 8.21502 | 15.477 | 1e-05 | 59280 | 0.003377 | 0.052115 | 0.002956 | 0.002365 | 3128.821777 | 177.463242 | 141.970596 | 59280 | 16.46667 | 0.003797 | 0.058609 | 0.003324 | 0.002659 | 3013.228271 | 170.906921 | 136.72554 | 20.003235 | 21.496338 | 9.56268 | 15.477 | 1e-05 | 59280 | 0.003896 | 0.060141 | 0.003411 | 0.002729 | 2970.525635 | 168.484879 | 134.787903
140.2620315 | 8.86527 | 59340 | 16.48333 | 0.003255 | 0.050215 | 0.002848 | 0.002278 | 3165.598145 | 179.549164 | 143.639328 | 19.999664 | 21.500305 | 8.18937 | 15.477 | 1e-05 | 59340 | 0.003367 | 0.051949 | 0.002946 | 0.002357 | 3131.938721 | 177.640045 | 142.11203 | 59340 | 16.48333 | 0.003788 | 0.058476 | 0.003317 | 0.002653 | 3016.736816 | 171.105911 | 136.884735 | 19.999664 | 21.496338 | 9.54117 | 15.477 | 1e-05 | 59340 | 0.003888 | 0.060025 | 0.003405 | 0.002724 | 2974.127197 | 168.689133 | 134.951309
140.4095915 | 8.842155 | 59400 | 16.5 | 0.003244 | 0.050055 | 0.002839 | 0.002271 | 3168.601318 | 179.719498 | 143.775604 | 19.997894 | 21.500305 | 8.16375 | 15.477 | 1e-05 | 59400 | 0.003356 | 0.051792 | 0.002938 | 0.00235 | 3135.046387 | 177.816299 | 142.253036 | 59400 | 16.5 | 0.00378 | 0.058342 | 0.003309 | 0.002647 | 3020.237549 | 171.304474 | 137.043579 | 19.997894 | 21.496185 | 9.52056 | 15.477 | 1e-05 | 59400 | 0.00388 | 0.059892 | 0.003397 | 0.002718 | 2977.720459 | 168.89296 | 135.114365
140.55677 | 8.818815 | 59460 | 16.51667 | 0.003234 | 0.049894 | 0.00283 | 0.002264 | 3171.595215 | 179.889297 | 143.911453 | 20.001465 | 21.500183 | 8.13813 | 15.477 | 1e-05 | 59460 | 0.003346 | 0.051635 | 0.002929 | 0.002343 | 3138.144287 | 177.99202 | 142.393616 | 59460 | 16.51667 | 0.003772 | 0.058227 | 0.003303 | 0.002642 | 3023.730713 | 171.502609 | 137.202087 | 20.003235 | 21.496185 | 9.4995 | 15.477 | 1e-05 | 59460 | 0.003871 | 0.059756 | 0.003389 | 0.002711 | 2981.305908 | 169.096313 | 135.277054
140.703552 | 8.7948 | 59520 | 16.53333 | 0.003224 | 0.049744 | 0.002821 | 0.002257 | 3174.57959 | 180.058578 | 144.046875 | 19.999664 | 21.500183 | 8.11251 | 15.477 | 1e-05 | 59520 | 0.003336 | 0.051472 | 0.002919 | 0.002336 | 3141.232666 | 178.167175 | 142.533752 | 59520 | 16.53333 | 0.003763 | 0.058084 | 0.003294 | 0.002636 | 3027.21582 | 171.700272 | 137.360229 | 19.997894 | 21.496338 | 9.47709 | 15.477 | 1e-05 | 59520 | 0.003863 | 0.059629 | 0.003382 | 0.002706 | 2984.883545 | 169.29924 | 135.439392
140.84993 | 8.77122 | 59580 | 16.55 | 0.003214 | 0.049585 | 0.002812 | 0.00225 | 3177.554932 | 180.227341 | 144.18187 | 19.999664 | 21.500031 | 8.08776 | 15.477 | 1e-05 | 59580 | 0.003325 | 0.05131 | 0.00291 | 0.002328 | 3144.311279 | 178.341797 | 142.673447 | 59580 | 16.55 | 0.003754 | 0.05795 | 0.003287 | 0.002629 | 3030.692871 | 171.897491 | 137.51799 | 20.001465 | 21.496185 | 9.45468 | 15.477 | 1e-05 | 59580 | 0.003854 | 0.059497 | 0.003375 | 0.0027 | 2988.453613 | 169.501724 | 135.601379
140.995926 | 8.74809 | 59640 | 16.56667 | 0.003204 | 0.04944 | 0.002804 | 0.002243 | 3180.52124 | 180.395584 | 144.316467 | 19.999664 | 21.500031 | 8.06349 | 15.477 | 1e-05 | 59640 | 0.003316 | 0.051158 | 0.002902 | 0.002321 | 3147.380859 | 178.515884 | 142.812714 | 59640 | 16.56667 | 0.003745 | 0.057811 | 0.003279 | 0.002623 | 3034.161621 | 172.094223 | 137.675385 | 19.999664 | 21.496185 | 9.43269 | 15.477 | 1e-05 | 59640 | 0.003846 | 0.059366 | 0.003367 | 0.002694 | 2992.015625 | 169.703751 | 135.763
141.141533 | 8.724285 | 59700 | 16.58333 | 0.003195 | 0.04929 | 0.002796 | 0.002237 | 3183.478516 | 180.563309 | 144.450653 | 20.001465 | 21.499878 | 8.03787 | 15.477 | 1e-05 | 59700 | 0.003305 | 0.050999 | 0.002893 | 0.002314 | 3150.440674 | 178.689438 | 142.951553 | 59700 | 16.58333 | 0.003737 | 0.057678 | 0.003271 | 0.002617 | 3037.622314 | 172.290512 | 137.832413 | 20.001465 | 21.496185 | 9.4107 | 15.477 | 1e-05 | 59700 | 0.003838 | 0.059251 | 0.003361 | 0.002688 | 2995.570557 | 169.90538 | 135.924316
141.2867355 | 8.70024 | 59760 | 16.6 | 0.003184 | 0.049121 | 0.002786 | 0.002229 | 3186.425781 | 180.730484 | 144.584396 | 19.999664 | 21.499878 | 8.01177 | 15.477 | 1e-05 | 59760 | 0.003294 | 0.05083 | 0.002883 | 0.002306 | 3153.490479 | 178.862427 | 143.089951 | 59760 | 16.6 | 0.003728 | 0.057542 | 0.003264 | 0.002611 | 3041.074707 | 172.486343 | 137.989075 | 19.999664 | 21.496185 | 9.38871 | 15.477 | 1e-05 | 59760 | 0.00383 | 0.059117 | 0.003353 | 0.002682 | 2999.117432 | 170.106567 | 136.085251
141.431541 | 8.676675 | 59820 | 16.61667 | 0.003174 | 0.048967 | 0.002777 | 0.002222 | 3189.364014 | 180.897125 | 144.717712 | 19.997894 | 21.499756 | 7.98615 | 15.477 | 1e-05 | 59820 | 0.003284 | 0.050676 | 0.002874 | 0.002299 | 3156.53125 | 179.034897 | 143.227921 | 59820 | 16.61667 | 0.003719 | 0.05741 | 0.003256 | 0.002605 | 3044.519287 | 172.681717 | 138.14537 | 19.997894 | 21.496063 | 9.3672 | 15.477 | 1e-05 | 59820 | 0.003821 | 0.058978 | 0.003345 | 0.002676 | 3002.65625 | 170.307281 | 136.245834
141.575958 | 8.653575 | 59880 | 16.63333 | 0.003164 | 0.048812 | 0.002769 | 0.002215 | 3192.29248 | 181.063248 | 144.850601 | 20.001465 | 21.499603 | 7.96053 | 15.477 | 1e-05 | 59880 | 0.003275 | 0.050533 | 0.002866 | 0.002293 | 3159.562988 | 179.206848 | 143.365494 | 59880 | 16.63333 | 0.003711 | 0.057281 | 0.003249 | 0.002599 | 3047.956299 | 172.876648 | 138.301315 | 19.997894 | 21.496185 | 9.34662 | 15.477 | 1e-05 | 59880 | 0.003813 | 0.058863 | 0.003339 | 0.002671 | 3006.187988 | 170.507599 | 136.406082
141.7199935 | 8.629545 | 59940 | 16.65 | 0.003154 | 0.048653 | 0.00276 | 0.002208 | 3195.211914 | 181.228821 | 144.983063 | 19.999664 | 21.499603 | 7.93488 | 15.477 | 1e-05 | 59940 | 0.003265 | 0.050369 | 0.002857 | 0.002286 | 3162.585205 | 179.378265 | 143.502625 | 59940 | 16.65 | 0.003703 | 0.057156 | 0.003242 | 0.002593 | 3051.385498 | 173.071152 | 138.456924 | 19.999664 | 21.496185 | 9.32421 | 15.477 | 1e-05 | 59940 | 0.003805 | 0.058729 | 0.003331 | 0.002665 | 3009.711914 | 170.707474 | 136.565979
141.8636095 | 8.60574 | 60000 | 16.66667 | 0.003144 | 0.048501 | 0.002751 | 0.002201 | 3198.121826 | 181.393875 | 145.115097 | 19.997894 | 21.499451 | 7.91016 | 15.477 | 1e-05 | 60000 | 0.003255 | 0.050215 | 0.002848 | 0.002278 | 3165.598145 | 179.549164 | 143.639328 | 60000 | 16.66667 | 0.003693 | 0.057007 | 0.003233 | 0.002587 | 3054.805908 | 173.265152 | 138.612122 | 19.997894 | 21.496185 | 9.30132 | 15.477 | 1e-05 | 60000 | 0.003797 | 0.058609 | 0.003324 | 0.002659 | 3013.228271 | 170.906921 | 136.72554
142.0068515 | 8.58237 | 60060 | 16.68333 | 0.003134 | 0.048351 | 0.002742 | 0.002194 | 3201.022949 | 181.558411 | 145.246735 | 20.003235 | 21.499451 | 7.88544 | 15.477 | 1e-05 | 60060 | 0.003244 | 0.050055 | 0.002839 | 0.002271 | 3168.601318 | 179.719498 | 143.775604 | 60060 | 16.68333 | 0.003685 | 0.056873 | 0.003226 | 0.002581 | 3058.218262 | 173.458694 | 138.766968 | 20.003235 | 21.496063 | 9.2793 | 15.477 | 1e-05 | 60060 | 0.003788 | 0.058476 | 0.003317 | 0.002653 | 3016.736816 | 171.105911 | 136.884735
142.1496885 | 8.558805 | 60120 | 16.7 | 0.003124 | 0.048194 | 0.002734 | 0.002187 | 3203.914795 | 181.722427 | 145.377945 | 19.999664 | 21.499329 | 7.86072 | 15.477 | 1e-05 | 60120 | 0.003234 | 0.049894 | 0.00283 | 0.002264 | 3171.595215 | 179.889297 | 143.911453 | 60120 | 16.7 | 0.003676 | 0.056737 | 0.003218 | 0.002574 | 3061.622559 | 173.651779 | 138.921432 | 19.997894 | 21.496063 | 9.25689 | 15.477 | 1e-05 | 60120 | 0.00378 | 0.058342 | 0.003309 | 0.002647 | 3020.237549 | 171.304474 | 137.043579
142.292145 | 8.53524 | 60180 | 16.71667 | 0.003114 | 0.048047 | 0.002725 | 0.00218 | 3206.797363 | 181.885941 | 145.508759 | 19.997894 | 21.499329 | 7.83555 | 15.477 | 1e-05 | 60180 | 0.003224 | 0.049744 | 0.002821 | 0.002257 | 3174.57959 | 180.058578 | 144.046875 | 60180 | 16.71667 | 0.003667 | 0.056601 | 0.00321 | 0.002568 | 3065.018555 | 173.844406 | 139.075531 | 19.997894 | 21.496063 | 9.23493 | 15.477 | 1e-05 | 60180 | 0.003772 | 0.058227 | 0.003303 | 0.002642 | 3023.730713 | 171.502609 | 137.202087
142.4341965 | 8.51187 | 60240 | 16.73333 | 0.003104 | 0.04789 | 0.002716 | 0.002173 | 3209.670898 | 182.04892 | 145.63913 | 19.999664 | 21.499176 | 7.8108 | 15.477 | 1e-05 | 60240 | 0.003214 | 0.049585 | 0.002812 | 0.00225 | 3177.554932 | 180.227341 | 144.18187 | 60240 | 16.73333 | 0.003659 | 0.056469 | 0.003203 | 0.002562 | 3068.406738 | 174.036575 | 139.229263 | 19.997894 | 21.495911 | 9.21294 | 15.477 | 1e-05 | 60240 | 0.003763 | 0.058084 | 0.003294 | 0.002636 | 3027.21582 | 171.700272 | 137.360229
142.575874 | 8.488545 | 60300 | 16.75 | 0.003095 | 0.04774 | 0.002708 | 0.002166 | 3212.5354 | 182.211395 | 145.769119 | 19.996094 | 21.499023 | 7.78701 | 15.477 | 1e-05 | 60300 | 0.003204 | 0.04944 | 0.002804 | 0.002243 | 3180.52124 | 180.395584 | 144.316467 | 60300 | 16.75 | 0.00365 | 0.056338 | 0.003195 | 0.002556 | 3071.786865 | 174.228287 | 139.382629 | 20.005035 | 21.496063 | 9.19008 | 15.477 | 1e-05 | 60300 | 0.003754 | 0.05795 | 0.003287 | 0.002629 | 3030.692871 | 171.897491 | 137.51799
142.717148 | 8.464755 | 60360 | 16.76667 | 0.003086 | 0.047599 | 0.0027 | 0.00216 | 3215.391113 | 182.373367 | 145.898697 | 19.999664 | 21.499023 | 7.76232 | 15.477 | 1e-05 | 60360 | 0.003195 | 0.04929 | 0.002796 | 0.002237 | 3183.478516 | 180.563309 | 144.450653 | 60360 | 16.76667 | 0.00364 | 0.056186 | 0.003187 | 0.002549 | 3075.158203 | 174.41951 | 139.535599 | 19.997894 | 21.496063 | 9.16719 | 15.477 | 1e-05 | 60360 | 0.003745 | 0.057811 | 0.003279 | 0.002623 | 3034.161621 | 172.094223 | 137.675385
142.8580325 | 8.440935 | 60420 | 16.78333 | 0.003075 | 0.047442 | 0.002691 | 0.002153 | 3218.237793 | 182.534821 | 146.027863 | 19.997894 | 21.499023 | 7.73712 | 15.477 | 1e-05 | 60420 | 0.003184 | 0.049121 | 0.002786 | 0.002229 | 3186.425781 | 180.730484 | 144.584396 | 60420 | 16.78333 | 0.003631 | 0.056047 | 0.003179 | 0.002543 | 3078.520996 | 174.610245 | 139.688202 | 20.001465 | 21.495911 | 9.14475 | 15.477 | 1e-05 | 60420 | 0.003737 | 0.057678 | 0.003271 | 0.002617 | 3037.622314 | 172.290512 | 137.832413
142.9985125 | 8.417355 | 60480 | 16.8 | 0.003066 | 0.04729 | 0.002682 | 0.002146 | 3221.075195 | 182.695755 | 146.156601 | 19.999664 | 21.498749 | 7.7124 | 15.477 | 1e-05 | 60480 | 0.003174 | 0.048967 | 0.002777 | 0.002222 | 3189.364014 | 180.897125 | 144.717712 | 60480 | 16.8 | 0.003623 | 0.055916 | 0.003171 | 0.002537 | 3081.875977 | 174.800522 | 139.840424 | 19.997894 | 21.496063 | 9.12231 | 15.477 | 1e-05 | 60480 | 0.003728 | 0.057542 | 0.003264 | 0.002611 | 3041.074707 | 172.486343 | 137.989075
143.138611 | 8.39424 | 60540 | 16.81667 | 0.003056 | 0.047138 | 0.002674 | 0.002139 | 3223.90332 | 182.856171 | 146.284943 | 19.997894 | 21.498749 | 7.68768 | 15.477 | 1e-05 | 60540 | 0.003164 | 0.048812 | 0.002769 | 0.002215 | 3192.29248 | 181.063248 | 144.850601 | 60540 | 16.81667 | 0.003614 | 0.055777 | 0.003164 | 0.002531 | 3085.222656 | 174.990356 | 139.992279 | 19.999664 | 21.495911 | 9.1008 | 15.477 | 1e-05 | 60540 | 0.003719 | 0.05741 | 0.003256 | 0.002605 | 3044.519287 | 172.681717 | 138.14537
143.2783205 | 8.37066 | 60600 | 16.83333 | 0.003046 | 0.046981 | 0.002665 | 0.002132 | 3226.722412 | 183.016068 | 146.412857 | 20.001465 | 21.498749 | 7.66248 | 15.477 | 1e-05 | 60600 | 0.003154 | 0.048653 | 0.00276 | 0.002208 | 3195.211914 | 181.228821 | 144.983063 | 60600 | 16.83333 | 0.003606 | 0.055653 | 0.003157 | 0.002525 | 3088.561523 | 175.179733 | 140.143784 | 19.997894 | 21.495911 | 9.07884 | 15.477 | 1e-05 | 60600 | 0.003711 | 0.057281 | 0.003249 | 0.002599 | 3047.956299 | 172.876648 | 138.301315
143.417633 | 8.347305 | 60660 | 16.85 | 0.003036 | 0.046836 | 0.002656 | 0.002125 | 3229.532715 | 183.175446 | 146.540359 | 19.997894 | 21.498596 | 7.63869 | 15.477 | 1e-05 | 60660 | 0.003144 | 0.048501 | 0.002751 | 0.002201 | 3198.121826 | 181.393875 | 145.115097 | 60660 | 16.85 | 0.003596 | 0.055503 | 0.003148 | 0.002518 | 3091.891846 | 175.368622 | 140.294907 | 19.999664 | 21.495911 | 9.05592 | 15.477 | 1e-05 | 60660 | 0.003703 | 0.057156 | 0.003242 | 0.002593 | 3051.385498 | 173.071152 | 138.456924
143.556564 | 8.323965 | 60720 | 16.86667 | 0.003027 | 0.046695 | 0.002649 | 0.002119 | 3232.334229 | 183.334351 | 146.66748 | 20.003235 | 21.498474 | 7.6149 | 15.477 | 1e-05 | 60720 | 0.003134 | 0.048351 | 0.002742 | 0.002194 | 3201.022949 | 181.558411 | 145.246735 | 60720 | 16.86667 | 0.003588 | 0.055369 | 0.00314 | 0.002512 | 3095.213867 | 175.557053 | 140.445648 | 20.001465 | 21.495911 | 9.03303 | 15.477 | 1e-05 | 60720 | 0.003693 | 0.057007 | 0.003233 | 0.002587 | 3054.805908 | 173.265152 | 138.612122
143.6950985 | 8.300415 | 60780 | 16.88333 | 0.003017 | 0.046538 | 0.00264 | 0.002112 | 3235.126709 | 183.492737 | 146.794189 | 19.999664 | 21.498474 | 7.59066 | 15.477 | 1e-05 | 60780 | 0.003124 | 0.048194 | 0.002734 | 0.002187 | 3203.914795 | 181.722427 | 145.377945 | 60780 | 16.88333 | 0.003579 | 0.055231 | 0.003133 | 0.002506 | 3098.527832 | 175.74501 | 140.596008 | 20.005035 | 21.495911 | 9.01017 | 15.477 | 1e-05 | 60780 | 0.003685 | 0.056873 | 0.003226 | 0.002581 | 3058.218262 | 173.458694 | 138.766968
143.8332445 | 8.27706 | 60840 | 16.9 | 0.003008 | 0.046398 | 0.002632 | 0.002105 | 3237.9104 | 183.650635 | 146.920502 | 19.997894 | 21.498322 | 7.56684 | 15.477 | 1e-05 | 60840 | 0.003114 | 0.048047 | 0.002725 | 0.00218 | 3206.797363 | 181.885941 | 145.508759 | 60840 | 16.9 | 0.003569 | 0.055088 | 0.003125 | 0.0025 | 3101.833008 | 175.93248 | 140.745987 | 19.997894 | 21.495911 | 8.98728 | 15.477 | 1e-05 | 60840 | 0.003676 | 0.056737 | 0.003218 | 0.002574 | 3061.622559 | 173.651779 | 138.921432
143.9710005 | 8.25417 | 60900 | 16.91667 | 0.002998 | 0.046248 | 0.002623 | 0.002099 | 3240.685303 | 183.808014 | 147.046417 | 19.999664 | 21.498169 | 7.54257 | 15.477 | 1e-05 | 60900 | 0.003104 | 0.04789 | 0.002716 | 0.002173 | 3209.670898 | 182.04892 | 145.63913 | 60900 | 16.91667 | 0.00356 | 0.054949 | 0.003117 | 0.002493 | 3105.130127 | 176.119492 | 140.895584 | 19.997894 | 21.495758 | 8.96577 | 15.477 | 1e-05 | 60900 | 0.003667 | 0.056601 | 0.00321 | 0.002568 | 3065.018555 | 173.844406 | 139.075531
144.1083835 | 8.23059 | 60960 | 16.93333 | 0.002988 | 0.046096 | 0.002614 | 0.002092 | 3243.451172 | 183.96489 | 147.171921 | 19.997894 | 21.498169 | 7.51785 | 15.477 | 1e-05 | 60960 | 0.003095 | 0.04774 | 0.002708 | 0.002166 | 3212.5354 | 182.211395 | 145.769119 | 60960 | 16.93333 | 0.003552 | 0.054823 | 0.003109 | 0.002488 | 3108.419434 | 176.306046 | 141.044846 | 19.999664 | 21.495758 | 8.94333 | 15.477 | 1e-05 | 60960 | 0.003659 | 0.056469 | 0.003203 | 0.002562 | 3068.406738 | 174.036575 | 139.229263
144.2453535 | 8.20677 | 61020 | 16.95 | 0.002979 | 0.04595 | 0.002606 | 0.002085 | 3246.208008 | 184.121262 | 147.297012 | 19.999664 | 21.498047 | 7.49358 | 15.477 | 1e-05 | 61020 | 0.003086 | 0.047599 | 0.0027 | 0.00216 | 3215.391113 | 182.373367 | 145.898697 | 61020 | 16.95 | 0.003543 | 0.054677 | 0.003101 | 0.002481 | 3111.699951 | 176.492126 | 141.193695 | 20.001465 | 21.495758 | 8.91996 | 15.477 | 1e-05 | 61020 | 0.00365 | 0.056338 | 0.003195 | 0.002556 | 3071.786865 | 174.228287 | 139.382629
144.3819425 | 8.18367 | 61080 | 16.96667 | 0.002969 | 0.045796 | 0.002597 | 0.002078 | 3248.956055 | 184.277115 | 147.421707 | 19.997894 | 21.498047 | 7.46979 | 15.477 | 1e-05 | 61080 | 0.003075 | 0.047442 | 0.002691 | 0.002153 | 3218.237793 | 182.534821 | 146.027863 | 61080 | 16.96667 | 0.003534 | 0.054541 | 0.003094 | 0.002475 | 3114.972412 | 176.677734 | 141.342178 | 19.999664 | 21.495911 | 8.89755 | 15.477 | 1e-05 | 61080 | 0.00364 | 0.056186 | 0.003187 | 0.002549 | 3075.158203 | 174.41951 | 139.535599
144.5181425 | 8.15988 | 61140 | 16.98333 | 0.00296 | 0.045662 | 0.00259 | 0.002072 | 3251.695557 | 184.43251 | 147.546005 | 19.997894 | 21.497894 | 7.446 | 15.477 | 1e-05 | 61140 | 0.003066 | 0.04729 | 0.002682 | 0.002146 | 3221.075195 | 182.695755 | 146.156601 | 61140 | 16.98333 | 0.003525 | 0.054394 | 0.003085 | 0.002468 | 3118.236084 | 176.862839 | 141.49028 | 19.997894 | 21.495758 | 8.87376 | 15.477 | 1e-05 | 61140 | 0.003631 | 0.056047 | 0.003179 | 0.002543 | 3078.520996 | 174.610245 | 139.688202
144.6539385 | 8.136075 | 61200 | 17 | 0.002951 | 0.04551 | 0.002581 | 0.002065 | 3254.426025 | 184.587387 | 147.669907 | 20.001465 | 21.497772 | 7.42173 | 15.477 | 1e-05 | 61200 | 0.003056 | 0.047138 | 0.002674 | 0.002139 | 3223.90332 | 182.856171 | 146.284943 | 61200 | 17 | 0.003515 | 0.054251 | 0.003077 | 0.002462 | 3121.491211 | 177.04747 | 141.63797 | 19.999664 | 21.495758 | 8.85042 | 15.477 | 1e-05 | 61200 | 0.003623 | 0.055916 | 0.003171 | 0.002537 | 3081.875977 | 174.800522 | 139.840424
144.789345 | 8.112255 | 61260 | 17.01667 | 0.002941 | 0.045358 | 0.002573 | 0.002058 | 3257.147705 | 184.741745 | 147.793396 | 20.001465 | 21.497772 | 7.39746 | 15.477 | 1e-05 | 61260 | 0.003046 | 0.046981 | 0.002665 | 0.002132 | 3226.722412 | 183.016068 | 146.412857 | 61260 | 17.01667 | 0.003506 | 0.054112 | 0.003069 | 0.002455 | 3124.737793 | 177.231613 | 141.785294 | 19.999664 | 21.495636 | 8.82705 | 15.477 | 1e-05 | 61260 | 0.003614 | 0.055777 | 0.003164 | 0.002531 | 3085.222656 | 174.990356 | 139.992279
144.924347 | 8.08845 | 61320 | 17.03333 | 0.002931 | 0.045212 | 0.002564 | 0.002052 | 3259.860352 | 184.895599 | 147.916489 | 19.999664 | 21.49762 | 7.37367 | 15.477 | 1e-05 | 61320 | 0.003036 | 0.046836 | 0.002656 | 0.002125 | 3229.532715 | 183.175446 | 146.540359 | 61320 | 17.03333 | 0.003497 | 0.053965 | 0.003061 | 0.002449 | 3127.975586 | 177.415253 | 141.932205 | 19.997894 | 21.495636 | 8.80323 | 15.477 | 1e-05 | 61320 | 0.003606 | 0.055653 | 0.003157 | 0.002525 | 3088.561523 | 175.179733 | 140.143784
145.05896 | 8.06511 | 61380 | 17.05 | 0.002922 | 0.045065 | 0.002556 | 0.002045 | 3262.564209 | 185.048965 | 148.039185 | 20.001465 | 21.497467 | 7.34985 | 15.477 | 1e-05 | 61380 | 0.003027 | 0.046695 | 0.002649 | 0.002119 | 3232.334229 | 183.334351 | 146.66748 | 61380 | 17.05 | 0.003488 | 0.053822 | 0.003053 | 0.002442 | 3131.205078 | 177.598419 | 142.078735 | 19.997894 | 21.495636 | 8.78037 | 15.477 | 1e-05 | 61380 | 0.003596 | 0.055503 | 0.003148 | 0.002518 | 3091.891846 | 175.368622 | 140.294907
145.193184 | 8.041755 | 61440 | 17.06667 | 0.002913 | 0.044922 | 0.002548 | 0.002038 | 3265.259521 | 185.201843 | 148.161484 | 19.997894 | 21.497467 | 7.32603 | 15.477 | 1e-05 | 61440 | 0.003017 | 0.046538 | 0.00264 | 0.002112 | 3235.126709 | 183.492737 | 146.794189 | 61440 | 17.06667 | 0.003478 | 0.053676 | 0.003044 | 0.002436 | 3134.425781 | 177.781097 | 142.224884 | 20.003235 | 21.495483 | 8.75748 | 15.477 | 1e-05 | 61440 | 0.003588 | 0.055369 | 0.00314 | 0.002512 | 3095.213867 | 175.557053 | 140.445648
145.3270185 | 8.018415 | 61500 | 17.08333 | 0.002903 | 0.044776 | 0.00254 | 0.002032 | 3267.946289 | 185.354233 | 148.283386 | 19.996094 | 21.497345 | 7.30269 | 15.477 | 1e-05 | 61500 | 0.003008 | 0.046398 | 0.002632 | 0.002105 | 3237.9104 | 183.650635 | 146.920502 | 61500 | 17.08333 | 0.00347 | 0.053545 | 0.003037 | 0.00243 | 3137.638184 | 177.963303 | 142.370651 | 19.997894 | 21.495636 | 8.73414 | 15.477 | 1e-05 | 61500 | 0.003579 | 0.055231 | 0.003133 | 0.002506 | 3098.527832 | 175.74501 | 140.596008
145.4604645 | 7.995315 | 61560 | 17.1 | 0.002894 | 0.044638 | 0.002532 | 0.002025 | 3270.624512 | 185.506134 | 148.404907 | 19.997894 | 21.497192 | 7.27983 | 15.477 | 1e-05 | 61560 | 0.002998 | 0.046248 | 0.002623 | 0.002099 | 3240.685303 | 183.808014 | 147.046417 | 61560 | 17.1 | 0.00346 | 0.053397 | 0.003029 | 0.002423 | 3140.842041 | 178.145035 | 142.516022 | 19.999664 | 21.495483 | 8.7108 | 15.477 | 1e-05 | 61560 | 0.003569 | 0.055088 | 0.003125 | 0.0025 | 3101.833008 | 175.93248 | 140.745987
145.593529 | 7.972425 | 61620 | 17.11667 | 0.002885 | 0.044495 | 0.002524 | 0.002019 | 3273.294189 | 185.657547 | 148.526047 | 20.001465 | 21.497192 | 7.25649 | 15.477 | 1e-05 | 61620 | 0.002988 | 0.046096 | 0.002614 | 0.002092 | 3243.451172 | 183.96489 | 147.171921 | 61620 | 17.11667 | 0.003451 | 0.053254 | 0.003021 | 0.002416 | 3144.037354 | 178.326263 | 142.661011 | 19.997894 | 21.495483 | 8.68836 | 15.477 | 1e-05 | 61620 | 0.00356 | 0.054949 | 0.003117 | 0.002493 | 3105.130127 | 176.119492 | 140.895584
145.726212 | 7.94952 | 61680 | 17.13333 | 0.002875 | 0.044345 | 0.002515 | 0.002012 | 3275.955078 | 185.808472 | 148.64679 | 19.997894 | 21.496918 | 7.23357 | 15.477 | 1e-05 | 61680 | 0.002979 | 0.04595 | 0.002606 | 0.002085 | 3246.208008 | 184.121262 | 147.297012 | 61680 | 17.13333 | 0.003442 | 0.05312 | 0.003013 | 0.00241 | 3147.224609 | 178.507034 | 142.805634 | 19.999664 | 21.495483 | 8.66547 | 15.477 | 1e-05 | 61680 | 0.003552 | 0.054823 | 0.003109 | 0.002488 | 3108.419434 | 176.306046 | 141.044846
145.858513 | 7.926165 | 61740 | 17.15 | 0.002867 | 0.044218 | 0.002508 | 0.002006 | 3278.60791 | 185.958954 | 148.767166 | 19.997894 | 21.496918 | 7.21068 | 15.477 | 1e-05 | 61740 | 0.002969 | 0.045796 | 0.002597 | 0.002078 | 3248.956055 | 184.277115 | 147.421707 | 61740 | 17.15 | 0.003433 | 0.052978 | 0.003005 | 0.002404 | 3150.403076 | 178.687317 | 142.94986 | 19.999664 | 21.495483 | 8.64165 | 15.477 | 1e-05 | 61740 | 0.003543 | 0.054677 | 0.003101 | 0.002481 | 3111.699951 | 176.492126 | 141.193695
145.9904175 | 7.903275 | 61800 | 17.16667 | 0.002858 | 0.044073 | 0.0025 | 0.002 | 3281.252197 | 186.108932 | 148.887146 | 20.001465 | 21.496765 | 7.18734 | 15.477 | 1e-05 | 61800 | 0.00296 | 0.045662 | 0.00259 | 0.002072 | 3251.695557 | 184.43251 | 147.546005 | 61800 | 17.16667 | 0.003423 | 0.052828 | 0.002996 | 0.002397 | 3153.572998 | 178.867111 | 143.093689 | 20.005035 | 21.495361 | 8.61921 | 15.477 | 1e-05 | 61800 | 0.003534 | 0.054541 | 0.003094 | 0.002475 | 3114.972412 | 176.677734 | 141.342178
146.1219555 | 7.880625 | 61860 | 17.18333 | 0.002848 | 0.043925 | 0.002491 | 0.001993 | 3283.887939 | 186.258423 | 149.006744 | 19.997894 | 21.496765 | 7.16445 | 15.477 | 1e-05 | 61860 | 0.002951 | 0.04551 | 0.002581 | 0.002065 | 3254.426025 | 184.587387 | 147.669907 | 61860 | 17.18333 | 0.003415 | 0.052703 | 0.002989 | 0.002391 | 3156.735107 | 179.046448 | 143.237167 | 20.001465 | 21.495483 | 8.5968 | 15.477 | 1e-05 | 61860 | 0.003525 | 0.054394 | 0.003085 | 0.002468 | 3118.236084 | 176.862839 | 141.49028
146.253105 | 7.857975 | 61920 | 17.2 | 0.002839 | 0.043787 | 0.002484 | 0.001987 | 3286.515137 | 186.40744 | 149.125961 | 19.999664 | 21.496613 | 7.14204 | 15.477 | 1e-05 | 61920 | 0.002941 | 0.045358 | 0.002573 | 0.002058 | 3257.147705 | 184.741745 | 147.793396 | 61920 | 17.2 | 0.003406 | 0.052553 | 0.002981 | 0.002385 | 3159.888428 | 179.225311 | 143.380249 | 19.997894 | 21.495361 | 8.57391 | 15.477 | 1e-05 | 61920 | 0.003515 | 0.054251 | 0.003077 | 0.002462 | 3121.491211 | 177.04747 | 141.63797
146.383888 | 7.835775 | 61980 | 17.21667 | 0.002831 | 0.04366 | 0.002476 | 0.001981 | 3289.134766 | 186.556015 | 149.244812 | 19.999664 | 21.496613 | 7.12008 | 15.477 | 1e-05 | 61980 | 0.002931 | 0.045212 | 0.002564 | 0.002052 | 3259.860352 | 184.895599 | 147.916489 | 61980 | 17.21667 | 0.003397 | 0.052419 | 0.002973 | 0.002379 | 3163.033447 | 179.403702 | 143.522964 | 20.003235 | 21.495361 | 8.55147 | 15.477 | 1e-05 | 61980 | 0.003506 | 0.054112 | 0.003069 | 0.002455 | 3124.737793 | 177.231613 | 141.785294
146.5142975 | 7.81266 | 62040 | 17.23333 | 0.002822 | 0.04352 | 0.002468 | 0.001975 | 3291.74585 | 186.704117 | 149.363297 | 19.999664 | 21.49649 | 7.09764 | 15.477 | 1e-05 | 62040 | 0.002922 | 0.045065 | 0.002556 | 0.002045 | 3262.564209 | 185.048965 | 148.039185 | 62040 | 17.23333 | 0.003388 | 0.052283 | 0.002965 | 0.002372 | 3166.17041 | 179.581619 | 143.665298 | 19.999664 | 21.495361 | 8.52768 | 15.477 | 1e-05 | 62040 | 0.003497 | 0.053965 | 0.003061 | 0.002449 | 3127.975586 | 177.415253 | 141.932205
146.64431 | 7.78953 | 62100 | 17.25 | 0.002813 | 0.043374 | 0.00246 | 0.001968 | 3294.348389 | 186.85173 | 149.4814 | 19.997894 | 21.496338 | 7.07517 | 15.477 | 1e-05 | 62100 | 0.002913 | 0.044922 | 0.002548 | 0.002038 | 3265.259521 | 185.201843 | 148.161484 | 62100 | 17.25 | 0.003378 | 0.052126 | 0.002957 | 0.002365 | 3169.298096 | 179.759018 | 143.80722 | 19.999664 | 21.495209 | 8.50389 | 15.477 | 1e-05 | 62100 | 0.003488 | 0.053822 | 0.003053 | 0.002442 | 3131.205078 | 177.598419 | 142.078735
146.7739485 | 7.766655 | 62160 | 17.26667 | 0.002804 | 0.043247 | 0.002453 | 0.001962 | 3296.943115 | 186.998901 | 149.599136 | 19.999664 | 21.496185 | 7.05276 | 15.477 | 1e-05 | 62160 | 0.002903 | 0.044776 | 0.00254 | 0.002032 | 3267.946289 | 185.354233 | 148.283386 | 62160 | 17.26667 | 0.003369 | 0.051993 | 0.002949 | 0.002359 | 3172.41748 | 179.935944 | 143.948761 | 19.997894 | 21.495209 | 8.48055 | 15.477 | 1e-05 | 62160 | 0.003478 | 0.053676 | 0.003044 | 0.002436 | 3134.425781 | 177.781097 | 142.224884
146.9031985 | 7.74354 | 62220 | 17.28333 | 0.002795 | 0.043109 | 0.002445 | 0.001956 | 3299.529785 | 187.145615 | 149.716492 | 19.999664 | 21.496185 | 7.0308 | 15.477 | 1e-05 | 62220 | 0.002894 | 0.044638 | 0.002532 | 0.002025 | 3270.624512 | 185.506134 | 148.404907 | 62220 | 17.28333 | 0.00336 | 0.051841 | 0.00294 | 0.002352 | 3175.528076 | 180.112366 | 144.089905 | 19.999664 | 21.495209 | 8.45628 | 15.477 | 1e-05 | 62220 | 0.00347 | 0.053545 | 0.003037 | 0.00243 | 3137.638184 | 177.963303 | 142.370651
147.0320665 | 7.72086 | 62280 | 17.3 | 0.002787 | 0.042973 | 0.002437 | 0.00195 | 3302.108154 | 187.291855 | 149.833496 | 20.001465 | 21.496063 | 7.00881 | 15.477 | 1e-05 | 62280 | 0.002885 | 0.044495 | 0.002524 | 0.002019 | 3273.294189 | 185.657547 | 148.526047 | 62280 | 17.3 | 0.00335 | 0.051693 | 0.002932 | 0.002346 | 3178.629639 | 180.2883 | 144.230637 | 19.999664 | 21.495209 | 8.43291 | 15.477 | 1e-05 | 62280 | 0.00346 | 0.053397 | 0.003029 | 0.002423 | 3140.842041 | 178.145035 | 142.516022
147.1605605 | 7.698195 | 62340 | 17.31667 | 0.002778 | 0.042837 | 0.00243 | 0.001944 | 3304.678467 | 187.437637 | 149.950119 | 20.005035 | 21.496063 | 6.98592 | 15.477 | 1e-05 | 62340 | 0.002875 | 0.044345 | 0.002515 | 0.002012 | 3275.955078 | 185.808472 | 148.64679 | 62340 | 17.31667 | 0.003341 | 0.051559 | 0.002924 | 0.00234 | 3181.723145 | 180.46376 | 144.371002 | 19.999664 | 21.495056 | 8.41047 | 15.477 | 1e-05 | 62340 | 0.003451 | 0.053254 | 0.003021 | 0.002416 | 3144.037354 | 178.326263 | 142.661011
147.288673 | 7.675545 | 62400 | 17.33333 | 0.002769 | 0.042701 | 0.002422 | 0.001938 | 3307.240479 | 187.582962 | 150.06636 | 19.999664 | 21.495911 | 6.96441 | 15.477 | 1e-05 | 62400 | 0.002867 | 0.044218 | 0.002508 | 0.002006 | 3278.60791 | 185.958954 | 148.767166 | 62400 | 17.33333 | 0.003332 | 0.051416 | 0.002916 | 0.002333 | 3184.808105 | 180.638733 | 144.510986 | 19.997894 | 21.495056 | 8.38668 | 15.477 | 1e-05 | 62400 | 0.003442 | 0.05312 | 0.003013 | 0.00241 | 3147.224609 | 178.507034 | 142.805634
147.416412 | 7.653135 | 62460 | 17.35 | 0.002761 | 0.042569 | 0.002414 | 0.001932 | 3309.794678 | 187.727829 | 150.182266 | 19.999664 | 21.495758 | 6.94293 | 15.477 | 1e-05 | 62460 | 0.002858 | 0.044073 | 0.0025 | 0.002 | 3281.252197 | 186.108932 | 148.887146 | 62460 | 17.35 | 0.003323 | 0.051266 | 0.002908 | 0.002326 | 3187.884277 | 180.813202 | 144.650558 | 20.001465 | 21.495056 | 8.36334 | 15.477 | 1e-05 | 62460 | 0.003433 | 0.052978 | 0.003005 | 0.002404 | 3150.403076 | 178.687317 | 142.94986
147.5437775 | 7.63002 | 62520 | 17.36667 | 0.002752 | 0.042436 | 0.002407 | 0.001926 | 3312.340576 | 187.872223 | 150.297791 | 19.999664 | 21.495758 | 6.91956 | 15.477 | 1e-05 | 62520 | 0.002848 | 0.043925 | 0.002491 | 0.001993 | 3283.887939 | 186.258423 | 149.006744 | 62520 | 17.36667 | 0.003314 | 0.051133 | 0.0029 | 0.00232 | 3190.951904 | 180.987198 | 144.789764 | 20.001465 | 21.495056 | 8.34048 | 15.477 | 1e-05 | 62520 | 0.003423 | 0.052828 | 0.002996 | 0.002397 | 3153.572998 | 178.867111 | 143.093689
147.670746 | 7.606665 | 62580 | 17.38333 | 0.002742 | 0.042286 | 0.002398 | 0.001919 | 3314.87793 | 188.016144 | 150.412918 | 20.001465 | 21.495636 | 6.89712 | 15.477 | 1e-05 | 62580 | 0.002839 | 0.043787 | 0.002484 | 0.001987 | 3286.515137 | 186.40744 | 149.125961 | 62580 | 17.38333 | 0.003304 | 0.050987 | 0.002892 | 0.002314 | 3194.01123 | 181.160721 | 144.928574 | 19.997894 | 21.495056 | 8.31621 | 15.477 | 1e-05 | 62580 | 0.003415 | 0.052703 | 0.002989 | 0.002391 | 3156.735107 | 179.046448 | 143.237167
147.797333 | 7.584 | 62640 | 17.4 | 0.002734 | 0.042157 | 0.002391 | 0.001913 | 3317.407227 | 188.159607 | 150.527695 | 20.001465 | 21.495483 | 6.87561 | 15.477 | 1e-05 | 62640 | 0.002831 | 0.04366 | 0.002476 | 0.001981 | 3289.134766 | 186.556015 | 149.244812 | 62640 | 17.4 | 0.003294 | 0.050833 | 0.002883 | 0.002307 | 3197.061279 | 181.33371 | 145.066971 | 20.003235 | 21.494934 | 8.29239 | 15.477 | 1e-05 | 62640 | 0.003406 | 0.052553 | 0.002981 | 0.002385 | 3159.888428 | 179.225311 | 143.380249
147.923546 | 7.561575 | 62700 | 17.41667 | 0.002726 | 0.042027 | 0.002384 | 0.001907 | 3319.928955 | 188.302628 | 150.642105 | 20.003235 | 21.495483 | 6.8541 | 15.477 | 1e-05 | 62700 | 0.002822 | 0.04352 | 0.002468 | 0.001975 | 3291.74585 | 186.704117 | 149.363297 | 62700 | 17.41667 | 0.003285 | 0.050692 | 0.002875 | 0.0023 | 3200.102783 | 181.506226 | 145.204987 | 19.999664 | 21.494934 | 8.26905 | 15.477 | 1e-05 | 62700 | 0.003397 | 0.052419 | 0.002973 | 0.002379 | 3163.033447 | 179.403702 | 143.522964
148.0493855 | 7.538895 | 62760 | 17.43333 | 0.002717 | 0.041894 | 0.002376 | 0.001901 | 3322.442383 | 188.44519 | 150.756165 | 19.999664 | 21.495361 | 6.83166 | 15.477 | 1e-05 | 62760 | 0.002813 | 0.043374 | 0.00246 | 0.001968 | 3294.348389 | 186.85173 | 149.4814 | 62760 | 17.43333 | 0.003276 | 0.050551 | 0.002867 | 0.002294 | 3203.135742 | 181.678253 | 145.342606 | 19.999664 | 21.494934 | 8.24613 | 15.477 | 1e-05 | 62760 | 0.003388 | 0.052283 | 0.002965 | 0.002372 | 3166.17041 | 179.581619 | 143.665298
148.1748425 | 7.516455 | 62820 | 17.45 | 0.002708 | 0.041751 | 0.002368 | 0.001894 | 3324.947754 | 188.58728 | 150.869827 | 20.003235 | 21.495209 | 6.80967 | 15.477 | 1e-05 | 62820 | 0.002804 | 0.043247 | 0.002453 | 0.001962 | 3296.943115 | 186.998901 | 149.599136 | 62820 | 17.45 | 0.003267 | 0.050411 | 0.002859 | 0.002287 | 3206.160645 | 181.849823 | 145.479858 | 19.999664 | 21.494934 | 8.22324 | 15.477 | 1e-05 | 62820 | 0.003378 | 0.052126 | 0.002957 | 0.002365 | 3169.298096 | 179.759018 | 143.80722
148.299934 | 7.494525 | 62880 | 17.46667 | 0.002699 | 0.041624 | 0.002361 | 0.001889 | 3327.445068 | 188.728943 | 150.983154 | 19.997894 | 21.495056 | 6.78957 | 15.477 | 1e-05 | 62880 | 0.002795 | 0.043109 | 0.002445 | 0.001956 | 3299.529785 | 187.145615 | 149.716492 | 62880 | 17.46667 | 0.003258 | 0.050275 | 0.002852 | 0.002281 | 3209.176758 | 182.020889 | 145.616714 | 20.003235 | 21.494934 | 8.19948 | 15.477 | 1e-05 | 62880 | 0.003369 | 0.051993 | 0.002949 | 0.002359 | 3172.41748 | 179.935944 | 143.948761
148.42466 | 7.47186 | 62940 | 17.48333 | 0.002692 | 0.041504 | 0.002354 | 0.001883 | 3329.935303 | 188.870178 | 151.096146 | 20.001465 | 21.495056 | 6.76851 | 15.477 | 1e-05 | 62940 | 0.002787 | 0.042973 | 0.002437 | 0.00195 | 3302.108154 | 187.291855 | 149.833496 | 62940 | 17.48333 | 0.003248 | 0.050118 | 0.002843 | 0.002274 | 3212.184082 | 182.191452 | 145.753174 | 19.997894 | 21.494781 | 8.17521 | 15.477 | 1e-05 | 62940 | 0.00336 | 0.051841 | 0.00294 | 0.002352 | 3175.528076 | 180.112366 | 144.089905
148.548996 | 7.44918 | 63000 | 17.5 | 0.002683 | 0.04137 | 0.002346 | 0.001877 | 3332.41748 | 189.010971 | 151.208771 | 19.999664 | 21.494934 | 6.74697 | 15.477 | 1e-05 | 63000 | 0.002778 | 0.042837 | 0.00243 | 0.001944 | 3304.678467 | 187.437637 | 149.950119 | 63000 | 17.5 | 0.003239 | 0.049972 | 0.002834 | 0.002268 | 3215.182373 | 182.361526 | 145.889221 | 19.997894 | 21.494781 | 8.15139 | 15.477 | 1e-05 | 63000 | 0.00335 | 0.051693 | 0.002932 | 0.002346 | 3178.629639 | 180.2883 | 144.230637
148.672966 | 7.42653 | 63060 | 17.51667 | 0.002674 | 0.041236 | 0.002339 | 0.001871 | 3334.891602 | 189.151291 | 151.321045 | 20.001465 | 21.494934 | 6.72501 | 15.477 | 1e-05 | 63060 | 0.002769 | 0.042701 | 0.002422 | 0.001938 | 3307.240479 | 187.582962 | 150.06636 | 63060 | 17.51667 | 0.00323 | 0.049829 | 0.002826 | 0.002261 | 3218.172119 | 182.531097 | 146.024887 | 20.003235 | 21.494781 | 8.12805 | 15.477 | 1e-05 | 63060 | 0.003341 | 0.051559 | 0.002924 | 0.00234 | 3181.723145 | 180.46376 | 144.371002
148.796547 | 7.40433 | 63120 | 17.53333 | 0.002665 | 0.041096 | 0.002331 | 0.001865 | 3337.357666 | 189.291168 | 151.432938 | 19.997894 | 21.494629 | 6.70395 | 15.477 | 1e-05 | 63120 | 0.002761 | 0.042569 | 0.002414 | 0.001932 | 3309.794678 | 187.727829 | 150.182266 | 63120 | 17.53333 | 0.003221 | 0.049689 | 0.002818 | 0.002255 | 3221.153564 | 182.700195 | 146.160156 | 19.997894 | 21.494629 | 8.10471 | 15.477 | 1e-05 | 63120 | 0.003332 | 0.051416 | 0.002916 | 0.002333 | 3184.808105 | 180.638733 | 144.510986
148.919777 | 7.38258 | 63180 | 17.55 | 0.002658 | 0.040983 | 0.002324 | 0.00186 | 3339.816406 | 189.430634 | 151.54451 | 20.001465 | 21.494629 | 6.68379 | 15.477 | 1e-05 | 63180 | 0.002752 | 0.042436 | 0.002407 | 0.001926 | 3312.340576 | 187.872223 | 150.297791 | 63180 | 17.55 | 0.003211 | 0.049546 | 0.00281 | 0.002248 | 3224.126221 | 182.868805 | 146.295044 | 19.997894 | 21.494629 | 8.08137 | 15.477 | 1e-05 | 63180 | 0.003323 | 0.051266 | 0.002908 | 0.002326 | 3187.884277 | 180.813202 | 144.650558
149.042633 | 7.36038 | 63240 | 17.56667 | 0.00265 | 0.040856 | 0.002317 | 0.001854 | 3342.267822 | 189.569656 | 151.655731 | 19.997894 | 21.494507 | 6.66321 | 15.477 | 1e-05 | 63240 | 0.002742 | 0.042286 | 0.002398 | 0.001919 | 3314.87793 | 188.016144 | 150.412918 | 63240 | 17.56667 | 0.003202 | 0.049401 | 0.002802 | 0.002242 | 3227.090088 | 183.036926 | 146.429535 | 19.999664 | 21.494507 | 8.05755 | 15.477 | 1e-05 | 63240 | 0.003314 | 0.051133 | 0.0029 | 0.00232 | 3190.951904 | 180.987198 | 144.789764
149.165123 | 7.338645 | 63300 | 17.58333 | 0.002642 | 0.040727 | 0.00231 | 0.001848 | 3344.711426 | 189.708267 | 151.766617 | 20.003235 | 21.494354 | 6.64353 | 15.477 | 1e-05 | 63300 | 0.002734 | 0.042157 | 0.002391 | 0.001913 | 3317.407227 | 188.159607 | 150.527695 | 63300 | 17.58333 | 0.003192 | 0.049253 | 0.002794 | 0.002235 | 3230.04541 | 183.204544 | 146.563629 | 19.997894 | 21.494507 | 8.03376 | 15.477 | 1e-05 | 63300 | 0.003304 | 0.050987 | 0.002892 | 0.002314 | 3194.01123 | 181.160721 | 144.928574
149.2872545 | 7.31643 | 63360 | 17.6 | 0.002634 | 0.040611 | 0.002303 | 0.001843 | 3347.147949 | 189.846466 | 151.877182 | 19.997894 | 21.494354 | 6.62292 | 15.477 | 1e-05 | 63360 | 0.002726 | 0.042027 | 0.002384 | 0.001907 | 3319.928955 | 188.302628 | 150.642105 | 63360 | 17.6 | 0.003183 | 0.049108 | 0.002785 | 0.002228 | 3232.991943 | 183.371658 | 146.697327 | 19.997894 | 21.494507 | 8.00994 | 15.477 | 1e-05 | 63360 | 0.003294 | 0.050833 | 0.002883 | 0.002307 | 3197.061279 | 181.33371 | 145.066971
149.409004 | 7.29423 | 63420 | 17.61667 | 0.002625 | 0.040478 | 0.002296 | 0.001837 | 3349.57666 | 189.984222 | 151.987381 | 20.001465 | 21.494202 | 6.60186 | 15.477 | 1e-05 | 63420 | 0.002717 | 0.041894 | 0.002376 | 0.001901 | 3322.442383 | 188.44519 | 150.756165 | 63420 | 17.61667 | 0.003174 | 0.048962 | 0.002777 | 0.002222 | 3235.929687 | 183.538284 | 146.830627 | 20.003235 | 21.494507 | 7.9866 | 15.477 | 1e-05 | 63420 | 0.003285 | 0.050692 | 0.002875 | 0.0023 | 3200.102783 | 181.506226 | 145.204987
149.5303955 | 7.272495 | 63480 | 17.63333 | 0.002617 | 0.040351 | 0.002289 | 0.001831 | 3351.997803 | 190.121552 | 152.097244 | 19.997894 | 21.49408 | 6.58173 | 15.477 | 1e-05 | 63480 | 0.002708 | 0.041751 | 0.002368 | 0.001894 | 3324.947754 | 188.58728 | 150.869827 | 63480 | 17.63333 | 0.003164 | 0.048819 | 0.002769 | 0.002215 | 3238.858887 | 183.704422 | 146.963547 | 20.003235 | 21.494354 | 7.96326 | 15.477 | 1e-05 | 63480 | 0.003276 | 0.050551 | 0.002867 | 0.002294 | 3203.135742 | 181.678253 | 145.342606
149.6514205 | 7.25121 | 63540 | 17.65 | 0.00261 | 0.040235 | 0.002282 | 0.001826 | 3354.411865 | 190.258469 | 152.206772 | 20.001465 | 21.49408 | 6.56205 | 15.477 | 1e-05 | 63540 | 0.002699 | 0.041624 | 0.002361 | 0.001889 | 3327.445068 | 188.728943 | 150.983154 | 63540 | 17.65 | 0.003155 | 0.048679 | 0.002761 | 0.002209 | 3241.779541 | 183.870087 | 147.096069 | 20.001465 | 21.494354 | 7.94037 | 15.477 | 1e-05 | 63540 | 0.003267 | 0.050411 | 0.002859 | 0.002287 | 3206.160645 | 181.849823 | 145.479858
149.7721025 | 7.23015 | 63600 | 17.66667 | 0.002602 | 0.040113 | 0.002275 | 0.00182 | 3356.818604 | 190.394974 | 152.315979 | 19.999664 | 21.493927 | 6.54234 | 15.477 | 1e-05 | 63600 | 0.002692 | 0.041504 | 0.002354 | 0.001883 | 3329.935303 | 188.870178 | 151.096146 | 63600 | 17.66667 | 0.003147 | 0.048545 | 0.002753 | 0.002203 | 3244.692139 | 184.035278 | 147.228226 | 20.001465 | 21.494354 | 7.91796 | 15.477 | 1e-05 | 63600 | 0.003258 | 0.050275 | 0.002852 | 0.002281 | 3209.176758 | 182.020889 | 145.616714
149.8924255 | 7.2084 | 63660 | 17.68333 | 0.002594 | 0.039986 | 0.002268 | 0.001814 | 3359.218018 | 190.531067 | 152.42485 | 19.997894 | 21.493927 | 6.52266 | 15.477 | 1e-05 | 63660 | 0.002683 | 0.04137 | 0.002346 | 0.001877 | 3332.41748 | 189.010971 | 151.208771 | 63660 | 17.68333 | 0.003137 | 0.048397 | 0.002745 | 0.002196 | 3247.595947 | 184.199997 | 147.360001 | 19.999664 | 21.494202 | 7.89414 | 15.477 | 1e-05 | 63660 | 0.003248 | 0.050118 | 0.002843 | 0.002274 | 3212.184082 | 182.191452 | 145.753174
150.0123825 | 7.18689 | 63720 | 17.7 | 0.002586 | 0.039873 | 0.002262 | 0.001809 | 3361.610352 | 190.666748 | 152.533401 | 19.999664 | 21.493774 | 6.50301 | 15.477 | 1e-05 | 63720 | 0.002674 | 0.041236 | 0.002339 | 0.001871 | 3334.891602 | 189.151291 | 151.321045 | 63720 | 17.7 | 0.003128 | 0.048257 | 0.002737 | 0.00219 | 3250.491455 | 184.364212 | 147.491364 | 20.005035 | 21.494202 | 7.87077 | 15.477 | 1e-05 | 63720 | 0.003239 | 0.049972 | 0.002834 | 0.002268 | 3215.182373 | 182.361526 | 145.889221
150.1319885 | 7.165365 | 63780 | 17.71667 | 0.002578 | 0.039749 | 0.002255 | 0.001804 | 3363.995117 | 190.802017 | 152.641617 | 20.001465 | 21.493652 | 6.4824 | 15.477 | 1e-05 | 63780 | 0.002665 | 0.041096 | 0.002331 | 0.001865 | 3337.357666 | 189.291168 | 151.432938 | 63780 | 17.71667 | 0.003119 | 0.048109 | 0.002729 | 0.002183 | 3253.378174 | 184.527939 | 147.62236 | 20.001465 | 21.49408 | 7.84833 | 15.477 | 1e-05 | 63780 | 0.00323 | 0.049829 | 0.002826 | 0.002261 | 3218.172119 | 182.531097 | 146.024887
150.251228 | 7.14363 | 63840 | 17.73333 | 0.00257 | 0.039617 | 0.002247 | 0.001798 | 3366.372314 | 190.936844 | 152.749481 | 19.997894 | 21.4935 | 6.46179 | 15.477 | 1e-05 | 63840 | 0.002658 | 0.040983 | 0.002324 | 0.00186 | 3339.816406 | 189.430634 | 151.54451 | 63840 | 17.73333 | 0.00311 | 0.047978 | 0.002721 | 0.002177 | 3256.256592 | 184.691208 | 147.752975 | 19.997894 | 21.49408 | 7.82547 | 15.477 | 1e-05 | 63840 | 0.003221 | 0.049689 | 0.002818 | 0.002255 | 3221.153564 | 182.700195 | 146.160156
150.3701095 | 7.121895 | 63900 | 17.75 | 0.002562 | 0.039497 | 0.00224 | 0.001792 | 3368.742187 | 191.071259 | 152.85701 | 19.999664 | 21.493347 | 6.44166 | 15.477 | 1e-05 | 63900 | 0.00265 | 0.040856 | 0.002317 | 0.001854 | 3342.267822 | 189.569656 | 151.655731 | 63900 | 17.75 | 0.003101 | 0.047837 | 0.002713 | 0.002171 | 3259.126709 | 184.854004 | 147.883209 | 19.999664 | 21.49408 | 7.80213 | 15.477 | 1e-05 | 63900 | 0.003211 | 0.049546 | 0.00281 | 0.002248 | 3224.126221 | 182.868805 | 146.295044
150.4886245 | 7.100835 | 63960 | 17.76667 | 0.002554 | 0.039371 | 0.002233 | 0.001786 | 3371.104492 | 191.205246 | 152.964203 | 19.999664 | 21.493347 | 6.42243 | 15.477 | 1e-05 | 63960 | 0.002642 | 0.040727 | 0.00231 | 0.001848 | 3344.711426 | 189.708267 | 151.766617 | 63960 | 17.76667 | 0.003091 | 0.047687 | 0.002705 | 0.002164 | 3261.988281 | 185.016296 | 148.013046 | 20.003235 | 21.49408 | 7.77924 | 15.477 | 1e-05 | 63960 | 0.003202 | 0.049401 | 0.002802 | 0.002242 | 3227.090088 | 183.036926 | 146.429535
150.606804 | 7.07955 | 64020 | 17.78333 | 0.002547 | 0.039265 | 0.002227 | 0.001782 | 3373.460205 | 191.338867 | 153.071091 | 19.997894 | 21.493225 | 6.4032 | 15.477 | 1e-05 | 64020 | 0.002634 | 0.040611 | 0.002303 | 0.001843 | 3347.147949 | 189.846466 | 151.877182 | 64020 | 17.78333 | 0.003083 | 0.047562 | 0.002698 | 0.002158 | 3264.841553 | 185.178146 | 148.142517 | 19.997894 | 21.49408 | 7.7559 | 15.477 | 1e-05 | 64020 | 0.003192 | 0.049253 | 0.002794 | 0.002235 | 3230.04541 | 183.204544 | 146.563629
150.7246095 | 7.058265 | 64080 | 17.8 | 0.002539 | 0.039138 | 0.00222 | 0.001776 | 3375.808594 | 191.472061 | 153.177643 | 19.997894 | 21.493073 | 6.38397 | 15.477 | 1e-05 | 64080 | 0.002625 | 0.040478 | 0.002296 | 0.001837 | 3349.57666 | 189.984222 | 151.987381 | 64080 | 17.8 | 0.003073 | 0.047403 | 0.002689 | 0.002151 | 3267.686035 | 185.339478 | 148.271576 | 19.997894 | 21.49408 | 7.73256 | 15.477 | 1e-05 | 64080 | 0.003183 | 0.049108 | 0.002785 | 0.002228 | 3232.991943 | 183.371658 | 146.697327
150.8420795 | 7.03719 | 64140 | 17.81667 | 0.002531 | 0.039018 | 0.002213 | 0.00177 | 3378.149658 | 191.604843 | 153.28389 | 19.997894 | 21.49292 | 6.36474 | 15.477 | 1e-05 | 64140 | 0.002617 | 0.040351 | 0.002289 | 0.001831 | 3351.997803 | 190.121552 | 152.097244 | 64140 | 17.81667 | 0.003064 | 0.04727 | 0.002681 | 0.002145 | 3270.522217 | 185.500336 | 148.400269 | 19.999664 | 21.493927 | 7.70964 | 15.477 | 1e-05 | 64140 | 0.003174 | 0.048962 | 0.002777 | 0.002222 | 3235.929687 | 183.538284 | 146.830627
150.9591825 | 7.015455 | 64200 | 17.83333 | 0.002524 | 0.038912 | 0.002207 | 0.001766 | 3380.484131 | 191.737259 | 153.389801 | 19.997894 | 21.492798 | 6.34506 | 15.477 | 1e-05 | 64200 | 0.00261 | 0.040235 | 0.002282 | 0.001826 | 3354.411865 | 190.258469 | 152.206772 | 64200 | 17.83333 | 0.003055 | 0.047122 | 0.002673 | 0.002138 | 3273.349365 | 185.66069 | 148.528564 | 19.997894 | 21.493927 | 7.68585 | 15.477 | 1e-05 | 64200 | 0.003164 | 0.048819 | 0.002769 | 0.002215 | 3238.858887 | 183.704422 | 146.963547
151.075928 | 6.99441 | 64260 | 17.85 | 0.002516 | 0.03878 | 0.0022 | 0.00176 | 3382.811279 | 191.869247 | 153.495392 | 19.999664 | 21.492798 | 6.32583 | 15.477 | 1e-05 | 64260 | 0.002602 | 0.040113 | 0.002275 | 0.00182 | 3356.818604 | 190.394974 | 152.315979 | 64260 | 17.85 | 0.003045 | 0.046979 | 0.002665 | 0.002132 | 3276.168213 | 185.820572 | 148.656464 | 19.999664 | 21.493774 | 7.66299 | 15.477 | 1e-05 | 64260 | 0.003155 | 0.048679 | 0.002761 | 0.002209 | 3241.779541 | 183.870087 | 147.096069
151.1923295 | 6.97311 | 64320 | 17.86667 | 0.002509 | 0.03867 | 0.002193 | 0.001755 | 3385.131104 | 192.000824 | 153.600662 | 19.997894 | 21.492645 | 6.30615 | 15.477 | 1e-05 | 64320 | 0.002594 | 0.039986 | 0.002268 | 0.001814 | 3359.218018 | 190.531067 | 152.42485 | 64320 | 17.86667 | 0.003037 | 0.046847 | 0.002657 | 0.002126 | 3278.979004 | 185.979996 | 148.783997 | 19.997894 | 21.493774 | 7.64007 | 15.477 | 1e-05 | 64320 | 0.003147 | 0.048545 | 0.002753 | 0.002203 | 3244.692139 | 184.035278 | 147.228226
151.308365 | 6.951585 | 64380 | 17.88333 | 0.0025 | 0.038543 | 0.002186 | 0.001749 | 3387.443848 | 192.132004 | 153.705597 | 19.999664 | 21.492523 | 6.28692 | 15.477 | 1e-05 | 64380 | 0.002586 | 0.039873 | 0.002262 | 0.001809 | 3361.610352 | 190.666748 | 152.533401 | 64380 | 17.88333 | 0.003027 | 0.046695 | 0.002649 | 0.002119 | 3281.780762 | 186.138916 | 148.911133 | 19.999664 | 21.493774 | 7.61625 | 15.477 | 1e-05 | 64380 | 0.003137 | 0.048397 | 0.002745 | 0.002196 | 3247.595947 | 184.199997 | 147.360001
151.424049 | 6.930765 | 64440 | 17.9 | 0.002493 | 0.038423 | 0.002179 | 0.001743 | 3389.749512 | 192.262772 | 153.810226 | 20.003235 | 21.492523 | 6.26862 | 15.477 | 1e-05 | 64440 | 0.002578 | 0.039749 | 0.002255 | 0.001804 | 3363.995117 | 190.802017 | 152.641617 | 64440 | 17.9 | 0.003018 | 0.046555 | 0.002641 | 0.002112 | 3284.573975 | 186.297348 | 149.037872 | 19.997894 | 21.493652 | 7.59291 | 15.477 | 1e-05 | 64440 | 0.003128 | 0.048257 | 0.002737 | 0.00219 | 3250.491455 | 184.364212 | 147.491364
151.5393905 | 6.910185 | 64500 | 17.91667 | 0.002486 | 0.038326 | 0.002174 | 0.001739 | 3392.048584 | 192.393188 | 153.914551 | 20.001465 | 21.492371 | 6.24987 | 15.477 | 1e-05 | 64500 | 0.00257 | 0.039617 | 0.002247 | 0.001798 | 3366.372314 | 190.936844 | 152.749481 | 64500 | 17.91667 | 0.003009 | 0.046412 | 0.002632 | 0.002106 | 3287.358887 | 186.455292 | 149.16423 | 19.997894 | 21.493652 | 7.5705 | 15.477 | 1e-05 | 64500 | 0.003119 | 0.048109 | 0.002729 | 0.002183 | 3253.378174 | 184.527939 | 147.62236
151.6543885 | 6.889335 | 64560 | 17.93333 | 0.002478 | 0.038199 | 0.002167 | 0.001733 | 3394.34082 | 192.523193 | 154.018555 | 19.999664 | 21.492218 | 6.23106 | 15.477 | 1e-05 | 64560 | 0.002562 | 0.039497 | 0.00224 | 0.001792 | 3368.742187 | 191.071259 | 152.85701 | 64560 | 17.93333 | 0.003 | 0.046278 | 0.002625 | 0.0021 | 3290.135498 | 186.612778 | 149.290222 | 19.999664 | 21.4935 | 7.54761 | 15.477 | 1e-05 | 64560 | 0.00311 | 0.047978 | 0.002721 | 0.002177 | 3256.256592 | 184.691208 | 147.752975
151.769035 | 6.868515 | 64620 | 17.95 | 0.002471 | 0.038091 | 0.00216 | 0.001728 | 3396.626221 | 192.652817 | 154.122253 | 19.997894 | 21.492096 | 6.21276 | 15.477 | 1e-05 | 64620 | 0.002554 | 0.039371 | 0.002233 | 0.001786 | 3371.104492 | 191.205246 | 152.964203 | 64620 | 17.95 | 0.002991 | 0.046133 | 0.002617 | 0.002093 | 3292.90332 | 186.769775 | 149.415817 | 20.001465 | 21.4935 | 7.52427 | 15.477 | 1e-05 | 64620 | 0.003101 | 0.047837 | 0.002713 | 0.002171 | 3259.126709 | 184.854004 | 147.883209
151.883339 | 6.847695 | 64680 | 17.96667 | 0.002464 | 0.037975 | 0.002154 | 0.001723 | 3398.904785 | 192.782043 | 154.225647 | 19.999664 | 21.492096 | 6.19446 | 15.477 | 1e-05 | 64680 | 0.002547 | 0.039265 | 0.002227 | 0.001782 | 3373.460205 | 191.338867 | 153.071091 | 64680 | 17.96667 | 0.002982 | 0.045992 | 0.002609 | 0.002087 | 3295.662842 | 186.926285 | 149.541031 | 20.003235 | 21.493347 | 7.50093 | 15.477 | 1e-05 | 64680 | 0.003091 | 0.047687 | 0.002705 | 0.002164 | 3261.988281 | 185.016296 | 148.013046
151.9972915 | 6.827325 | 64740 | 17.98333 | 0.002457 | 0.037865 | 0.002148 | 0.001718 | 3401.176514 | 192.910904 | 154.328735 | 19.997894 | 21.491943 | 6.17616 | 15.477 | 1e-05 | 64740 | 0.002539 | 0.039138 | 0.00222 | 0.001776 | 3375.808594 | 191.472061 | 153.177643 | 64740 | 17.98333 | 0.002972 | 0.045847 | 0.0026 | 0.00208 | 3298.413818 | 187.082321 | 149.665848 | 19.999664 | 21.493347 | 7.47849 | 15.477 | 1e-05 | 64740 | 0.003083 | 0.047562 | 0.002698 | 0.002158 | 3264.841553 | 185.178146 | 148.142517
152.1109165 | 6.806955 | 64800 | 18 | 0.002449 | 0.037754 | 0.002141 | 0.001713 | 3403.441895 | 193.039383 | 154.431519 | 20.001465 | 21.491791 | 6.15786 | 15.477 | 1e-05 | 64800 | 0.002531 | 0.039018 | 0.002213 | 0.00177 | 3378.149658 | 191.604843 | 153.28389 | 64800 | 18 | 0.002964 | 0.045713 | 0.002593 | 0.002074 | 3301.156494 | 187.237885 | 149.790314 | 19.997894 | 21.493347 | 7.45605 | 15.477 | 1e-05 | 64800 | 0.003073 | 0.047403 | 0.002689 | 0.002151 | 3267.686035 | 185.339478 | 148.271576
152.22419 | 6.78588 | 64860 | 18.01667 | 0.002442 | 0.037643 | 0.002135 | 0.001708 | 3405.700439 | 193.167496 | 154.533997 | 19.997894 | 21.491669 | 6.13905 | 15.477 | 1e-05 | 64860 | 0.002524 | 0.038912 | 0.002207 | 0.001766 | 3380.484131 | 191.737259 | 153.389801 | 64860 | 18.01667 | 0.002955 | 0.045579 | 0.002585 | 0.002068 | 3303.891113 | 187.392975 | 149.914383 | 20.001465 | 21.493347 | 7.43271 | 15.477 | 1e-05 | 64860 | 0.003064 | 0.04727 | 0.002681 | 0.002145 | 3270.522217 | 185.500336 | 148.400269
152.3371125 | 6.765735 | 64920 | 18.03333 | 0.002435 | 0.037523 | 0.002128 | 0.001703 | 3407.951904 | 193.295197 | 154.636154 | 19.999664 | 21.491669 | 6.12075 | 15.477 | 1e-05 | 64920 | 0.002516 | 0.03878 | 0.0022 | 0.00176 | 3382.811279 | 191.869247 | 153.495392 | 64920 | 18.03333 | 0.002945 | 0.045427 | 0.002577 | 0.002061 | 3306.616943 | 187.547592 | 150.038071 | 19.997894 | 21.493225 | 7.41072 | 15.477 | 1e-05 | 64920 | 0.003055 | 0.047122 | 0.002673 | 0.002138 | 3273.349365 | 185.66069 | 148.528564
152.4497145 | 6.74607 | 64980 | 18.05 | 0.002427 | 0.037413 | 0.002122 | 0.001698 | 3410.196777 | 193.422516 | 154.738022 | 19.999664 | 21.491516 | 6.10338 | 15.477 | 1e-05 | 64980 | 0.002509 | 0.03867 | 0.002193 | 0.001755 | 3385.131104 | 192.000824 | 153.600662 | 64980 | 18.05 | 0.002937 | 0.0453 | 0.002569 | 0.002055 | 3309.334961 | 187.701752 | 150.161407 | 20.001465 | 21.493225 | 7.38876 | 15.477 | 1e-05 | 64980 | 0.003045 | 0.046979 | 0.002665 | 0.002132 | 3276.168213 | 185.820572 | 148.656464
152.5619815 | 6.726165 | 65040 | 18.06667 | 0.002421 | 0.037316 | 0.002117 | 0.001693 | 3412.435547 | 193.5495 | 154.8396 | 20.001465 | 21.491364 | 6.08643 | 15.477 | 1e-05 | 65040 | 0.0025 | 0.038543 | 0.002186 | 0.001749 | 3387.443848 | 192.132004 | 153.705597 | 65040 | 18.06667 | 0.002928 | 0.045164 | 0.002562 | 0.002049 | 3312.044678 | 187.855438 | 150.284363 | 20.001465 | 21.493225 | 7.3659 | 15.477 | 1e-05 | 65040 | 0.003037 | 0.046847 | 0.002657 | 0.002126 | 3278.979004 | 185.979996 | 148.783997
152.67392 | 6.706695 | 65100 | 18.08333 | 0.002414 | 0.03721 | 0.00211 | 0.001688 | 3414.668213 | 193.676132 | 154.940903 | 20.001465 | 21.491241 | 6.06948 | 15.477 | 1e-05 | 65100 | 0.002493 | 0.038423 | 0.002179 | 0.001743 | 3389.749512 | 192.262772 | 153.810226 | 65100 | 18.08333 | 0.002919 | 0.045021 | 0.002554 | 0.002043 | 3314.746094 | 188.008667 | 150.406937 | 19.997894 | 21.493073 | 7.34391 | 15.477 | 1e-05 | 65100 | 0.003027 | 0.046695 | 0.002649 | 0.002119 | 3281.780762 | 186.138916 | 148.911133
152.785538 | 6.687 | 65160 | 18.1 | 0.002407 | 0.037101 | 0.002104 | 0.001683 | 3416.894287 | 193.802399 | 155.041916 | 19.999664 | 21.491241 | 6.05163 | 15.477 | 1e-05 | 65160 | 0.002486 | 0.038326 | 0.002174 | 0.001739 | 3392.048584 | 192.393188 | 153.914551 | 65160 | 18.1 | 0.002911 | 0.044901 | 0.002547 | 0.002037 | 3317.439941 | 188.161453 | 150.52916 | 19.999664 | 21.493073 | 7.32237 | 15.477 | 1e-05 | 65160 | 0.003018 | 0.046555 | 0.002641 | 0.002112 | 3284.573975 | 186.297348 | 149.037872
152.89682 | 6.666855 | 65220 | 18.11667 | 0.0024 | 0.036993 | 0.002098 | 0.001679 | 3419.11377 | 193.928284 | 155.142624 | 19.997894 | 21.491089 | 6.03378 | 15.477 | 1e-05 | 65220 | 0.002478 | 0.038199 | 0.002167 | 0.001733 | 3394.34082 | 192.523193 | 154.018555 | 65220 | 18.11667 | 0.002902 | 0.044751 | 0.002538 | 0.002031 | 3320.125 | 188.313751 | 150.651016 | 20.001465 | 21.49292 | 7.29993 | 15.477 | 1e-05 | 65220 | 0.003009 | 0.046412 | 0.002632 | 0.002106 | 3287.358887 | 186.455292 | 149.16423
153.0077665 | 6.646725 | 65280 | 18.13333 | 0.002393 | 0.036882 | 0.002092 | 0.001674 | 3421.32666 | 194.053802 | 155.243042 | 19.999664 | 21.490936 | 6.01638 | 15.477 | 1e-05 | 65280 | 0.002471 | 0.038091 | 0.00216 | 0.001728 | 3396.626221 | 192.652817 | 154.122253 | 65280 | 18.13333 | 0.002893 | 0.04462 | 0.002531 | 0.002025 | 3322.802246 | 188.465607 | 150.772491 | 19.999664 | 21.49292 | 7.27707 | 15.477 | 1e-05 | 65280 | 0.003 | 0.046278 | 0.002625 | 0.0021 | 3290.135498 | 186.612778 | 149.290222
153.1183775 | 6.626355 | 65340 | 18.15 | 0.002386 | 0.036776 | 0.002086 | 0.001669 | 3423.533447 | 194.178955 | 155.34317 | 19.997894 | 21.490814 | 5.99853 | 15.477 | 1e-05 | 65340 | 0.002464 | 0.037975 | 0.002154 | 0.001723 | 3398.904785 | 192.782043 | 154.225647 | 65340 | 18.15 | 0.002884 | 0.044484 | 0.002523 | 0.002018 | 3325.471191 | 188.616974 | 150.893585 | 20.001465 | 21.49292 | 7.25418 | 15.477 | 1e-05 | 65340 | 0.002991 | 0.046133 | 0.002617 | 0.002093 | 3292.90332 | 186.769775 | 149.415817
153.228645 | 6.606465 | 65400 | 18.16667 | 0.002379 | 0.03667 | 0.00208 | 0.001664 | 3425.733398 | 194.303741 | 155.442993 | 20.003235 | 21.490814 | 5.98116 | 15.477 | 1e-05 | 65400 | 0.002457 | 0.037865 | 0.002148 | 0.001718 | 3401.176514 | 192.910904 | 154.328735 | 65400 | 18.16667 | 0.002875 | 0.044338 | 0.002515 | 0.002012 | 3328.131592 | 188.767868 | 151.014297 | 20.001465 | 21.492798 | 7.23177 | 15.477 | 1e-05 | 65400 | 0.002982 | 0.045992 | 0.002609 | 0.002087 | 3295.662842 | 186.926285 | 149.541031
153.338593 | 6.587685 | 65460 | 18.18333 | 0.002372 | 0.036562 | 0.002074 | 0.001659 | 3427.927246 | 194.428177 | 155.542542 | 19.997894 | 21.490662 | 5.96511 | 15.477 | 1e-05 | 65460 | 0.002449 | 0.037754 | 0.002141 | 0.001713 | 3403.441895 | 193.039383 | 154.431519 | 65460 | 18.18333 | 0.002866 | 0.044198 | 0.002507 | 0.002005 | 3330.783691 | 188.918289 | 151.134644 | 20.003235 | 21.492798 | 7.21026 | 15.477 | 1e-05 | 65460 | 0.002972 | 0.045847 | 0.0026 | 0.00208 | 3298.413818 | 187.082321 | 149.665848
153.4482345 | 6.568665 | 65520 | 18.2 | 0.002366 | 0.036469 | 0.002069 | 0.001655 | 3430.115234 | 194.552277 | 155.64183 | 20.001465 | 21.490662 | 5.94816 | 15.477 | 1e-05 | 65520 | 0.002442 | 0.037643 | 0.002135 | 0.001708 | 3405.700439 | 193.167496 | 154.533997 | 65520 | 18.2 | 0.002858 | 0.044082 | 0.0025 | 0.002 | 3333.428223 | 189.068298 | 151.254639 | 20.006836 | 21.492645 | 7.18917 | 15.477 | 1e-05 | 65520 | 0.002964 | 0.045713 | 0.002593 | 0.002074 | 3301.156494 | 187.237885 | 149.790314
153.5575485 | 6.549 | 65580 | 18.21667 | 0.002359 | 0.036356 | 0.002062 | 0.00165 | 3432.296875 | 194.67601 | 155.740814 | 20.001465 | 21.490387 | 5.93034 | 15.477 | 1e-05 | 65580 | 0.002435 | 0.037523 | 0.002128 | 0.001703 | 3407.951904 | 193.295197 | 154.636154 | 65580 | 18.21667 | 0.002849 | 0.043944 | 0.002492 | 0.001994 | 3336.064941 | 189.21785 | 151.374283 | 20.006836 | 21.492645 | 7.16766 | 15.477 | 1e-05 | 65580 | 0.002955 | 0.045579 | 0.002585 | 0.002068 | 3303.891113 | 187.392975 | 149.914383
153.6665345 | 6.529785 | 65640 | 18.23333 | 0.002352 | 0.036253 | 0.002056 | 0.001645 | 3434.471924 | 194.799377 | 155.839508 | 19.997894 | 21.490387 | 5.91387 | 15.477 | 1e-05 | 65640 | 0.002427 | 0.037413 | 0.002122 | 0.001698 | 3410.196777 | 193.422516 | 154.738022 | 65640 | 18.23333 | 0.002841 | 0.04381 | 0.002485 | 0.001988 | 3338.693604 | 189.366943 | 151.493561 | 20.003235 | 21.492523 | 7.1457 | 15.477 | 1e-05 | 65640 | 0.002945 | 0.045427 | 0.002577 | 0.002061 | 3306.616943 | 187.547592 | 150.038071
153.775208 | 6.51099 | 65700 | 18.25 | 0.002346 | 0.036156 | 0.002051 | 0.001641 | 3436.641357 | 194.922424 | 155.937943 | 20.001465 | 21.490234 | 5.89782 | 15.477 | 1e-05 | 65700 | 0.002421 | 0.037316 | 0.002117 | 0.001693 | 3412.435547 | 193.5495 | 154.8396 | 65700 | 18.25 | 0.002832 | 0.043679 | 0.002477 | 0.001982 | 3341.314453 | 189.515594 | 151.612473 | 19.997894 | 21.492523 | 7.12416 | 15.477 | 1e-05 | 65700 | 0.002937 | 0.0453 | 0.002569 | 0.002055 | 3309.334961 | 187.701752 | 150.161407
153.8835675 | 6.49245 | 65760 | 18.26667 | 0.00234 | 0.036057 | 0.002045 | 0.001636 | 3438.804687 | 195.045135 | 156.036102 | 19.997894 | 21.490112 | 5.8818 | 15.477 | 1e-05 | 65760 | 0.002414 | 0.03721 | 0.00211 | 0.001688 | 3414.668213 | 193.676132 | 154.940903 | 65760 | 18.26667 | 0.002824 | 0.04355 | 0.00247 | 0.001976 | 3343.927246 | 189.663788 | 151.731033 | 19.999664 | 21.492523 | 7.1031 | 15.477 | 1e-05 | 65760 | 0.002928 | 0.045164 | 0.002562 | 0.002049 | 3312.044678 | 187.855438 | 150.284363
153.991623 | 6.47325 | 65820 | 18.28333 | 0.002333 | 0.035957 | 0.002039 | 0.001632 | 3440.962158 | 195.167496 | 156.134003 | 20.003235 | 21.490112 | 5.86533 | 15.477 | 1e-05 | 65820 | 0.002407 | 0.037101 | 0.002104 | 0.001683 | 3416.894287 | 193.802399 | 155.041916 | 65820 | 18.28333 | 0.002816 | 0.04342 | 0.002463 | 0.00197 | 3346.532471 | 189.811554 | 151.849243 | 20.001465 | 21.492371 | 7.08117 | 15.477 | 1e-05 | 65820 | 0.002919 | 0.045021 | 0.002554 | 0.002043 | 3314.746094 | 188.008667 | 150.406937
154.0993425 | 6.45333 | 65880 | 18.3 | 0.002327 | 0.035854 | 0.002034 | 0.001627 | 3443.113281 | 195.289505 | 156.231613 | 19.997894 | 21.48996 | 5.84793 | 15.477 | 1e-05 | 65880 | 0.0024 | 0.036993 | 0.002098 | 0.001679 | 3419.11377 | 193.928284 | 155.142624 | 65880 | 18.3 | 0.002806 | 0.043277 | 0.002455 | 0.001964 | 3349.12915 | 189.958832 | 151.967072 | 20.001465 | 21.492371 | 7.05873 | 15.477 | 1e-05 | 65880 | 0.002911 | 0.044901 | 0.002547 | 0.002037 | 3317.439941 | 188.161453 | 150.52916
154.206734 | 6.433875 | 65940 | 18.31667 | 0.00232 | 0.03575 | 0.002028 | 0.001622 | 3445.258301 | 195.411163 | 156.328934 | 20.001465 | 21.489807 | 5.83101 | 15.477 | 1e-05 | 65940 | 0.002393 | 0.036882 | 0.002092 | 0.001674 | 3421.32666 | 194.053802 | 155.243042 | 65940 | 18.31667 | 0.002798 | 0.043146 | 0.002447 | 0.001958 | 3351.718018 | 190.105667 | 152.084534 | 20.001465 | 21.492371 | 7.03674 | 15.477 | 1e-05 | 65940 | 0.002902 | 0.044751 | 0.002538 | 0.002031 | 3320.125 | 188.313751 | 150.651016
154.313805 | 6.414855 | 66000 | 18.33333 | 0.002313 | 0.035641 | 0.002022 | 0.001617 | 3447.396973 | 195.532471 | 156.42598 | 20.001465 | 21.489685 | 5.81496 | 15.477 | 1e-05 | 66000 | 0.002386 | 0.036776 | 0.002086 | 0.001669 | 3423.533447 | 194.178955 | 155.34317 | 66000 | 18.33333 | 0.002789 | 0.043012 | 0.00244 | 0.001952 | 3354.298584 | 190.252045 | 152.20163 | 19.997894 | 21.492218 | 7.01475 | 15.477 | 1e-05 | 66000 | 0.002893 | 0.04462 | 0.002531 | 0.002025 | 3322.802246 | 188.465607 | 150.772491
154.4205625 | 6.396315 | 66060 | 18.35 | 0.002307 | 0.035554 | 0.002017 | 0.001613 | 3449.530029 | 195.653458 | 156.522766 | 19.997894 | 21.489532 | 5.79939 | 15.477 | 1e-05 | 66060 | 0.002379 | 0.03667 | 0.00208 | 0.001664 | 3425.733398 | 194.303741 | 155.442993 | 66060 | 18.35 | 0.00278 | 0.042874 | 0.002432 | 0.001945 | 3356.871094 | 190.397949 | 152.318359 | 19.997894 | 21.492218 | 6.99324 | 15.477 | 1e-05 | 66060 | 0.002884 | 0.044484 | 0.002523 | 0.002018 | 3325.471191 | 188.616974 | 150.893585
154.5270155 | 6.37758 | 66120 | 18.36667 | 0.002301 | 0.035452 | 0.002011 | 0.001609 | 3451.657227 | 195.774109 | 156.619293 | 19.999664 | 21.489532 | 5.7834 | 15.477 | 1e-05 | 66120 | 0.002372 | 0.036562 | 0.002074 | 0.001659 | 3427.927246 | 194.428177 | 155.542542 | 66120 | 18.36667 | 0.002772 | 0.042747 | 0.002425 | 0.00194 | 3359.436035 | 190.543427 | 152.434738 | 19.997894 | 21.492218 | 6.97176 | 15.477 | 1e-05 | 66120 | 0.002875 | 0.044338 | 0.002515 | 0.002012 | 3328.131592 | 188.767868 | 151.014297
154.6331485 | 6.358335 | 66180 | 18.38333 | 0.002294 | 0.035355 | 0.002005 | 0.001604 | 3453.778564 | 195.894424 | 156.715546 | 19.996094 | 21.48938 | 5.7669 | 15.477 | 1e-05 | 66180 | 0.002366 | 0.036469 | 0.002069 | 0.001655 | 3430.115234 | 194.552277 | 155.64183 | 66180 | 18.38333 | 0.002764 | 0.042616 | 0.002417 | 0.001934 | 3361.992676 | 190.688446 | 152.550751 | 20.001465 | 21.492096 | 6.94977 | 15.477 | 1e-05 | 66180 | 0.002866 | 0.044198 | 0.002507 | 0.002005 | 3330.783691 | 188.918289 | 151.134644
154.73896 | 6.33933 | 66240 | 18.4 | 0.002288 | 0.035252 | 0.001999 | 0.0016 | 3455.893799 | 196.014404 | 156.811523 | 19.999664 | 21.48938 | 5.75088 | 15.477 | 1e-05 | 66240 | 0.002359 | 0.036356 | 0.002062 | 0.00165 | 3432.296875 | 194.67601 | 155.740814 | 66240 | 18.4 | 0.002754 | 0.042473 | 0.002409 | 0.001927 | 3364.54126 | 190.832993 | 152.666397 | 19.997894 | 21.492096 | 6.92778 | 15.477 | 1e-05 | 66240 | 0.002858 | 0.044082 | 0.0025 | 0.002 | 3333.428223 | 189.068298 | 151.254639
154.8444595 | 6.32082 | 66300 | 18.41667 | 0.002282 | 0.035159 | 0.001994 | 0.001595 | 3458.003174 | 196.134048 | 156.907242 | 20.001465 | 21.489105 | 5.73489 | 15.477 | 1e-05 | 66300 | 0.002352 | 0.036253 | 0.002056 | 0.001645 | 3434.471924 | 194.799377 | 155.839508 | 66300 | 18.41667 | 0.002746 | 0.042341 | 0.002402 | 0.001921 | 3367.081787 | 190.977081 | 152.781677 | 19.997894 | 21.491943 | 6.90675 | 15.477 | 1e-05 | 66300 | 0.002849 | 0.043944 | 0.002492 | 0.001994 | 3336.064941 | 189.21785 | 151.374283
154.949654 | 6.302715 | 66360 | 18.43333 | 0.002275 | 0.035056 | 0.001988 | 0.001591 | 3460.106689 | 196.253357 | 157.002686 | 19.997894 | 21.489105 | 5.71929 | 15.477 | 1e-05 | 66360 | 0.002346 | 0.036156 | 0.002051 | 0.001641 | 3436.641357 | 194.922424 | 155.937943 | 66360 | 18.43333 | 0.002738 | 0.042219 | 0.002395 | 0.001916 | 3369.61499 | 191.120758 | 152.896622 | 20.001465 | 21.491943 | 6.88614 | 15.477 | 1e-05 | 66360 | 0.002841 | 0.04381 | 0.002485 | 0.001988 | 3338.693604 | 189.366943 | 151.493561
155.05455 | 6.284865 | 66420 | 18.45 | 0.002269 | 0.034966 | 0.001983 | 0.001587 | 3462.20459 | 196.372345 | 157.097885 | 19.999664 | 21.488953 | 5.70465 | 15.477 | 1e-05 | 66420 | 0.00234 | 0.036057 | 0.002045 | 0.001636 | 3438.804687 | 195.045135 | 156.036102 | 66420 | 18.45 | 0.00273 | 0.042099 | 0.002388 | 0.00191 | 3372.140625 | 191.264023 | 153.011215 | 19.997894 | 21.491943 | 6.86508 | 15.477 | 1e-05 | 66420 | 0.002832 | 0.043679 | 0.002477 | 0.001982 | 3341.314453 | 189.515594 | 151.612473
155.1591495 | 6.26703 | 66480 | 18.46667 | 0.002264 | 0.034878 | 0.001978 | 0.001583 | 3464.297363 | 196.491043 | 157.192841 | 19.997894 | 21.488831 | 5.68956 | 15.477 | 1e-05 | 66480 | 0.002333 | 0.035957 | 0.002039 | 0.001632 | 3440.962158 | 195.167496 | 156.134003 | 66480 | 18.46667 | 0.002721 | 0.041958 | 0.00238 | 0.001904 | 3374.658447 | 191.406815 | 153.125458 | 20.005035 | 21.491791 | 6.8445 | 15.477 | 1e-05 | 66480 | 0.002824 | 0.04355 | 0.00247 | 0.001976 | 3343.927246 | 189.663788 | 151.731033
155.263451 | 6.24846 | 66540 | 18.48333 | 0.002258 | 0.034788 | 0.001973 | 0.001579 | 3466.384277 | 196.609421 | 157.287537 | 19.999664 | 21.488831 | 5.67396 | 15.477 | 1e-05 | 66540 | 0.002327 | 0.035854 | 0.002034 | 0.001627 | 3443.113281 | 195.289505 | 156.231613 | 66540 | 18.48333 | 0.002713 | 0.041838 | 0.002373 | 0.001898 | 3377.168457 | 191.549194 | 153.239365 | 19.997894 | 21.491791 | 6.82296 | 15.477 | 1e-05 | 66540 | 0.002816 | 0.04342 | 0.002463 | 0.00197 | 3346.532471 | 189.811554 | 151.849243
155.3674315 | 6.22923 | 66600 | 18.5 | 0.002251 | 0.034684 | 0.001967 | 0.001574 | 3468.465576 | 196.727463 | 157.381973 | 20.001465 | 21.488525 | 5.65749 | 15.477 | 1e-05 | 66600 | 0.00232 | 0.03575 | 0.002028 | 0.001622 | 3445.258301 | 195.411163 | 156.328934 | 66600 | 18.5 | 0.002704 | 0.0417 | 0.002365 | 0.001892 | 3379.670654 | 191.691101 | 153.35289 | 20.001465 | 21.491791 | 6.80097 | 15.477 | 1e-05 | 66600 | 0.002806 | 0.043277 | 0.002455 | 0.001964 | 3349.12915 | 189.958832 | 151.967072
155.471092 | 6.210945 | 66660 | 18.51667 | 0.002245 | 0.034583 | 0.001961 | 0.001569 | 3470.540527 | 196.845154 | 157.47612 | 19.999664 | 21.488525 | 5.6415 | 15.477 | 1e-05 | 66660 | 0.002313 | 0.035641 | 0.002022 | 0.001617 | 3447.396973 | 195.532471 | 156.42598 | 66660 | 18.51667 | 0.002696 | 0.041568 | 0.002358 | 0.001886 | 3382.164795 | 191.832581 | 153.466064 | 20.005035 | 21.491669 | 6.78039 | 15.477 | 1e-05 | 66660 | 0.002798 | 0.043146 | 0.002447 | 0.001958 | 3351.718018 | 190.105667 | 152.084534
155.574463 | 6.19356 | 66720 | 18.53333 | 0.002239 | 0.034491 | 0.001956 | 0.001565 | 3472.609863 | 196.962524 | 157.570023 | 19.999664 | 21.488403 | 5.62638 | 15.477 | 1e-05 | 66720 | 0.002307 | 0.035554 | 0.002017 | 0.001613 | 3449.530029 | 195.653458 | 156.522766 | 66720 | 18.53333 | 0.002688 | 0.041446 | 0.002351 | 0.001881 | 3384.651611 | 191.973633 | 153.578903 | 19.997894 | 21.491669 | 6.76074 | 15.477 | 1e-05 | 66720 | 0.002789 | 0.043012 | 0.00244 | 0.001952 | 3354.298584 | 190.252045 | 152.20163
155.677544 | 6.17592 | 66780 | 18.55 | 0.002232 | 0.034396 | 0.001951 | 0.001561 | 3474.673828 | 197.079575 | 157.663666 | 19.999664 | 21.488251 | 5.61126 | 15.477 | 1e-05 | 66780 | 0.002301 | 0.035452 | 0.002011 | 0.001609 | 3451.657227 | 195.774109 | 156.619293 | 66780 | 18.55 | 0.002681 | 0.041331 | 0.002344 | 0.001875 | 3387.131348 | 192.114273 | 153.691422 | 19.999664 | 21.491516 | 6.74058 | 15.477 | 1e-05 | 66780 | 0.00278 | 0.042874 | 0.002432 | 0.001945 | 3356.871094 | 190.397949 | 152.318359
155.780327 | 6.158055 | 66840 | 18.56667 | 0.002227 | 0.034304 | 0.001946 | 0.001557 | 3476.731934 | 197.19632 | 157.757065 | 20.001465 | 21.488251 | 5.59614 | 15.477 | 1e-05 | 66840 | 0.002294 | 0.035355 | 0.002005 | 0.001604 | 3453.778564 | 195.894424 | 156.715546 | 66840 | 18.56667 | 0.002672 | 0.041202 | 0.002337 | 0.00187 | 3389.603516 | 192.254486 | 153.803589 | 20.001465 | 21.491516 | 6.71997 | 15.477 | 1e-05 | 66840 | 0.002772 | 0.042747 | 0.002425 | 0.00194 | 3359.436035 | 190.543427 | 152.434738
155.8828125 | 6.140445 | 66900 | 18.58333 | 0.002221 | 0.034212 | 0.00194 | 0.001552 | 3478.784668 | 197.312744 | 157.850204 | 20.003235 | 21.488251 | 5.5806 | 15.477 | 1e-05 | 66900 | 0.002288 | 0.035252 | 0.001999 | 0.0016 | 3455.893799 | 196.014404 | 156.811523 | 66900 | 18.58333 | 0.002664 | 0.041073 | 0.00233 | 0.001864 | 3392.067871 | 192.394272 | 153.915421 | 19.997894 | 21.491364 | 6.70029 | 15.477 | 1e-05 | 66900 | 0.002764 | 0.042616 | 0.002417 | 0.001934 | 3361.992676 | 190.688446 | 152.550751
155.9850085 | 6.12282 | 66960 | 18.6 | 0.002214 | 0.034115 | 0.001935 | 0.001548 | 3480.831543 | 197.428848 | 157.943085 | 20.003235 | 21.487976 | 5.56551 | 15.477 | 1e-05 | 66960 | 0.002282 | 0.035159 | 0.001994 | 0.001595 | 3458.003174 | 196.134048 | 156.907242 | 66960 | 18.6 | 0.002657 | 0.04096 | 0.002323 | 0.001859 | 3394.525391 | 192.533661 | 154.026932 | 19.997894 | 21.491364 | 6.68013 | 15.477 | 1e-05 | 66960 | 0.002754 | 0.042473 | 0.002409 | 0.001927 | 3364.54126 | 190.832993 | 152.666397
156.0869065 | 6.105405 | 67020 | 18.61667 | 0.002209 | 0.034029 | 0.00193 | 0.001544 | 3482.873291 | 197.544647 | 158.035721 | 19.999664 | 21.487976 | 5.55174 | 15.477 | 1e-05 | 67020 | 0.002275 | 0.035056 | 0.001988 | 0.001591 | 3460.106689 | 196.253357 | 157.002686 | 67020 | 18.61667 | 0.002648 | 0.04083 | 0.002316 | 0.001853 | 3396.975098 | 192.672607 | 154.138092 | 19.999664 | 21.491364 | 6.65907 | 15.477 | 1e-05 | 67020 | 0.002746 | 0.042341 | 0.002402 | 0.001921 | 3367.081787 | 190.977081 | 152.781677
156.188522 | 6.088485 | 67080 | 18.63333 | 0.002203 | 0.033944 | 0.001925 | 0.00154 | 3484.909912 | 197.660172 | 158.128143 | 19.999664 | 21.487823 | 5.53803 | 15.477 | 1e-05 | 67080 | 0.002269 | 0.034966 | 0.001983 | 0.001587 | 3462.20459 | 196.372345 | 157.097885 | 67080 | 18.63333 | 0.00264 | 0.040704 | 0.002309 | 0.001847 | 3399.41748 | 192.811127 | 154.248901 | 19.997894 | 21.491241 | 6.63894 | 15.477 | 1e-05 | 67080 | 0.002738 | 0.042219 | 0.002395 | 0.001916 | 3369.61499 | 191.120758 | 152.896622
156.289856 | 6.071565 | 67140 | 18.65 | 0.002198 | 0.033859 | 0.00192 | 0.001536 | 3486.941406 | 197.775391 | 158.220322 | 20.001465 | 21.487701 | 5.52339 | 15.477 | 1e-05 | 67140 | 0.002264 | 0.034878 | 0.001978 | 0.001583 | 3464.297363 | 196.491043 | 157.192841 | 67140 | 18.65 | 0.002632 | 0.040579 | 0.002302 | 0.001841 | 3401.852295 | 192.949234 | 154.35939 | 20.003235 | 21.491089 | 6.61974 | 15.477 | 1e-05 | 67140 | 0.00273 | 0.042099 | 0.002388 | 0.00191 | 3372.140625 | 191.264023 | 153.011215
156.3909075 | 6.05391 | 67200 | 18.66667 | 0.002192 | 0.033771 | 0.001915 | 0.001532 | 3488.967529 | 197.89032 | 158.312256 | 19.999664 | 21.487549 | 5.50779 | 15.477 | 1e-05 | 67200 | 0.002258 | 0.034788 | 0.001973 | 0.001579 | 3466.384277 | 196.609421 | 157.287537 | 67200 | 18.66667 | 0.002625 | 0.040468 | 0.002295 | 0.001836 | 3404.280273 | 193.086945 | 154.469559 | 19.997894 | 21.491089 | 6.60003 | 15.477 | 1e-05 | 67200 | 0.002721 | 0.041958 | 0.00238 | 0.001904 | 3374.658447 | 191.406815 | 153.125458
156.491653 | 6.03675 | 67260 | 18.68333 | 0.002185 | 0.033667 | 0.00191 | 0.001528 | 3490.987793 | 198.004898 | 158.403915 | 20.001465 | 21.487396 | 5.49315 | 15.477 | 1e-05 | 67260 | 0.002251 | 0.034684 | 0.001967 | 0.001574 | 3468.465576 | 196.727463 | 157.381973 | 67260 | 18.68333 | 0.002617 | 0.040346 | 0.002288 | 0.001831 | 3406.700928 | 193.224243 | 154.579391 | 19.999664 | 21.491089 | 6.58035 | 15.477 | 1e-05 | 67260 | 0.002713 | 0.041838 | 0.002373 | 0.001898 | 3377.168457 | 191.549194 | 153.239365
156.5921325 | 6.020295 | 67320 | 18.7 | 0.00218 | 0.033584 | 0.001905 | 0.001524 | 3493.00293 | 198.119186 | 158.495361 | 20.001465 | 21.487396 | 5.47944 | 15.477 | 1e-05 | 67320 | 0.002245 | 0.034583 | 0.001961 | 0.001569 | 3470.540527 | 196.845154 | 157.47612 | 67320 | 18.7 | 0.002609 | 0.040217 | 0.002281 | 0.001825 | 3409.114258 | 193.361115 | 154.688904 | 19.999664 | 21.491089 | 6.56115 | 15.477 | 1e-05 | 67320 | 0.002704 | 0.0417 | 0.002365 | 0.001892 | 3379.670654 | 191.691101 | 153.35289
156.6923295 | 6.00357 | 67380 | 18.71667 | 0.002175 | 0.033504 | 0.0019 | 0.00152 | 3495.013184 | 198.2332 | 158.586563 | 20.001465 | 21.487274 | 5.4657 | 15.477 | 1e-05 | 67380 | 0.002239 | 0.034491 | 0.001956 | 0.001565 | 3472.609863 | 196.962524 | 157.570023 | 67380 | 18.71667 | 0.002602 | 0.040109 | 0.002275 | 0.00182 | 3411.520752 | 193.497604 | 154.798096 | 20.005035 | 21.490936 | 6.54144 | 15.477 | 1e-05 | 67380 | 0.002696 | 0.041568 | 0.002358 | 0.001886 | 3382.164795 | 191.832581 | 153.466064
156.7922515 | 5.98686 | 67440 | 18.73333 | 0.002169 | 0.033418 | 0.001895 | 0.001516 | 3497.018066 | 198.346939 | 158.677551 | 20.001465 | 21.487122 | 5.45196 | 15.477 | 1e-05 | 67440 | 0.002232 | 0.034396 | 0.001951 | 0.001561 | 3474.673828 | 197.079575 | 157.663666 | 67440 | 18.73333 | 0.002594 | 0.039989 | 0.002268 | 0.001814 | 3413.919922 | 193.633698 | 154.906952 | 19.997894 | 21.490814 | 6.52176 | 15.477 | 1e-05 | 67440 | 0.002688 | 0.041446 | 0.002351 | 0.001881 | 3384.651611 | 191.973633 | 153.578903
156.8918915 | 5.9697 | 67500 | 18.75 | 0.002164 | 0.033333 | 0.001891 | 0.001512 | 3499.018066 | 198.460358 | 158.768295 | 20.001465 | 21.487122 | 5.43732 | 15.477 | 1e-05 | 67500 | 0.002227 | 0.034304 | 0.001946 | 0.001557 | 3476.731934 | 197.19632 | 157.757065 | 67500 | 18.75 | 0.002586 | 0.039866 | 0.002261 | 0.001809 | 3416.311768 | 193.769363 | 155.015488 | 19.997894 | 21.490814 | 6.50208 | 15.477 | 1e-05 | 67500 | 0.002681 | 0.041331 | 0.002344 | 0.001875 | 3387.131348 | 192.114273 | 153.691422
156.9912415 | 5.952525 | 67560 | 18.76667 | 0.002158 | 0.033241 | 0.001885 | 0.001508 | 3501.012695 | 198.573502 | 158.858795 | 20.001465 | 21.486969 | 5.42358 | 15.477 | 1e-05 | 67560 | 0.002221 | 0.034212 | 0.00194 | 0.001552 | 3478.784668 | 197.312744 | 157.850204 | 67560 | 18.76667 | 0.002578 | 0.03974 | 0.002254 | 0.001803 | 3418.696289 | 193.904602 | 155.123688 | 19.999664 | 21.490814 | 6.48147 | 15.477 | 1e-05 | 67560 | 0.002672 | 0.041202 | 0.002337 | 0.00187 | 3389.603516 | 192.254486 | 153.803589
157.090309 | 5.93583 | 67620 | 18.78333 | 0.002153 | 0.033162 | 0.001881 | 0.001505 | 3503.002441 | 198.686356 | 158.949081 | 20.001465 | 21.486847 | 5.41032 | 15.477 | 1e-05 | 67620 | 0.002214 | 0.034115 | 0.001935 | 0.001548 | 3480.831543 | 197.428848 | 157.943085 | 67620 | 18.78333 | 0.00257 | 0.039615 | 0.002247 | 0.001798 | 3421.073242 | 194.039429 | 155.231537 | 19.997894 | 21.490662 | 6.46134 | 15.477 | 1e-05 | 67620 | 0.002664 | 0.041073 | 0.00233 | 0.001864 | 3392.067871 | 192.394272 | 153.915421
157.1891025 | 5.91957 | 67680 | 18.8 | 0.002148 | 0.033081 | 0.001876 | 0.001501 | 3504.987061 | 198.79892 | 159.039139 | 20.003235 | 21.486694 | 5.39658 | 15.477 | 1e-05 | 67680 | 0.002209 | 0.034029 | 0.00193 | 0.001544 | 3482.873291 | 197.544647 | 158.035721 | 67680 | 18.8 | 0.002562 | 0.039495 | 0.00224 | 0.001792 | 3423.443115 | 194.173828 | 155.339066 | 19.997894 | 21.490662 | 6.44256 | 15.477 | 1e-05 | 67680 | 0.002657 | 0.04096 | 0.002323 | 0.001859 | 3394.525391 | 192.533661 | 154.026932
157.287628 | 5.90331 | 67740 | 18.81667 | 0.002142 | 0.032994 | 0.001871 | 0.001497 | 3506.966797 | 198.911209 | 159.128967 | 19.997894 | 21.486694 | 5.38239 | 15.477 | 1e-05 | 67740 | 0.002203 | 0.033944 | 0.001925 | 0.00154 | 3484.909912 | 197.660172 | 158.128143 | 67740 | 18.81667 | 0.002555 | 0.039384 | 0.002234 | 0.001787 | 3425.806152 | 194.307861 | 155.446289 | 19.997894 | 21.490509 | 6.42423 | 15.477 | 1e-05 | 67740 | 0.002648 | 0.04083 | 0.002316 | 0.001853 | 3396.975098 | 192.672607 | 154.138092
157.3858795 | 5.887065 | 67800 | 18.83333 | 0.002136 | 0.032902 | 0.001866 | 0.001493 | 3508.940918 | 199.023178 | 159.218552 | 19.999664 | 21.486542 | 5.36865 | 15.477 | 1e-05 | 67800 | 0.002198 | 0.033859 | 0.00192 | 0.001536 | 3486.941406 | 197.775391 | 158.220322 | 67800 | 18.83333 | 0.002548 | 0.039274 | 0.002228 | 0.001782 | 3428.162354 | 194.441513 | 155.553207 | 19.999664 | 21.490509 | 6.40548 | 15.477 | 1e-05 | 67800 | 0.00264 | 0.040704 | 0.002309 | 0.001847 | 3399.41748 | 192.811127 | 154.248901
157.4838635 | 5.871285 | 67860 | 18.85 | 0.002131 | 0.032825 | 0.001862 | 0.001489 | 3510.910645 | 199.134888 | 159.307922 | 20.001465 | 21.48642 | 5.35629 | 15.477 | 1e-05 | 67860 | 0.002192 | 0.033771 | 0.001915 | 0.001532 | 3488.967529 | 197.89032 | 158.312256 | 67860 | 18.85 | 0.00254 | 0.039152 | 0.002221 | 0.001777 | 3430.511475 | 194.574753 | 155.659805 | 20.003235 | 21.490387 | 6.38628 | 15.477 | 1e-05 | 67860 | 0.002632 | 0.040579 | 0.002302 | 0.001841 | 3401.852295 | 192.949234 | 154.35939
157.581589 | 5.85594 | 67920 | 18.86667 | 0.002126 | 0.032754 | 0.001858 | 0.001486 | 3512.875732 | 199.246353 | 159.397095 | 19.999664 | 21.486267 | 5.34393 | 15.477 | 1e-05 | 67920 | 0.002185 | 0.033667 | 0.00191 | 0.001528 | 3490.987793 | 198.004898 | 158.403915 | 67920 | 18.86667 | 0.002532 | 0.039036 | 0.002214 | 0.001771 | 3432.85376 | 194.707596 | 155.766083 | 20.001465 | 21.490387 | 6.36795 | 15.477 | 1e-05 | 67920 | 0.002625 | 0.040468 | 0.002295 | 0.001836 | 3404.280273 | 193.086945 | 154.469559
157.6790615 | 5.84037 | 67980 | 18.88333 | 0.002121 | 0.032676 | 0.001853 | 0.001483 | 3514.836182 | 199.357559 | 159.486053 | 19.997894 | 21.486267 | 5.33064 | 15.477 | 1e-05 | 67980 | 0.00218 | 0.033584 | 0.001905 | 0.001524 | 3493.00293 | 198.119186 | 158.495361 | 67980 | 18.88333 | 0.002525 | 0.038928 | 0.002208 | 0.001766 | 3435.189453 | 194.840073 | 155.87207 | 19.999664 | 21.490234 | 6.3501 | 15.477 | 1e-05 | 67980 | 0.002617 | 0.040346 | 0.002288 | 0.001831 | 3406.700928 | 193.224243 | 154.579391
157.776268 | 5.82528 | 68040 | 18.9 | 0.002116 | 0.032593 | 0.001849 | 0.001479 | 3516.791992 | 199.468475 | 159.574783 | 19.999664 | 21.486115 | 5.31786 | 15.477 | 1e-05 | 68040 | 0.002175 | 0.033504 | 0.0019 | 0.00152 | 3495.013184 | 198.2332 | 158.586563 | 68040 | 18.9 | 0.002518 | 0.038819 | 0.002202 | 0.001761 | 3437.518799 | 194.972198 | 155.977753 | 20.001465 | 21.490234 | 6.3327 | 15.477 | 1e-05 | 68040 | 0.002609 | 0.040217 | 0.002281 | 0.001825 | 3409.114258 | 193.361115 | 154.688904
157.8732375 | 5.80971 | 68100 | 18.91667 | 0.002111 | 0.032521 | 0.001845 | 0.001476 | 3518.743164 | 199.579147 | 159.663315 | 19.997894 | 21.486115 | 5.30595 | 15.477 | 1e-05 | 68100 | 0.002169 | 0.033418 | 0.001895 | 0.001516 | 3497.018066 | 198.346939 | 158.677551 | 68100 | 18.91667 | 0.002512 | 0.03872 | 0.002196 | 0.001757 | 3439.841553 | 195.103943 | 156.08316 | 19.997894 | 21.490112 | 6.31347 | 15.477 | 1e-05 | 68100 | 0.002602 | 0.040109 | 0.002275 | 0.00182 | 3411.520752 | 193.497604 | 154.798096
157.969925 | 5.79345 | 68160 | 18.93333 | 0.002106 | 0.03244 | 0.00184 | 0.001472 | 3520.689453 | 199.689545 | 159.751648 | 20.003235 | 21.48584 | 5.29311 | 15.477 | 1e-05 | 68160 | 0.002164 | 0.033333 | 0.001891 | 0.001512 | 3499.018066 | 198.460358 | 158.768295 | 68160 | 18.93333 | 0.002503 | 0.03858 | 0.002188 | 0.001751 | 3442.156738 | 195.235245 | 156.188202 | 20.001465 | 21.490112 | 6.29379 | 15.477 | 1e-05 | 68160 | 0.002594 | 0.039989 | 0.002268 | 0.001814 | 3413.919922 | 193.633698 | 154.906952
158.0663525 | 5.777895 | 68220 | 18.95 | 0.002101 | 0.032367 | 0.001836 | 0.001469 | 3522.631592 | 199.799698 | 159.839752 | 19.999664 | 21.48584 | 5.2803 | 15.477 | 1e-05 | 68220 | 0.002158 | 0.033241 | 0.001885 | 0.001508 | 3501.012695 | 198.573502 | 158.858795 | 68220 | 18.95 | 0.002496 | 0.038476 | 0.002182 | 0.001746 | 3444.465088 | 195.36618 | 156.292953 | 19.997894 | 21.490112 | 6.27549 | 15.477 | 1e-05 | 68220 | 0.002586 | 0.039866 | 0.002261 | 0.001809 | 3416.311768 | 193.769363 | 155.015488
158.1625215 | 5.761875 | 68280 | 18.96667 | 0.002096 | 0.032288 | 0.001831 | 0.001465 | 3524.568848 | 199.909576 | 159.927658 | 19.999664 | 21.485687 | 5.26749 | 15.477 | 1e-05 | 68280 | 0.002153 | 0.033162 | 0.001881 | 0.001505 | 3503.002441 | 198.686356 | 158.949081 | 68280 | 18.96667 | 0.002489 | 0.038363 | 0.002176 | 0.001741 | 3446.766846 | 195.496735 | 156.397385 | 20.003235 | 21.490112 | 6.25626 | 15.477 | 1e-05 | 68280 | 0.002578 | 0.03974 | 0.002254 | 0.001803 | 3418.696289 | 193.904602 | 155.123688
158.258415 | 5.74608 | 68340 | 18.98333 | 0.002091 | 0.032205 | 0.001827 | 0.001461 | 3526.500977 | 200.019165 | 160.015335 | 20.001465 | 21.485565 | 5.25468 | 15.477 | 1e-05 | 68340 | 0.002148 | 0.033081 | 0.001876 | 0.001501 | 3504.987061 | 198.79892 | 159.039139 | 68340 | 18.98333 | 0.002481 | 0.038241 | 0.002169 | 0.001735 | 3449.061279 | 195.626877 | 156.501495 | 19.999664 | 21.48996 | 6.23748 | 15.477 | 1e-05 | 68340 | 0.00257 | 0.039615 | 0.002247 | 0.001798 | 3421.073242 | 194.039429 | 155.231537
158.3540575 | 5.73099 | 68400 | 19 | 0.002086 | 0.032124 | 0.001822 | 0.001458 | 3528.428711 | 200.12851 | 160.102814 | 20.005035 | 21.485413 | 5.24232 | 15.477 | 1e-05 | 68400 | 0.002142 | 0.032994 | 0.001871 | 0.001497 | 3506.966797 | 198.911209 | 159.128967 | 68400 | 19 | 0.002474 | 0.038128 | 0.002163 | 0.00173 | 3451.349121 | 195.756638 | 156.605301 | 19.997894 | 21.489807 | 6.21966 | 15.477 | 1e-05 | 68400 | 0.002562 | 0.039495 | 0.00224 | 0.001792 | 3423.443115 | 194.173828 | 155.339066
158.449448 | 5.715855 | 68460 | 19.01667 | 0.002082 | 0.032062 | 0.001819 | 0.001455 | 3530.352295 | 200.237595 | 160.190079 | 19.997894 | 21.485413 | 5.22993 | 15.477 | 1e-05 | 68460 | 0.002136 | 0.032902 | 0.001866 | 0.001493 | 3508.940918 | 199.023178 | 159.218552 | 68460 | 19.01667 | 0.002467 | 0.038019 | 0.002156 | 0.001725 | 3453.630127 | 195.886017 | 156.708817 | 19.997894 | 21.489807 | 6.20178 | 15.477 | 1e-05 | 68460 | 0.002555 | 0.039384 | 0.002234 | 0.001787 | 3425.806152 | 194.307861 | 155.446289
158.544586 | 5.700525 | 68520 | 19.03333 | 0.002076 | 0.031977 | 0.001814 | 0.001451 | 3532.270996 | 200.346436 | 160.277145 | 19.997894 | 21.485138 | 5.21805 | 15.477 | 1e-05 | 68520 | 0.002131 | 0.032825 | 0.001862 | 0.001489 | 3510.910645 | 199.134888 | 159.307922 | 68520 | 19.03333 | 0.00246 | 0.037913 | 0.00215 | 0.00172 | 3455.904785 | 196.01503 | 156.812027 | 20.005035 | 21.489685 | 6.183 | 15.477 | 1e-05 | 68520 | 0.002548 | 0.039274 | 0.002228 | 0.001782 | 3428.162354 | 194.441513 | 155.553207
158.6394655 | 5.68542 | 68580 | 19.05 | 0.002072 | 0.031905 | 0.00181 | 0.001448 | 3534.185303 | 200.455002 | 160.364014 | 19.997894 | 21.485138 | 5.20569 | 15.477 | 1e-05 | 68580 | 0.002126 | 0.032754 | 0.001858 | 0.001486 | 3512.875732 | 199.246353 | 159.397095 | 68580 | 19.05 | 0.002452 | 0.037791 | 0.002143 | 0.001715 | 3458.172607 | 196.143646 | 156.914917 | 19.999664 | 21.489532 | 6.16515 | 15.477 | 1e-05 | 68580 | 0.00254 | 0.039152 | 0.002221 | 0.001777 | 3430.511475 | 194.574753 | 155.659805
158.7341 | 5.67123 | 68640 | 19.06667 | 0.002066 | 0.031827 | 0.001805 | 0.001444 | 3536.094971 | 200.563324 | 160.450668 | 19.997894 | 21.484985 | 5.19423 | 15.477 | 1e-05 | 68640 | 0.002121 | 0.032676 | 0.001853 | 0.001483 | 3514.836182 | 199.357559 | 159.486053 | 68640 | 19.06667 | 0.002445 | 0.037692 | 0.002138 | 0.00171 | 3460.433838 | 196.271912 | 157.017532 | 19.997894 | 21.489685 | 6.14823 | 15.477 | 1e-05 | 68640 | 0.002532 | 0.039036 | 0.002214 | 0.001771 | 3432.85376 | 194.707596 | 155.766083
158.8285065 | 5.656815 | 68700 | 19.08333 | 0.002063 | 0.031772 | 0.001802 | 0.001442 | 3538.000977 | 200.671432 | 160.537155 | 19.999664 | 21.484985 | 5.1828 | 15.477 | 1e-05 | 68700 | 0.002116 | 0.032593 | 0.001849 | 0.001479 | 3516.791992 | 199.468475 | 159.574783 | 68700 | 19.08333 | 0.002438 | 0.037583 | 0.002132 | 0.001705 | 3462.688965 | 196.399811 | 157.119858 | 19.997894 | 21.489532 | 6.13083 | 15.477 | 1e-05 | 68700 | 0.002525 | 0.038928 | 0.002208 | 0.001766 | 3435.189453 | 194.840073 | 155.87207
158.9226605 | 5.641935 | 68760 | 19.1 | 0.002058 | 0.031688 | 0.001797 | 0.001438 | 3539.902344 | 200.779282 | 160.623428 | 20.001465 | 21.484863 | 5.17044 | 15.477 | 1e-05 | 68760 | 0.002111 | 0.032521 | 0.001845 | 0.001476 | 3518.743164 | 199.579147 | 159.663315 | 68760 | 19.1 | 0.002432 | 0.037479 | 0.002126 | 0.001701 | 3464.937744 | 196.527359 | 157.221893 | 19.997894 | 21.489532 | 6.11343 | 15.477 | 1e-05 | 68760 | 0.002518 | 0.038819 | 0.002202 | 0.001761 | 3437.518799 | 194.972198 | 155.977753
159.016571 | 5.627535 | 68820 | 19.11667 | 0.002052 | 0.03161 | 0.001793 | 0.001434 | 3541.799316 | 200.886871 | 160.709503 | 19.997894 | 21.484711 | 5.15901 | 15.477 | 1e-05 | 68820 | 0.002106 | 0.03244 | 0.00184 | 0.001472 | 3520.689453 | 199.689545 | 159.751648 | 68820 | 19.11667 | 0.002425 | 0.037371 | 0.00212 | 0.001696 | 3467.179932 | 196.654541 | 157.323639 | 19.999664 | 21.48938 | 6.09606 | 15.477 | 1e-05 | 68820 | 0.002512 | 0.03872 | 0.002196 | 0.001757 | 3439.841553 | 195.103943 | 156.08316
159.110245 | 5.612865 | 68880 | 19.13333 | 0.002049 | 0.031555 | 0.00179 | 0.001432 | 3543.692383 | 200.994232 | 160.795395 | 20.005035 | 21.484558 | 5.14755 | 15.477 | 1e-05 | 68880 | 0.002101 | 0.032367 | 0.001836 | 0.001469 | 3522.631592 | 199.799698 | 159.839752 | 68880 | 19.13333 | 0.002418 | 0.037265 | 0.002114 | 0.001691 | 3469.415771 | 196.781357 | 157.425095 | 20.001465 | 21.48938 | 6.07818 | 15.477 | 1e-05 | 68880 | 0.002503 | 0.03858 | 0.002188 | 0.001751 | 3442.156738 | 195.235245 | 156.188202
159.2036665 | 5.59752 | 68940 | 19.15 | 0.002044 | 0.031476 | 0.001785 | 0.001428 | 3545.580811 | 201.101349 | 160.881088 | 19.997894 | 21.484558 | 5.13519 | 15.477 | 1e-05 | 68940 | 0.002096 | 0.032288 | 0.001831 | 0.001465 | 3524.568848 | 199.909576 | 159.927658 | 68940 | 19.15 | 0.002411 | 0.037152 | 0.002107 | 0.001686 | 3471.64502 | 196.907791 | 157.526245 | 19.999664 | 21.48938 | 6.05985 | 15.477 | 1e-05 | 68940 | 0.002496 | 0.038476 | 0.002182 | 0.001746 | 3444.465088 | 195.36618 | 156.292953
159.296829 | 5.582895 | 69000 | 19.16667 | 0.002039 | 0.031396 | 0.001781 | 0.001425 | 3547.464844 | 201.208206 | 160.966568 | 19.999664 | 21.484558 | 5.12376 | 15.477 | 1e-05 | 69000 | 0.002091 | 0.032205 | 0.001827 | 0.001461 | 3526.500977 | 200.019165 | 160.015335 | 69000 | 19.16667 | 0.002404 | 0.037048 | 0.002101 | 0.001681 | 3473.867676 | 197.033875 | 157.62709 | 19.997894 | 21.489258 | 6.04203 | 15.477 | 1e-05 | 69000 | 0.002489 | 0.038363 | 0.002176 | 0.001741 | 3446.766846 | 195.496735 | 156.397385
159.389763 | 5.569155 | 69060 | 19.18333 | 0.002035 | 0.031333 | 0.001777 | 0.001422 | 3549.344727 | 201.314835 | 161.05188 | 19.999664 | 21.484283 | 5.11275 | 15.477 | 1e-05 | 69060 | 0.002086 | 0.032124 | 0.001822 | 0.001458 | 3528.428711 | 200.12851 | 160.102814 | 69060 | 19.18333 | 0.002396 | 0.036931 | 0.002095 | 0.001676 | 3476.08374 | 197.159561 | 157.727646 | 20.001465 | 21.489258 | 6.02556 | 15.477 | 1e-05 | 69060 | 0.002481 | 0.038241 | 0.002169 | 0.001735 | 3449.061279 | 195.626877 | 156.501495
159.4824675 | 5.555415 | 69120 | 19.2 | 0.00203 | 0.031269 | 0.001774 | 0.001419 | 3551.220703 | 201.421249 | 161.136993 | 19.999664 | 21.484131 | 5.10177 | 15.477 | 1e-05 | 69120 | 0.002082 | 0.032062 | 0.001819 | 0.001455 | 3530.352295 | 200.237595 | 160.190079 | 69120 | 19.2 | 0.00239 | 0.036836 | 0.002089 | 0.001671 | 3478.293945 | 197.284912 | 157.827942 | 19.999664 | 21.489105 | 6.00906 | 15.477 | 1e-05 | 69120 | 0.002474 | 0.038128 | 0.002163 | 0.00173 | 3451.349121 | 195.756638 | 156.605301
159.5749435 | 5.54169 | 69180 | 19.21667 | 0.002026 | 0.031197 | 0.001769 | 0.001416 | 3553.092773 | 201.52742 | 161.221939 | 20.001465 | 21.484131 | 5.09127 | 15.477 | 1e-05 | 69180 | 0.002076 | 0.031977 | 0.001814 | 0.001451 | 3532.270996 | 200.346436 | 160.277145 | 69180 | 19.21667 | 0.002384 | 0.036737 | 0.002084 | 0.001667 | 3480.498047 | 197.409927 | 157.927948 | 19.997894 | 21.489105 | 5.99211 | 15.477 | 1e-05 | 69180 | 0.002467 | 0.038019 | 0.002156 | 0.001725 | 3453.630127 | 195.886017 | 156.708817
159.6671905 | 5.528175 | 69240 | 19.23333 | 0.002022 | 0.031137 | 0.001766 | 0.001413 | 3554.960937 | 201.633377 | 161.306702 | 20.001465 | 21.484009 | 5.08071 | 15.477 | 1e-05 | 69240 | 0.002072 | 0.031905 | 0.00181 | 0.001448 | 3534.185303 | 200.455002 | 160.364014 | 69240 | 19.23333 | 0.002377 | 0.036635 | 0.002078 | 0.001662 | 3482.696289 | 197.534607 | 158.027679 | 20.003235 | 21.488953 | 5.97564 | 15.477 | 1e-05 | 69240 | 0.00246 | 0.037913 | 0.00215 | 0.00172 | 3455.904785 | 196.01503 | 156.812027
159.759216 | 5.51376 | 69300 | 19.25 | 0.002018 | 0.03107 | 0.001762 | 0.00141 | 3556.824951 | 201.739105 | 161.391296 | 20.003235 | 21.483856 | 5.0688 | 15.477 | 1e-05 | 69300 | 0.002066 | 0.031827 | 0.001805 | 0.001444 | 3536.094971 | 200.563324 | 160.450668 | 69300 | 19.25 | 0.00237 | 0.036525 | 0.002072 | 0.001657 | 3484.887695 | 197.658905 | 158.127136 | 19.999664 | 21.488953 | 5.95872 | 15.477 | 1e-05 | 69300 | 0.002452 | 0.037791 | 0.002143 | 0.001715 | 3458.172607 | 196.143646 | 156.914917
159.8509825 | 5.49981 | 69360 | 19.26667 | 0.002012 | 0.03099 | 0.001758 | 0.001406 | 3558.68457 | 201.844589 | 161.475662 | 19.999664 | 21.483856 | 5.05692 | 15.477 | 1e-05 | 69360 | 0.002063 | 0.031772 | 0.001802 | 0.001442 | 3538.000977 | 200.671432 | 160.537155 | 69360 | 19.26667 | 0.002364 | 0.036428 | 0.002066 | 0.001653 | 3487.073486 | 197.782883 | 158.226303 | 19.999664 | 21.488831 | 5.9427 | 15.477 | 1e-05 | 69360 | 0.002445 | 0.037692 | 0.002138 | 0.00171 | 3460.433838 | 196.271912 | 157.017532
159.942543 | 5.486535 | 69420 | 19.28333 | 0.002008 | 0.030927 | 0.001754 | 0.001403 | 3560.540039 | 201.949829 | 161.55986 | 19.997894 | 21.483704 | 5.04639 | 15.477 | 1e-05 | 69420 | 0.002058 | 0.031688 | 0.001797 | 0.001438 | 3539.902344 | 200.779282 | 160.623428 | 69420 | 19.28333 | 0.002358 | 0.036333 | 0.002061 | 0.001649 | 3489.253418 | 197.906525 | 158.325226 | 19.997894 | 21.488678 | 5.92668 | 15.477 | 1e-05 | 69420 | 0.002438 | 0.037583 | 0.002132 | 0.001705 | 3462.688965 | 196.399811 | 157.119858
160.033867 | 5.472795 | 69480 | 19.3 | 0.002004 | 0.030858 | 0.00175 | 0.0014 | 3562.391846 | 202.05484 | 161.643875 | 19.999664 | 21.483582 | 5.03586 | 15.477 | 1e-05 | 69480 | 0.002052 | 0.03161 | 0.001793 | 0.001434 | 3541.799316 | 200.886871 | 160.709503 | 69480 | 19.3 | 0.002351 | 0.036227 | 0.002055 | 0.001644 | 3491.427002 | 198.029816 | 158.423859 | 20.001465 | 21.488678 | 5.90973 | 15.477 | 1e-05 | 69480 | 0.002432 | 0.037479 | 0.002126 | 0.001701 | 3464.937744 | 196.527359 | 157.221893
160.1249695 | 5.45928 | 69540 | 19.31667 | 0.002 | 0.030796 | 0.001747 | 0.001397 | 3564.239502 | 202.159653 | 161.727722 | 19.997894 | 21.483582 | 5.02533 | 15.477 | 1e-05 | 69540 | 0.002049 | 0.031555 | 0.00179 | 0.001432 | 3543.692383 | 200.994232 | 160.795395 | 69540 | 19.31667 | 0.002345 | 0.03613 | 0.002049 | 0.001639 | 3493.594727 | 198.152771 | 158.522217 | 19.999664 | 21.488678 | 5.89323 | 15.477 | 1e-05 | 69540 | 0.002425 | 0.037371 | 0.00212 | 0.001696 | 3467.179932 | 196.654541 | 157.323639
160.215843 | 5.44578 | 69600 | 19.33333 | 0.001996 | 0.030729 | 0.001743 | 0.001394 | 3566.083252 | 202.264221 | 161.811386 | 19.999664 | 21.483429 | 5.0148 | 15.477 | 1e-05 | 69600 | 0.002044 | 0.031476 | 0.001785 | 0.001428 | 3545.580811 | 201.101349 | 160.881088 | 69600 | 19.33333 | 0.002338 | 0.036027 | 0.002043 | 0.001635 | 3495.756592 | 198.275375 | 158.6203 | 19.997894 | 21.488525 | 5.87676 | 15.477 | 1e-05 | 69600 | 0.002418 | 0.037265 | 0.002114 | 0.001691 | 3469.415771 | 196.781357 | 157.425095
160.3064955 | 5.432295 | 69660 | 19.35 | 0.001992 | 0.030669 | 0.00174 | 0.001392 | 3567.92334 | 202.368591 | 161.894882 | 19.999664 | 21.483276 | 5.00382 | 15.477 | 1e-05 | 69660 | 0.002039 | 0.031396 | 0.001781 | 0.001425 | 3547.464844 | 201.208206 | 160.966568 | 69660 | 19.35 | 0.002331 | 0.035927 | 0.002038 | 0.00163 | 3497.912109 | 198.397629 | 158.718109 | 19.997894 | 21.488525 | 5.86077 | 15.477 | 1e-05 | 69660 | 0.002411 | 0.037152 | 0.002107 | 0.001686 | 3471.64502 | 196.907791 | 157.526245
160.3969195 | 5.41878 | 69720 | 19.36667 | 0.001987 | 0.030598 | 0.001735 | 0.001388 | 3569.759277 | 202.472717 | 161.97818 | 20.001465 | 21.483276 | 4.99284 | 15.477 | 1e-05 | 69720 | 0.002035 | 0.031333 | 0.001777 | 0.001422 | 3549.344727 | 201.314835 | 161.05188 | 69720 | 19.36667 | 0.002325 | 0.035828 | 0.002032 | 0.001626 | 3500.061768 | 198.519562 | 158.815659 | 20.001465 | 21.488403 | 5.84472 | 15.477 | 1e-05 | 69720 | 0.002404 | 0.037048 | 0.002101 | 0.001681 | 3473.867676 | 197.033875 | 157.62709
160.4871215 | 5.40573 | 69780 | 19.38333 | 0.001983 | 0.030531 | 0.001732 | 0.001385 | 3571.591064 | 202.57663 | 162.06131 | 19.997894 | 21.483154 | 4.98276 | 15.477 | 1e-05 | 69780 | 0.00203 | 0.031269 | 0.001774 | 0.001419 | 3551.220703 | 201.421249 | 161.136993 | 69780 | 19.38333 | 0.002319 | 0.035734 | 0.002027 | 0.001621 | 3502.205811 | 198.641174 | 158.912933 | 20.003235 | 21.488251 | 5.8287 | 15.477 | 1e-05 | 69780 | 0.002396 | 0.036931 | 0.002095 | 0.001676 | 3476.08374 | 197.159561 | 157.727646
160.5771105 | 5.39268 | 69840 | 19.4 | 0.001979 | 0.030478 | 0.001729 | 0.001383 | 3573.419678 | 202.680344 | 162.144272 | 19.999664 | 21.483002 | 4.97268 | 15.477 | 1e-05 | 69840 | 0.002026 | 0.031197 | 0.001769 | 0.001416 | 3553.092773 | 201.52742 | 161.221939 | 69840 | 19.4 | 0.002313 | 0.035634 | 0.002021 | 0.001617 | 3504.34375 | 198.762436 | 159.009949 | 19.997894 | 21.488251 | 5.81268 | 15.477 | 1e-05 | 69840 | 0.00239 | 0.036836 | 0.002089 | 0.001671 | 3478.293945 | 197.284912 | 157.827942
160.6668775 | 5.379405 | 69900 | 19.41667 | 0.001975 | 0.030406 | 0.001725 | 0.00138 | 3575.244141 | 202.783813 | 162.227066 | 19.997894 | 21.482849 | 4.96215 | 15.477 | 1e-05 | 69900 | 0.002022 | 0.031137 | 0.001766 | 0.001413 | 3554.960937 | 201.633377 | 161.306702 | 69900 | 19.41667 | 0.002306 | 0.035531 | 0.002015 | 0.001612 | 3506.47583 | 198.883362 | 159.106689 | 20.001465 | 21.488251 | 5.79666 | 15.477 | 1e-05 | 69900 | 0.002384 | 0.036737 | 0.002084 | 0.001667 | 3480.498047 | 197.409927 | 157.927948
160.756424 | 5.366835 | 69960 | 19.43333 | 0.001971 | 0.030344 | 0.001721 | 0.001377 | 3577.064941 | 202.887085 | 162.309677 | 19.999664 | 21.482849 | 4.95255 | 15.477 | 1e-05 | 69960 | 0.002018 | 0.03107 | 0.001762 | 0.00141 | 3556.824951 | 201.739105 | 161.391296 | 69960 | 19.43333 | 0.0023 | 0.035436 | 0.00201 | 0.001608 | 3508.602051 | 199.003952 | 159.203171 | 19.999664 | 21.488098 | 5.78112 | 15.477 | 1e-05 | 69960 | 0.002377 | 0.036635 | 0.002078 | 0.001662 | 3482.696289 | 197.534607 | 158.027679
160.845772 | 5.354685 | 70020 | 19.45 | 0.001968 | 0.030296 | 0.001718 | 0.001375 | 3578.882568 | 202.990189 | 162.392151 | 19.997894 | 21.482727 | 4.9434 | 15.477 | 1e-05 | 70020 | 0.002012 | 0.03099 | 0.001758 | 0.001406 | 3558.68457 | 201.844589 | 161.475662 | 70020 | 19.45 | 0.002294 | 0.035344 | 0.002005 | 0.001604 | 3510.722656 | 199.124237 | 159.299393 | 20.003235 | 21.487976 | 5.76597 | 15.477 | 1e-05 | 70020 | 0.00237 | 0.036525 | 0.002072 | 0.001657 | 3484.887695 | 197.658905 | 158.127136
160.9349135 | 5.34186 | 70080 | 19.46667 | 0.001963 | 0.030231 | 0.001715 | 0.001372 | 3580.696289 | 203.093063 | 162.474457 | 19.997894 | 21.482727 | 4.93239 | 15.477 | 1e-05 | 70080 | 0.002008 | 0.030927 | 0.001754 | 0.001403 | 3560.540039 | 201.949829 | 161.55986 | 70080 | 19.46667 | 0.002288 | 0.035252 | 0.001999 | 0.0016 | 3512.837891 | 199.244202 | 159.39537 | 19.999664 | 21.487976 | 5.75133 | 15.477 | 1e-05 | 70080 | 0.002364 | 0.036428 | 0.002066 | 0.001653 | 3487.073486 | 197.782883 | 158.226303
161.023834 | 5.32953 | 70140 | 19.48333 | 0.001959 | 0.030162 | 0.001711 | 0.001369 | 3582.506104 | 203.195709 | 162.556564 | 19.997894 | 21.482452 | 4.92234 | 15.477 | 1e-05 | 70140 | 0.002004 | 0.030858 | 0.00175 | 0.0014 | 3562.391846 | 202.05484 | 161.643875 | 70140 | 19.48333 | 0.002282 | 0.035169 | 0.001995 | 0.001596 | 3514.947754 | 199.363876 | 159.491104 | 19.999664 | 21.487976 | 5.73672 | 15.477 | 1e-05 | 70140 | 0.002358 | 0.036333 | 0.002061 | 0.001649 | 3489.253418 | 197.906525 | 158.325226
161.1125645 | 5.317395 | 70200 | 19.5 | 0.001955 | 0.030102 | 0.001707 | 0.001366 | 3584.312256 | 203.298157 | 162.638535 | 19.999664 | 21.482452 | 4.91319 | 15.477 | 1e-05 | 70200 | 0.002 | 0.030796 | 0.001747 | 0.001397 | 3564.239502 | 202.159653 | 161.727722 | 70200 | 19.5 | 0.002276 | 0.035069 | 0.001989 | 0.001591 | 3517.052002 | 199.483231 | 159.586594 | 20.001465 | 21.487823 | 5.7216 | 15.477 | 1e-05 | 70200 | 0.002351 | 0.036227 | 0.002055 | 0.001644 | 3491.427002 | 198.029816 | 158.423859
161.2010805 | 5.305245 | 70260 | 19.51667 | 0.001952 | 0.030051 | 0.001704 | 0.001364 | 3586.115234 | 203.400421 | 162.720337 | 19.997894 | 21.4823 | 4.90401 | 15.477 | 1e-05 | 70260 | 0.001996 | 0.030729 | 0.001743 | 0.001394 | 3566.083252 | 202.264221 | 161.811386 | 70260 | 19.51667 | 0.00227 | 0.03498 | 0.001984 | 0.001587 | 3519.150879 | 199.602264 | 159.681824 | 19.997894 | 21.487701 | 5.70648 | 15.477 | 1e-05 | 70260 | 0.002345 | 0.03613 | 0.002049 | 0.001639 | 3493.594727 | 198.152771 | 158.522217
161.289406 | 5.293335 | 70320 | 19.53333 | 0.001948 | 0.029996 | 0.001701 | 0.001361 | 3587.915039 | 203.502502 | 162.802002 | 20.001465 | 21.4823 | 4.89531 | 15.477 | 1e-05 | 70320 | 0.001992 | 0.030669 | 0.00174 | 0.001392 | 3567.92334 | 202.368591 | 161.894882 | 70320 | 19.53333 | 0.002264 | 0.03489 | 0.001979 | 0.001583 | 3521.244141 | 199.721008 | 159.77681 | 19.997894 | 21.487823 | 5.69136 | 15.477 | 1e-05 | 70320 | 0.002338 | 0.036027 | 0.002043 | 0.001635 | 3495.756592 | 198.275375 | 158.6203
161.377525 | 5.281215 | 70380 | 19.55 | 0.001944 | 0.029936 | 0.001698 | 0.001358 | 3589.711182 | 203.604385 | 162.883514 | 19.999664 | 21.482147 | 4.88664 | 15.477 | 1e-05 | 70380 | 0.001987 | 0.030598 | 0.001735 | 0.001388 | 3569.759277 | 202.472717 | 161.97818 | 70380 | 19.55 | 0.002258 | 0.034795 | 0.001974 | 0.001579 | 3523.331787 | 199.839417 | 159.871536 | 19.997894 | 21.487549 | 5.67579 | 15.477 | 1e-05 | 70380 | 0.002331 | 0.035927 | 0.002038 | 0.00163 | 3497.912109 | 198.397629 | 158.718109
161.4654465 | 5.269095 | 70440 | 19.56667 | 0.001941 | 0.029892 | 0.001695 | 0.001356 | 3591.504639 | 203.7061 | 162.96489 | 19.997894 | 21.482025 | 4.87749 | 15.477 | 1e-05 | 70440 | 0.001983 | 0.030531 | 0.001732 | 0.001385 | 3571.591064 | 202.57663 | 162.06131 | 70440 | 19.56667 | 0.002252 | 0.034698 | 0.001968 | 0.001574 | 3525.413818 | 199.957504 | 159.966003 | 19.997894 | 21.487549 | 5.6607 | 15.477 | 1e-05 | 70440 | 0.002325 | 0.035828 | 0.002032 | 0.001626 | 3500.061768 | 198.519562 | 158.815659
161.5531615 | 5.256945 | 70500 | 19.58333 | 0.001938 | 0.029834 | 0.001692 | 0.001354 | 3593.294678 | 203.807632 | 163.046097 | 19.997894 | 21.481873 | 4.86783 | 15.477 | 1e-05 | 70500 | 0.001979 | 0.030478 | 0.001729 | 0.001383 | 3573.419678 | 202.680344 | 162.144272 | 70500 | 19.58333 | 0.002246 | 0.034611 | 0.001963 | 0.00157 | 3527.490234 | 200.075287 | 160.060226 | 19.997894 | 21.487549 | 5.64606 | 15.477 | 1e-05 | 70500 | 0.002319 | 0.035734 | 0.002027 | 0.001621 | 3502.205811 | 198.641174 | 158.912933
161.640678 | 5.24484 | 70560 | 19.6 | 0.001934 | 0.02977 | 0.001689 | 0.001351 | 3595.080811 | 203.908936 | 163.127151 | 19.997894 | 21.481873 | 4.85871 | 15.477 | 1e-05 | 70560 | 0.001975 | 0.030406 | 0.001725 | 0.00138 | 3575.244141 | 202.783813 | 162.227066 | 70560 | 19.6 | 0.00224 | 0.034516 | 0.001958 | 0.001566 | 3529.561279 | 200.192749 | 160.154205 | 19.997894 | 21.487396 | 5.63097 | 15.477 | 1e-05 | 70560 | 0.002313 | 0.035634 | 0.002021 | 0.001617 | 3504.34375 | 198.762436 | 159.009949
161.7279895 | 5.23248 | 70620 | 19.61667 | 0.00193 | 0.029712 | 0.001685 | 0.001348 | 3596.863525 | 204.010056 | 163.208054 | 19.997894 | 21.481598 | 4.84911 | 15.477 | 1e-05 | 70620 | 0.001971 | 0.030344 | 0.001721 | 0.001377 | 3577.064941 | 202.887085 | 162.309677 | 70620 | 19.61667 | 0.002235 | 0.034428 | 0.001953 | 0.001562 | 3531.626953 | 200.309906 | 160.247925 | 20.005035 | 21.487396 | 5.61585 | 15.477 | 1e-05 | 70620 | 0.002306 | 0.035531 | 0.002015 | 0.001612 | 3506.47583 | 198.883362 | 159.106689
161.815094 | 5.22057 | 70680 | 19.63333 | 0.001926 | 0.029657 | 0.001682 | 0.001346 | 3598.643066 | 204.110977 | 163.288788 | 19.999664 | 21.481598 | 4.83948 | 15.477 | 1e-05 | 70680 | 0.001968 | 0.030296 | 0.001718 | 0.001375 | 3578.882568 | 202.990189 | 162.392151 | 70680 | 19.63333 | 0.002228 | 0.034327 | 0.001947 | 0.001558 | 3533.686768 | 200.426743 | 160.3414 | 19.999664 | 21.487274 | 5.60166 | 15.477 | 1e-05 | 70680 | 0.0023 | 0.035436 | 0.00201 | 0.001608 | 3508.602051 | 199.003952 | 159.203171
161.9020085 | 5.20935 | 70740 | 19.65 | 0.001922 | 0.029597 | 0.001679 | 0.001343 | 3600.418945 | 204.2117 | 163.36937 | 19.997894 | 21.481445 | 4.83078 | 15.477 | 1e-05 | 70740 | 0.001963 | 0.030231 | 0.001715 | 0.001372 | 3580.696289 | 203.093063 | 162.474457 | 70740 | 19.65 | 0.002224 | 0.034258 | 0.001943 | 0.001554 | 3535.742187 | 200.543304 | 160.434647 | 19.997894 | 21.487274 | 5.58792 | 15.477 | 1e-05 | 70740 | 0.002294 | 0.035344 | 0.002005 | 0.001604 | 3510.722656 | 199.124237 | 159.299393
161.988739 | 5.19744 | 70800 | 19.66667 | 0.001919 | 0.029551 | 0.001676 | 0.001341 | 3602.19165 | 204.312256 | 163.449814 | 19.990753 | 21.481445 | 4.82115 | 15.477 | 1e-05 | 70800 | 0.001959 | 0.030162 | 0.001711 | 0.001369 | 3582.506104 | 203.195709 | 162.556564 | 70800 | 19.66667 | 0.002218 | 0.034165 | 0.001938 | 0.00155 | 3537.791992 | 200.659576 | 160.527664 | 19.997894 | 21.487122 | 5.57373 | 15.477 | 1e-05 | 70800 | 0.002288 | 0.035252 | 0.001999 | 0.0016 | 3512.837891 | 199.244202 | 159.39537
162.0752565 | 5.18532 | 70860 | 19.68333 | 0.001915 | 0.029479 | 0.001672 | 0.001338 | 3603.960693 | 204.412598 | 163.530075 | 19.996094 | 21.481293 | 4.81155 | 15.477 | 1e-05 | 70860 | 0.001955 | 0.030102 | 0.001707 | 0.001366 | 3584.312256 | 203.298157 | 162.638535 | 70860 | 19.68333 | 0.002212 | 0.034073 | 0.001933 | 0.001546 | 3539.836426 | 200.775543 | 160.620438 | 20.001465 | 21.486969 | 5.55909 | 15.477 | 1e-05 | 70860 | 0.002282 | 0.035169 | 0.001995 | 0.001596 | 3514.947754 | 199.363876 | 159.491104
162.161583 | 5.17341 | 70920 | 19.7 | 0.001912 | 0.029431 | 0.001669 | 0.001335 | 3605.726318 | 204.512741 | 163.610199 | 19.996094 | 21.481293 | 4.8024 | 15.477 | 1e-05 | 70920 | 0.001952 | 0.030051 | 0.001704 | 0.001364 | 3586.115234 | 203.400421 | 162.720337 | 70920 | 19.7 | 0.002206 | 0.033986 | 0.001928 | 0.001542 | 3541.875732 | 200.89119 | 160.712967 | 20.005035 | 21.486969 | 5.54442 | 15.477 | 1e-05 | 70920 | 0.002276 | 0.035069 | 0.001989 | 0.001591 | 3517.052002 | 199.483231 | 159.586594
162.2477035 | 5.161275 | 70980 | 19.71667 | 0.001908 | 0.029371 | 0.001666 | 0.001333 | 3607.48877 | 204.612701 | 163.690155 | 19.997894 | 21.481171 | 4.79277 | 15.477 | 1e-05 | 70980 | 0.001948 | 0.029996 | 0.001701 | 0.001361 | 3587.915039 | 203.502502 | 162.802002 | 70980 | 19.71667 | 0.002201 | 0.033902 | 0.001923 | 0.001538 | 3543.909668 | 201.006561 | 160.805252 | 19.996094 | 21.486969 | 5.52978 | 15.477 | 1e-05 | 70980 | 0.00227 | 0.03498 | 0.001984 | 0.001587 | 3519.150879 | 199.602264 | 159.681824
162.3336255 | 5.14983 | 71040 | 19.73333 | 0.001904 | 0.029313 | 0.001663 | 0.00133 | 3609.247314 | 204.712448 | 163.769958 | 19.999664 | 21.481018 | 4.78362 | 15.477 | 1e-05 | 71040 | 0.001944 | 0.029936 | 0.001698 | 0.001358 | 3589.711182 | 203.604385 | 162.883514 | 71040 | 19.73333 | 0.002194 | 0.033803 | 0.001917 | 0.001534 | 3545.937988 | 201.121613 | 160.897293 | 19.999664 | 21.486847 | 5.51604 | 15.477 | 1e-05 | 71040 | 0.002264 | 0.03489 | 0.001979 | 0.001583 | 3521.244141 | 199.721008 | 159.77681
162.4193645 | 5.13909 | 71100 | 19.75 | 0.0019 | 0.029251 | 0.001659 | 0.001327 | 3611.002686 | 204.812012 | 163.849609 | 19.999664 | 21.481018 | 4.7754 | 15.477 | 1e-05 | 71100 | 0.001941 | 0.029892 | 0.001695 | 0.001356 | 3591.504639 | 203.7061 | 162.96489 | 71100 | 19.75 | 0.002189 | 0.03373 | 0.001913 | 0.00153 | 3547.96167 | 201.236389 | 160.98912 | 19.999664 | 21.486847 | 5.50278 | 15.477 | 1e-05 | 71100 | 0.002258 | 0.034795 | 0.001974 | 0.001579 | 3523.331787 | 199.839417 | 159.871536
162.5049285 | 5.12811 | 71160 | 19.76667 | 0.001898 | 0.029212 | 0.001657 | 0.001325 | 3612.755127 | 204.911407 | 163.929138 | 20.001465 | 21.480743 | 4.76715 | 15.477 | 1e-05 | 71160 | 0.001938 | 0.029834 | 0.001692 | 0.001354 | 3593.294678 | 203.807632 | 163.046097 | 71160 | 19.76667 | 0.002184 | 0.033649 | 0.001909 | 0.001527 | 3549.980713 | 201.350906 | 161.080719 | 19.997894 | 21.486694 | 5.48907 | 15.477 | 1e-05 | 71160 | 0.002252 | 0.034698 | 0.001968 | 0.001574 | 3525.413818 | 199.957504 | 159.966003
162.5903015 | 5.11689 | 71220 | 19.78333 | 0.001894 | 0.029159 | 0.001654 | 0.001323 | 3614.504883 | 205.010635 | 164.008514 | 19.997894 | 21.480743 | 4.75893 | 15.477 | 1e-05 | 71220 | 0.001934 | 0.02977 | 0.001689 | 0.001351 | 3595.080811 | 203.908936 | 163.127151 | 71220 | 19.78333 | 0.002179 | 0.033561 | 0.001904 | 0.001523 | 3551.994141 | 201.465118 | 161.172089 | 19.999664 | 21.486542 | 5.47485 | 15.477 | 1e-05 | 71220 | 0.002246 | 0.034611 | 0.001963 | 0.00157 | 3527.490234 | 200.075287 | 160.060226
162.6754915 | 5.105655 | 71280 | 19.8 | 0.001891 | 0.029108 | 0.001651 | 0.001321 | 3616.251221 | 205.109695 | 164.087769 | 19.997894 | 21.480591 | 4.75113 | 15.477 | 1e-05 | 71280 | 0.00193 | 0.029712 | 0.001685 | 0.001348 | 3596.863525 | 204.010056 | 163.208054 | 71280 | 19.8 | 0.002172 | 0.033467 | 0.001898 | 0.001519 | 3554.002197 | 201.57901 | 161.263214 | 19.997894 | 21.48642 | 5.46018 | 15.477 | 1e-05 | 71280 | 0.00224 | 0.034516 | 0.001958 | 0.001566 | 3529.561279 | 200.192749 | 160.154205
162.76049 | 5.094675 | 71340 | 19.81667 | 0.001888 | 0.029062 | 0.001648 | 0.001319 | 3617.995117 | 205.208603 | 164.166885 | 19.999664 | 21.480469 | 4.74333 | 15.477 | 1e-05 | 71340 | 0.001926 | 0.029657 | 0.001682 | 0.001346 | 3598.643066 | 204.110977 | 163.288788 | 71340 | 19.81667 | 0.002167 | 0.033381 | 0.001893 | 0.001515 | 3556.005127 | 201.692612 | 161.354095 | 20.003235 | 21.48642 | 5.44602 | 15.477 | 1e-05 | 71340 | 0.002235 | 0.034428 | 0.001953 | 0.001562 | 3531.626953 | 200.309906 | 160.247925
162.845314 | 5.084625 | 71400 | 19.83333 | 0.001885 | 0.029018 | 0.001646 | 0.001317 | 3619.736084 | 205.307358 | 164.24588 | 19.999664 | 21.480469 | 4.73649 | 15.477 | 1e-05 | 71400 | 0.001922 | 0.029597 | 0.001679 | 0.001343 | 3600.418945 | 204.2117 | 163.36937 | 71400 | 19.83333 | 0.002162 | 0.033301 | 0.001889 | 0.001511 | 3558.003174 | 201.805939 | 161.444748 | 20.005035 | 21.486267 | 5.43276 | 15.477 | 1e-05 | 71400 | 0.002228 | 0.034327 | 0.001947 | 0.001558 | 3533.686768 | 200.426743 | 160.3414
162.9299775 | 5.07408 | 71460 | 19.85 | 0.001882 | 0.028974 | 0.001643 | 0.001315 | 3621.474365 | 205.405945 | 164.324768 | 19.997894 | 21.480316 | 4.72824 | 15.477 | 1e-05 | 71460 | 0.001919 | 0.029551 | 0.001676 | 0.001341 | 3602.19165 | 204.312256 | 163.449814 | 71460 | 19.85 | 0.002156 | 0.03322 | 0.001884 | 0.001507 | 3559.996338 | 201.918991 | 161.535187 | 19.997894 | 21.486267 | 5.41992 | 15.477 | 1e-05 | 71460 | 0.002224 | 0.034258 | 0.001943 | 0.001554 | 3535.742187 | 200.543304 | 160.434647
163.01445 | 5.0631 | 71520 | 19.86667 | 0.001879 | 0.028919 | 0.00164 | 0.001312 | 3623.209473 | 205.504364 | 164.403488 | 20.003235 | 21.480316 | 4.71909 | 15.477 | 1e-05 | 71520 | 0.001915 | 0.029479 | 0.001672 | 0.001338 | 3603.960693 | 204.412598 | 163.530075 | 71520 | 19.86667 | 0.002151 | 0.033137 | 0.001879 | 0.001504 | 3561.984619 | 202.031769 | 161.625412 | 19.999664 | 21.486115 | 5.40711 | 15.477 | 1e-05 | 71520 | 0.002218 | 0.034165 | 0.001938 | 0.00155 | 3537.791992 | 200.659576 | 160.527664
163.0987475 | 5.052105 | 71580 | 19.88333 | 0.001875 | 0.028861 | 0.001637 | 0.00131 | 3624.941162 | 205.602585 | 164.482071 | 19.999664 | 21.480164 | 4.71039 | 15.477 | 1e-05 | 71580 | 0.001912 | 0.029431 | 0.001669 | 0.001335 | 3605.726318 | 204.512741 | 163.610199 | 71580 | 19.88333 | 0.002146 | 0.033063 | 0.001875 | 0.0015 | 3563.968506 | 202.144272 | 161.715424 | 19.997894 | 21.486115 | 5.39382 | 15.477 | 1e-05 | 71580 | 0.002212 | 0.034073 | 0.001933 | 0.001546 | 3539.836426 | 200.775543 | 160.620438
163.1828535 | 5.042025 | 71640 | 19.9 | 0.001871 | 0.028808 | 0.001634 | 0.001307 | 3626.669922 | 205.700623 | 164.560501 | 20.003235 | 21.480042 | 4.70259 | 15.477 | 1e-05 | 71640 | 0.001908 | 0.029371 | 0.001666 | 0.001333 | 3607.48877 | 204.612701 | 163.690155 | 71640 | 19.9 | 0.002141 | 0.032978 | 0.00187 | 0.001496 | 3565.947266 | 202.256516 | 161.805206 | 19.999664 | 21.485992 | 5.38146 | 15.477 | 1e-05 | 71640 | 0.002206 | 0.033986 | 0.001928 | 0.001542 | 3541.875732 | 200.89119 | 160.712967
163.266815 | 5.03175 | 71700 | 19.91667 | 0.001869 | 0.028771 | 0.001632 | 0.001305 | 3628.395752 | 205.798523 | 164.638824 | 19.997894 | 21.479889 | 4.69437 | 15.477 | 1e-05 | 71700 | 0.001904 | 0.029313 | 0.001663 | 0.00133 | 3609.247314 | 204.712448 | 163.769958 | 71700 | 19.91667 | 0.002137 | 0.032911 | 0.001867 | 0.001493 | 3567.921631 | 202.3685 | 161.894806 | 20.001465 | 21.48584 | 5.36913 | 15.477 | 1e-05 | 71700 | 0.002201 | 0.033902 | 0.001923 | 0.001538 | 3543.909668 | 201.006561 | 160.805252
163.3505785 | 5.02053 | 71760 | 19.93333 | 0.001865 | 0.028704 | 0.001628 | 0.001302 | 3630.118408 | 205.896225 | 164.71698 | 20.001465 | 21.479889 | 4.68522 | 15.477 | 1e-05 | 71760 | 0.0019 | 0.029251 | 0.001659 | 0.001327 | 3611.002686 | 204.812012 | 163.849609 | 71760 | 19.93333 | 0.002131 | 0.032825 | 0.001862 | 0.001489 | 3569.891357 | 202.480209 | 161.984177 | 20.001465 | 21.48584 | 5.35584 | 15.477 | 1e-05 | 71760 | 0.002194 | 0.033803 | 0.001917 | 0.001534 | 3545.937988 | 201.121613 | 160.897293
163.434166 | 5.00976 | 71820 | 19.95 | 0.001862 | 0.02866 | 0.001626 | 0.0013 | 3631.837646 | 205.993744 | 164.794998 | 20.001465 | 21.479614 | 4.67652 | 15.477 | 1e-05 | 71820 | 0.001898 | 0.029212 | 0.001657 | 0.001325 | 3612.755127 | 204.911407 | 163.929138 | 71820 | 19.95 | 0.002126 | 0.032749 | 0.001858 | 0.001486 | 3571.856201 | 202.59166 | 162.073334 | 20.003235 | 21.48584 | 5.343 | 15.477 | 1e-05 | 71820 | 0.002189 | 0.03373 | 0.001913 | 0.00153 | 3547.96167 | 201.236389 | 160.98912
163.5175705 | 4.999695 | 71880 | 19.96667 | 0.001858 | 0.028596 | 0.001622 | 0.001298 | 3633.553711 | 206.09108 | 164.872864 | 19.997894 | 21.479614 | 4.66875 | 15.477 | 1e-05 | 71880 | 0.001894 | 0.029159 | 0.001654 | 0.001323 | 3614.504883 | 205.010635 | 164.008514 | 71880 | 19.96667 | 0.002121 | 0.032664 | 0.001853 | 0.001482 | 3573.816406 | 202.702835 | 162.162277 | 20.003235 | 21.485687 | 5.33064 | 15.477 | 1e-05 | 71880 | 0.002184 | 0.033649 | 0.001909 | 0.001527 | 3549.980713 | 201.350906 | 161.080719
163.6008225 | 4.98963 | 71940 | 19.98333 | 0.001856 | 0.028564 | 0.00162 | 0.001296 | 3635.267334 | 206.188263 | 164.950623 | 20.003235 | 21.479614 | 4.66095 | 15.477 | 1e-05 | 71940 | 0.001891 | 0.029108 | 0.001651 | 0.001321 | 3616.251221 | 205.109695 | 164.087769 | 71940 | 19.98333 | 0.002117 | 0.032604 | 0.001849 | 0.001479 | 3575.772217 | 202.813782 | 162.251022 | 19.999664 | 21.485565 | 5.31831 | 15.477 | 1e-05 | 71940 | 0.002179 | 0.033561 | 0.001904 | 0.001523 | 3551.994141 | 201.465118 | 161.172089
163.6838915 | 4.979325 | 72000 | 20 | 0.001852 | 0.028504 | 0.001617 | 0.001293 | 3636.977783 | 206.285278 | 165.028229 | 19.999664 | 21.479462 | 4.6527 | 15.477 | 1e-05 | 72000 | 0.001888 | 0.029062 | 0.001648 | 0.001319 | 3617.995117 | 205.208603 | 164.166885 | 72000 | 20 | 0.002111 | 0.032516 | 0.001844 | 0.001475 | 3577.723389 | 202.924438 | 162.339554 | 19.999664 | 21.485413 | 5.30595 | 15.477 | 1e-05 | 72000 | 0.002172 | 0.033467 | 0.001898 | 0.001519 | 3554.002197 | 201.57901 | 161.263214
163.7668 | 4.969695 | 72060 | 20.01667 | 0.001849 | 0.028462 | 0.001614 | 0.001291 | 3638.685547 | 206.382141 | 165.105713 | 19.997894 | 21.479309 | 4.64583 | 15.477 | 1e-05 | 72060 | 0.001885 | 0.029018 | 0.001646 | 0.001317 | 3619.736084 | 205.307358 | 164.24588 | 72060 | 20.01667 | 0.002107 | 0.032447 | 0.00184 | 0.001472 | 3579.670166 | 203.034851 | 162.427887 | 19.999664 | 21.485413 | 5.29356 | 15.477 | 1e-05 | 72060 | 0.002167 | 0.033381 | 0.001893 | 0.001515 | 3556.005127 | 201.692612 | 161.354095
163.849548 | 4.95987 | 72120 | 20.03333 | 0.001846 | 0.028421 | 0.001612 | 0.00129 | 3640.390625 | 206.478851 | 165.18309 | 19.997894 | 21.479187 | 4.63806 | 15.477 | 1e-05 | 72120 | 0.001882 | 0.028974 | 0.001643 | 0.001315 | 3621.474365 | 205.405945 | 164.324768 | 72120 | 20.03333 | 0.002101 | 0.032364 | 0.001836 | 0.001469 | 3581.612061 | 203.145004 | 162.516006 | 19.997894 | 21.485413 | 5.28168 | 15.477 | 1e-05 | 72120 | 0.002162 | 0.033301 | 0.001889 | 0.001511 | 3558.003174 | 201.805939 | 161.444748
163.932129 | 4.950045 | 72180 | 20.05 | 0.001843 | 0.02837 | 0.001609 | 0.001287 | 3642.092773 | 206.575394 | 165.260315 | 20.001465 | 21.479034 | 4.62984 | 15.477 | 1e-05 | 72180 | 0.001879 | 0.028919 | 0.00164 | 0.001312 | 3623.209473 | 205.504364 | 164.403488 | 72180 | 20.05 | 0.002097 | 0.032302 | 0.001832 | 0.001466 | 3583.550049 | 203.254929 | 162.603943 | 19.997894 | 21.485291 | 5.27025 | 15.477 | 1e-05 | 72180 | 0.002156 | 0.03322 | 0.001884 | 0.001507 | 3559.996338 | 201.918991 | 161.535187
164.0145495 | 4.939275 | 72240 | 20.06667 | 0.00184 | 0.028314 | 0.001606 | 0.001285 | 3643.791748 | 206.671768 | 165.337418 | 20.003235 | 21.479034 | 4.62159 | 15.477 | 1e-05 | 72240 | 0.001875 | 0.028861 | 0.001637 | 0.00131 | 3624.941162 | 205.602585 | 164.482071 | 72240 | 20.06667 | 0.002092 | 0.032224 | 0.001828 | 0.001462 | 3585.483643 | 203.364594 | 162.691681 | 19.997894 | 21.485291 | 5.25696 | 15.477 | 1e-05 | 72240 | 0.002151 | 0.033137 | 0.001879 | 0.001504 | 3561.984619 | 202.031769 | 161.625412
164.0967715 | 4.92828 | 72300 | 20.08333 | 0.001837 | 0.028268 | 0.001603 | 0.001283 | 3645.487793 | 206.76796 | 165.414368 | 19.999664 | 21.479034 | 4.61334 | 15.477 | 1e-05 | 72300 | 0.001871 | 0.028808 | 0.001634 | 0.001307 | 3626.669922 | 205.700623 | 164.560501 | 72300 | 20.08333 | 0.002087 | 0.032143 | 0.001823 | 0.001458 | 3587.412109 | 203.473969 | 162.779175 | 19.997894 | 21.485138 | 5.24322 | 15.477 | 1e-05 | 72300 | 0.002146 | 0.033063 | 0.001875 | 0.0015 | 3563.968506 | 202.144272 | 161.715424
164.1788255 | 4.917975 | 72360 | 20.1 | 0.001833 | 0.028218 | 0.0016 | 0.00128 | 3647.180664 | 206.863983 | 165.491196 | 19.997894 | 21.478882 | 4.60509 | 15.477 | 1e-05 | 72360 | 0.001869 | 0.028771 | 0.001632 | 0.001305 | 3628.395752 | 205.798523 | 164.638824 | 72360 | 20.1 | 0.002081 | 0.032057 | 0.001818 | 0.001455 | 3589.335693 | 203.583069 | 162.866455 | 19.999664 | 21.485138 | 5.23086 | 15.477 | 1e-05 | 72360 | 0.002141 | 0.032978 | 0.00187 | 0.001496 | 3565.947266 | 202.256516 | 161.805206
164.260704 | 4.908825 | 72420 | 20.11667 | 0.00183 | 0.028165 | 0.001597 | 0.001278 | 3648.87085 | 206.959839 | 165.567871 | 19.999664 | 21.478607 | 4.59777 | 15.477 | 1e-05 | 72420 | 0.001865 | 0.028704 | 0.001628 | 0.001302 | 3630.118408 | 205.896225 | 164.71698 | 72420 | 20.11667 | 0.002077 | 0.031984 | 0.001814 | 0.001451 | 3591.254883 | 203.691925 | 162.953537 | 19.997894 | 21.484985 | 5.21988 | 15.477 | 1e-05 | 72420 | 0.002137 | 0.032911 | 0.001867 | 0.001493 | 3567.921631 | 202.3685 | 161.894806
164.342453 | 4.89966 | 72480 | 20.13333 | 0.001827 | 0.028128 | 0.001595 | 0.001276 | 3650.55835 | 207.055557 | 165.644455 | 20.001465 | 21.478607 | 4.5909 | 15.477 | 1e-05 | 72480 | 0.001862 | 0.02866 | 0.001626 | 0.0013 | 3631.837646 | 205.993744 | 164.794998 | 72480 | 20.13333 | 0.002073 | 0.031924 | 0.001811 | 0.001449 | 3593.169922 | 203.800552 | 163.040451 | 20.003235 | 21.484863 | 5.20842 | 15.477 | 1e-05 | 72480 | 0.002131 | 0.032825 | 0.001862 | 0.001489 | 3569.891357 | 202.480209 | 161.984177
164.424026 | 4.89006 | 72540 | 20.15 | 0.001825 | 0.028084 | 0.001593 | 0.001274 | 3652.243408 | 207.151138 | 165.720901 | 19.999664 | 21.478455 | 4.58358 | 15.477 | 1e-05 | 72540 | 0.001858 | 0.028596 | 0.001622 | 0.001298 | 3633.553711 | 206.09108 | 164.872864 | 72540 | 20.15 | 0.002068 | 0.031848 | 0.001806 | 0.001445 | 3595.080811 | 203.908936 | 163.127151 | 19.997894 | 21.484863 | 5.19654 | 15.477 | 1e-05 | 72540 | 0.002126 | 0.032749 | 0.001858 | 0.001486 | 3571.856201 | 202.59166 | 162.073334
164.505455 | 4.88046 | 72600 | 20.16667 | 0.001822 | 0.028035 | 0.00159 | 0.001272 | 3653.925537 | 207.246536 | 165.797241 | 19.997894 | 21.478455 | 4.57581 | 15.477 | 1e-05 | 72600 | 0.001856 | 0.028564 | 0.00162 | 0.001296 | 3635.267334 | 206.188263 | 164.950623 | 72600 | 20.16667 | 0.002063 | 0.031774 | 0.001802 | 0.001442 | 3596.987549 | 204.017075 | 163.213669 | 19.997894 | 21.484711 | 5.18511 | 15.477 | 1e-05 | 72600 | 0.002121 | 0.032664 | 0.001853 | 0.001482 | 3573.816406 | 202.702835 | 162.162277
164.586708 | 4.870605 | 72660 | 20.18333 | 0.001818 | 0.027987 | 0.001587 | 0.00127 | 3655.604736 | 207.341782 | 165.873428 | 20.001465 | 21.478333 | 4.56804 | 15.477 | 1e-05 | 72660 | 0.001852 | 0.028504 | 0.001617 | 0.001293 | 3636.977783 | 206.285278 | 165.028229 | 72660 | 20.18333 | 0.002059 | 0.031712 | 0.001799 | 0.001439 | 3598.889893 | 204.124985 | 163.299988 | 19.999664 | 21.484711 | 5.17317 | 15.477 | 1e-05 | 72660 | 0.002117 | 0.032604 | 0.001849 | 0.001479 | 3575.772217 | 202.813782 | 162.251022
164.6678085 | 4.861455 | 72720 | 20.2 | 0.001816 | 0.027943 | 0.001585 | 0.001268 | 3657.28125 | 207.436874 | 165.949509 | 20.001465 | 21.47818 | 4.56072 | 15.477 | 1e-05 | 72720 | 0.001849 | 0.028462 | 0.001614 | 0.001291 | 3638.685547 | 206.382141 | 165.105713 | 72720 | 20.2 | 0.002054 | 0.031631 | 0.001794 | 0.001435 | 3600.788086 | 204.232635 | 163.386108 | 19.999664 | 21.484558 | 5.16219 | 15.477 | 1e-05 | 72720 | 0.002111 | 0.032516 | 0.001844 | 0.001475 | 3577.723389 | 202.924438 | 162.339554
164.7487565 | 4.852065 | 72780 | 20.21667 | 0.001812 | 0.027895 | 0.001582 | 0.001266 | 3658.955078 | 207.531815 | 166.025452 | 19.999664 | 21.47818 | 4.55337 | 15.477 | 1e-05 | 72780 | 0.001846 | 0.028421 | 0.001612 | 0.00129 | 3640.390625 | 206.478851 | 165.18309 | 72780 | 20.21667 | 0.00205 | 0.031569 | 0.001791 | 0.001432 | 3602.681885 | 204.340057 | 163.472061 | 19.997894 | 21.484558 | 5.15076 | 15.477 | 1e-05 | 72780 | 0.002107 | 0.032447 | 0.00184 | 0.001472 | 3579.670166 | 203.034851 | 162.427887
164.829544 | 4.84176 | 72840 | 20.23333 | 0.00181 | 0.027855 | 0.00158 | 0.001264 | 3660.626221 | 207.626602 | 166.101288 | 20.001465 | 21.478027 | 4.54557 | 15.477 | 1e-05 | 72840 | 0.001843 | 0.02837 | 0.001609 | 0.001287 | 3642.092773 | 206.575394 | 165.260315 | 72840 | 20.23333 | 0.002045 | 0.031492 | 0.001786 | 0.001429 | 3604.571533 | 204.447235 | 163.5578 | 19.997894 | 21.484436 | 5.13795 | 15.477 | 1e-05 | 72840 | 0.002101 | 0.032364 | 0.001836 | 0.001469 | 3581.612061 | 203.145004 | 162.516006
164.9101485 | 4.83216 | 72900 | 20.25 | 0.001806 | 0.027802 | 0.001577 | 0.001262 | 3662.294434 | 207.721222 | 166.176971 | 20.003235 | 21.477905 | 4.53735 | 15.477 | 1e-05 | 72900 | 0.00184 | 0.028314 | 0.001606 | 0.001285 | 3643.791748 | 206.671768 | 165.337418 | 72900 | 20.25 | 0.00204 | 0.031416 | 0.001782 | 0.001426 | 3606.456787 | 204.554169 | 163.643326 | 19.999664 | 21.484283 | 5.12697 | 15.477 | 1e-05 | 72900 | 0.002097 | 0.032302 | 0.001832 | 0.001466 | 3583.550049 | 203.254929 | 162.603943
164.990616 | 4.822995 | 72960 | 20.26667 | 0.001803 | 0.027749 | 0.001574 | 0.001259 | 3663.959473 | 207.815659 | 166.252533 | 20.001465 | 21.477905 | 4.52958 | 15.477 | 1e-05 | 72960 | 0.001837 | 0.028268 | 0.001603 | 0.001283 | 3645.487793 | 206.76796 | 165.414368 | 72960 | 20.26667 | 0.002036 | 0.031359 | 0.001779 | 0.001423 | 3608.338135 | 204.660873 | 163.728699 | 19.999664 | 21.484283 | 5.11641 | 15.477 | 1e-05 | 72960 | 0.002092 | 0.032224 | 0.001828 | 0.001462 | 3585.483643 | 203.364594 | 162.691681
165.070915 | 4.81362 | 73020 | 20.28333 | 0.001801 | 0.02771 | 0.001572 | 0.001257 | 3665.62207 | 207.909943 | 166.327957 | 19.999664 | 21.477753 | 4.52226 | 15.477 | 1e-05 | 73020 | 0.001833 | 0.028218 | 0.0016 | 0.00128 | 3647.180664 | 206.863983 | 165.491196 | 73020 | 20.28333 | 0.002031 | 0.031285 | 0.001774 | 0.00142 | 3610.215088 | 204.767334 | 163.813873 | 19.999664 | 21.484283 | 5.10498 | 15.477 | 1e-05 | 73020 | 0.002087 | 0.032143 | 0.001823 | 0.001458 | 3587.412109 | 203.473969 | 162.779175
165.15107 | 4.804695 | 73080 | 20.3 | 0.001797 | 0.027655 | 0.001569 | 0.001255 | 3667.281494 | 208.004074 | 166.403275 | 19.997894 | 21.477753 | 4.51584 | 15.477 | 1e-05 | 73080 | 0.00183 | 0.028165 | 0.001597 | 0.001278 | 3648.87085 | 206.959839 | 165.567871 | 73080 | 20.3 | 0.002027 | 0.031218 | 0.001771 | 0.001417 | 3612.088135 | 204.873581 | 163.898865 | 20.001465 | 21.484009 | 5.09355 | 15.477 | 1e-05 | 73080 | 0.002081 | 0.032057 | 0.001818 | 0.001455 | 3589.335693 | 203.583069 | 162.866455
165.2310715 | 4.79598 | 73140 | 20.31667 | 0.001795 | 0.027632 | 0.001567 | 0.001254 | 3668.939209 | 208.098099 | 166.478485 | 19.997894 | 21.477478 | 4.50942 | 15.477 | 1e-05 | 73140 | 0.001827 | 0.028128 | 0.001595 | 0.001276 | 3650.55835 | 207.055557 | 165.644455 | 73140 | 20.31667 | 0.002023 | 0.031147 | 0.001767 | 0.001413 | 3613.957031 | 204.979584 | 163.983658 | 19.999664 | 21.484009 | 5.08254 | 15.477 | 1e-05 | 73140 | 0.002077 | 0.031984 | 0.001814 | 0.001451 | 3591.254883 | 203.691925 | 162.953537
165.310936 | 4.78752 | 73200 | 20.33333 | 0.001792 | 0.027583 | 0.001564 | 0.001252 | 3670.594238 | 208.191971 | 166.553589 | 20.001465 | 21.477478 | 4.50258 | 15.477 | 1e-05 | 73200 | 0.001825 | 0.028084 | 0.001593 | 0.001274 | 3652.243408 | 207.151138 | 165.720901 | 73200 | 20.33333 | 0.002018 | 0.031082 | 0.001763 | 0.00141 | 3615.822021 | 205.085358 | 164.068283 | 19.997894 | 21.484009 | 5.07246 | 15.477 | 1e-05 | 73200 | 0.002073 | 0.031924 | 0.001811 | 0.001449 | 3593.169922 | 203.800552 | 163.040451
165.3906555 | 4.77906 | 73260 | 20.35 | 0.00179 | 0.027544 | 0.001562 | 0.00125 | 3672.24707 | 208.285721 | 166.628571 | 19.997894 | 21.477325 | 4.49661 | 15.477 | 1e-05 | 73260 | 0.001822 | 0.028035 | 0.00159 | 0.001272 | 3653.925537 | 207.246536 | 165.797241 | 73260 | 20.35 | 0.002014 | 0.03102 | 0.001759 | 0.001408 | 3617.683105 | 205.190918 | 164.15274 | 20.001465 | 21.483856 | 5.06151 | 15.477 | 1e-05 | 73260 | 0.002068 | 0.031848 | 0.001806 | 0.001445 | 3595.080811 | 203.908936 | 163.127151
165.470238 | 4.77036 | 73320 | 20.36667 | 0.001788 | 0.027512 | 0.00156 | 0.001248 | 3673.897705 | 208.379333 | 166.703476 | 19.999664 | 21.477325 | 4.49019 | 15.477 | 1e-05 | 73320 | 0.001818 | 0.027987 | 0.001587 | 0.00127 | 3655.604736 | 207.341782 | 165.873428 | 73320 | 20.36667 | 0.00201 | 0.03095 | 0.001755 | 0.001404 | 3619.540283 | 205.296249 | 164.237 | 19.999664 | 21.483704 | 5.05053 | 15.477 | 1e-05 | 73320 | 0.002063 | 0.031774 | 0.001802 | 0.001442 | 3596.987549 | 204.017075 | 163.213669
165.5496675 | 4.76097 | 73380 | 20.38333 | 0.001785 | 0.027463 | 0.001558 | 0.001246 | 3675.54541 | 208.472794 | 166.778244 | 19.999664 | 21.477203 | 4.48242 | 15.477 | 1e-05 | 73380 | 0.001816 | 0.027943 | 0.001585 | 0.001268 | 3657.28125 | 207.436874 | 165.949509 | 73380 | 20.38333 | 0.002006 | 0.030888 | 0.001752 | 0.001402 | 3621.393555 | 205.401367 | 164.321091 | 20.001465 | 21.483704 | 5.03952 | 15.477 | 1e-05 | 73380 | 0.002059 | 0.031712 | 0.001799 | 0.001439 | 3598.889893 | 204.124985 | 163.299988
165.628937 | 4.751805 | 73440 | 20.4 | 0.001781 | 0.027415 | 0.001555 | 0.001244 | 3677.19043 | 208.566101 | 166.85289 | 19.999664 | 21.477051 | 4.47555 | 15.477 | 1e-05 | 73440 | 0.001812 | 0.027895 | 0.001582 | 0.001266 | 3658.955078 | 207.531815 | 166.025452 | 73440 | 20.4 | 0.002001 | 0.030819 | 0.001748 | 0.001398 | 3623.242432 | 205.506241 | 164.404984 | 19.999664 | 21.483704 | 5.02806 | 15.477 | 1e-05 | 73440 | 0.002054 | 0.031631 | 0.001794 | 0.001435 | 3600.788086 | 204.232635 | 163.386108
165.708061 | 4.742655 | 73500 | 20.41667 | 0.00178 | 0.027387 | 0.001553 | 0.001243 | 3678.833496 | 208.659286 | 166.927429 | 20.001465 | 21.477051 | 4.46823 | 15.477 | 1e-05 | 73500 | 0.00181 | 0.027855 | 0.00158 | 0.001264 | 3660.626221 | 207.626602 | 166.101288 | 73500 | 20.41667 | 0.001996 | 0.030738 | 0.001743 | 0.001395 | 3625.087158 | 205.610855 | 164.488693 | 19.997894 | 21.483582 | 5.01708 | 15.477 | 1e-05 | 73500 | 0.00205 | 0.031569 | 0.001791 | 0.001432 | 3602.681885 | 204.340057 | 163.472061
165.7870255 | 4.73442 | 73560 | 20.43333 | 0.001775 | 0.027323 | 0.00155 | 0.00124 | 3680.473145 | 208.752289 | 167.001831 | 19.999664 | 21.476898 | 4.46136 | 15.477 | 1e-05 | 73560 | 0.001806 | 0.027802 | 0.001577 | 0.001262 | 3662.294434 | 207.721222 | 166.176971 | 73560 | 20.43333 | 0.001993 | 0.030685 | 0.00174 | 0.001392 | 3626.928223 | 205.715286 | 164.57222 | 19.999664 | 21.483429 | 5.00748 | 15.477 | 1e-05 | 73560 | 0.002045 | 0.031492 | 0.001786 | 0.001429 | 3604.571533 | 204.447235 | 163.5578
165.865875 | 4.725945 | 73620 | 20.45 | 0.001774 | 0.027295 | 0.001548 | 0.001239 | 3682.110596 | 208.845169 | 167.076141 | 20.001465 | 21.476898 | 4.45449 | 15.477 | 1e-05 | 73620 | 0.001803 | 0.027749 | 0.001574 | 0.001259 | 3663.959473 | 207.815659 | 166.252533 | 73620 | 20.45 | 0.001989 | 0.030628 | 0.001737 | 0.00139 | 3628.765625 | 205.819504 | 164.655609 | 19.997894 | 21.483429 | 4.9974 | 15.477 | 1e-05 | 73620 | 0.00204 | 0.031416 | 0.001782 | 0.001426 | 3606.456787 | 204.554169 | 163.643326
165.944557 | 4.71726 | 73680 | 20.46667 | 0.001771 | 0.027247 | 0.001545 | 0.001236 | 3683.745605 | 208.937897 | 167.150314 | 19.997894 | 21.476898 | 4.44765 | 15.477 | 1e-05 | 73680 | 0.001801 | 0.02771 | 0.001572 | 0.001257 | 3665.62207 | 207.909943 | 166.327957 | 73680 | 20.46667 | 0.001984 | 0.030554 | 0.001733 | 0.001386 | 3630.599121 | 205.923492 | 164.7388 | 20.003235 | 21.483276 | 4.98687 | 15.477 | 1e-05 | 73680 | 0.002036 | 0.031359 | 0.001779 | 0.001423 | 3608.338135 | 204.660873 | 163.728699
166.023117 | 4.70856 | 73740 | 20.48333 | 0.001768 | 0.027207 | 0.001543 | 0.001235 | 3685.37793 | 209.030487 | 167.224396 | 19.997894 | 21.476776 | 4.44078 | 15.477 | 1e-05 | 73740 | 0.001797 | 0.027655 | 0.001569 | 0.001255 | 3667.281494 | 208.004074 | 166.403275 | 73740 | 20.48333 | 0.001981 | 0.030505 | 0.00173 | 0.001384 | 3632.429199 | 206.027298 | 164.821838 | 20.001465 | 21.483276 | 4.97634 | 15.477 | 1e-05 | 73740 | 0.002031 | 0.031285 | 0.001774 | 0.00142 | 3610.215088 | 204.767334 | 163.813873
166.101509 | 4.69917 | 73800 | 20.5 | 0.001765 | 0.027161 | 0.001541 | 0.001232 | 3687.007568 | 209.12291 | 167.29834 | 20.001465 | 21.476624 | 4.43298 | 15.477 | 1e-05 | 73800 | 0.001795 | 0.027632 | 0.001567 | 0.001254 | 3668.939209 | 208.098099 | 166.478485 | 73800 | 20.5 | 0.001976 | 0.030429 | 0.001726 | 0.001381 | 3634.255127 | 206.130859 | 164.904678 | 19.997894 | 21.483154 | 4.96536 | 15.477 | 1e-05 | 73800 | 0.002027 | 0.031218 | 0.001771 | 0.001417 | 3612.088135 | 204.873581 | 163.898865
166.179756 | 4.69116 | 73860 | 20.51667 | 0.001762 | 0.027115 | 0.001538 | 0.00123 | 3688.634521 | 209.215195 | 167.372162 | 19.997894 | 21.476624 | 4.42656 | 15.477 | 1e-05 | 73860 | 0.001792 | 0.027583 | 0.001564 | 0.001252 | 3670.594238 | 208.191971 | 166.553589 | 73860 | 20.51667 | 0.001972 | 0.030365 | 0.001722 | 0.001378 | 3636.076904 | 206.234192 | 164.98735 | 19.997894 | 21.483154 | 4.95576 | 15.477 | 1e-05 | 73860 | 0.002023 | 0.031147 | 0.001767 | 0.001413 | 3613.957031 | 204.979584 | 163.983658
166.257881 | 4.682925 | 73920 | 20.53333 | 0.00176 | 0.027081 | 0.001536 | 0.001229 | 3690.259521 | 209.307358 | 167.445892 | 19.997894 | 21.476471 | 4.42062 | 15.477 | 1e-05 | 73920 | 0.00179 | 0.027544 | 0.001562 | 0.00125 | 3672.24707 | 208.285721 | 166.628571 | 73920 | 20.53333 | 0.001968 | 0.030307 | 0.001719 | 0.001375 | 3637.895264 | 206.337326 | 165.06987 | 19.997894 | 21.483002 | 4.94523 | 15.477 | 1e-05 | 73920 | 0.002018 | 0.031082 | 0.001763 | 0.00141 | 3615.822021 | 205.085358 | 164.068283
166.3358535 | 4.674 | 73980 | 20.55 | 0.001758 | 0.027046 | 0.001534 | 0.001227 | 3691.88208 | 209.399399 | 167.519516 | 20.001465 | 21.476349 | 4.41423 | 15.477 | 1e-05 | 73980 | 0.001788 | 0.027512 | 0.00156 | 0.001248 | 3673.897705 | 208.379333 | 166.703476 | 73980 | 20.55 | 0.001964 | 0.03024 | 0.001715 | 0.001372 | 3639.709717 | 206.440231 | 165.152191 | 19.997894 | 21.483002 | 4.93377 | 15.477 | 1e-05 | 73980 | 0.002014 | 0.03102 | 0.001759 | 0.001408 | 3617.683105 | 205.190918 | 164.15274
166.413681 | 4.6653 | 74040 | 20.56667 | 0.001755 | 0.027002 | 0.001532 | 0.001225 | 3693.502197 | 209.491287 | 167.593033 | 20.001465 | 21.476349 | 4.40781 | 15.477 | 1e-05 | 74040 | 0.001785 | 0.027463 | 0.001558 | 0.001246 | 3675.54541 | 208.472794 | 166.778244 | 74040 | 20.56667 | 0.001959 | 0.030169 | 0.001711 | 0.001369 | 3641.519775 | 206.542908 | 165.234329 | 19.997894 | 21.482849 | 4.92279 | 15.477 | 1e-05 | 74040 | 0.00201 | 0.03095 | 0.001755 | 0.001404 | 3619.540283 | 205.296249 | 164.237
166.4913635 | 4.65729 | 74100 | 20.58333 | 0.001752 | 0.026961 | 0.001529 | 0.001223 | 3695.119873 | 209.583038 | 167.666443 | 19.999664 | 21.476349 | 4.40184 | 15.477 | 1e-05 | 74100 | 0.001781 | 0.027415 | 0.001555 | 0.001244 | 3677.19043 | 208.566101 | 166.85289 | 74100 | 20.58333 | 0.001955 | 0.030099 | 0.001707 | 0.001366 | 3643.325928 | 206.64534 | 165.316284 | 20.005035 | 21.482849 | 4.91274 | 15.477 | 1e-05 | 74100 | 0.002006 | 0.030888 | 0.001752 | 0.001402 | 3621.393555 | 205.401367 | 164.321091
166.568924 | 4.649055 | 74160 | 20.6 | 0.00175 | 0.026931 | 0.001527 | 0.001222 | 3696.73584 | 209.674683 | 167.739761 | 19.999664 | 21.476196 | 4.39545 | 15.477 | 1e-05 | 74160 | 0.00178 | 0.027387 | 0.001553 | 0.001243 | 3678.833496 | 208.659286 | 166.927429 | 74160 | 20.6 | 0.001952 | 0.030049 | 0.001704 | 0.001363 | 3645.128662 | 206.747604 | 165.398087 | 19.997894 | 21.482574 | 4.90266 | 15.477 | 1e-05 | 74160 | 0.002001 | 0.030819 | 0.001748 | 0.001398 | 3623.242432 | 205.506241 | 164.404984
166.646332 | 4.64058 | 74220 | 20.61667 | 0.001748 | 0.026891 | 0.001525 | 0.00122 | 3698.349121 | 209.76619 | 167.812958 | 20.003235 | 21.476044 | 4.38813 | 15.477 | 1e-05 | 74220 | 0.001775 | 0.027323 | 0.00155 | 0.00124 | 3680.473145 | 208.752289 | 167.001831 | 74220 | 20.61667 | 0.001947 | 0.029982 | 0.001701 | 0.00136 | 3646.927734 | 206.84964 | 165.479706 | 20.001465 | 21.482574 | 4.89303 | 15.477 | 1e-05 | 74220 | 0.001996 | 0.030738 | 0.001743 | 0.001395 | 3625.087158 | 205.610855 | 164.488693
166.72361 | 4.632795 | 74280 | 20.63333 | 0.001744 | 0.026838 | 0.001522 | 0.001218 | 3699.959717 | 209.857544 | 167.886032 | 19.999664 | 21.475922 | 4.38216 | 15.477 | 1e-05 | 74280 | 0.001774 | 0.027295 | 0.001548 | 0.001239 | 3682.110596 | 208.845169 | 167.076141 | 74280 | 20.63333 | 0.001944 | 0.029927 | 0.001697 | 0.001358 | 3648.723389 | 206.951477 | 165.561188 | 20.001465 | 21.482452 | 4.88343 | 15.477 | 1e-05 | 74280 | 0.001993 | 0.030685 | 0.00174 | 0.001392 | 3626.928223 | 205.715286 | 164.57222
166.8007585 | 4.62456 | 74340 | 20.65 | 0.001742 | 0.026811 | 0.001521 | 0.001217 | 3701.568115 | 209.948776 | 167.95903 | 20.001465 | 21.475922 | 4.37577 | 15.477 | 1e-05 | 74340 | 0.001771 | 0.027247 | 0.001545 | 0.001236 | 3683.745605 | 208.937897 | 167.150314 | 74340 | 20.65 | 0.00194 | 0.029864 | 0.001694 | 0.001355 | 3650.515137 | 207.053116 | 165.642487 | 19.997894 | 21.482452 | 4.87335 | 15.477 | 1e-05 | 74340 | 0.001989 | 0.030628 | 0.001737 | 0.00139 | 3628.765625 | 205.819504 | 164.655609
166.877762 | 4.61676 | 74400 | 20.66667 | 0.001739 | 0.026765 | 0.001518 | 0.001214 | 3703.174072 | 210.039871 | 168.031891 | 20.001465 | 21.475769 | 4.36935 | 15.477 | 1e-05 | 74400 | 0.001768 | 0.027207 | 0.001543 | 0.001235 | 3685.37793 | 209.030487 | 167.224396 | 74400 | 20.66667 | 0.001936 | 0.029802 | 0.00169 | 0.001352 | 3652.303467 | 207.154541 | 165.723633 | 19.999664 | 21.4823 | 4.86417 | 15.477 | 1e-05 | 74400 | 0.001984 | 0.030554 | 0.001733 | 0.001386 | 3630.599121 | 205.923492 | 164.7388
166.9546505 | 4.609455 | 74460 | 20.68333 | 0.001737 | 0.026732 | 0.001516 | 0.001213 | 3704.778076 | 210.130829 | 168.104675 | 20.005035 | 21.475769 | 4.36386 | 15.477 | 1e-05 | 74460 | 0.001765 | 0.027161 | 0.001541 | 0.001232 | 3687.007568 | 209.12291 | 167.29834 | 74460 | 20.68333 | 0.001932 | 0.029749 | 0.001687 | 0.00135 | 3654.088379 | 207.255768 | 165.804626 | 19.997894 | 21.4823 | 4.85505 | 15.477 | 1e-05 | 74460 | 0.001981 | 0.030505 | 0.00173 | 0.001384 | 3632.429199 | 206.027298 | 164.821838
167.0314105 | 4.60146 | 74520 | 20.7 | 0.001735 | 0.026693 | 0.001514 | 0.001211 | 3706.379639 | 210.22168 | 168.177353 | 19.999664 | 21.475616 | 4.35747 | 15.477 | 1e-05 | 74520 | 0.001762 | 0.027115 | 0.001538 | 0.00123 | 3688.634521 | 209.215195 | 167.372162 | 74520 | 20.7 | 0.001929 | 0.029696 | 0.001684 | 0.001347 | 3655.869873 | 207.356827 | 165.885468 | 20.001465 | 21.482147 | 4.84545 | 15.477 | 1e-05 | 74520 | 0.001976 | 0.030429 | 0.001726 | 0.001381 | 3634.255127 | 206.130859 | 164.904678
167.1080325 | 4.59411 | 74580 | 20.71667 | 0.001732 | 0.026656 | 0.001512 | 0.00121 | 3707.979004 | 210.312393 | 168.249924 | 20.003235 | 21.475494 | 4.35195 | 15.477 | 1e-05 | 74580 | 0.00176 | 0.027081 | 0.001536 | 0.001229 | 3690.259521 | 209.307358 | 167.445892 | 74580 | 20.71667 | 0.001925 | 0.029634 | 0.001681 | 0.001345 | 3657.647949 | 207.457672 | 165.966141 | 19.997894 | 21.482025 | 4.83627 | 15.477 | 1e-05 | 74580 | 0.001972 | 0.030365 | 0.001722 | 0.001378 | 3636.076904 | 206.234192 | 164.98735
167.1845475 | 4.58655 | 74640 | 20.73333 | 0.001731 | 0.026629 | 0.00151 | 0.001208 | 3709.57666 | 210.403015 | 168.322418 | 20.006836 | 21.475494 | 4.34646 | 15.477 | 1e-05 | 74640 | 0.001758 | 0.027046 | 0.001534 | 0.001227 | 3691.88208 | 209.399399 | 167.519516 | 74640 | 20.73333 | 0.001921 | 0.029581 | 0.001678 | 0.001342 | 3659.422852 | 207.558334 | 166.046677 | 19.997894 | 21.482025 | 4.82664 | 15.477 | 1e-05 | 74640 | 0.001968 | 0.030307 | 0.001719 | 0.001375 | 3637.895264 | 206.337326 | 165.06987
167.2609175 | 4.578555 | 74700 | 20.75 | 0.001728 | 0.026592 | 0.001508 | 0.001207 | 3711.172119 | 210.493515 | 168.394806 | 20.006836 | 21.475494 | 4.34052 | 15.477 | 1e-05 | 74700 | 0.001755 | 0.027002 | 0.001532 | 0.001225 | 3693.502197 | 209.491287 | 167.593033 | 74700 | 20.75 | 0.001917 | 0.029511 | 0.001674 | 0.001339 | 3661.193604 | 207.658783 | 166.127029 | 20.003235 | 21.482025 | 4.81659 | 15.477 | 1e-05 | 74700 | 0.001964 | 0.03024 | 0.001715 | 0.001372 | 3639.709717 | 206.440231 | 165.152191
167.337166 | 4.57146 | 74760 | 20.76667 | 0.001726 | 0.026555 | 0.001506 | 0.001205 | 3712.765625 | 210.583878 | 168.467102 | 19.997894 | 21.475342 | 4.33503 | 15.477 | 1e-05 | 74760 | 0.001752 | 0.026961 | 0.001529 | 0.001223 | 3695.119873 | 209.583038 | 167.666443 | 74760 | 20.76667 | 0.001913 | 0.029458 | 0.001671 | 0.001337 | 3662.961182 | 207.759033 | 166.20723 | 19.997894 | 21.481873 | 4.80789 | 15.477 | 1e-05 | 74760 | 0.001959 | 0.030169 | 0.001711 | 0.001369 | 3641.519775 | 206.542908 | 165.234329
167.4132995 | 4.564125 | 74820 | 20.78333 | 0.001724 | 0.02652 | 0.001504 | 0.001203 | 3714.356689 | 210.674133 | 168.539307 | 19.999664 | 21.47522 | 4.32954 | 15.477 | 1e-05 | 74820 | 0.00175 | 0.026931 | 0.001527 | 0.001222 | 3696.73584 | 209.674683 | 167.739761 | 74820 | 20.78333 | 0.00191 | 0.02941 | 0.001668 | 0.001334 | 3664.725586 | 207.859116 | 166.287292 | 20.001465 | 21.48172 | 4.79871 | 15.477 | 1e-05 | 74820 | 0.001955 | 0.030099 | 0.001707 | 0.001366 | 3643.325928 | 206.64534 | 165.316284
167.4893035 | 4.556805 | 74880 | 20.8 | 0.001722 | 0.02649 | 0.001502 | 0.001202 | 3715.946045 | 210.764267 | 168.61142 | 20.001465 | 21.47522 | 4.32357 | 15.477 | 1e-05 | 74880 | 0.001748 | 0.026891 | 0.001525 | 0.00122 | 3698.349121 | 209.76619 | 167.812958 | 74880 | 20.8 | 0.001906 | 0.029348 | 0.001665 | 0.001332 | 3666.486572 | 207.958984 | 166.367187 | 19.999664 | 21.48172 | 4.79004 | 15.477 | 1e-05 | 74880 | 0.001952 | 0.030049 | 0.001704 | 0.001363 | 3645.128662 | 206.747604 | 165.398087
167.565193 | 4.54926 | 74940 | 20.81667 | 0.001719 | 0.026446 | 0.0015 | 0.0012 | 3717.532959 | 210.854279 | 168.683426 | 19.999664 | 21.475067 | 4.31715 | 15.477 | 1e-05 | 74940 | 0.001744 | 0.026838 | 0.001522 | 0.001218 | 3699.959717 | 209.857544 | 167.886032 | 74940 | 20.81667 | 0.001903 | 0.029297 | 0.001662 | 0.001329 | 3668.244385 | 208.058685 | 166.44696 | 19.997894 | 21.481598 | 4.78137 | 15.477 | 1e-05 | 74940 | 0.001947 | 0.029982 | 0.001701 | 0.00136 | 3646.927734 | 206.84964 | 165.479706
167.6409455 | 4.54125 | 75000 | 20.83333 | 0.001717 | 0.026412 | 0.001498 | 0.001198 | 3719.117432 | 210.944153 | 168.755325 | 19.999664 | 21.475067 | 4.31121 | 15.477 | 1e-05 | 75000 | 0.001742 | 0.026811 | 0.001521 | 0.001217 | 3701.568115 | 209.948776 | 167.95903 | 75000 | 20.83333 | 0.001899 | 0.029242 | 0.001659 | 0.001327 | 3669.998779 | 208.158203 | 166.526566 | 19.997894 | 21.481445 | 4.77129 | 15.477 | 1e-05 | 75000 | 0.001944 | 0.029927 | 0.001697 | 0.001358 | 3648.723389 | 206.951477 | 165.561188
167.716568 | 4.53414 | 75060 | 20.85 | 0.001714 | 0.02637 | 0.001496 | 0.001197 | 3720.699951 | 211.033905 | 168.827133 | 19.997894 | 21.474915 | 4.30572 | 15.477 | 1e-05 | 75060 | 0.001739 | 0.026765 | 0.001518 | 0.001214 | 3703.174072 | 210.039871 | 168.031891 | 75060 | 20.85 | 0.001895 | 0.029179 | 0.001655 | 0.001324 | 3671.749756 | 208.257507 | 166.606003 | 19.999664 | 21.481445 | 4.76256 | 15.477 | 1e-05 | 75060 | 0.00194 | 0.029864 | 0.001694 | 0.001355 | 3650.515137 | 207.053116 | 165.642487
167.7920835 | 4.52706 | 75120 | 20.86667 | 0.001712 | 0.026343 | 0.001494 | 0.001195 | 3722.280273 | 211.12355 | 168.898849 | 19.999664 | 21.474915 | 4.29933 | 15.477 | 1e-05 | 75120 | 0.001737 | 0.026732 | 0.001516 | 0.001213 | 3704.778076 | 210.130829 | 168.104675 | 75120 | 20.86667 | 0.001892 | 0.029133 | 0.001652 | 0.001322 | 3673.497559 | 208.356644 | 166.685318 | 19.997894 | 21.481293 | 4.75479 | 15.477 | 1e-05 | 75120 | 0.001936 | 0.029802 | 0.00169 | 0.001352 | 3652.303467 | 207.154541 | 165.723633
167.86747 | 4.519965 | 75180 | 20.88333 | 0.001709 | 0.026301 | 0.001492 | 0.001193 | 3723.858398 | 211.213058 | 168.970444 | 19.999664 | 21.474792 | 4.29384 | 15.477 | 1e-05 | 75180 | 0.001735 | 0.026693 | 0.001514 | 0.001211 | 3706.379639 | 210.22168 | 168.177353 | 75180 | 20.88333 | 0.001889 | 0.029085 | 0.00165 | 0.00132 | 3675.242676 | 208.455627 | 166.764496 | 19.999664 | 21.481293 | 4.74609 | 15.477 | 1e-05 | 75180 | 0.001932 | 0.029749 | 0.001687 | 0.00135 | 3654.088379 | 207.255768 | 165.804626
167.942749 | 4.512855 | 75240 | 20.9 | 0.001707 | 0.026269 | 0.00149 | 0.001192 | 3725.43457 | 211.30246 | 169.041977 | 19.999664 | 21.474792 | 4.28877 | 15.477 | 1e-05 | 75240 | 0.001732 | 0.026656 | 0.001512 | 0.00121 | 3707.979004 | 210.312393 | 168.249924 | 75240 | 20.9 | 0.001885 | 0.029025 | 0.001646 | 0.001317 | 3676.984131 | 208.554398 | 166.843521 | 19.999664 | 21.481171 | 4.73694 | 15.477 | 1e-05 | 75240 | 0.001929 | 0.029696 | 0.001684 | 0.001347 | 3655.869873 | 207.356827 | 165.885468
168.0178985 | 4.505535 | 75300 | 20.91667 | 0.001706 | 0.026241 | 0.001488 | 0.001191 | 3727.009033 | 211.391754 | 169.113403 | 19.997894 | 21.47464 | 4.28283 | 15.477 | 1e-05 | 75300 | 0.001731 | 0.026629 | 0.00151 | 0.001208 | 3709.57666 | 210.403015 | 168.322418 | 75300 | 20.91667 | 0.001882 | 0.028967 | 0.001643 | 0.001314 | 3678.722168 | 208.652985 | 166.922394 | 19.997894 | 21.481018 | 4.72824 | 15.477 | 1e-05 | 75300 | 0.001925 | 0.029634 | 0.001681 | 0.001345 | 3657.647949 | 207.457672 | 165.966141
168.0929335 | 4.498215 | 75360 | 20.93333 | 0.001703 | 0.0262 | 0.001486 | 0.001189 | 3728.581055 | 211.480911 | 169.184738 | 20.001465 | 21.47464 | 4.27644 | 15.477 | 1e-05 | 75360 | 0.001728 | 0.026592 | 0.001508 | 0.001207 | 3711.172119 | 210.493515 | 168.394806 | 75360 | 20.93333 | 0.001879 | 0.028923 | 0.00164 | 0.001312 | 3680.45752 | 208.751404 | 167.001129 | 19.997894 | 21.481018 | 4.71999 | 15.477 | 1e-05 | 75360 | 0.001921 | 0.029581 | 0.001678 | 0.001342 | 3659.422852 | 207.558334 | 166.046677
168.167839 | 4.490895 | 75420 | 20.95 | 0.0017 | 0.026158 | 0.001484 | 0.001187 | 3730.150635 | 211.569946 | 169.255951 | 20.001465 | 21.474487 | 4.27047 | 15.477 | 1e-05 | 75420 | 0.001726 | 0.026555 | 0.001506 | 0.001205 | 3712.765625 | 210.583878 | 168.467102 | 75420 | 20.95 | 0.001875 | 0.02887 | 0.001637 | 0.00131 | 3682.189697 | 208.849655 | 167.079727 | 20.003235 | 21.480865 | 4.71132 | 15.477 | 1e-05 | 75420 | 0.001917 | 0.029511 | 0.001674 | 0.001339 | 3661.193604 | 207.658783 | 166.127029
168.24263 | 4.484025 | 75480 | 20.96667 | 0.001698 | 0.02613 | 0.001482 | 0.001186 | 3731.718262 | 211.658859 | 169.327087 | 20.001465 | 21.474487 | 4.26591 | 15.477 | 1e-05 | 75480 | 0.001724 | 0.02652 | 0.001504 | 0.001203 | 3714.356689 | 210.674133 | 168.539307 | 75480 | 20.96667 | 0.001872 | 0.028813 | 0.001634 | 0.001307 | 3683.918457 | 208.947708 | 167.158173 | 19.997894 | 21.480743 | 4.70214 | 15.477 | 1e-05 | 75480 | 0.001913 | 0.029458 | 0.001671 | 0.001337 | 3662.961182 | 207.759033 | 166.20723
168.3173065 | 4.47738 | 75540 | 20.98333 | 0.001696 | 0.0261 | 0.00148 | 0.001184 | 3733.284424 | 211.747681 | 169.398148 | 20.005035 | 21.474365 | 4.26132 | 15.477 | 1e-05 | 75540 | 0.001722 | 0.02649 | 0.001502 | 0.001202 | 3715.946045 | 210.764267 | 168.61142 | 75540 | 20.98333 | 0.001868 | 0.028757 | 0.001631 | 0.001305 | 3685.644043 | 209.045578 | 167.236465 | 19.999664 | 21.480743 | 4.69344 | 15.477 | 1e-05 | 75540 | 0.00191 | 0.02941 | 0.001668 | 0.001334 | 3664.725586 | 207.859116 | 166.287292
168.391876 | 4.469835 | 75600 | 21 | 0.001695 | 0.02607 | 0.001479 | 0.001183 | 3734.848633 | 211.836411 | 169.469131 | 19.997894 | 21.474487 | 4.25535 | 15.477 | 1e-05 | 75600 | 0.001719 | 0.026446 | 0.0015 | 0.0012 | 3717.532959 | 210.854279 | 168.683426 | 75600 | 21 | 0.001865 | 0.028706 | 0.001628 | 0.001303 | 3687.366211 | 209.143265 | 167.314621 | 19.999664 | 21.480591 | 4.68432 | 15.477 | 1e-05 | 75600 | 0.001906 | 0.029348 | 0.001665 | 0.001332 | 3666.486572 | 207.958984 | 166.367187
168.466301 | 4.462515 | 75660 | 21.01667 | 0.001692 | 0.026031 | 0.001476 | 0.001181 | 3736.4104 | 211.925003 | 169.539993 | 20.003235 | 21.474365 | 4.24944 | 15.477 | 1e-05 | 75660 | 0.001717 | 0.026412 | 0.001498 | 0.001198 | 3719.117432 | 210.944153 | 168.755325 | 75660 | 21.01667 | 0.001861 | 0.028647 | 0.001625 | 0.0013 | 3689.085205 | 209.240753 | 167.392609 | 19.999664 | 21.480591 | 4.67559 | 15.477 | 1e-05 | 75660 | 0.001903 | 0.029297 | 0.001662 | 0.001329 | 3668.244385 | 208.058685 | 166.44696
168.5406265 | 4.455645 | 75720 | 21.03333 | 0.00169 | 0.026001 | 0.001475 | 0.00118 | 3737.970459 | 212.013474 | 169.610779 | 19.999664 | 21.474213 | 4.24395 | 15.477 | 1e-05 | 75720 | 0.001714 | 0.02637 | 0.001496 | 0.001197 | 3720.699951 | 211.033905 | 168.827133 | 75720 | 21.03333 | 0.001858 | 0.028598 | 0.001622 | 0.001298 | 3690.801025 | 209.338074 | 167.470474 | 20.003235 | 21.480469 | 4.66734 | 15.477 | 1e-05 | 75720 | 0.001899 | 0.029242 | 0.001659 | 0.001327 | 3669.998779 | 208.158203 | 166.526566
168.6148225 | 4.448775 | 75780 | 21.05 | 0.001687 | 0.025957 | 0.001472 | 0.001178 | 3739.528076 | 212.101822 | 169.681458 | 19.999664 | 21.474213 | 4.23843 | 15.477 | 1e-05 | 75780 | 0.001712 | 0.026343 | 0.001494 | 0.001195 | 3722.280273 | 211.12355 | 168.898849 | 75780 | 21.05 | 0.001855 | 0.028547 | 0.001619 | 0.001295 | 3692.513916 | 209.435226 | 167.548187 | 20.005035 | 21.480316 | 4.65912 | 15.477 | 1e-05 | 75780 | 0.001895 | 0.029179 | 0.001655 | 0.001324 | 3671.749756 | 208.257507 | 166.606003
168.688919 | 4.44192 | 75840 | 21.06667 | 0.001686 | 0.025932 | 0.001471 | 0.001177 | 3741.08374 | 212.190063 | 169.75206 | 19.999664 | 21.47406 | 4.23294 | 15.477 | 1e-05 | 75840 | 0.001709 | 0.026301 | 0.001492 | 0.001193 | 3723.858398 | 211.213058 | 168.970444 | 75840 | 21.06667 | 0.001852 | 0.028501 | 0.001617 | 0.001293 | 3694.223877 | 209.532227 | 167.625778 | 19.997894 | 21.480316 | 4.6509 | 15.477 | 1e-05 | 75840 | 0.001892 | 0.029133 | 0.001652 | 0.001322 | 3673.497559 | 208.356644 | 166.685318
168.7628865 | 4.435275 | 75900 | 21.08333 | 0.001683 | 0.025891 | 0.001468 | 0.001175 | 3742.637451 | 212.278183 | 169.822556 | 19.999664 | 21.47406 | 4.2279 | 15.477 | 1e-05 | 75900 | 0.001707 | 0.026269 | 0.00149 | 0.001192 | 3725.43457 | 211.30246 | 169.041977 | 75900 | 21.08333 | 0.001848 | 0.028441 | 0.001613 | 0.001291 | 3695.930664 | 209.629013 | 167.703217 | 19.999664 | 21.480164 | 4.64265 | 15.477 | 1e-05 | 75900 | 0.001889 | 0.029085 | 0.00165 | 0.00132 | 3675.242676 | 208.455627 | 166.764496
168.8367615 | 4.428855 | 75960 | 21.1 | 0.001682 | 0.025877 | 0.001468 | 0.001174 | 3744.189941 | 212.366241 | 169.89299 | 20.001465 | 21.473938 | 4.22331 | 15.477 | 1e-05 | 75960 | 0.001706 | 0.026241 | 0.001488 | 0.001191 | 3727.009033 | 211.391754 | 169.113403 | 75960 | 21.1 | 0.001845 | 0.0284 | 0.001611 | 0.001289 | 3697.634521 | 209.725662 | 167.780533 | 19.997894 | 21.480164 | 4.6344 | 15.477 | 1e-05 | 75960 | 0.001885 | 0.029025 | 0.001646 | 0.001317 | 3676.984131 | 208.554398 | 166.843521
168.910515 | 4.42131 | 76020 | 21.11667 | 0.00168 | 0.025838 | 0.001465 | 0.001172 | 3745.740234 | 212.454163 | 169.963333 | 20.001465 | 21.473785 | 4.21737 | 15.477 | 1e-05 | 76020 | 0.001703 | 0.0262 | 0.001486 | 0.001189 | 3728.581055 | 211.480911 | 169.184738 | 76020 | 21.11667 | 0.001842 | 0.028347 | 0.001608 | 0.001286 | 3699.335205 | 209.822128 | 167.857697 | 20.005035 | 21.480042 | 4.62525 | 15.477 | 1e-05 | 76020 | 0.001882 | 0.028967 | 0.001643 | 0.001314 | 3678.722168 | 208.652985 | 166.922394
168.9841385 | 4.41444 | 76080 | 21.13333 | 0.001677 | 0.025796 | 0.001463 | 0.00117 | 3747.288086 | 212.541962 | 170.033569 | 19.999664 | 21.473785 | 4.21143 | 15.477 | 1e-05 | 76080 | 0.0017 | 0.026158 | 0.001484 | 0.001187 | 3730.150635 | 211.569946 | 169.255951 | 76080 | 21.13333 | 0.001838 | 0.028284 | 0.001604 | 0.001283 | 3701.032471 | 209.918396 | 167.934708 | 19.997894 | 21.480042 | 4.61745 | 15.477 | 1e-05 | 76080 | 0.001879 | 0.028923 | 0.00164 | 0.001312 | 3680.45752 | 208.751404 | 167.001129
169.057663 | 4.408485 | 76140 | 21.15 | 0.001675 | 0.025768 | 0.001462 | 0.001169 | 3748.833984 | 212.629639 | 170.103714 | 19.999664 | 21.473785 | 4.20639 | 15.477 | 1e-05 | 76140 | 0.001698 | 0.02613 | 0.001482 | 0.001186 | 3731.718262 | 211.658859 | 169.327087 | 76140 | 21.15 | 0.001835 | 0.028241 | 0.001602 | 0.001281 | 3702.727051 | 210.014496 | 168.011612 | 19.999664 | 21.479889 | 4.61058 | 15.477 | 1e-05 | 76140 | 0.001875 | 0.02887 | 0.001637 | 0.00131 | 3682.189697 | 208.849655 | 167.079727
169.131088 | 4.40208 | 76200 | 21.16667 | 0.001673 | 0.025734 | 0.00146 | 0.001168 | 3750.378174 | 212.717224 | 170.173782 | 19.997894 | 21.473633 | 4.20135 | 15.477 | 1e-05 | 76200 | 0.001696 | 0.0261 | 0.00148 | 0.001184 | 3733.284424 | 211.747681 | 169.398148 | 76200 | 21.16667 | 0.001833 | 0.028208 | 0.0016 | 0.00128 | 3704.419189 | 210.110489 | 168.088394 | 19.999664 | 21.479736 | 4.60281 | 15.477 | 1e-05 | 76200 | 0.001872 | 0.028813 | 0.001634 | 0.001307 | 3683.918457 | 208.947708 | 167.158173
169.204399 | 4.395465 | 76260 | 21.18333 | 0.001671 | 0.025706 | 0.001458 | 0.001166 | 3751.92041 | 212.804703 | 170.243759 | 20.005035 | 21.473633 | 4.19634 | 15.477 | 1e-05 | 76260 | 0.001695 | 0.02607 | 0.001479 | 0.001183 | 3734.848633 | 211.836411 | 169.469131 | 76260 | 21.18333 | 0.001829 | 0.028148 | 0.001597 | 0.001277 | 3706.108154 | 210.206284 | 168.165039 | 19.999664 | 21.479736 | 4.59459 | 15.477 | 1e-05 | 76260 | 0.001868 | 0.028757 | 0.001631 | 0.001305 | 3685.644043 | 209.045578 | 167.236465
169.2776035 | 4.389045 | 76320 | 21.2 | 0.001669 | 0.025671 | 0.001456 | 0.001165 | 3753.460693 | 212.892075 | 170.31366 | 19.999664 | 21.473633 | 4.1913 | 15.477 | 1e-05 | 76320 | 0.001692 | 0.026031 | 0.001476 | 0.001181 | 3736.4104 | 211.925003 | 169.539993 | 76320 | 21.2 | 0.001826 | 0.028107 | 0.001594 | 0.001275 | 3707.794678 | 210.301926 | 168.241547 | 19.999664 | 21.479614 | 4.58679 | 15.477 | 1e-05 | 76320 | 0.001865 | 0.028706 | 0.001628 | 0.001303 | 3687.366211 | 209.143265 | 167.314621
169.3507005 | 4.382385 | 76380 | 21.21667 | 0.001667 | 0.025641 | 0.001454 | 0.001163 | 3754.999268 | 212.97934 | 170.383469 | 19.997894 | 21.473511 | 4.18623 | 15.477 | 1e-05 | 76380 | 0.00169 | 0.026001 | 0.001475 | 0.00118 | 3737.970459 | 212.013474 | 169.610779 | 76380 | 21.21667 | 0.001823 | 0.028056 | 0.001591 | 0.001273 | 3709.477783 | 210.397415 | 168.317932 | 19.997894 | 21.479614 | 4.57854 | 15.477 | 1e-05 | 76380 | 0.001861 | 0.028647 | 0.001625 | 0.0013 | 3689.085205 | 209.240753 | 167.392609
169.423683 | 4.375995 | 76440 | 21.23333 | 0.001665 | 0.025616 | 0.001453 | 0.001162 | 3756.536133 | 213.066498 | 170.453201 | 19.999664 | 21.473511 | 4.18167 | 15.477 | 1e-05 | 76440 | 0.001687 | 0.025957 | 0.001472 | 0.001178 | 3739.528076 | 212.101822 | 169.681458 | 76440 | 21.23333 | 0.001819 | 0.027998 | 0.001588 | 0.00127 | 3711.157959 | 210.492691 | 168.394165 | 20.003235 | 21.479462 | 4.57032 | 15.477 | 1e-05 | 76440 | 0.001858 | 0.028598 | 0.001622 | 0.001298 | 3690.801025 | 209.338074 | 167.470474
169.496567 | 4.369815 | 76500 | 21.25 | 0.001663 | 0.025586 | 0.001451 | 0.001161 | 3758.071289 | 213.15358 | 170.522858 | 19.999664 | 21.473358 | 4.17711 | 15.477 | 1e-05 | 76500 | 0.001686 | 0.025932 | 0.001471 | 0.001177 | 3741.08374 | 212.190063 | 169.75206 | 76500 | 21.25 | 0.001816 | 0.027955 | 0.001586 | 0.001268 | 3712.835205 | 210.58783 | 168.470276 | 19.997894 | 21.479309 | 4.56252 | 15.477 | 1e-05 | 76500 | 0.001855 | 0.028547 | 0.001619 | 0.001295 | 3692.513916 | 209.435226 | 167.548187
169.5693435 | 4.36341 | 76560 | 21.26667 | 0.001661 | 0.025549 | 0.001449 | 0.001159 | 3759.604492 | 213.24054 | 170.592438 | 19.997894 | 21.473206 | 4.17252 | 15.477 | 1e-05 | 76560 | 0.001683 | 0.025891 | 0.001468 | 0.001175 | 3742.637451 | 212.278183 | 169.822556 | 76560 | 21.26667 | 0.001813 | 0.027911 | 0.001583 | 0.001266 | 3714.509766 | 210.682816 | 168.546249 | 19.997894 | 21.479309 | 4.5543 | 15.477 | 1e-05 | 76560 | 0.001852 | 0.028501 | 0.001617 | 0.001293 | 3694.223877 | 209.532227 | 167.625778
169.642014 | 4.357005 | 76620 | 21.28333 | 0.00166 | 0.025533 | 0.001448 | 0.001159 | 3761.13623 | 213.327408 | 170.661942 | 20.001465 | 21.473206 | 4.16748 | 15.477 | 1e-05 | 76620 | 0.001682 | 0.025877 | 0.001468 | 0.001174 | 3744.189941 | 212.366241 | 169.89299 | 76620 | 21.28333 | 0.00181 | 0.027855 | 0.00158 | 0.001264 | 3716.181152 | 210.777603 | 168.622086 | 19.999664 | 21.479187 | 4.54653 | 15.477 | 1e-05 | 76620 | 0.001848 | 0.028441 | 0.001613 | 0.001291 | 3695.930664 | 209.629013 | 167.703217
169.714577 | 4.350795 | 76680 | 21.3 | 0.001657 | 0.025496 | 0.001446 | 0.001157 | 3762.66626 | 213.414185 | 170.731354 | 19.999664 | 21.473206 | 4.16289 | 15.477 | 1e-05 | 76680 | 0.00168 | 0.025838 | 0.001465 | 0.001172 | 3745.740234 | 212.454163 | 169.963333 | 76680 | 21.3 | 0.001807 | 0.027809 | 0.001577 | 0.001262 | 3717.849609 | 210.872253 | 168.6978 | 20.005035 | 21.479187 | 4.5387 | 15.477 | 1e-05 | 76680 | 0.001845 | 0.0284 | 0.001611 | 0.001289 | 3697.634521 | 209.725662 | 167.780533
169.7870405 | 4.34439 | 76740 | 21.31667 | 0.001656 | 0.025473 | 0.001445 | 0.001156 | 3764.194336 | 213.50087 | 170.800705 | 19.997894 | 21.473083 | 4.15785 | 15.477 | 1e-05 | 76740 | 0.001677 | 0.025796 | 0.001463 | 0.00117 | 3747.288086 | 212.541962 | 170.033569 | 76740 | 21.31667 | 0.001804 | 0.027761 | 0.001575 | 0.00126 | 3719.515381 | 210.966721 | 168.773376 | 19.997894 | 21.479034 | 4.53093 | 15.477 | 1e-05 | 76740 | 0.001842 | 0.028347 | 0.001608 | 0.001286 | 3699.335205 | 209.822128 | 167.857697
169.85939 | 4.338225 | 76800 | 21.33333 | 0.001653 | 0.025434 | 0.001443 | 0.001154 | 3765.720459 | 213.587433 | 170.869949 | 20.001465 | 21.472931 | 4.15236 | 15.477 | 1e-05 | 76800 | 0.001675 | 0.025768 | 0.001462 | 0.001169 | 3748.833984 | 212.629639 | 170.103714 | 76800 | 21.33333 | 0.001801 | 0.027715 | 0.001572 | 0.001258 | 3721.178223 | 211.06105 | 168.848831 | 19.999664 | 21.478882 | 4.52409 | 15.477 | 1e-05 | 76800 | 0.001838 | 0.028284 | 0.001604 | 0.001283 | 3701.032471 | 209.918396 | 167.934708
169.931648 | 4.33251 | 76860 | 21.35 | 0.001651 | 0.025404 | 0.001441 | 0.001153 | 3767.244873 | 213.673889 | 170.939117 | 20.005035 | 21.472931 | 4.14873 | 15.477 | 1e-05 | 76860 | 0.001673 | 0.025734 | 0.00146 | 0.001168 | 3750.378174 | 212.717224 | 170.173782 | 76860 | 21.35 | 0.001798 | 0.027673 | 0.00157 | 0.001256 | 3722.838623 | 211.155212 | 168.924179 | 20.001465 | 21.47876 | 4.51629 | 15.477 | 1e-05 | 76860 | 0.001835 | 0.028241 | 0.001602 | 0.001281 | 3702.727051 | 210.014496 | 168.011612
170.003807 | 4.32657 | 76920 | 21.36667 | 0.001651 | 0.02539 | 0.00144 | 0.001152 | 3768.768066 | 213.760284 | 171.00824 | 19.999664 | 21.472809 | 4.14462 | 15.477 | 1e-05 | 76920 | 0.001671 | 0.025706 | 0.001458 | 0.001166 | 3751.92041 | 212.804703 | 170.243759 | 76920 | 21.36667 | 0.001795 | 0.027623 | 0.001567 | 0.001253 | 3724.496094 | 211.249222 | 168.999374 | 19.999664 | 21.47876 | 4.50852 | 15.477 | 1e-05 | 76920 | 0.001833 | 0.028208 | 0.0016 | 0.00128 | 3704.419189 | 210.110489 | 168.088394
170.075867 | 4.321065 | 76980 | 21.38333 | 0.001649 | 0.025358 | 0.001438 | 0.001151 | 3770.289795 | 213.846588 | 171.077271 | 20.001465 | 21.472809 | 4.14 | 15.477 | 1e-05 | 76980 | 0.001669 | 0.025671 | 0.001456 | 0.001165 | 3753.460693 | 212.892075 | 170.31366 | 76980 | 21.38333 | 0.001792 | 0.027579 | 0.001564 | 0.001251 | 3726.150879 | 211.343079 | 169.074463 | 19.999664 | 21.47876 | 4.50213 | 15.477 | 1e-05 | 76980 | 0.001829 | 0.028148 | 0.001597 | 0.001277 | 3706.108154 | 210.206284 | 168.165039
170.1478425 | 4.315095 | 77040 | 21.4 | 0.001647 | 0.025337 | 0.001437 | 0.00115 | 3771.809814 | 213.9328 | 171.14624 | 19.997894 | 21.472809 | 4.13541 | 15.477 | 1e-05 | 77040 | 0.001667 | 0.025641 | 0.001454 | 0.001163 | 3754.999268 | 212.97934 | 170.383469 | 77040 | 21.4 | 0.001789 | 0.02754 | 0.001562 | 0.00125 | 3727.802979 | 211.436798 | 169.149445 | 20.001465 | 21.478607 | 4.49478 | 15.477 | 1e-05 | 77040 | 0.001826 | 0.028107 | 0.001594 | 0.001275 | 3707.794678 | 210.301926 | 168.241547
170.2197035 | 4.308915 | 77100 | 21.41667 | 0.001645 | 0.025298 | 0.001435 | 0.001148 | 3773.327637 | 214.018906 | 171.215118 | 19.999664 | 21.472656 | 4.1304 | 15.477 | 1e-05 | 77100 | 0.001665 | 0.025616 | 0.001453 | 0.001162 | 3756.536133 | 213.066498 | 170.453201 | 77100 | 21.41667 | 0.001786 | 0.027491 | 0.001559 | 0.001247 | 3729.452637 | 211.53035 | 169.224289 | 19.999664 | 21.478455 | 4.48743 | 15.477 | 1e-05 | 77100 | 0.001823 | 0.028056 | 0.001591 | 0.001273 | 3709.477783 | 210.397415 | 168.317932
170.291473 | 4.30299 | 77160 | 21.43333 | 0.001643 | 0.025268 | 0.001433 | 0.001147 | 3774.84375 | 214.104889 | 171.28392 | 19.997894 | 21.472504 | 4.12584 | 15.477 | 1e-05 | 77160 | 0.001663 | 0.025586 | 0.001451 | 0.001161 | 3758.071289 | 213.15358 | 170.522858 | 77160 | 21.43333 | 0.001784 | 0.027454 | 0.001557 | 0.001246 | 3731.099854 | 211.623779 | 169.299026 | 20.005035 | 21.478455 | 4.48014 | 15.477 | 1e-05 | 77160 | 0.001819 | 0.027998 | 0.001588 | 0.00127 | 3711.157959 | 210.492691 | 168.394165
170.3631365 | 4.29681 | 77220 | 21.45 | 0.001641 | 0.025243 | 0.001432 | 0.001145 | 3776.358398 | 214.190796 | 171.352646 | 20.001465 | 21.472504 | 4.1208 | 15.477 | 1e-05 | 77220 | 0.001661 | 0.025549 | 0.001449 | 0.001159 | 3759.604492 | 213.24054 | 170.592438 | 77220 | 21.45 | 0.001781 | 0.027401 | 0.001554 | 0.001243 | 3732.743896 | 211.717041 | 169.373627 | 19.997894 | 21.478333 | 4.47282 | 15.477 | 1e-05 | 77220 | 0.001816 | 0.027955 | 0.001586 | 0.001268 | 3712.835205 | 210.58783 | 168.470276
170.4347 | 4.29084 | 77280 | 21.46667 | 0.001639 | 0.025213 | 0.00143 | 0.001144 | 3777.871094 | 214.276596 | 171.42128 | 19.999664 | 21.472382 | 4.11576 | 15.477 | 1e-05 | 77280 | 0.00166 | 0.025533 | 0.001448 | 0.001159 | 3761.13623 | 213.327408 | 170.661942 | 77280 | 21.46667 | 0.001778 | 0.027362 | 0.001552 | 0.001242 | 3734.385498 | 211.81015 | 169.44812 | 20.003235 | 21.47818 | 4.46592 | 15.477 | 1e-05 | 77280 | 0.001813 | 0.027911 | 0.001583 | 0.001266 | 3714.509766 | 210.682816 | 168.546249
170.5061645 | 4.285125 | 77340 | 21.48333 | 0.001637 | 0.025185 | 0.001428 | 0.001143 | 3779.38208 | 214.362305 | 171.489838 | 20.003235 | 21.472382 | 4.11162 | 15.477 | 1e-05 | 77340 | 0.001657 | 0.025496 | 0.001446 | 0.001157 | 3762.66626 | 213.414185 | 170.731354 | 77340 | 21.48333 | 0.001775 | 0.027314 | 0.001549 | 0.001239 | 3736.024414 | 211.903107 | 169.522491 | 19.997894 | 21.47818 | 4.45863 | 15.477 | 1e-05 | 77340 | 0.00181 | 0.027855 | 0.00158 | 0.001264 | 3716.181152 | 210.777603 | 168.622086
170.5775375 | 4.27941 | 77400 | 21.5 | 0.001635 | 0.025153 | 0.001427 | 0.001141 | 3780.891602 | 214.447906 | 171.558334 | 19.999664 | 21.472229 | 4.10751 | 15.477 | 1e-05 | 77400 | 0.001656 | 0.025473 | 0.001445 | 0.001156 | 3764.194336 | 213.50087 | 170.800705 | 77400 | 21.5 | 0.001772 | 0.027274 | 0.001547 | 0.001238 | 3737.660889 | 211.995911 | 169.596741 | 19.997894 | 21.478027 | 4.45131 | 15.477 | 1e-05 | 77400 | 0.001807 | 0.027809 | 0.001577 | 0.001262 | 3717.849609 | 210.872253 | 168.6978
170.6488115 | 4.27368 | 77460 | 21.51667 | 0.001634 | 0.025136 | 0.001426 | 0.001141 | 3782.399414 | 214.533447 | 171.626755 | 19.999664 | 21.472229 | 4.10295 | 15.477 | 1e-05 | 77460 | 0.001653 | 0.025434 | 0.001443 | 0.001154 | 3765.720459 | 213.587433 | 170.869949 | 77460 | 21.51667 | 0.00177 | 0.02723 | 0.001544 | 0.001236 | 3739.294678 | 212.088593 | 169.670868 | 20.001465 | 21.478027 | 4.44441 | 15.477 | 1e-05 | 77460 | 0.001804 | 0.027761 | 0.001575 | 0.00126 | 3719.515381 | 210.966721 | 168.773376
170.7199935 | 4.2675 | 77520 | 21.53333 | 0.001632 | 0.025102 | 0.001424 | 0.001139 | 3783.905518 | 214.618866 | 171.695099 | 20.001465 | 21.472229 | 4.09743 | 15.477 | 1e-05 | 77520 | 0.001651 | 0.025404 | 0.001441 | 0.001153 | 3767.244873 | 213.673889 | 170.939117 | 77520 | 21.53333 | 0.001767 | 0.027189 | 0.001542 | 0.001234 | 3740.926025 | 212.181107 | 169.744888 | 20.003235 | 21.477905 | 4.43757 | 15.477 | 1e-05 | 77520 | 0.001801 | 0.027715 | 0.001572 | 0.001258 | 3721.178223 | 211.06105 | 168.848831
170.7910615 | 4.261785 | 77580 | 21.55 | 0.001629 | 0.025063 | 0.001422 | 0.001137 | 3785.409668 | 214.704163 | 171.763336 | 19.999664 | 21.472076 | 4.09287 | 15.477 | 1e-05 | 77580 | 0.001651 | 0.02539 | 0.00144 | 0.001152 | 3768.768066 | 213.760284 | 171.00824 | 77580 | 21.55 | 0.001764 | 0.027143 | 0.00154 | 0.001232 | 3742.554687 | 212.273483 | 169.818787 | 19.997894 | 21.477753 | 4.4307 | 15.477 | 1e-05 | 77580 | 0.001798 | 0.027673 | 0.00157 | 0.001256 | 3722.838623 | 211.155212 | 168.924179
170.862053 | 4.256295 | 77640 | 21.56667 | 0.001628 | 0.025046 | 0.001421 | 0.001136 | 3786.912109 | 214.789398 | 171.831528 | 20.001465 | 21.472076 | 4.08876 | 15.477 | 1e-05 | 77640 | 0.001649 | 0.025358 | 0.001438 | 0.001151 | 3770.289795 | 213.846588 | 171.077271 | 77640 | 21.56667 | 0.001761 | 0.027104 | 0.001537 | 0.00123 | 3744.180908 | 212.365723 | 169.892578 | 20.005035 | 21.477753 | 4.42383 | 15.477 | 1e-05 | 77640 | 0.001795 | 0.027623 | 0.001567 | 0.001253 | 3724.496094 | 211.249222 | 168.999374
170.932938 | 4.250565 | 77700 | 21.58333 | 0.001626 | 0.025016 | 0.001419 | 0.001135 | 3788.41333 | 214.874542 | 171.899628 | 20.001465 | 21.471954 | 4.08462 | 15.477 | 1e-05 | 77700 | 0.001647 | 0.025337 | 0.001437 | 0.00115 | 3771.809814 | 213.9328 | 171.14624 | 77700 | 21.58333 | 0.001758 | 0.027055 | 0.001535 | 0.001228 | 3745.804199 | 212.457794 | 169.966248 | 19.997894 | 21.477631 | 4.41651 | 15.477 | 1e-05 | 77700 | 0.001792 | 0.027579 | 0.001564 | 0.001251 | 3726.150879 | 211.343079 | 169.074463
171.0037385 | 4.24506 | 77760 | 21.6 | 0.001625 | 0.025 | 0.001418 | 0.001134 | 3789.913086 | 214.959595 | 171.967682 | 20.001465 | 21.471954 | 4.08003 | 15.477 | 1e-05 | 77760 | 0.001645 | 0.025298 | 0.001435 | 0.001148 | 3773.327637 | 214.018906 | 171.215118 | 77760 | 21.6 | 0.001756 | 0.027018 | 0.001532 | 0.001226 | 3747.425293 | 212.549744 | 170.039795 | 19.999664 | 21.477631 | 4.41009 | 15.477 | 1e-05 | 77760 | 0.001789 | 0.02754 | 0.001562 | 0.00125 | 3727.802979 | 211.436798 | 169.149445
171.07444 | 4.23888 | 77820 | 21.61667 | 0.001623 | 0.024957 | 0.001416 | 0.001132 | 3791.410645 | 215.04454 | 172.035629 | 19.997894 | 21.471802 | 4.07454 | 15.477 | 1e-05 | 77820 | 0.001643 | 0.025268 | 0.001433 | 0.001147 | 3774.84375 | 214.104889 | 171.28392 | 77820 | 21.61667 | 0.001753 | 0.026981 | 0.00153 | 0.001224 | 3749.043945 | 212.641556 | 170.113251 | 19.999664 | 21.477478 | 4.40322 | 15.477 | 1e-05 | 77820 | 0.001786 | 0.027491 | 0.001559 | 0.001247 | 3729.452637 | 211.53035 | 169.224289
171.1450345 | 4.2327 | 77880 | 21.63333 | 0.001621 | 0.024927 | 0.001414 | 0.001131 | 3792.90625 | 215.129379 | 172.1035 | 20.001465 | 21.471802 | 4.07043 | 15.477 | 1e-05 | 77880 | 0.001641 | 0.025243 | 0.001432 | 0.001145 | 3776.358398 | 214.190796 | 171.352646 | 77880 | 21.63333 | 0.00175 | 0.026926 | 0.001527 | 0.001222 | 3750.659668 | 212.7332 | 170.186569 | 20.005035 | 21.477325 | 4.39497 | 15.477 | 1e-05 | 77880 | 0.001784 | 0.027454 | 0.001557 | 0.001246 | 3731.099854 | 211.623779 | 169.299026
171.21553 | 4.227 | 77940 | 21.65 | 0.001619 | 0.024908 | 0.001413 | 0.00113 | 3794.400635 | 215.214127 | 172.17131 | 19.999664 | 21.471649 | 4.06632 | 15.477 | 1e-05 | 77940 | 0.001639 | 0.025213 | 0.00143 | 0.001144 | 3777.871094 | 214.276596 | 171.42128 | 77940 | 21.65 | 0.001747 | 0.026885 | 0.001525 | 0.00122 | 3752.272705 | 212.824692 | 170.25975 | 19.997894 | 21.477325 | 4.38768 | 15.477 | 1e-05 | 77940 | 0.001781 | 0.027401 | 0.001554 | 0.001243 | 3732.743896 | 211.717041 | 169.373627
171.2859345 | 4.22106 | 78000 | 21.66667 | 0.001618 | 0.024878 | 0.001411 | 0.001129 | 3795.893555 | 215.298798 | 172.239044 | 19.997894 | 21.471527 | 4.06176 | 15.477 | 1e-05 | 78000 | 0.001637 | 0.025185 | 0.001428 | 0.001143 | 3779.38208 | 214.362305 | 171.489838 | 78000 | 21.66667 | 0.001744 | 0.026841 | 0.001522 | 0.001218 | 3753.883057 | 212.916031 | 170.332825 | 19.999664 | 21.477325 | 4.38036 | 15.477 | 1e-05 | 78000 | 0.001778 | 0.027362 | 0.001552 | 0.001242 | 3734.385498 | 211.81015 | 169.44812
171.356232 | 4.215315 | 78060 | 21.68333 | 0.001616 | 0.024855 | 0.00141 | 0.001128 | 3797.384521 | 215.383377 | 172.306702 | 19.999664 | 21.471649 | 4.05717 | 15.477 | 1e-05 | 78060 | 0.001635 | 0.025153 | 0.001427 | 0.001141 | 3780.891602 | 214.447906 | 171.558334 | 78060 | 21.68333 | 0.001741 | 0.026788 | 0.001519 | 0.001215 | 3755.490723 | 213.007202 | 170.405762 | 19.999664 | 21.477203 | 4.37346 | 15.477 | 1e-05 | 78060 | 0.001775 | 0.027314 | 0.001549 | 0.001239 | 3736.024414 | 211.903107 | 169.522491
171.426445 | 4.2105 | 78120 | 21.7 | 0.001614 | 0.02482 | 0.001408 | 0.001126 | 3798.874023 | 215.46785 | 172.374283 | 20.003235 | 21.471527 | 4.05258 | 15.477 | 1e-05 | 78120 | 0.001634 | 0.025136 | 0.001426 | 0.001141 | 3782.399414 | 214.533447 | 171.626755 | 78120 | 21.7 | 0.001739 | 0.026758 | 0.001518 | 0.001214 | 3757.096191 | 213.098267 | 170.478607 | 19.999664 | 21.477051 | 4.36842 | 15.477 | 1e-05 | 78120 | 0.001772 | 0.027274 | 0.001547 | 0.001238 | 3737.660889 | 211.995911 | 169.596741
171.496582 | 4.20456 | 78180 | 21.71667 | 0.001612 | 0.024793 | 0.001406 | 0.001125 | 3800.361328 | 215.552216 | 172.441788 | 19.997894 | 21.471375 | 4.04709 | 15.477 | 1e-05 | 78180 | 0.001632 | 0.025102 | 0.001424 | 0.001139 | 3783.905518 | 214.618866 | 171.695099 | 78180 | 21.71667 | 0.001737 | 0.02673 | 0.001516 | 0.001213 | 3758.699707 | 213.189209 | 170.551376 | 20.001465 | 21.476898 | 4.36203 | 15.477 | 1e-05 | 78180 | 0.00177 | 0.02723 | 0.001544 | 0.001236 | 3739.294678 | 212.088593 | 169.670868
171.566597 | 4.19883 | 78240 | 21.73333 | 0.00161 | 0.024758 | 0.001404 | 0.001123 | 3801.847168 | 215.63649 | 172.509186 | 20.003235 | 21.471375 | 4.04295 | 15.477 | 1e-05 | 78240 | 0.001629 | 0.025063 | 0.001422 | 0.001137 | 3785.409668 | 214.704163 | 171.763336 | 78240 | 21.73333 | 0.001734 | 0.026675 | 0.001513 | 0.00121 | 3760.300293 | 213.279999 | 170.624008 | 19.997894 | 21.476898 | 4.35471 | 15.477 | 1e-05 | 78240 | 0.001767 | 0.027189 | 0.001542 | 0.001234 | 3740.926025 | 212.181107 | 169.744888
171.636543 | 4.194495 | 78300 | 21.75 | 0.001609 | 0.024742 | 0.001403 | 0.001123 | 3803.331543 | 215.720688 | 172.576553 | 20.003235 | 21.471375 | 4.03977 | 15.477 | 1e-05 | 78300 | 0.001628 | 0.025046 | 0.001421 | 0.001136 | 3786.912109 | 214.789398 | 171.831528 | 78300 | 21.75 | 0.001731 | 0.02664 | 0.001511 | 0.001209 | 3761.898926 | 213.370667 | 170.696533 | 19.997894 | 21.476898 | 4.34922 | 15.477 | 1e-05 | 78300 | 0.001764 | 0.027143 | 0.00154 | 0.001232 | 3742.554687 | 212.273483 | 169.818787
171.7064135 | 4.18947 | 78360 | 21.76667 | 0.001607 | 0.024719 | 0.001402 | 0.001122 | 3804.814697 | 215.80481 | 172.643845 | 19.999664 | 21.471222 | 4.03566 | 15.477 | 1e-05 | 78360 | 0.001626 | 0.025016 | 0.001419 | 0.001135 | 3788.41333 | 214.874542 | 171.899628 | 78360 | 21.76667 | 0.001729 | 0.02661 | 0.001509 | 0.001207 | 3763.495361 | 213.461212 | 170.768982 | 20.001465 | 21.476624 | 4.34328 | 15.477 | 1e-05 | 78360 | 0.001761 | 0.027104 | 0.001537 | 0.00123 | 3744.180908 | 212.365723 | 169.892578
171.776192 | 4.18395 | 78420 | 21.78333 | 0.001606 | 0.024694 | 0.001401 | 0.00112 | 3806.296387 | 215.88884 | 172.711075 | 20.001465 | 21.471222 | 4.03197 | 15.477 | 1e-05 | 78420 | 0.001625 | 0.025 | 0.001418 | 0.001134 | 3789.913086 | 214.959595 | 171.967682 | 78420 | 21.78333 | 0.001727 | 0.026571 | 0.001507 | 0.001206 | 3765.089355 | 213.551636 | 170.841309 | 19.997894 | 21.476624 | 4.33593 | 15.477 | 1e-05 | 78420 | 0.001758 | 0.027055 | 0.001535 | 0.001228 | 3745.804199 | 212.457794 | 169.966248
171.8458785 | 4.178685 | 78480 | 21.8 | 0.001604 | 0.024673 | 0.001399 | 0.00112 | 3807.776611 | 215.972809 | 172.778244 | 19.997894 | 21.4711 | 4.02831 | 15.477 | 1e-05 | 78480 | 0.001623 | 0.024957 | 0.001416 | 0.001132 | 3791.410645 | 215.04454 | 172.035629 | 78480 | 21.8 | 0.001724 | 0.02652 | 0.001504 | 0.001203 | 3766.680664 | 213.641891 | 170.913513 | 19.999664 | 21.476624 | 4.32906 | 15.477 | 1e-05 | 78480 | 0.001756 | 0.027018 | 0.001532 | 0.001226 | 3747.425293 | 212.549744 | 170.039795
171.9154815 | 4.17411 | 78540 | 21.81667 | 0.001603 | 0.024652 | 0.001398 | 0.001119 | 3809.255615 | 216.056702 | 172.845352 | 19.999664 | 21.4711 | 4.02465 | 15.477 | 1e-05 | 78540 | 0.001621 | 0.024927 | 0.001414 | 0.001131 | 3792.90625 | 215.129379 | 172.1035 | 78540 | 21.81667 | 0.001721 | 0.026479 | 0.001502 | 0.001201 | 3768.269775 | 213.73201 | 170.985611 | 19.997894 | 21.476471 | 4.32357 | 15.477 | 1e-05 | 78540 | 0.001753 | 0.026981 | 0.00153 | 0.001224 | 3749.043945 | 212.641556 | 170.113251
171.9850155 | 4.169085 | 78600 | 21.83333 | 0.001601 | 0.02462 | 0.001396 | 0.001117 | 3810.733154 | 216.140488 | 172.912399 | 20.001465 | 21.470947 | 4.02054 | 15.477 | 1e-05 | 78600 | 0.001619 | 0.024908 | 0.001413 | 0.00113 | 3794.400635 | 215.214127 | 172.17131 | 78600 | 21.83333 | 0.00172 | 0.026458 | 0.001501 | 0.001201 | 3769.856934 | 213.822037 | 171.057632 | 20.001465 | 21.476349 | 4.31763 | 15.477 | 1e-05 | 78600 | 0.00175 | 0.026926 | 0.001527 | 0.001222 | 3750.659668 | 212.7332 | 170.186569
172.054451 | 4.16337 | 78660 | 21.85 | 0.0016 | 0.024601 | 0.001395 | 0.001116 | 3812.208984 | 216.224197 | 172.97937 | 19.999664 | 21.470795 | 4.01598 | 15.477 | 1e-05 | 78660 | 0.001618 | 0.024878 | 0.001411 | 0.001129 | 3795.893555 | 215.298798 | 172.239044 | 78660 | 21.85 | 0.001716 | 0.026405 | 0.001498 | 0.001198 | 3771.441406 | 213.911911 | 171.129532 | 19.999664 | 21.476349 | 4.31076 | 15.477 | 1e-05 | 78660 | 0.001747 | 0.026885 | 0.001525 | 0.00122 | 3752.272705 | 212.824692 | 170.25975
172.1237945 | 4.158555 | 78720 | 21.86667 | 0.001598 | 0.024571 | 0.001394 | 0.001115 | 3813.68335 | 216.307831 | 173.046265 | 19.999664 | 21.470795 | 4.01229 | 15.477 | 1e-05 | 78720 | 0.001616 | 0.024855 | 0.00141 | 0.001128 | 3797.384521 | 215.383377 | 172.306702 | 78720 | 21.86667 | 0.001714 | 0.02637 | 0.001496 | 0.001197 | 3773.023437 | 214.001648 | 171.201324 | 19.999664 | 21.476196 | 4.30482 | 15.477 | 1e-05 | 78720 | 0.001744 | 0.026841 | 0.001522 | 0.001218 | 3753.883057 | 212.916031 | 170.332825
172.1930695 | 4.154445 | 78780 | 21.88333 | 0.001597 | 0.024555 | 0.001393 | 0.001114 | 3815.156738 | 216.391403 | 173.113113 | 20.001465 | 21.470795 | 4.01001 | 15.477 | 1e-05 | 78780 | 0.001614 | 0.02482 | 0.001408 | 0.001126 | 3798.874023 | 215.46785 | 172.374283 | 78780 | 21.88333 | 0.001712 | 0.026336 | 0.001494 | 0.001195 | 3774.60376 | 214.091263 | 171.273026 | 20.001465 | 21.476044 | 4.29888 | 15.477 | 1e-05 | 78780 | 0.001741 | 0.026788 | 0.001519 | 0.001215 | 3755.490723 | 213.007202 | 170.405762
172.262276 | 4.14939 | 78840 | 21.9 | 0.001596 | 0.024541 | 0.001392 | 0.001114 | 3816.62915 | 216.474899 | 173.179932 | 19.997894 | 21.470795 | 4.00635 | 15.477 | 1e-05 | 78840 | 0.001612 | 0.024793 | 0.001406 | 0.001125 | 3800.361328 | 215.552216 | 172.441788 | 78840 | 21.9 | 0.001709 | 0.026299 | 0.001492 | 0.001193 | 3776.181641 | 214.180771 | 171.34462 | 19.999664 | 21.476044 | 4.29243 | 15.477 | 1e-05 | 78840 | 0.001739 | 0.026758 | 0.001518 | 0.001214 | 3757.096191 | 213.098267 | 170.478607
172.3313825 | 4.1439 | 78900 | 21.91667 | 0.001594 | 0.024509 | 0.00139 | 0.001112 | 3818.099609 | 216.558319 | 173.246658 | 19.999664 | 21.470673 | 4.00131 | 15.477 | 1e-05 | 78900 | 0.00161 | 0.024758 | 0.001404 | 0.001123 | 3801.847168 | 215.63649 | 172.509186 | 78900 | 21.91667 | 0.001707 | 0.026257 | 0.001489 | 0.001191 | 3777.75708 | 214.270126 | 171.416107 | 19.997894 | 21.475922 | 4.28649 | 15.477 | 1e-05 | 78900 | 0.001737 | 0.02673 | 0.001516 | 0.001213 | 3758.699707 | 213.189209 | 170.551376
172.400406 | 4.138875 | 78960 | 21.93333 | 0.001592 | 0.024479 | 0.001388 | 0.001111 | 3819.568604 | 216.641632 | 173.313309 | 19.997894 | 21.470673 | 3.9972 | 15.477 | 1e-05 | 78960 | 0.001609 | 0.024742 | 0.001403 | 0.001123 | 3803.331543 | 215.720688 | 172.576553 | 78960 | 21.93333 | 0.001705 | 0.026232 | 0.001488 | 0.00119 | 3779.330811 | 214.359375 | 171.487503 | 19.997894 | 21.475922 | 4.28055 | 15.477 | 1e-05 | 78960 | 0.001734 | 0.026675 | 0.001513 | 0.00121 | 3760.300293 | 213.279999 | 170.624008
172.469345 | 4.13337 | 79020 | 21.95 | 0.001591 | 0.024463 | 0.001388 | 0.00111 | 3821.036133 | 216.724869 | 173.379898 | 20.003235 | 21.47052 | 3.99261 | 15.477 | 1e-05 | 79020 | 0.001607 | 0.024719 | 0.001402 | 0.001122 | 3804.814697 | 215.80481 | 172.643845 | 79020 | 21.95 | 0.001701 | 0.026174 | 0.001485 | 0.001188 | 3780.901611 | 214.448471 | 171.558792 | 19.999664 | 21.475922 | 4.27413 | 15.477 | 1e-05 | 79020 | 0.001731 | 0.02664 | 0.001511 | 0.001209 | 3761.898926 | 213.370667 | 170.696533
172.538185 | 4.12812 | 79080 | 21.96667 | 0.001588 | 0.024424 | 0.001385 | 0.001108 | 3822.501709 | 216.807999 | 173.446396 | 20.001465 | 21.47052 | 3.98805 | 15.477 | 1e-05 | 79080 | 0.001606 | 0.024694 | 0.001401 | 0.00112 | 3806.296387 | 215.88884 | 172.711075 | 79080 | 21.96667 | 0.0017 | 0.026151 | 0.001483 | 0.001187 | 3782.470459 | 214.53746 | 171.629974 | 20.001465 | 21.475769 | 4.26819 | 15.477 | 1e-05 | 79080 | 0.001729 | 0.02661 | 0.001509 | 0.001207 | 3763.495361 | 213.461212 | 170.768982
172.606949 | 4.122615 | 79140 | 21.98333 | 0.001587 | 0.024403 | 0.001384 | 0.001107 | 3823.96582 | 216.891037 | 173.512833 | 19.999664 | 21.470398 | 3.98436 | 15.477 | 1e-05 | 79140 | 0.001604 | 0.024673 | 0.001399 | 0.00112 | 3807.776611 | 215.972809 | 172.778244 | 79140 | 21.98333 | 0.001697 | 0.026114 | 0.001481 | 0.001185 | 3784.037109 | 214.626328 | 171.701065 | 20.005035 | 21.475616 | 4.26087 | 15.477 | 1e-05 | 79140 | 0.001727 | 0.026571 | 0.001507 | 0.001206 | 3765.089355 | 213.551636 | 170.841309
172.6756055 | 4.11735 | 79200 | 22 | 0.001585 | 0.024382 | 0.001383 | 0.001106 | 3825.428711 | 216.974014 | 173.579208 | 20.001465 | 21.470398 | 3.98115 | 15.477 | 1e-05 | 79200 | 0.001603 | 0.024652 | 0.001398 | 0.001119 | 3809.255615 | 216.056702 | 172.845352 | 79200 | 22 | 0.001694 | 0.026057 | 0.001478 | 0.001182 | 3785.600586 | 214.715012 | 171.772003 | 19.997894 | 21.475494 | 4.25355 | 15.477 | 1e-05 | 79200 | 0.001724 | 0.02652 | 0.001504 | 0.001203 | 3766.680664 | 213.641891 | 170.913513
172.744194 | 4.112775 | 79260 | 22.01667 | 0.001584 | 0.024362 | 0.001382 | 0.001105 | 3826.890381 | 217.056915 | 173.645538 | 19.999664 | 21.470245 | 3.97797 | 15.477 | 1e-05 | 79260 | 0.001601 | 0.02462 | 0.001396 | 0.001117 | 3810.733154 | 216.140488 | 172.912399 | 79260 | 22.01667 | 0.001691 | 0.02602 | 0.001476 | 0.001181 | 3787.161865 | 214.803558 | 171.84285 | 20.001465 | 21.475494 | 4.24758 | 15.477 | 1e-05 | 79260 | 0.001721 | 0.026479 | 0.001502 | 0.001201 | 3768.269775 | 213.73201 | 170.985611
172.812698 | 4.107975 | 79320 | 22.03333 | 0.001583 | 0.024338 | 0.00138 | 0.001104 | 3828.35083 | 217.13974 | 173.711807 | 19.999664 | 21.470245 | 3.97386 | 15.477 | 1e-05 | 79320 | 0.0016 | 0.024601 | 0.001395 | 0.001116 | 3812.208984 | 216.224197 | 172.97937 | 79320 | 22.03333 | 0.001689 | 0.025985 | 0.001474 | 0.001179 | 3788.720947 | 214.891998 | 171.913589 | 19.997894 | 21.475342 | 4.24209 | 15.477 | 1e-05 | 79320 | 0.00172 | 0.026458 | 0.001501 | 0.001201 | 3769.856934 | 213.822037 | 171.057632
172.8811265 | 4.10271 | 79380 | 22.05 | 0.001581 | 0.024315 | 0.001379 | 0.001103 | 3829.80957 | 217.222488 | 173.778 | 19.999664 | 21.470245 | 3.96927 | 15.477 | 1e-05 | 79380 | 0.001598 | 0.024571 | 0.001394 | 0.001115 | 3813.68335 | 216.307831 | 173.046265 | 79380 | 22.05 | 0.001687 | 0.025953 | 0.001472 | 0.001178 | 3790.278076 | 214.980301 | 171.984253 | 19.997894 | 21.475342 | 4.23615 | 15.477 | 1e-05 | 79380 | 0.001716 | 0.026405 | 0.001498 | 0.001198 | 3771.441406 | 213.911911 | 171.129532
172.949455 | 4.09767 | 79440 | 22.06667 | 0.001579 | 0.024288 | 0.001378 | 0.001102 | 3831.26709 | 217.305145 | 173.844116 | 20.001465 | 21.470093 | 3.96561 | 15.477 | 1e-05 | 79440 | 0.001597 | 0.024555 | 0.001393 | 0.001114 | 3815.156738 | 216.391403 | 173.113113 | 79440 | 22.06667 | 0.001684 | 0.025911 | 0.00147 | 0.001176 | 3791.832764 | 215.068497 | 172.054794 | 19.999664 | 21.47522 | 4.22973 | 15.477 | 1e-05 | 79440 | 0.001714 | 0.02637 | 0.001496 | 0.001197 | 3773.023437 | 214.001648 | 171.201324
173.0177155 | 4.093095 | 79500 | 22.08333 | 0.001578 | 0.024265 | 0.001376 | 0.001101 | 3832.7229 | 217.387726 | 173.910187 | 19.999664 | 21.470093 | 3.96195 | 15.477 | 1e-05 | 79500 | 0.001596 | 0.024541 | 0.001392 | 0.001114 | 3816.62915 | 216.474899 | 173.179932 | 79500 | 22.08333 | 0.001682 | 0.025877 | 0.001468 | 0.001174 | 3793.385498 | 215.156555 | 172.125244 | 19.997894 | 21.47522 | 4.22424 | 15.477 | 1e-05 | 79500 | 0.001712 | 0.026336 | 0.001494 | 0.001195 | 3774.60376 | 214.091263 | 171.273026
173.0858915 | 4.088055 | 79560 | 22.1 | 0.001577 | 0.024244 | 0.001375 | 0.0011 | 3834.17749 | 217.47023 | 173.976181 | 19.997894 | 21.469971 | 3.95736 | 15.477 | 1e-05 | 79560 | 0.001594 | 0.024509 | 0.00139 | 0.001112 | 3818.099609 | 216.558319 | 173.246658 | 79560 | 22.1 | 0.00168 | 0.025842 | 0.001466 | 0.001173 | 3794.936035 | 215.244492 | 172.195602 | 19.999664 | 21.475067 | 4.21875 | 15.477 | 1e-05 | 79560 | 0.001709 | 0.026299 | 0.001492 | 0.001193 | 3776.181641 | 214.180771 | 171.34462
173.153984 | 4.08348 | 79620 | 22.11667 | 0.001574 | 0.024212 | 0.001373 | 0.001099 | 3835.630127 | 217.552628 | 174.042099 | 20.001465 | 21.469971 | 3.9537 | 15.477 | 1e-05 | 79620 | 0.001592 | 0.024479 | 0.001388 | 0.001111 | 3819.568604 | 216.641632 | 173.313309 | 79620 | 22.11667 | 0.001678 | 0.025812 | 0.001464 | 0.001171 | 3796.484619 | 215.332336 | 172.265869 | 19.997894 | 21.474915 | 4.21326 | 15.477 | 1e-05 | 79620 | 0.001707 | 0.026257 | 0.001489 | 0.001191 | 3777.75708 | 214.270126 | 171.416107
173.2220075 | 4.07868 | 79680 | 22.13333 | 0.001573 | 0.024193 | 0.001372 | 0.001098 | 3837.081787 | 217.634949 | 174.107971 | 20.001465 | 21.469971 | 3.95004 | 15.477 | 1e-05 | 79680 | 0.001591 | 0.024463 | 0.001388 | 0.00111 | 3821.036133 | 216.724869 | 173.379898 | 79680 | 22.13333 | 0.001675 | 0.025771 | 0.001462 | 0.001169 | 3798.031006 | 215.420044 | 172.336044 | 20.003235 | 21.474915 | 4.20732 | 15.477 | 1e-05 | 79680 | 0.001705 | 0.026232 | 0.001488 | 0.00119 | 3779.330811 | 214.359375 | 171.487503
173.28994 | 4.073415 | 79740 | 22.15 | 0.001572 | 0.024168 | 0.001371 | 0.001097 | 3838.531738 | 217.717194 | 174.173767 | 20.001465 | 21.469818 | 3.94548 | 15.477 | 1e-05 | 79740 | 0.001588 | 0.024424 | 0.001385 | 0.001108 | 3822.501709 | 216.807999 | 173.446396 | 79740 | 22.15 | 0.001673 | 0.025741 | 0.00146 | 0.001168 | 3799.575439 | 215.507629 | 172.406113 | 20.003235 | 21.474792 | 4.20135 | 15.477 | 1e-05 | 79740 | 0.001701 | 0.026174 | 0.001485 | 0.001188 | 3780.901611 | 214.448471 | 171.558792
173.357788 | 4.068135 | 79800 | 22.16667 | 0.00157 | 0.02414 | 0.001369 | 0.001095 | 3839.980225 | 217.799347 | 174.239487 | 19.999664 | 21.469818 | 3.94089 | 15.477 | 1e-05 | 79800 | 0.001587 | 0.024403 | 0.001384 | 0.001107 | 3823.96582 | 216.891037 | 173.512833 | 79800 | 22.16667 | 0.001671 | 0.025704 | 0.001458 | 0.001166 | 3801.117676 | 215.595108 | 172.476089 | 19.997894 | 21.474792 | 4.19538 | 15.477 | 1e-05 | 79800 | 0.0017 | 0.026151 | 0.001483 | 0.001187 | 3782.470459 | 214.53746 | 171.629974
173.4255445 | 4.063575 | 79860 | 22.18333 | 0.001568 | 0.024112 | 0.001368 | 0.001094 | 3841.427002 | 217.881409 | 174.30513 | 19.999664 | 21.469818 | 3.93723 | 15.477 | 1e-05 | 79860 | 0.001585 | 0.024382 | 0.001383 | 0.001106 | 3825.428711 | 216.974014 | 173.579208 | 79860 | 22.18333 | 0.001668 | 0.025665 | 0.001456 | 0.001165 | 3802.657471 | 215.682449 | 172.545959 | 20.003235 | 21.47464 | 4.18992 | 15.477 | 1e-05 | 79860 | 0.001697 | 0.026114 | 0.001481 | 0.001185 | 3784.037109 | 214.626328 | 171.701065
173.4932405 | 4.059915 | 79920 | 22.2 | 0.001567 | 0.024094 | 0.001367 | 0.001093 | 3842.872803 | 217.963409 | 174.370728 | 19.999664 | 21.469666 | 3.93495 | 15.477 | 1e-05 | 79920 | 0.001584 | 0.024362 | 0.001382 | 0.001105 | 3826.890381 | 217.056915 | 173.645538 | 79920 | 22.2 | 0.001666 | 0.025632 | 0.001454 | 0.001163 | 3804.195557 | 215.769684 | 172.615753 | 19.999664 | 21.474487 | 4.18488 | 15.477 | 1e-05 | 79920 | 0.001694 | 0.026057 | 0.001478 | 0.001182 | 3785.600586 | 214.715012 | 171.772003
173.560875 | 4.0551 | 79980 | 22.21667 | 0.001566 | 0.02408 | 0.001366 | 0.001093 | 3844.317383 | 218.045349 | 174.436295 | 20.001465 | 21.469666 | 3.93126 | 15.477 | 1e-05 | 79980 | 0.001583 | 0.024338 | 0.00138 | 0.001104 | 3828.35083 | 217.13974 | 173.711807 | 79980 | 22.21667 | 0.001664 | 0.025605 | 0.001452 | 0.001162 | 3805.731689 | 215.856812 | 172.685455 | 20.003235 | 21.474487 | 4.17894 | 15.477 | 1e-05 | 79980 | 0.001691 | 0.02602 | 0.001476 | 0.001181 | 3787.161865 | 214.803558 | 171.84285
173.6284105 | 4.05006 | 80040 | 22.23333 | 0.001564 | 0.024055 | 0.001364 | 0.001091 | 3845.760742 | 218.127213 | 174.50177 | 19.999664 | 21.469543 | 3.92667 | 15.477 | 1e-05 | 80040 | 0.001581 | 0.024315 | 0.001379 | 0.001103 | 3829.80957 | 217.222488 | 173.778 | 80040 | 22.23333 | 0.001662 | 0.025563 | 0.00145 | 0.00116 | 3807.265625 | 215.943817 | 172.755051 | 19.997894 | 21.474487 | 4.17345 | 15.477 | 1e-05 | 80040 | 0.001689 | 0.025985 | 0.001474 | 0.001179 | 3788.720947 | 214.891998 | 171.913589
173.695877 | 4.045245 | 80100 | 22.25 | 0.001562 | 0.024022 | 0.001363 | 0.00109 | 3847.202148 | 218.208969 | 174.567184 | 19.999664 | 21.469543 | 3.92211 | 15.477 | 1e-05 | 80100 | 0.001579 | 0.024288 | 0.001378 | 0.001102 | 3831.26709 | 217.305145 | 173.844116 | 80100 | 22.25 | 0.00166 | 0.025535 | 0.001448 | 0.001159 | 3808.797607 | 216.030716 | 172.82457 | 20.001465 | 21.474365 | 4.16838 | 15.477 | 1e-05 | 80100 | 0.001687 | 0.025953 | 0.001472 | 0.001178 | 3790.278076 | 214.980301 | 171.984253
173.763252 | 4.04022 | 80160 | 22.26667 | 0.001561 | 0.023999 | 0.001361 | 0.001089 | 3848.64209 | 218.290634 | 174.632507 | 20.003235 | 21.469543 | 3.91755 | 15.477 | 1e-05 | 80160 | 0.001578 | 0.024265 | 0.001376 | 0.001101 | 3832.7229 | 217.387726 | 173.910187 | 80160 | 22.26667 | 0.001658 | 0.025503 | 0.001447 | 0.001157 | 3810.327637 | 216.117493 | 172.893997 | 19.997894 | 21.474365 | 4.16289 | 15.477 | 1e-05 | 80160 | 0.001684 | 0.025911 | 0.00147 | 0.001176 | 3791.832764 | 215.068497 | 172.054794
173.830551 | 4.035195 | 80220 | 22.28333 | 0.001559 | 0.023969 | 0.00136 | 0.001088 | 3850.080078 | 218.372208 | 174.697769 | 19.999664 | 21.469543 | 3.91344 | 15.477 | 1e-05 | 80220 | 0.001577 | 0.024244 | 0.001375 | 0.0011 | 3834.17749 | 217.47023 | 173.976181 | 80220 | 22.28333 | 0.001655 | 0.025462 | 0.001444 | 0.001155 | 3811.855469 | 216.204147 | 172.963333 | 20.003235 | 21.474213 | 4.15695 | 15.477 | 1e-05 | 80220 | 0.001682 | 0.025877 | 0.001468 | 0.001174 | 3793.385498 | 215.156555 | 172.125244
173.8977585 | 4.030395 | 80280 | 22.3 | 0.001557 | 0.023942 | 0.001358 | 0.001086 | 3851.516846 | 218.453705 | 174.762955 | 20.005035 | 21.469391 | 3.91023 | 15.477 | 1e-05 | 80280 | 0.001574 | 0.024212 | 0.001373 | 0.001099 | 3835.630127 | 217.552628 | 174.042099 | 80280 | 22.3 | 0.001653 | 0.025432 | 0.001442 | 0.001154 | 3813.381348 | 216.290695 | 173.032562 | 19.999664 | 21.474213 | 4.15056 | 15.477 | 1e-05 | 80280 | 0.00168 | 0.025842 | 0.001466 | 0.001173 | 3794.936035 | 215.244492 | 172.195602
173.9648975 | 4.02603 | 80340 | 22.31667 | 0.001556 | 0.02393 | 0.001357 | 0.001086 | 3852.952637 | 218.535126 | 174.82811 | 20.003235 | 21.469391 | 3.90747 | 15.477 | 1e-05 | 80340 | 0.001573 | 0.024193 | 0.001372 | 0.001098 | 3837.081787 | 217.634949 | 174.107971 | 80340 | 22.31667 | 0.00165 | 0.025388 | 0.00144 | 0.001152 | 3814.904785 | 216.377106 | 173.101685 | 20.001465 | 21.47406 | 4.14459 | 15.477 | 1e-05 | 80340 | 0.001678 | 0.025812 | 0.001464 | 0.001171 | 3796.484619 | 215.332336 | 172.265869
174.0319595 | 4.02168 | 80400 | 22.33333 | 0.001555 | 0.023907 | 0.001356 | 0.001085 | 3854.386963 | 218.616486 | 174.893204 | 20.001465 | 21.469391 | 3.90381 | 15.477 | 1e-05 | 80400 | 0.001572 | 0.024168 | 0.001371 | 0.001097 | 3838.531738 | 217.717194 | 174.173767 | 80400 | 22.33333 | 0.001648 | 0.025356 | 0.001438 | 0.001151 | 3816.426025 | 216.463394 | 173.170715 | 19.999664 | 21.473938 | 4.13955 | 15.477 | 1e-05 | 80400 | 0.001675 | 0.025771 | 0.001462 | 0.001169 | 3798.031006 | 215.420044 | 172.336044
174.0989535 | 4.017105 | 80460 | 22.35 | 0.001554 | 0.023889 | 0.001355 | 0.001084 | 3855.820312 | 218.697784 | 174.958237 | 19.999664 | 21.469238 | 3.90015 | 15.477 | 1e-05 | 80460 | 0.00157 | 0.02414 | 0.001369 | 0.001095 | 3839.980225 | 217.799347 | 174.239487 | 80460 | 22.35 | 0.001647 | 0.025328 | 0.001437 | 0.001149 | 3817.945557 | 216.549576 | 173.23967 | 20.003235 | 21.473785 | 4.13406 | 15.477 | 1e-05 | 80460 | 0.001673 | 0.025741 | 0.00146 | 0.001168 | 3799.575439 | 215.507629 | 172.406113
174.165863 | 4.012305 | 80520 | 22.36667 | 0.001552 | 0.023863 | 0.001354 | 0.001083 | 3857.252197 | 218.778992 | 175.023209 | 19.999664 | 21.469238 | 3.89649 | 15.477 | 1e-05 | 80520 | 0.001568 | 0.024112 | 0.001368 | 0.001094 | 3841.427002 | 217.881409 | 174.30513 | 80520 | 22.36667 | 0.001644 | 0.025289 | 0.001434 | 0.001147 | 3819.462891 | 216.635635 | 173.308517 | 19.999664 | 21.473785 | 4.12812 | 15.477 | 1e-05 | 80520 | 0.001671 | 0.025704 | 0.001458 | 0.001166 | 3801.117676 | 215.595108 | 172.476089
174.232697 | 4.00773 | 80580 | 22.38333 | 0.001551 | 0.023847 | 0.001353 | 0.001082 | 3858.682861 | 218.860153 | 175.08812 | 19.999664 | 21.469116 | 3.89328 | 15.477 | 1e-05 | 80580 | 0.001567 | 0.024094 | 0.001367 | 0.001093 | 3842.872803 | 217.963409 | 174.370728 | 80580 | 22.38333 | 0.001642 | 0.025254 | 0.001432 | 0.001146 | 3820.978271 | 216.721588 | 173.377274 | 19.999664 | 21.473633 | 4.12218 | 15.477 | 1e-05 | 80580 | 0.001668 | 0.025665 | 0.001456 | 0.001165 | 3802.657471 | 215.682449 | 172.545959
174.299454 | 4.00314 | 80640 | 22.4 | 0.001549 | 0.02382 | 0.001351 | 0.001081 | 3860.112305 | 218.941223 | 175.152985 | 19.999664 | 21.469116 | 3.89007 | 15.477 | 1e-05 | 80640 | 0.001566 | 0.02408 | 0.001366 | 0.001093 | 3844.317383 | 218.045349 | 174.436295 | 80640 | 22.4 | 0.00164 | 0.025219 | 0.00143 | 0.001144 | 3822.491211 | 216.807404 | 173.445923 | 19.997894 | 21.473633 | 4.11621 | 15.477 | 1e-05 | 80640 | 0.001666 | 0.025632 | 0.001454 | 0.001163 | 3804.195557 | 215.769684 | 172.615753
174.366135 | 3.999015 | 80700 | 22.41667 | 0.001548 | 0.023808 | 0.00135 | 0.00108 | 3861.540527 | 219.022232 | 175.217789 | 20.005035 | 21.469116 | 3.88641 | 15.477 | 1e-05 | 80700 | 0.001564 | 0.024055 | 0.001364 | 0.001091 | 3845.760742 | 218.127213 | 174.50177 | 80700 | 22.41667 | 0.001637 | 0.025178 | 0.001428 | 0.001142 | 3824.002197 | 216.893097 | 173.514481 | 19.999664 | 21.473511 | 4.11162 | 15.477 | 1e-05 | 80700 | 0.001664 | 0.025605 | 0.001452 | 0.001162 | 3805.731689 | 215.856812 | 172.685455
174.4327545 | 3.99513 | 80760 | 22.43333 | 0.001546 | 0.023778 | 0.001349 | 0.001079 | 3862.967285 | 219.103149 | 175.282532 | 20.005035 | 21.469116 | 3.88275 | 15.477 | 1e-05 | 80760 | 0.001562 | 0.024022 | 0.001363 | 0.00109 | 3847.202148 | 218.208969 | 174.567184 | 80760 | 22.43333 | 0.001636 | 0.025159 | 0.001427 | 0.001142 | 3825.511719 | 216.978714 | 173.582977 | 20.003235 | 21.473511 | 4.10751 | 15.477 | 1e-05 | 80760 | 0.001662 | 0.025563 | 0.00145 | 0.00116 | 3807.265625 | 215.943817 | 172.755051
174.499306 | 3.990795 | 80820 | 22.45 | 0.001545 | 0.023757 | 0.001347 | 0.001078 | 3864.392822 | 219.184006 | 175.347214 | 20.010437 | 21.468964 | 3.87909 | 15.477 | 1e-05 | 80820 | 0.001561 | 0.023999 | 0.001361 | 0.001089 | 3848.64209 | 218.290634 | 174.632507 | 80820 | 22.45 | 0.001634 | 0.025136 | 0.001426 | 0.001141 | 3827.019775 | 217.064255 | 173.651398 | 19.997894 | 21.473358 | 4.1025 | 15.477 | 1e-05 | 80820 | 0.00166 | 0.025535 | 0.001448 | 0.001159 | 3808.797607 | 216.030716 | 172.82457
174.565781 | 3.98574 | 80880 | 22.46667 | 0.001544 | 0.023737 | 0.001346 | 0.001077 | 3865.816895 | 219.264786 | 175.411835 | 20.003235 | 21.468964 | 3.87543 | 15.477 | 1e-05 | 80880 | 0.001559 | 0.023969 | 0.00136 | 0.001088 | 3850.080078 | 218.372208 | 174.697769 | 80880 | 22.46667 | 0.001631 | 0.025093 | 0.001423 | 0.001139 | 3828.525391 | 217.149643 | 173.719727 | 20.003235 | 21.473206 | 4.09605 | 15.477 | 1e-05 | 80880 | 0.001658 | 0.025503 | 0.001447 | 0.001157 | 3810.327637 | 216.117493 | 172.893997
174.632164 | 3.980715 | 80940 | 22.48333 | 0.001542 | 0.023716 | 0.001345 | 0.001076 | 3867.239746 | 219.34549 | 175.476395 | 20.003235 | 21.468964 | 3.87177 | 15.477 | 1e-05 | 80940 | 0.001557 | 0.023942 | 0.001358 | 0.001086 | 3851.516846 | 218.453705 | 174.762955 | 80940 | 22.48333 | 0.001629 | 0.025056 | 0.001421 | 0.001137 | 3830.028809 | 217.234909 | 173.787933 | 19.999664 | 21.473206 | 4.08966 | 15.477 | 1e-05 | 80940 | 0.001655 | 0.025462 | 0.001444 | 0.001155 | 3811.855469 | 216.204147 | 172.963333
174.6984715 | 3.976365 | 81000 | 22.5 | 0.001541 | 0.02369 | 0.001344 | 0.001075 | 3868.661377 | 219.426117 | 175.540894 | 19.999664 | 21.468689 | 3.86808 | 15.477 | 1e-05 | 81000 | 0.001556 | 0.02393 | 0.001357 | 0.001086 | 3852.952637 | 218.535126 | 174.82811 | 81000 | 22.5 | 0.001627 | 0.025019 | 0.001419 | 0.001135 | 3831.530029 | 217.320068 | 173.856049 | 19.997894 | 21.473083 | 4.08465 | 15.477 | 1e-05 | 81000 | 0.001653 | 0.025432 | 0.001442 | 0.001154 | 3813.381348 | 216.290695 | 173.032562
174.7647095 | 3.972 | 81060 | 22.51667 | 0.001539 | 0.02367 | 0.001343 | 0.001074 | 3870.081299 | 219.506653 | 175.605331 | 19.997894 | 21.468689 | 3.86397 | 15.477 | 1e-05 | 81060 | 0.001555 | 0.023907 | 0.001356 | 0.001085 | 3854.386963 | 218.616486 | 174.893204 | 81060 | 22.51667 | 0.001625 | 0.024991 | 0.001417 | 0.001134 | 3833.029297 | 217.405106 | 173.924088 | 19.997894 | 21.473083 | 4.08003 | 15.477 | 1e-05 | 81060 | 0.00165 | 0.025388 | 0.00144 | 0.001152 | 3814.904785 | 216.377106 | 173.101685
174.8308715 | 3.96699 | 81120 | 22.53333 | 0.001538 | 0.02364 | 0.001341 | 0.001073 | 3871.499756 | 219.587112 | 175.669693 | 19.997894 | 21.468689 | 3.85989 | 15.477 | 1e-05 | 81120 | 0.001554 | 0.023889 | 0.001355 | 0.001084 | 3855.820312 | 218.697784 | 174.958237 | 81120 | 22.53333 | 0.001623 | 0.024961 | 0.001416 | 0.001133 | 3834.526855 | 217.490051 | 173.99205 | 20.001465 | 21.472931 | 4.07409 | 15.477 | 1e-05 | 81120 | 0.001648 | 0.025356 | 0.001438 | 0.001151 | 3816.426025 | 216.463394 | 173.170715
174.8969425 | 3.9624 | 81180 | 22.55 | 0.001536 | 0.023619 | 0.00134 | 0.001072 | 3872.916992 | 219.667496 | 175.733994 | 20.005035 | 21.468689 | 3.8562 | 15.477 | 1e-05 | 81180 | 0.001552 | 0.023863 | 0.001354 | 0.001083 | 3857.252197 | 218.778992 | 175.023209 | 81180 | 22.55 | 0.00162 | 0.02492 | 0.001413 | 0.001131 | 3836.022217 | 217.57486 | 174.059891 | 19.999664 | 21.472931 | 4.0686 | 15.477 | 1e-05 | 81180 | 0.001647 | 0.025328 | 0.001437 | 0.001149 | 3817.945557 | 216.549576 | 173.23967
174.9629515 | 3.95781 | 81240 | 22.56667 | 0.001535 | 0.0236 | 0.001339 | 0.001071 | 3874.332764 | 219.747787 | 175.798233 | 19.997894 | 21.468689 | 3.85206 | 15.477 | 1e-05 | 81240 | 0.001551 | 0.023847 | 0.001353 | 0.001082 | 3858.682861 | 218.860153 | 175.08812 | 81240 | 22.56667 | 0.001619 | 0.024894 | 0.001412 | 0.00113 | 3837.515869 | 217.659576 | 174.12767 | 19.999664 | 21.472809 | 4.06356 | 15.477 | 1e-05 | 81240 | 0.001644 | 0.025289 | 0.001434 | 0.001147 | 3819.462891 | 216.635635 | 173.308517
175.0288695 | 3.95325 | 81300 | 22.58333 | 0.001532 | 0.023561 | 0.001336 | 0.001069 | 3875.746826 | 219.827988 | 175.862396 | 20.005035 | 21.468536 | 3.84795 | 15.477 | 1e-05 | 81300 | 0.001549 | 0.02382 | 0.001351 | 0.001081 | 3860.112305 | 218.941223 | 175.152985 | 81300 | 22.58333 | 0.001616 | 0.024857 | 0.00141 | 0.001128 | 3839.007324 | 217.744171 | 174.195343 | 20.003235 | 21.472809 | 4.05855 | 15.477 | 1e-05 | 81300 | 0.001642 | 0.025254 | 0.001432 | 0.001146 | 3820.978271 | 216.721588 | 173.377274
175.0947265 | 3.94959 | 81360 | 22.6 | 0.001531 | 0.023545 | 0.001335 | 0.001068 | 3877.159424 | 219.908112 | 175.926498 | 19.999664 | 21.468536 | 3.84477 | 15.477 | 1e-05 | 81360 | 0.001548 | 0.023808 | 0.00135 | 0.00108 | 3861.540527 | 219.022232 | 175.217789 | 81360 | 22.6 | 0.001614 | 0.02483 | 0.001408 | 0.001127 | 3840.497314 | 217.828674 | 174.262955 | 19.997894 | 21.472809 | 4.05441 | 15.477 | 1e-05 | 81360 | 0.00164 | 0.025219 | 0.00143 | 0.001144 | 3822.491211 | 216.807404 | 173.445923
175.1605225 | 3.945465 | 81420 | 22.61667 | 0.00153 | 0.023527 | 0.001334 | 0.001068 | 3878.571045 | 219.988174 | 175.990555 | 20.003235 | 21.468536 | 3.84156 | 15.477 | 1e-05 | 81420 | 0.001546 | 0.023778 | 0.001349 | 0.001079 | 3862.967285 | 219.103149 | 175.282532 | 81420 | 22.61667 | 0.001613 | 0.024816 | 0.001408 | 0.001126 | 3841.98584 | 217.913116 | 174.33049 | 19.997894 | 21.472504 | 4.04937 | 15.477 | 1e-05 | 81420 | 0.001637 | 0.025178 | 0.001428 | 0.001142 | 3824.002197 | 216.893097 | 173.514481
175.226242 | 3.94065 | 81480 | 22.63333 | 0.001529 | 0.023511 | 0.001333 | 0.001067 | 3879.981445 | 220.068176 | 176.05455 | 19.997894 | 21.468384 | 3.83742 | 15.477 | 1e-05 | 81480 | 0.001545 | 0.023757 | 0.001347 | 0.001078 | 3864.392822 | 219.184006 | 175.347214 | 81480 | 22.63333 | 0.001611 | 0.02477 | 0.001405 | 0.001124 | 3843.472168 | 217.997421 | 174.397934 | 19.997894 | 21.472504 | 4.04388 | 15.477 | 1e-05 | 81480 | 0.001636 | 0.025159 | 0.001427 | 0.001142 | 3825.511719 | 216.978714 | 173.582977
175.2918775 | 3.935625 | 81540 | 22.65 | 0.001527 | 0.023476 | 0.001332 | 0.001065 | 3881.390137 | 220.148087 | 176.118469 | 19.997894 | 21.468384 | 3.83331 | 15.477 | 1e-05 | 81540 | 0.001544 | 0.023737 | 0.001346 | 0.001077 | 3865.816895 | 219.264786 | 175.411835 | 81540 | 22.65 | 0.001608 | 0.024737 | 0.001403 | 0.001122 | 3844.956299 | 218.081604 | 174.465286 | 20.001465 | 21.472382 | 4.03794 | 15.477 | 1e-05 | 81540 | 0.001634 | 0.025136 | 0.001426 | 0.001141 | 3827.019775 | 217.064255 | 173.651398
175.3574295 | 3.93105 | 81600 | 22.66667 | 0.001526 | 0.02346 | 0.001331 | 0.001064 | 3882.797607 | 220.227905 | 176.182327 | 20.001465 | 21.468384 | 3.82965 | 15.477 | 1e-05 | 81600 | 0.001542 | 0.023716 | 0.001345 | 0.001076 | 3867.239746 | 219.34549 | 175.476395 | 81600 | 22.66667 | 0.001606 | 0.024701 | 0.001401 | 0.001121 | 3846.438477 | 218.165665 | 174.532532 | 20.005035 | 21.472382 | 4.03245 | 15.477 | 1e-05 | 81600 | 0.001631 | 0.025093 | 0.001423 | 0.001139 | 3828.525391 | 217.149643 | 173.719727
175.4229125 | 3.9267 | 81660 | 22.68333 | 0.001524 | 0.023427 | 0.001329 | 0.001063 | 3884.203369 | 220.307648 | 176.246124 | 20.001465 | 21.468384 | 3.82554 | 15.477 | 1e-05 | 81660 | 0.001541 | 0.02369 | 0.001344 | 0.001075 | 3868.661377 | 219.426117 | 175.540894 | 81660 | 22.68333 | 0.001604 | 0.024675 | 0.0014 | 0.00112 | 3847.918945 | 218.249634 | 174.599701 | 19.997894 | 21.472229 | 4.02786 | 15.477 | 1e-05 | 81660 | 0.001629 | 0.025056 | 0.001421 | 0.001137 | 3830.028809 | 217.234909 | 173.787933
175.4883195 | 3.92235 | 81720 | 22.7 | 0.001522 | 0.023407 | 0.001328 | 0.001062 | 3885.60791 | 220.387299 | 176.309845 | 19.999664 | 21.468262 | 3.82188 | 15.477 | 1e-05 | 81720 | 0.001539 | 0.02367 | 0.001343 | 0.001074 | 3870.081299 | 219.506653 | 175.605331 | 81720 | 22.7 | 0.001602 | 0.024636 | 0.001397 | 0.001118 | 3849.397217 | 218.333481 | 174.666794 | 19.999664 | 21.472229 | 4.02282 | 15.477 | 1e-05 | 81720 | 0.001627 | 0.025019 | 0.001419 | 0.001135 | 3831.530029 | 217.320068 | 173.856049
175.5536575 | 3.91845 | 81780 | 22.71667 | 0.001521 | 0.023388 | 0.001327 | 0.001061 | 3887.010986 | 220.466888 | 176.37352 | 19.997894 | 21.468262 | 3.81867 | 15.477 | 1e-05 | 81780 | 0.001538 | 0.02364 | 0.001341 | 0.001073 | 3871.499756 | 219.587112 | 175.669693 | 81780 | 22.71667 | 0.001601 | 0.024618 | 0.001396 | 0.001117 | 3850.874268 | 218.417252 | 174.733795 | 20.001465 | 21.472076 | 4.01823 | 15.477 | 1e-05 | 81780 | 0.001625 | 0.024991 | 0.001417 | 0.001134 | 3833.029297 | 217.405106 | 173.924088
175.6189345 | 3.914565 | 81840 | 22.73333 | 0.00152 | 0.023365 | 0.001325 | 0.00106 | 3888.413086 | 220.546402 | 176.437134 | 19.999664 | 21.468262 | 3.81501 | 15.477 | 1e-05 | 81840 | 0.001536 | 0.023619 | 0.00134 | 0.001072 | 3872.916992 | 219.667496 | 175.733994 | 81840 | 22.73333 | 0.001598 | 0.024583 | 0.001394 | 0.001115 | 3852.349365 | 218.500916 | 174.800735 | 19.997894 | 21.472076 | 4.01412 | 15.477 | 1e-05 | 81840 | 0.001623 | 0.024961 | 0.001416 | 0.001133 | 3834.526855 | 217.490051 | 173.99205
175.684143 | 3.910905 | 81900 | 22.75 | 0.001519 | 0.023347 | 0.001324 | 0.001059 | 3889.813721 | 220.625854 | 176.500687 | 19.999664 | 21.468109 | 3.8118 | 15.477 | 1e-05 | 81900 | 0.001535 | 0.0236 | 0.001339 | 0.001071 | 3874.332764 | 219.747787 | 175.798233 | 81900 | 22.75 | 0.001597 | 0.02456 | 0.001393 | 0.001114 | 3853.822998 | 218.584503 | 174.867599 | 20.001465 | 21.471954 | 4.01001 | 15.477 | 1e-05 | 81900 | 0.00162 | 0.02492 | 0.001413 | 0.001131 | 3836.022217 | 217.57486 | 174.059891
175.749298 | 3.90633 | 81960 | 22.76667 | 0.001517 | 0.023326 | 0.001323 | 0.001058 | 3891.213379 | 220.705231 | 176.564194 | 19.999664 | 21.467987 | 3.80766 | 15.477 | 1e-05 | 81960 | 0.001532 | 0.023561 | 0.001336 | 0.001069 | 3875.746826 | 219.827988 | 175.862396 | 81960 | 22.76667 | 0.001596 | 0.024541 | 0.001392 | 0.001114 | 3855.295166 | 218.667999 | 174.934402 | 19.999664 | 21.471954 | 4.005 | 15.477 | 1e-05 | 81960 | 0.001619 | 0.024894 | 0.001412 | 0.00113 | 3837.515869 | 217.659576 | 174.12767
175.814354 | 3.901305 | 82020 | 22.78333 | 0.001515 | 0.023294 | 0.001321 | 0.001057 | 3892.611084 | 220.784515 | 176.627609 | 19.997894 | 21.467987 | 3.8031 | 15.477 | 1e-05 | 82020 | 0.001531 | 0.023545 | 0.001335 | 0.001068 | 3877.159424 | 219.908112 | 175.926498 | 82020 | 22.78333 | 0.001593 | 0.024495 | 0.001389 | 0.001111 | 3856.765137 | 218.751373 | 175.001099 | 20.003235 | 21.471802 | 3.99951 | 15.477 | 1e-05 | 82020 | 0.001616 | 0.024857 | 0.00141 | 0.001128 | 3839.007324 | 217.744171 | 174.195343
175.8793415 | 3.896715 | 82080 | 22.8 | 0.001514 | 0.023273 | 0.00132 | 0.001056 | 3894.007324 | 220.863708 | 176.690964 | 19.997894 | 21.467987 | 3.79899 | 15.477 | 1e-05 | 82080 | 0.00153 | 0.023527 | 0.001334 | 0.001068 | 3878.571045 | 219.988174 | 175.990555 | 82080 | 22.8 | 0.001591 | 0.024475 | 0.001388 | 0.001111 | 3858.233398 | 218.834656 | 175.067719 | 19.997894 | 21.471649 | 3.99444 | 15.477 | 1e-05 | 82080 | 0.001614 | 0.02483 | 0.001408 | 0.001127 | 3840.497314 | 217.828674 | 174.262955
175.9442445 | 3.8919 | 82140 | 22.81667 | 0.001511 | 0.023236 | 0.001318 | 0.001054 | 3895.401611 | 220.942795 | 176.754242 | 20.003235 | 21.467834 | 3.79485 | 15.477 | 1e-05 | 82140 | 0.001529 | 0.023511 | 0.001333 | 0.001067 | 3879.981445 | 220.068176 | 176.05455 | 82140 | 22.81667 | 0.001589 | 0.024433 | 0.001386 | 0.001109 | 3859.699463 | 218.917801 | 175.134247 | 19.997894 | 21.471649 | 3.98895 | 15.477 | 1e-05 | 82140 | 0.001613 | 0.024816 | 0.001408 | 0.001126 | 3841.98584 | 217.913116 | 174.33049
176.0090715 | 3.88848 | 82200 | 22.83333 | 0.00151 | 0.023218 | 0.001317 | 0.001054 | 3896.794678 | 221.021805 | 176.817459 | 19.999664 | 21.467834 | 3.79212 | 15.477 | 1e-05 | 82200 | 0.001527 | 0.023476 | 0.001332 | 0.001065 | 3881.390137 | 220.148087 | 176.118469 | 82200 | 22.83333 | 0.001587 | 0.024403 | 0.001384 | 0.001107 | 3861.163818 | 219.000854 | 175.200684 | 19.997894 | 21.471649 | 3.98484 | 15.477 | 1e-05 | 82200 | 0.001611 | 0.02477 | 0.001405 | 0.001124 | 3843.472168 | 217.997421 | 174.397934
176.0738605 | 3.88572 | 82260 | 22.85 | 0.00151 | 0.023215 | 0.001317 | 0.001053 | 3898.1875 | 221.100815 | 176.880646 | 19.999664 | 21.467834 | 3.79029 | 15.477 | 1e-05 | 82260 | 0.001526 | 0.02346 | 0.001331 | 0.001064 | 3882.797607 | 220.227905 | 176.182327 | 82260 | 22.85 | 0.001586 | 0.024385 | 0.001383 | 0.001106 | 3862.626709 | 219.083847 | 175.267075 | 20.003235 | 21.471527 | 3.98115 | 15.477 | 1e-05 | 82260 | 0.001608 | 0.024737 | 0.001403 | 0.001122 | 3844.956299 | 218.081604 | 174.465286
176.1385955 | 3.881835 | 82320 | 22.86667 | 0.001509 | 0.023197 | 0.001316 | 0.001053 | 3899.579346 | 221.179749 | 176.943802 | 19.997894 | 21.467682 | 3.78708 | 15.477 | 1e-05 | 82320 | 0.001524 | 0.023427 | 0.001329 | 0.001063 | 3884.203369 | 220.307648 | 176.246124 | 82320 | 22.86667 | 0.001584 | 0.024362 | 0.001382 | 0.001105 | 3864.088379 | 219.166733 | 175.333389 | 20.003235 | 21.471375 | 3.97659 | 15.477 | 1e-05 | 82320 | 0.001606 | 0.024701 | 0.001401 | 0.001121 | 3846.438477 | 218.165665 | 174.532532
176.203255 | 3.876795 | 82380 | 22.88333 | 0.001507 | 0.023169 | 0.001314 | 0.001051 | 3900.969482 | 221.258591 | 177.006882 | 19.997894 | 21.467682 | 3.78249 | 15.477 | 1e-05 | 82380 | 0.001522 | 0.023407 | 0.001328 | 0.001062 | 3885.60791 | 220.387299 | 176.309845 | 82380 | 22.88333 | 0.001582 | 0.024327 | 0.00138 | 0.001104 | 3865.547852 | 219.249527 | 175.399628 | 19.997894 | 21.471375 | 3.9711 | 15.477 | 1e-05 | 82380 | 0.001604 | 0.024675 | 0.0014 | 0.00112 | 3847.918945 | 218.249634 | 174.599701
176.267822 | 3.87267 | 82440 | 22.9 | 0.001505 | 0.023144 | 0.001313 | 0.00105 | 3902.358154 | 221.337357 | 177.069885 | 19.997894 | 21.467682 | 3.77928 | 15.477 | 1e-05 | 82440 | 0.001521 | 0.023388 | 0.001327 | 0.001061 | 3887.010986 | 220.466888 | 176.37352 | 82440 | 22.9 | 0.00158 | 0.024292 | 0.001378 | 0.001102 | 3867.005615 | 219.332199 | 175.465759 | 20.001465 | 21.471375 | 3.96606 | 15.477 | 1e-05 | 82440 | 0.001602 | 0.024636 | 0.001397 | 0.001118 | 3849.397217 | 218.333481 | 174.666794
176.332344 | 3.869025 | 82500 | 22.91667 | 0.001504 | 0.023128 | 0.001312 | 0.001049 | 3903.74585 | 221.416061 | 177.132858 | 19.997894 | 21.467682 | 3.7761 | 15.477 | 1e-05 | 82500 | 0.00152 | 0.023365 | 0.001325 | 0.00106 | 3888.413086 | 220.546402 | 176.437134 | 82500 | 22.91667 | 0.001578 | 0.024267 | 0.001376 | 0.001101 | 3868.46167 | 219.41478 | 175.53183 | 19.997894 | 21.471222 | 3.96195 | 15.477 | 1e-05 | 82500 | 0.001601 | 0.024618 | 0.001396 | 0.001117 | 3850.874268 | 218.417252 | 174.733795
176.3967895 | 3.864675 | 82560 | 22.93333 | 0.001503 | 0.023102 | 0.00131 | 0.001048 | 3905.131836 | 221.494675 | 177.195755 | 20.005035 | 21.46756 | 3.77199 | 15.477 | 1e-05 | 82560 | 0.001519 | 0.023347 | 0.001324 | 0.001059 | 3889.813721 | 220.625854 | 176.500687 | 82560 | 22.93333 | 0.001576 | 0.024239 | 0.001375 | 0.0011 | 3869.916016 | 219.497269 | 175.597824 | 20.001465 | 21.471222 | 3.95736 | 15.477 | 1e-05 | 82560 | 0.001598 | 0.024583 | 0.001394 | 0.001115 | 3852.349365 | 218.500916 | 174.800735
176.4611665 | 3.861015 | 82620 | 22.95 | 0.001501 | 0.023077 | 0.001309 | 0.001047 | 3906.516602 | 221.573227 | 177.258591 | 19.999664 | 21.46756 | 3.76878 | 15.477 | 1e-05 | 82620 | 0.001517 | 0.023326 | 0.001323 | 0.001058 | 3891.213379 | 220.705231 | 176.564194 | 82620 | 22.95 | 0.001574 | 0.024209 | 0.001373 | 0.001098 | 3871.368652 | 219.579666 | 175.663742 | 19.997894 | 21.4711 | 3.95325 | 15.477 | 1e-05 | 82620 | 0.001597 | 0.02456 | 0.001393 | 0.001114 | 3853.822998 | 218.584503 | 174.867599
176.52549 | 3.856875 | 82680 | 22.96667 | 0.001501 | 0.023068 | 0.001308 | 0.001047 | 3907.900391 | 221.651718 | 177.321381 | 19.999664 | 21.467407 | 3.76509 | 15.477 | 1e-05 | 82680 | 0.001515 | 0.023294 | 0.001321 | 0.001057 | 3892.611084 | 220.784515 | 176.627609 | 82680 | 22.96667 | 0.001573 | 0.024193 | 0.001372 | 0.001098 | 3872.820068 | 219.661987 | 175.729599 | 19.997894 | 21.4711 | 3.94866 | 15.477 | 1e-05 | 82680 | 0.001596 | 0.024541 | 0.001392 | 0.001114 | 3855.295166 | 218.667999 | 174.934402
176.589729 | 3.8523 | 82740 | 22.98333 | 0.001498 | 0.023035 | 0.001307 | 0.001045 | 3909.282715 | 221.730118 | 177.384094 | 19.999664 | 21.467407 | 3.76098 | 15.477 | 1e-05 | 82740 | 0.001514 | 0.023273 | 0.00132 | 0.001056 | 3894.007324 | 220.863708 | 176.690964 | 82740 | 22.98333 | 0.001571 | 0.024154 | 0.00137 | 0.001096 | 3874.269287 | 219.744202 | 175.795364 | 19.997894 | 21.470947 | 3.94362 | 15.477 | 1e-05 | 82740 | 0.001593 | 0.024495 | 0.001389 | 0.001111 | 3856.765137 | 218.751373 | 175.001099
176.6539 | 3.847965 | 82800 | 23 | 0.001497 | 0.023015 | 0.001305 | 0.001044 | 3910.663574 | 221.808426 | 177.446747 | 19.999664 | 21.467255 | 3.75687 | 15.477 | 1e-05 | 82800 | 0.001511 | 0.023236 | 0.001318 | 0.001054 | 3895.401611 | 220.942795 | 176.754242 | 82800 | 23 | 0.001569 | 0.024129 | 0.001369 | 0.001095 | 3875.717041 | 219.826309 | 175.861053 | 20.001465 | 21.470795 | 3.93906 | 15.477 | 1e-05 | 82800 | 0.001591 | 0.024475 | 0.001388 | 0.001111 | 3858.233398 | 218.834656 | 175.067719
176.7179945 | 3.84453 | 82860 | 23.01667 | 0.001495 | 0.022982 | 0.001304 | 0.001043 | 3912.042725 | 221.886658 | 177.509323 | 19.999664 | 21.467255 | 3.75411 | 15.477 | 1e-05 | 82860 | 0.00151 | 0.023218 | 0.001317 | 0.001054 | 3896.794678 | 221.021805 | 176.817459 | 82860 | 23.01667 | 0.001567 | 0.024099 | 0.001367 | 0.001093 | 3877.163086 | 219.908325 | 175.926666 | 19.999664 | 21.470795 | 3.93495 | 15.477 | 1e-05 | 82860 | 0.001589 | 0.024433 | 0.001386 | 0.001109 | 3859.699463 | 218.917801 | 175.134247
176.782051 | 3.84132 | 82920 | 23.03333 | 0.001495 | 0.022978 | 0.001303 | 0.001043 | 3913.421143 | 221.964844 | 177.571884 | 19.997894 | 21.467133 | 3.75183 | 15.477 | 1e-05 | 82920 | 0.00151 | 0.023215 | 0.001317 | 0.001053 | 3898.1875 | 221.100815 | 176.880646 | 82920 | 23.03333 | 0.001566 | 0.024082 | 0.001366 | 0.001093 | 3878.60791 | 219.990265 | 175.992218 | 19.997894 | 21.470673 | 3.93081 | 15.477 | 1e-05 | 82920 | 0.001587 | 0.024403 | 0.001384 | 0.001107 | 3861.163818 | 219.000854 | 175.200684
176.8460385 | 3.83721 | 82980 | 23.05 | 0.001493 | 0.022957 | 0.001302 | 0.001042 | 3914.798584 | 222.042969 | 177.634384 | 20.001465 | 21.467255 | 3.74817 | 15.477 | 1e-05 | 82980 | 0.001509 | 0.023197 | 0.001316 | 0.001053 | 3899.579346 | 221.179749 | 176.943802 | 82980 | 23.05 | 0.001564 | 0.024048 | 0.001364 | 0.001091 | 3880.050781 | 220.072113 | 176.057693 | 19.999664 | 21.47052 | 3.92625 | 15.477 | 1e-05 | 82980 | 0.001586 | 0.024385 | 0.001383 | 0.001106 | 3862.626709 | 219.083847 | 175.267075
176.909958 | 3.833775 | 83040 | 23.06667 | 0.001492 | 0.022936 | 0.001301 | 0.001041 | 3916.174805 | 222.121017 | 177.696823 | 20.001465 | 21.467133 | 3.74496 | 15.477 | 1e-05 | 83040 | 0.001507 | 0.023169 | 0.001314 | 0.001051 | 3900.969482 | 221.258591 | 177.006882 | 83040 | 23.06667 | 0.001562 | 0.024022 | 0.001363 | 0.00109 | 3881.492187 | 220.15387 | 176.123093 | 19.997894 | 21.47052 | 3.92259 | 15.477 | 1e-05 | 83040 | 0.001584 | 0.024362 | 0.001382 | 0.001105 | 3864.088379 | 219.166733 | 175.333389
176.973831 | 3.829875 | 83100 | 23.08333 | 0.001491 | 0.022915 | 0.0013 | 0.00104 | 3917.549805 | 222.199005 | 177.759216 | 19.999664 | 21.46698 | 3.74175 | 15.477 | 1e-05 | 83100 | 0.001505 | 0.023144 | 0.001313 | 0.00105 | 3902.358154 | 221.337357 | 177.069885 | 83100 | 23.08333 | 0.001561 | 0.024004 | 0.001361 | 0.001089 | 3882.932373 | 220.23555 | 176.188446 | 20.001465 | 21.470398 | 3.918 | 15.477 | 1e-05 | 83100 | 0.001582 | 0.024327 | 0.00138 | 0.001104 | 3865.547852 | 219.249527 | 175.399628
177.0376205 | 3.825765 | 83160 | 23.1 | 0.00149 | 0.022899 | 0.001299 | 0.001039 | 3918.923584 | 222.276932 | 177.821548 | 19.999664 | 21.46698 | 3.73857 | 15.477 | 1e-05 | 83160 | 0.001504 | 0.023128 | 0.001312 | 0.001049 | 3903.74585 | 221.416061 | 177.132858 | 83160 | 23.1 | 0.001559 | 0.023967 | 0.001359 | 0.001088 | 3884.370361 | 220.317123 | 176.253693 | 19.997894 | 21.470398 | 3.91296 | 15.477 | 1e-05 | 83160 | 0.00158 | 0.024292 | 0.001378 | 0.001102 | 3867.005615 | 219.332199 | 175.465759
177.1013565 | 3.82233 | 83220 | 23.11667 | 0.001488 | 0.022874 | 0.001297 | 0.001038 | 3920.296387 | 222.354797 | 177.883835 | 19.997894 | 21.46698 | 3.73629 | 15.477 | 1e-05 | 83220 | 0.001503 | 0.023102 | 0.00131 | 0.001048 | 3905.131836 | 221.494675 | 177.195755 | 83220 | 23.11667 | 0.001557 | 0.023944 | 0.001358 | 0.001086 | 3885.806885 | 220.39859 | 176.318878 | 19.999664 | 21.470245 | 3.90837 | 15.477 | 1e-05 | 83220 | 0.001578 | 0.024267 | 0.001376 | 0.001101 | 3868.46167 | 219.41478 | 175.53183
177.1650315 | 3.818445 | 83280 | 23.13333 | 0.001488 | 0.022869 | 0.001297 | 0.001038 | 3921.668213 | 222.432602 | 177.946091 | 20.001465 | 21.466827 | 3.73398 | 15.477 | 1e-05 | 83280 | 0.001501 | 0.023077 | 0.001309 | 0.001047 | 3906.516602 | 221.573227 | 177.258591 | 83280 | 23.13333 | 0.001555 | 0.023905 | 0.001356 | 0.001085 | 3887.241455 | 220.47995 | 176.383972 | 19.997894 | 21.470245 | 3.90291 | 15.477 | 1e-05 | 83280 | 0.001576 | 0.024239 | 0.001375 | 0.0011 | 3869.916016 | 219.497269 | 175.597824
177.228638 | 3.814545 | 83340 | 23.15 | 0.001486 | 0.022849 | 0.001296 | 0.001037 | 3923.039062 | 222.510361 | 178.008301 | 19.997894 | 21.466827 | 3.73032 | 15.477 | 1e-05 | 83340 | 0.001501 | 0.023068 | 0.001308 | 0.001047 | 3907.900391 | 221.651718 | 177.321381 | 83340 | 23.15 | 0.001553 | 0.02388 | 0.001354 | 0.001084 | 3888.674072 | 220.561218 | 176.448975 | 19.999664 | 21.470093 | 3.89877 | 15.477 | 1e-05 | 83340 | 0.001574 | 0.024209 | 0.001373 | 0.001098 | 3871.368652 | 219.579666 | 175.663742
177.292183 | 3.81111 | 83400 | 23.16667 | 0.001485 | 0.022823 | 0.001295 | 0.001036 | 3924.408691 | 222.588043 | 178.070435 | 20.005035 | 21.466827 | 3.72666 | 15.477 | 1e-05 | 83400 | 0.001498 | 0.023035 | 0.001307 | 0.001045 | 3909.282715 | 221.730118 | 177.384094 | 83400 | 23.16667 | 0.001552 | 0.023856 | 0.001353 | 0.001082 | 3890.105713 | 220.64241 | 176.513931 | 20.001465 | 21.470093 | 3.89556 | 15.477 | 1e-05 | 83400 | 0.001573 | 0.024193 | 0.001372 | 0.001098 | 3872.820068 | 219.661987 | 175.729599
177.355675 | 3.80721 | 83460 | 23.18333 | 0.001484 | 0.022805 | 0.001293 | 0.001035 | 3925.776855 | 222.665634 | 178.132523 | 19.997894 | 21.466705 | 3.72252 | 15.477 | 1e-05 | 83460 | 0.001497 | 0.023015 | 0.001305 | 0.001044 | 3910.663574 | 221.808426 | 177.446747 | 83460 | 23.18333 | 0.00155 | 0.02384 | 0.001352 | 0.001082 | 3891.535889 | 220.723541 | 176.578827 | 19.997894 | 21.469971 | 3.8919 | 15.477 | 1e-05 | 83460 | 0.001571 | 0.024154 | 0.00137 | 0.001096 | 3874.269287 | 219.744202 | 175.795364
177.41909 | 3.8031 | 83520 | 23.2 | 0.001482 | 0.022775 | 0.001292 | 0.001033 | 3927.143311 | 222.743149 | 178.194519 | 19.997894 | 21.466705 | 3.71841 | 15.477 | 1e-05 | 83520 | 0.001495 | 0.022982 | 0.001304 | 0.001043 | 3912.042725 | 221.886658 | 177.509323 | 83520 | 23.2 | 0.001549 | 0.023813 | 0.001351 | 0.001081 | 3892.9646 | 220.804565 | 176.643661 | 20.005035 | 21.469818 | 3.88779 | 15.477 | 1e-05 | 83520 | 0.001569 | 0.024129 | 0.001369 | 0.001095 | 3875.717041 | 219.826309 | 175.861053
177.482445 | 3.799215 | 83580 | 23.21667 | 0.00148 | 0.022754 | 0.001291 | 0.001032 | 3928.508545 | 222.820587 | 178.25647 | 20.003235 | 21.466553 | 3.7152 | 15.477 | 1e-05 | 83580 | 0.001495 | 0.022978 | 0.001303 | 0.001043 | 3913.421143 | 221.964844 | 177.571884 | 83580 | 23.21667 | 0.001547 | 0.023785 | 0.001349 | 0.001079 | 3894.391846 | 220.885513 | 176.70842 | 19.999664 | 21.469818 | 3.88323 | 15.477 | 1e-05 | 83580 | 0.001567 | 0.024099 | 0.001367 | 0.001093 | 3877.163086 | 219.908325 | 175.926666
177.5457305 | 3.796005 | 83640 | 23.23333 | 0.001479 | 0.022731 | 0.001289 | 0.001031 | 3929.872559 | 222.897949 | 178.318359 | 19.999664 | 21.466553 | 3.71247 | 15.477 | 1e-05 | 83640 | 0.001493 | 0.022957 | 0.001302 | 0.001042 | 3914.798584 | 222.042969 | 177.634384 | 83640 | 23.23333 | 0.001545 | 0.02376 | 0.001348 | 0.001078 | 3895.817383 | 220.966385 | 176.773102 | 20.001465 | 21.469818 | 3.87954 | 15.477 | 1e-05 | 83640 | 0.001566 | 0.024082 | 0.001366 | 0.001093 | 3878.60791 | 219.990265 | 175.992218
177.6089785 | 3.792585 | 83700 | 23.25 | 0.001478 | 0.022722 | 0.001289 | 0.001031 | 3931.23584 | 222.975266 | 178.380219 | 20.001465 | 21.466553 | 3.70974 | 15.477 | 1e-05 | 83700 | 0.001492 | 0.022936 | 0.001301 | 0.001041 | 3916.174805 | 222.121017 | 177.696823 | 83700 | 23.25 | 0.001544 | 0.023741 | 0.001347 | 0.001077 | 3897.241699 | 221.047165 | 176.837738 | 19.999664 | 21.469666 | 3.87543 | 15.477 | 1e-05 | 83700 | 0.001564 | 0.024048 | 0.001364 | 0.001091 | 3880.050781 | 220.072113 | 176.057693
177.67215 | 3.788895 | 83760 | 23.26667 | 0.001477 | 0.022699 | 0.001287 | 0.00103 | 3932.5979 | 223.052521 | 178.442017 | 19.997894 | 21.466553 | 3.70695 | 15.477 | 1e-05 | 83760 | 0.001491 | 0.022915 | 0.0013 | 0.00104 | 3917.549805 | 222.199005 | 177.759216 | 83760 | 23.26667 | 0.001542 | 0.023709 | 0.001345 | 0.001076 | 3898.664307 | 221.127853 | 176.902283 | 19.997894 | 21.469543 | 3.87084 | 15.477 | 1e-05 | 83760 | 0.001562 | 0.024022 | 0.001363 | 0.00109 | 3881.492187 | 220.15387 | 176.123093
177.735275 | 3.785235 | 83820 | 23.28333 | 0.001476 | 0.022687 | 0.001287 | 0.001029 | 3933.958984 | 223.129715 | 178.503784 | 20.001465 | 21.4664 | 3.70374 | 15.477 | 1e-05 | 83820 | 0.00149 | 0.022899 | 0.001299 | 0.001039 | 3918.923584 | 222.276932 | 177.821548 | 83820 | 23.28333 | 0.00154 | 0.023686 | 0.001343 | 0.001075 | 3900.085449 | 221.20845 | 176.966766 | 19.999664 | 21.469543 | 3.86673 | 15.477 | 1e-05 | 83820 | 0.001561 | 0.024004 | 0.001361 | 0.001089 | 3882.932373 | 220.23555 | 176.188446
177.7983245 | 3.78114 | 83880 | 23.3 | 0.001474 | 0.022662 | 0.001285 | 0.001028 | 3935.318604 | 223.206848 | 178.565475 | 19.997894 | 21.4664 | 3.70011 | 15.477 | 1e-05 | 83880 | 0.001488 | 0.022874 | 0.001297 | 0.001038 | 3920.296387 | 222.354797 | 177.883835 | 83880 | 23.3 | 0.001538 | 0.023653 | 0.001342 | 0.001073 | 3901.504883 | 221.288956 | 177.031174 | 19.999664 | 21.469391 | 3.86217 | 15.477 | 1e-05 | 83880 | 0.001559 | 0.023967 | 0.001359 | 0.001088 | 3884.370361 | 220.317123 | 176.253693
177.861313 | 3.77748 | 83940 | 23.31667 | 0.001473 | 0.022639 | 0.001284 | 0.001027 | 3936.677002 | 223.28389 | 178.627121 | 19.997894 | 21.4664 | 3.69738 | 15.477 | 1e-05 | 83940 | 0.001488 | 0.022869 | 0.001297 | 0.001038 | 3921.668213 | 222.432602 | 177.946091 | 83940 | 23.31667 | 0.001537 | 0.023633 | 0.00134 | 0.001072 | 3902.922607 | 221.369385 | 177.095505 | 19.997894 | 21.469391 | 3.85758 | 15.477 | 1e-05 | 83940 | 0.001557 | 0.023944 | 0.001358 | 0.001086 | 3885.806885 | 220.39859 | 176.318878
177.9242405 | 3.77403 | 84000 | 23.33333 | 0.001472 | 0.022625 | 0.001283 | 0.001027 | 3938.034668 | 223.360886 | 178.688721 | 20.001465 | 21.466278 | 3.69462 | 15.477 | 1e-05 | 84000 | 0.001486 | 0.022849 | 0.001296 | 0.001037 | 3923.039062 | 222.510361 | 178.008301 | 84000 | 23.33333 | 0.001535 | 0.023603 | 0.001339 | 0.001071 | 3904.338867 | 221.449707 | 177.15976 | 20.001465 | 21.469391 | 3.85344 | 15.477 | 1e-05 | 84000 | 0.001555 | 0.023905 | 0.001356 | 0.001085 | 3887.241455 | 220.47995 | 176.383972
177.987114 | 3.770595 | 84060 | 23.35 | 0.001471 | 0.022616 | 0.001283 | 0.001026 | 3939.391357 | 223.437836 | 178.750275 | 19.997894 | 21.466278 | 3.69141 | 15.477 | 1e-05 | 84060 | 0.001485 | 0.022823 | 0.001295 | 0.001036 | 3924.408691 | 222.588043 | 178.070435 | 84060 | 23.35 | 0.001533 | 0.023575 | 0.001337 | 0.00107 | 3905.753418 | 221.529938 | 177.223953 | 19.999664 | 21.469238 | 3.84978 | 15.477 | 1e-05 | 84060 | 0.001553 | 0.02388 | 0.001354 | 0.001084 | 3888.674072 | 220.561218 | 176.448975
178.049927 | 3.766935 | 84120 | 23.36667 | 0.001469 | 0.022586 | 0.001281 | 0.001025 | 3940.746582 | 223.514709 | 178.811768 | 20.003235 | 21.466125 | 3.6882 | 15.477 | 1e-05 | 84120 | 0.001484 | 0.022805 | 0.001293 | 0.001035 | 3925.776855 | 222.665634 | 178.132523 | 84120 | 23.36667 | 0.001532 | 0.023557 | 0.001336 | 0.001069 | 3907.166748 | 221.610107 | 177.288086 | 19.999664 | 21.469116 | 3.84567 | 15.477 | 1e-05 | 84120 | 0.001552 | 0.023856 | 0.001353 | 0.001082 | 3890.105713 | 220.64241 | 176.513931
178.1126785 | 3.763275 | 84180 | 23.38333 | 0.001468 | 0.02257 | 0.00128 | 0.001024 | 3942.10083 | 223.591507 | 178.873215 | 19.997894 | 21.466125 | 3.68499 | 15.477 | 1e-05 | 84180 | 0.001482 | 0.022775 | 0.001292 | 0.001033 | 3927.143311 | 222.743149 | 178.194519 | 84180 | 23.38333 | 0.001531 | 0.023534 | 0.001335 | 0.001068 | 3908.578613 | 221.690186 | 177.352142 | 19.997894 | 21.469116 | 3.84156 | 15.477 | 1e-05 | 84180 | 0.00155 | 0.02384 | 0.001352 | 0.001082 | 3891.535889 | 220.723541 | 176.578827
178.1753695 | 3.75984 | 84240 | 23.4 | 0.001467 | 0.022549 | 0.001279 | 0.001023 | 3943.453613 | 223.668259 | 178.934601 | 20.001465 | 21.466125 | 3.68223 | 15.477 | 1e-05 | 84240 | 0.00148 | 0.022754 | 0.001291 | 0.001032 | 3928.508545 | 222.820587 | 178.25647 | 84240 | 23.4 | 0.001528 | 0.023499 | 0.001333 | 0.001066 | 3909.98877 | 221.770157 | 177.416138 | 19.999664 | 21.469116 | 3.83745 | 15.477 | 1e-05 | 84240 | 0.001549 | 0.023813 | 0.001351 | 0.001081 | 3892.9646 | 220.804565 | 176.643661
178.2380065 | 3.756165 | 84300 | 23.41667 | 0.001466 | 0.022533 | 0.001278 | 0.001022 | 3944.805664 | 223.744934 | 178.995956 | 19.997894 | 21.465973 | 3.67995 | 15.477 | 1e-05 | 84300 | 0.001479 | 0.022731 | 0.001289 | 0.001031 | 3929.872559 | 222.897949 | 178.318359 | 84300 | 23.41667 | 0.001527 | 0.023481 | 0.001332 | 0.001065 | 3911.397461 | 221.850052 | 177.480057 | 19.999664 | 21.468964 | 3.83238 | 15.477 | 1e-05 | 84300 | 0.001547 | 0.023785 | 0.001349 | 0.001079 | 3894.391846 | 220.885513 | 176.70842
178.300575 | 3.752745 | 84360 | 23.43333 | 0.001465 | 0.022523 | 0.001278 | 0.001022 | 3946.156982 | 223.821579 | 179.057266 | 19.997894 | 21.465973 | 3.67722 | 15.477 | 1e-05 | 84360 | 0.001478 | 0.022722 | 0.001289 | 0.001031 | 3931.23584 | 222.975266 | 178.380219 | 84360 | 23.43333 | 0.001525 | 0.023446 | 0.00133 | 0.001064 | 3912.804443 | 221.929855 | 177.543884 | 19.999664 | 21.468964 | 3.82827 | 15.477 | 1e-05 | 84360 | 0.001545 | 0.02376 | 0.001348 | 0.001078 | 3895.817383 | 220.966385 | 176.773102
178.363098 | 3.749775 | 84420 | 23.45 | 0.001464 | 0.0225 | 0.001276 | 0.001021 | 3947.50708 | 223.898163 | 179.11853 | 19.997894 | 21.465851 | 3.67401 | 15.477 | 1e-05 | 84420 | 0.001477 | 0.022699 | 0.001287 | 0.00103 | 3932.5979 | 223.052521 | 178.442017 | 84420 | 23.45 | 0.001524 | 0.023427 | 0.001329 | 0.001063 | 3914.209961 | 222.009583 | 177.607666 | 19.996094 | 21.468811 | 3.82554 | 15.477 | 1e-05 | 84420 | 0.001544 | 0.023741 | 0.001347 | 0.001077 | 3897.241699 | 221.047165 | 176.837738
178.4255675 | 3.74658 | 84480 | 23.46667 | 0.001463 | 0.022482 | 0.001275 | 0.00102 | 3948.855957 | 223.97467 | 179.179733 | 19.999664 | 21.465698 | 3.67083 | 15.477 | 1e-05 | 84480 | 0.001476 | 0.022687 | 0.001287 | 0.001029 | 3933.958984 | 223.129715 | 178.503784 | 84480 | 23.46667 | 0.001523 | 0.023409 | 0.001328 | 0.001062 | 3915.614502 | 222.089249 | 177.671402 | 19.997894 | 21.468811 | 3.82233 | 15.477 | 1e-05 | 84480 | 0.001542 | 0.023709 | 0.001345 | 0.001076 | 3898.664307 | 221.127853 | 176.902283
178.487984 | 3.742905 | 84540 | 23.48333 | 0.001462 | 0.022463 | 0.001274 | 0.001019 | 3950.203857 | 224.051117 | 179.240891 | 20.003235 | 21.465698 | 3.66807 | 15.477 | 1e-05 | 84540 | 0.001474 | 0.022662 | 0.001285 | 0.001028 | 3935.318604 | 223.206848 | 178.565475 | 84540 | 23.48333 | 0.001521 | 0.023388 | 0.001327 | 0.001061 | 3917.017822 | 222.168839 | 177.735077 | 20.001465 | 21.468689 | 3.81774 | 15.477 | 1e-05 | 84540 | 0.00154 | 0.023686 | 0.001343 | 0.001075 | 3900.085449 | 221.20845 | 176.966766
178.550331 | 3.739005 | 84600 | 23.5 | 0.00146 | 0.022443 | 0.001273 | 0.001018 | 3951.550537 | 224.127502 | 179.302002 | 19.999664 | 21.465576 | 3.66576 | 15.477 | 1e-05 | 84600 | 0.001473 | 0.022639 | 0.001284 | 0.001027 | 3936.677002 | 223.28389 | 178.627121 | 84600 | 23.5 | 0.001519 | 0.023356 | 0.001325 | 0.00106 | 3918.418945 | 222.248322 | 177.79866 | 19.997894 | 21.468536 | 3.81225 | 15.477 | 1e-05 | 84600 | 0.001538 | 0.023653 | 0.001342 | 0.001073 | 3901.504883 | 221.288956 | 177.031174
178.6126175 | 3.736035 | 84660 | 23.51667 | 0.00146 | 0.02244 | 0.001273 | 0.001018 | 3952.896729 | 224.203857 | 179.363083 | 19.999664 | 21.465698 | 3.66393 | 15.477 | 1e-05 | 84660 | 0.001472 | 0.022625 | 0.001283 | 0.001027 | 3938.034668 | 223.360886 | 178.688721 | 84660 | 23.51667 | 0.001517 | 0.023321 | 0.001323 | 0.001058 | 3919.818604 | 222.327698 | 177.862152 | 20.003235 | 21.468536 | 3.80814 | 15.477 | 1e-05 | 84660 | 0.001537 | 0.023633 | 0.00134 | 0.001072 | 3902.922607 | 221.369385 | 177.095505
178.6748655 | 3.73329 | 84720 | 23.53333 | 0.001459 | 0.022422 | 0.001272 | 0.001017 | 3954.242187 | 224.280151 | 179.424133 | 19.997894 | 21.465576 | 3.6612 | 15.477 | 1e-05 | 84720 | 0.001471 | 0.022616 | 0.001283 | 0.001026 | 3939.391357 | 223.437836 | 178.750275 | 84720 | 23.53333 | 0.001516 | 0.023303 | 0.001322 | 0.001057 | 3921.216797 | 222.406998 | 177.925598 | 20.001465 | 21.468536 | 3.80538 | 15.477 | 1e-05 | 84720 | 0.001535 | 0.023603 | 0.001339 | 0.001071 | 3904.338867 | 221.449707 | 177.15976
178.7370605 | 3.73032 | 84780 | 23.55 | 0.001457 | 0.022401 | 0.001271 | 0.001016 | 3955.586426 | 224.3564 | 179.485123 | 20.005035 | 21.465424 | 3.65892 | 15.477 | 1e-05 | 84780 | 0.001469 | 0.022586 | 0.001281 | 0.001025 | 3940.746582 | 223.514709 | 178.811768 | 84780 | 23.55 | 0.001515 | 0.023284 | 0.001321 | 0.001057 | 3922.61377 | 222.486237 | 177.988998 | 19.997894 | 21.468384 | 3.80172 | 15.477 | 1e-05 | 84780 | 0.001533 | 0.023575 | 0.001337 | 0.00107 | 3905.753418 | 221.529938 | 177.223953
178.7992095 | 3.726885 | 84840 | 23.56667 | 0.001457 | 0.022399 | 0.00127 | 0.001016 | 3956.929932 | 224.432617 | 179.546097 | 19.999664 | 21.465424 | 3.65616 | 15.477 | 1e-05 | 84840 | 0.001468 | 0.02257 | 0.00128 | 0.001024 | 3942.10083 | 223.591507 | 178.873215 | 84840 | 23.56667 | 0.001513 | 0.023266 | 0.00132 | 0.001056 | 3924.009521 | 222.565399 | 178.052322 | 19.999664 | 21.468262 | 3.79761 | 15.477 | 1e-05 | 84840 | 0.001532 | 0.023557 | 0.001336 | 0.001069 | 3907.166748 | 221.610107 | 177.288086
178.86129 | 3.723225 | 84900 | 23.58333 | 0.001455 | 0.022367 | 0.001269 | 0.001015 | 3958.272217 | 224.508743 | 179.606995 | 19.997894 | 21.465424 | 3.6525 | 15.477 | 1e-05 | 84900 | 0.001467 | 0.022549 | 0.001279 | 0.001023 | 3943.453613 | 223.668259 | 178.934601 | 84900 | 23.58333 | 0.001511 | 0.023234 | 0.001318 | 0.001054 | 3925.403809 | 222.644485 | 178.115585 | 20.001465 | 21.468262 | 3.79395 | 15.477 | 1e-05 | 84900 | 0.001531 | 0.023534 | 0.001335 | 0.001068 | 3908.578613 | 221.690186 | 177.352142
178.923317 | 3.719565 | 84960 | 23.6 | 0.001454 | 0.022353 | 0.001268 | 0.001014 | 3959.613281 | 224.584808 | 179.667847 | 20.005035 | 21.465424 | 3.64974 | 15.477 | 1e-05 | 84960 | 0.001466 | 0.022533 | 0.001278 | 0.001022 | 3944.805664 | 223.744934 | 178.995956 | 84960 | 23.6 | 0.00151 | 0.023213 | 0.001317 | 0.001053 | 3926.796387 | 222.723465 | 178.178787 | 19.999664 | 21.468109 | 3.78939 | 15.477 | 1e-05 | 84960 | 0.001528 | 0.023499 | 0.001333 | 0.001066 | 3909.98877 | 221.770157 | 177.416138
178.9852755 | 3.71589 | 85020 | 23.61667 | 0.001453 | 0.022334 | 0.001267 | 0.001013 | 3960.953369 | 224.660812 | 179.728653 | 19.997894 | 21.465271 | 3.64698 | 15.477 | 1e-05 | 85020 | 0.001465 | 0.022523 | 0.001278 | 0.001022 | 3946.156982 | 223.821579 | 179.057266 | 85020 | 23.61667 | 0.001508 | 0.023185 | 0.001315 | 0.001052 | 3928.1875 | 222.802368 | 178.241898 | 19.999664 | 21.468109 | 3.7848 | 15.477 | 1e-05 | 85020 | 0.001527 | 0.023481 | 0.001332 | 0.001065 | 3911.397461 | 221.850052 | 177.480057
179.04718 | 3.712455 | 85080 | 23.63333 | 0.001452 | 0.022316 | 0.001266 | 0.001013 | 3962.292236 | 224.736755 | 179.789413 | 19.997894 | 21.465271 | 3.6438 | 15.477 | 1e-05 | 85080 | 0.001464 | 0.0225 | 0.001276 | 0.001021 | 3947.50708 | 223.898163 | 179.11853 | 85080 | 23.63333 | 0.001506 | 0.023153 | 0.001313 | 0.001051 | 3929.576904 | 222.88118 | 178.304947 | 20.003235 | 21.467987 | 3.78111 | 15.477 | 1e-05 | 85080 | 0.001525 | 0.023446 | 0.00133 | 0.001064 | 3912.804443 | 221.929855 | 177.543884
179.109024 | 3.70926 | 85140 | 23.65 | 0.001451 | 0.0223 | 0.001265 | 0.001012 | 3963.630371 | 224.812653 | 179.850113 | 20.003235 | 21.465271 | 3.64107 | 15.477 | 1e-05 | 85140 | 0.001463 | 0.022482 | 0.001275 | 0.00102 | 3948.855957 | 223.97467 | 179.179733 | 85140 | 23.65 | 0.001505 | 0.023135 | 0.001312 | 0.00105 | 3930.964844 | 222.9599 | 178.367935 | 20.003235 | 21.467987 | 3.77745 | 15.477 | 1e-05 | 85140 | 0.001524 | 0.023427 | 0.001329 | 0.001063 | 3914.209961 | 222.009583 | 177.607666
179.170822 | 3.70674 | 85200 | 23.66667 | 0.00145 | 0.022281 | 0.001264 | 0.001011 | 3964.967285 | 224.888474 | 179.910782 | 19.997894 | 21.465149 | 3.63921 | 15.477 | 1e-05 | 85200 | 0.001462 | 0.022463 | 0.001274 | 0.001019 | 3950.203857 | 224.051117 | 179.240891 | 85200 | 23.66667 | 0.001504 | 0.023121 | 0.001311 | 0.001049 | 3932.352051 | 223.038589 | 178.430862 | 20.003235 | 21.467834 | 3.77427 | 15.477 | 1e-05 | 85200 | 0.001523 | 0.023409 | 0.001328 | 0.001062 | 3915.614502 | 222.089249 | 177.671402
179.232582 | 3.703995 | 85260 | 23.68333 | 0.001449 | 0.02227 | 0.001263 | 0.00101 | 3966.303467 | 224.964264 | 179.97142 | 20.003235 | 21.465149 | 3.63693 | 15.477 | 1e-05 | 85260 | 0.00146 | 0.022443 | 0.001273 | 0.001018 | 3951.550537 | 224.127502 | 179.302002 | 85260 | 23.68333 | 0.001502 | 0.023098 | 0.00131 | 0.001048 | 3933.738037 | 223.117187 | 178.493744 | 19.997894 | 21.467834 | 3.77106 | 15.477 | 1e-05 | 85260 | 0.001521 | 0.023388 | 0.001327 | 0.001061 | 3917.017822 | 222.168839 | 177.735077
179.2942885 | 3.70101 | 85320 | 23.7 | 0.001448 | 0.022258 | 0.001262 | 0.00101 | 3967.638916 | 225.040009 | 180.032013 | 19.997894 | 21.464996 | 3.6351 | 15.477 | 1e-05 | 85320 | 0.00146 | 0.02244 | 0.001273 | 0.001018 | 3952.896729 | 224.203857 | 179.363083 | 85320 | 23.7 | 0.001501 | 0.02307 | 0.001309 | 0.001047 | 3935.12207 | 223.195694 | 178.556564 | 19.997894 | 21.467834 | 3.76692 | 15.477 | 1e-05 | 85320 | 0.001519 | 0.023356 | 0.001325 | 0.00106 | 3918.418945 | 222.248322 | 177.79866
179.355949 | 3.69783 | 85380 | 23.71667 | 0.001448 | 0.022249 | 0.001262 | 0.00101 | 3968.973877 | 225.115723 | 180.09259 | 19.999664 | 21.464996 | 3.63282 | 15.477 | 1e-05 | 85380 | 0.001459 | 0.022422 | 0.001272 | 0.001017 | 3954.242187 | 224.280151 | 179.424133 | 85380 | 23.71667 | 0.001499 | 0.023047 | 0.001307 | 0.001046 | 3936.504883 | 223.274124 | 178.619308 | 19.999664 | 21.46756 | 3.76284 | 15.477 | 1e-05 | 85380 | 0.001517 | 0.023321 | 0.001323 | 0.001058 | 3919.818604 | 222.327698 | 177.862152
179.4175495 | 3.695085 | 85440 | 23.73333 | 0.001447 | 0.022233 | 0.001261 | 0.001009 | 3970.307861 | 225.191391 | 180.153107 | 20.001465 | 21.464844 | 3.63054 | 15.477 | 1e-05 | 85440 | 0.001457 | 0.022401 | 0.001271 | 0.001016 | 3955.586426 | 224.3564 | 179.485123 | 85440 | 23.73333 | 0.001498 | 0.023024 | 0.001306 | 0.001045 | 3937.886475 | 223.352493 | 178.681992 | 19.999664 | 21.46756 | 3.75963 | 15.477 | 1e-05 | 85440 | 0.001516 | 0.023303 | 0.001322 | 0.001057 | 3921.216797 | 222.406998 | 177.925598
179.4791185 | 3.69231 | 85500 | 23.75 | 0.001446 | 0.022219 | 0.00126 | 0.001008 | 3971.640869 | 225.266998 | 180.213608 | 19.997894 | 21.464844 | 3.62778 | 15.477 | 1e-05 | 85500 | 0.001457 | 0.022399 | 0.00127 | 0.001016 | 3956.929932 | 224.432617 | 179.546097 | 85500 | 23.75 | 0.001497 | 0.02301 | 0.001305 | 0.001044 | 3939.26709 | 223.430786 | 178.744629 | 20.001465 | 21.46756 | 3.75684 | 15.477 | 1e-05 | 85500 | 0.001515 | 0.023284 | 0.001321 | 0.001057 | 3922.61377 | 222.486237 | 177.988998
179.5406265 | 3.688185 | 85560 | 23.76667 | 0.001444 | 0.022198 | 0.001259 | 0.001007 | 3972.972656 | 225.342529 | 180.274033 | 20.001465 | 21.464844 | 3.62364 | 15.477 | 1e-05 | 85560 | 0.001455 | 0.022367 | 0.001269 | 0.001015 | 3958.272217 | 224.508743 | 179.606995 | 85560 | 23.76667 | 0.001495 | 0.022987 | 0.001304 | 0.001043 | 3940.64624 | 223.509018 | 178.80722 | 19.999664 | 21.467407 | 3.75273 | 15.477 | 1e-05 | 85560 | 0.001513 | 0.023266 | 0.00132 | 0.001056 | 3924.009521 | 222.565399 | 178.052322
179.602058 | 3.68385 | 85620 | 23.78333 | 0.001442 | 0.022168 | 0.001257 | 0.001006 | 3974.302979 | 225.417984 | 180.334396 | 20.001465 | 21.464844 | 3.61998 | 15.477 | 1e-05 | 85620 | 0.001454 | 0.022353 | 0.001268 | 0.001014 | 3959.613281 | 224.584808 | 179.667847 | 85620 | 23.78333 | 0.001494 | 0.022959 | 0.001302 | 0.001042 | 3942.023682 | 223.587143 | 178.86972 | 20.001465 | 21.467407 | 3.74772 | 15.477 | 1e-05 | 85620 | 0.001511 | 0.023234 | 0.001318 | 0.001054 | 3925.403809 | 222.644485 | 178.115585
179.6634215 | 3.680655 | 85680 | 23.8 | 0.001441 | 0.022152 | 0.001256 | 0.001005 | 3975.63208 | 225.493378 | 180.394699 | 19.997894 | 21.464722 | 3.61725 | 15.477 | 1e-05 | 85680 | 0.001453 | 0.022334 | 0.001267 | 0.001013 | 3960.953369 | 224.660812 | 179.728653 | 85680 | 23.8 | 0.001492 | 0.022929 | 0.001301 | 0.00104 | 3943.399658 | 223.665192 | 178.932144 | 19.999664 | 21.467255 | 3.74406 | 15.477 | 1e-05 | 85680 | 0.00151 | 0.023213 | 0.001317 | 0.001053 | 3926.796387 | 222.723465 | 178.178787
179.7247465 | 3.677685 | 85740 | 23.81667 | 0.00144 | 0.022138 | 0.001256 | 0.001005 | 3976.960205 | 225.56871 | 180.454971 | 19.997894 | 21.464722 | 3.61497 | 15.477 | 1e-05 | 85740 | 0.001452 | 0.022316 | 0.001266 | 0.001013 | 3962.292236 | 224.736755 | 179.789413 | 85740 | 23.81667 | 0.00149 | 0.022911 | 0.001299 | 0.00104 | 3944.77417 | 223.743149 | 178.994522 | 19.999664 | 21.467255 | 3.7404 | 15.477 | 1e-05 | 85740 | 0.001508 | 0.023185 | 0.001315 | 0.001052 | 3928.1875 | 222.802368 | 178.241898
179.786011 | 3.67494 | 85800 | 23.83333 | 0.001439 | 0.02212 | 0.001255 | 0.001004 | 3978.287598 | 225.643997 | 180.515198 | 20.005035 | 21.464569 | 3.61314 | 15.477 | 1e-05 | 85800 | 0.001451 | 0.0223 | 0.001265 | 0.001012 | 3963.630371 | 224.812653 | 179.850113 | 85800 | 23.83333 | 0.001489 | 0.022883 | 0.001298 | 0.001038 | 3946.147217 | 223.82103 | 179.056824 | 20.003235 | 21.467133 | 3.73674 | 15.477 | 1e-05 | 85800 | 0.001506 | 0.023153 | 0.001313 | 0.001051 | 3929.576904 | 222.88118 | 178.304947
179.8472445 | 3.67239 | 85860 | 23.85 | 0.001439 | 0.022115 | 0.001254 | 0.001003 | 3979.614502 | 225.719254 | 180.575409 | 19.997894 | 21.464417 | 3.61128 | 15.477 | 1e-05 | 85860 | 0.00145 | 0.022281 | 0.001264 | 0.001011 | 3964.967285 | 224.888474 | 179.910782 | 85860 | 23.85 | 0.001488 | 0.022869 | 0.001297 | 0.001038 | 3947.519287 | 223.898849 | 179.11908 | 19.999664 | 21.46698 | 3.7335 | 15.477 | 1e-05 | 85860 | 0.001505 | 0.023135 | 0.001312 | 0.00105 | 3930.964844 | 222.9599 | 178.367935
179.908424 | 3.669195 | 85920 | 23.86667 | 0.001438 | 0.022106 | 0.001254 | 0.001003 | 3980.940674 | 225.794464 | 180.635574 | 19.997894 | 21.464417 | 3.60855 | 15.477 | 1e-05 | 85920 | 0.001449 | 0.02227 | 0.001263 | 0.00101 | 3966.303467 | 224.964264 | 179.97142 | 85920 | 23.86667 | 0.001486 | 0.022839 | 0.001295 | 0.001036 | 3948.889893 | 223.976578 | 179.181274 | 19.997894 | 21.46698 | 3.72984 | 15.477 | 1e-05 | 85920 | 0.001504 | 0.023121 | 0.001311 | 0.001049 | 3932.352051 | 223.038589 | 178.430862
179.969551 | 3.665325 | 85980 | 23.88333 | 0.001436 | 0.022076 | 0.001252 | 0.001002 | 3982.265381 | 225.869598 | 180.695694 | 19.999664 | 21.464417 | 3.60489 | 15.477 | 1e-05 | 85980 | 0.001448 | 0.022258 | 0.001262 | 0.00101 | 3967.638916 | 225.040009 | 180.032013 | 85980 | 23.88333 | 0.001485 | 0.022823 | 0.001295 | 0.001036 | 3950.259033 | 224.054245 | 179.243408 | 19.997894 | 21.46698 | 3.72576 | 15.477 | 1e-05 | 85980 | 0.001502 | 0.023098 | 0.00131 | 0.001048 | 3933.738037 | 223.117187 | 178.493744
180.0306015 | 3.661875 | 86040 | 23.9 | 0.001435 | 0.022058 | 0.001251 | 0.001001 | 3983.588867 | 225.944672 | 180.755737 | 20.003235 | 21.464294 | 3.60168 | 15.477 | 1e-05 | 86040 | 0.001448 | 0.022249 | 0.001262 | 0.00101 | 3968.973877 | 225.115723 | 180.09259 | 86040 | 23.9 | 0.001483 | 0.022796 | 0.001293 | 0.001034 | 3951.626953 | 224.131836 | 179.305466 | 19.997894 | 21.466827 | 3.72207 | 15.477 | 1e-05 | 86040 | 0.001501 | 0.02307 | 0.001309 | 0.001047 | 3935.12207 | 223.195694 | 178.556564
180.0916135 | 3.659355 | 86100 | 23.91667 | 0.001434 | 0.022039 | 0.00125 | 0.001 | 3984.911133 | 226.019669 | 180.81575 | 19.997894 | 21.464294 | 3.5994 | 15.477 | 1e-05 | 86100 | 0.001447 | 0.022233 | 0.001261 | 0.001009 | 3970.307861 | 225.191391 | 180.153107 | 86100 | 23.91667 | 0.001482 | 0.022779 | 0.001292 | 0.001034 | 3952.993652 | 224.209351 | 179.367477 | 19.997894 | 21.466827 | 3.71931 | 15.477 | 1e-05 | 86100 | 0.001499 | 0.023047 | 0.001307 | 0.001046 | 3936.504883 | 223.274124 | 178.619308
180.15258 | 3.656625 | 86160 | 23.93333 | 0.001433 | 0.022028 | 0.001249 | 0.001 | 3986.23291 | 226.094635 | 180.875717 | 20.005035 | 21.464142 | 3.59712 | 15.477 | 1e-05 | 86160 | 0.001446 | 0.022219 | 0.00126 | 0.001008 | 3971.640869 | 225.266998 | 180.213608 | 86160 | 23.93333 | 0.001481 | 0.022761 | 0.001291 | 0.001033 | 3954.359375 | 224.286804 | 179.429443 | 20.003235 | 21.466827 | 3.71613 | 15.477 | 1e-05 | 86160 | 0.001498 | 0.023024 | 0.001306 | 0.001045 | 3937.886475 | 223.352493 | 178.681992
180.213501 | 3.65364 | 86220 | 23.95 | 0.001433 | 0.022016 | 0.001249 | 0.000999 | 3987.553711 | 226.169556 | 180.935654 | 19.997894 | 21.464142 | 3.59481 | 15.477 | 1e-05 | 86220 | 0.001444 | 0.022198 | 0.001259 | 0.001007 | 3972.972656 | 225.342529 | 180.274033 | 86220 | 23.95 | 0.001479 | 0.022738 | 0.00129 | 0.001032 | 3955.723633 | 224.364182 | 179.491348 | 19.999664 | 21.466705 | 3.71247 | 15.477 | 1e-05 | 86220 | 0.001497 | 0.02301 | 0.001305 | 0.001044 | 3939.26709 | 223.430786 | 178.744629
180.274368 | 3.65067 | 86280 | 23.96667 | 0.001431 | 0.021998 | 0.001248 | 0.000998 | 3988.873779 | 226.244431 | 180.995544 | 19.999664 | 21.463989 | 3.59298 | 15.477 | 1e-05 | 86280 | 0.001442 | 0.022168 | 0.001257 | 0.001006 | 3974.302979 | 225.417984 | 180.334396 | 86280 | 23.96667 | 0.001478 | 0.022715 | 0.001288 | 0.001031 | 3957.086426 | 224.441483 | 179.553192 | 19.997894 | 21.466553 | 3.70836 | 15.477 | 1e-05 | 86280 | 0.001495 | 0.022987 | 0.001304 | 0.001043 | 3940.64624 | 223.509018 | 178.80722
180.33519 | 3.6477 | 86340 | 23.98333 | 0.001431 | 0.021991 | 0.001247 | 0.000998 | 3990.193115 | 226.31926 | 181.05542 | 19.999664 | 21.463989 | 3.59118 | 15.477 | 1e-05 | 86340 | 0.001441 | 0.022152 | 0.001256 | 0.001005 | 3975.63208 | 225.493378 | 180.394699 | 86340 | 23.98333 | 0.001476 | 0.022685 | 0.001287 | 0.001029 | 3958.44751 | 224.518692 | 179.61496 | 20.003235 | 21.466705 | 3.70422 | 15.477 | 1e-05 | 86340 | 0.001494 | 0.022959 | 0.001302 | 0.001042 | 3942.023682 | 223.587143 | 178.86972
180.395958 | 3.6447 | 86400 | 24 | 0.00143 | 0.021981 | 0.001247 | 0.000997 | 3991.511719 | 226.394058 | 181.11525 | 19.997894 | 21.463867 | 3.58794 | 15.477 | 1e-05 | 86400 | 0.00144 | 0.022138 | 0.001256 | 0.001005 | 3976.960205 | 225.56871 | 180.454971 | 86400 | 24 | 0.001475 | 0.022669 | 0.001286 | 0.001029 | 3959.807617 | 224.59584 | 179.676666 | 19.997894 | 21.466553 | 3.70146 | 15.477 | 1e-05 | 86400 | 0.001492 | 0.022929 | 0.001301 | 0.00104 | 3943.399658 | 223.665192 | 178.932144
180.45668 | 3.64173 | 86460 | 24.01667 | 0.001428 | 0.021951 | 0.001245 | 0.000996 | 3992.829102 | 226.468765 | 181.175018 | 19.997894 | 21.463867 | 3.58473 | 15.477 | 1e-05 | 86460 | 0.001439 | 0.02212 | 0.001255 | 0.001004 | 3978.287598 | 225.643997 | 180.515198 | 86460 | 24.01667 | 0.001474 | 0.022653 | 0.001285 | 0.001028 | 3961.166748 | 224.672928 | 179.738342 | 20.003235 | 21.4664 | 3.69873 | 15.477 | 1e-05 | 86460 | 0.00149 | 0.022911 | 0.001299 | 0.00104 | 3944.77417 | 223.743149 | 178.994522
180.517349 | 3.63831 | 86520 | 24.03333 | 0.001428 | 0.021938 | 0.001244 | 0.000995 | 3994.145264 | 226.543427 | 181.234741 | 20.001465 | 21.463867 | 3.582 | 15.477 | 1e-05 | 86520 | 0.001439 | 0.022115 | 0.001254 | 0.001003 | 3979.614502 | 225.719254 | 180.575409 | 86520 | 24.03333 | 0.001473 | 0.022634 | 0.001284 | 0.001027 | 3962.524658 | 224.749939 | 179.799957 | 19.997894 | 21.4664 | 3.69462 | 15.477 | 1e-05 | 86520 | 0.001489 | 0.022883 | 0.001298 | 0.001038 | 3946.147217 | 223.82103 | 179.056824
180.577957 | 3.63396 | 86580 | 24.05 | 0.001427 | 0.021924 | 0.001243 | 0.000995 | 3995.460449 | 226.618027 | 181.294418 | 19.997894 | 21.463715 | 3.57879 | 15.477 | 1e-05 | 86580 | 0.001438 | 0.022106 | 0.001254 | 0.001003 | 3980.940674 | 225.794464 | 180.635574 | 86580 | 24.05 | 0.00147 | 0.022602 | 0.001282 | 0.001026 | 3963.880859 | 224.826859 | 179.861496 | 19.999664 | 21.466278 | 3.68913 | 15.477 | 1e-05 | 86580 | 0.001488 | 0.022869 | 0.001297 | 0.001038 | 3947.519287 | 223.898849 | 179.11908
180.638481 | 3.630525 | 86640 | 24.06667 | 0.001425 | 0.021892 | 0.001242 | 0.000993 | 3996.77417 | 226.692535 | 181.354034 | 19.997894 | 21.463715 | 3.57561 | 15.477 | 1e-05 | 86640 | 0.001436 | 0.022076 | 0.001252 | 0.001002 | 3982.265381 | 225.869598 | 180.695694 | 86640 | 24.06667 | 0.001468 | 0.022565 | 0.00128 | 0.001024 | 3965.235107 | 224.903671 | 179.922928 | 19.997894 | 21.466278 | 3.68544 | 15.477 | 1e-05 | 86640 | 0.001486 | 0.022839 | 0.001295 | 0.001036 | 3948.889893 | 223.976578 | 179.181274
180.6989745 | 3.62778 | 86700 | 24.08333 | 0.001424 | 0.021882 | 0.001241 | 0.000993 | 3998.087158 | 226.766998 | 181.413605 | 19.997894 | 21.463562 | 3.57285 | 15.477 | 1e-05 | 86700 | 0.001435 | 0.022058 | 0.001251 | 0.001001 | 3983.588867 | 225.944672 | 180.755737 | 86700 | 24.08333 | 0.001467 | 0.022556 | 0.001279 | 0.001023 | 3966.588135 | 224.980423 | 179.984344 | 19.997894 | 21.466125 | 3.68271 | 15.477 | 1e-05 | 86700 | 0.001485 | 0.022823 | 0.001295 | 0.001036 | 3950.259033 | 224.054245 | 179.243408
180.759407 | 3.625035 | 86760 | 24.1 | 0.001423 | 0.021866 | 0.00124 | 0.000992 | 3999.39917 | 226.841415 | 181.473129 | 19.997894 | 21.46344 | 3.57054 | 15.477 | 1e-05 | 86760 | 0.001434 | 0.022039 | 0.00125 | 0.001 | 3984.911133 | 226.019669 | 180.81575 | 86760 | 24.1 | 0.001466 | 0.022535 | 0.001278 | 0.001023 | 3967.94043 | 225.057114 | 180.045685 | 20.001465 | 21.466125 | 3.67953 | 15.477 | 1e-05 | 86760 | 0.001483 | 0.022796 | 0.001293 | 0.001034 | 3951.626953 | 224.131836 | 179.305466
180.819809 | 3.622275 | 86820 | 24.11667 | 0.001422 | 0.021848 | 0.001239 | 0.000991 | 4000.709961 | 226.915771 | 181.532623 | 19.997894 | 21.463562 | 3.56781 | 15.477 | 1e-05 | 86820 | 0.001433 | 0.022028 | 0.001249 | 0.001 | 3986.23291 | 226.094635 | 180.875717 | 86820 | 24.11667 | 0.001465 | 0.022519 | 0.001277 | 0.001022 | 3969.291504 | 225.133743 | 180.106995 | 20.005035 | 21.465973 | 3.67674 | 15.477 | 1e-05 | 86820 | 0.001482 | 0.022779 | 0.001292 | 0.001034 | 3952.993652 | 224.209351 | 179.367477
180.8801495 | 3.619305 | 86880 | 24.13333 | 0.001421 | 0.021832 | 0.001238 | 0.000991 | 4002.02002 | 226.990067 | 181.592056 | 19.999664 | 21.46344 | 3.56553 | 15.477 | 1e-05 | 86880 | 0.001433 | 0.022016 | 0.001249 | 0.000999 | 3987.553711 | 226.169556 | 180.935654 | 86880 | 24.13333 | 0.001464 | 0.022498 | 0.001276 | 0.001021 | 3970.641357 | 225.210297 | 180.168243 | 19.997894 | 21.465973 | 3.67308 | 15.477 | 1e-05 | 86880 | 0.001481 | 0.022761 | 0.001291 | 0.001033 | 3954.359375 | 224.286804 | 179.429443
180.9404525 | 3.616575 | 86940 | 24.15 | 0.00142 | 0.021825 | 0.001238 | 0.00099 | 4003.329346 | 227.064331 | 181.651474 | 20.005035 | 21.46344 | 3.56325 | 15.477 | 1e-05 | 86940 | 0.001431 | 0.021998 | 0.001248 | 0.000998 | 3988.873779 | 226.244431 | 180.995544 | 86940 | 24.15 | 0.001462 | 0.022473 | 0.001275 | 0.00102 | 3971.989746 | 225.286789 | 180.229431 | 19.999664 | 21.465973 | 3.6699 | 15.477 | 1e-05 | 86940 | 0.001479 | 0.022738 | 0.00129 | 0.001032 | 3955.723633 | 224.364182 | 179.491348
181.000702 | 3.614055 | 87000 | 24.16667 | 0.001419 | 0.021804 | 0.001237 | 0.000989 | 4004.637695 | 227.138535 | 181.710831 | 19.999664 | 21.463287 | 3.56049 | 15.477 | 1e-05 | 87000 | 0.001431 | 0.021991 | 0.001247 | 0.000998 | 3990.193115 | 226.31926 | 181.05542 | 87000 | 24.16667 | 0.001461 | 0.022457 | 0.001274 | 0.001019 | 3973.337158 | 225.36322 | 180.290573 | 20.001465 | 21.465851 | 3.66762 | 15.477 | 1e-05 | 87000 | 0.001478 | 0.022715 | 0.001288 | 0.001031 | 3957.086426 | 224.441483 | 179.553192
181.060921 | 3.61107 | 87060 | 24.18333 | 0.001418 | 0.021795 | 0.001236 | 0.000989 | 4005.945068 | 227.212692 | 181.770157 | 19.999664 | 21.463287 | 3.55773 | 15.477 | 1e-05 | 87060 | 0.00143 | 0.021981 | 0.001247 | 0.000997 | 3991.511719 | 226.394058 | 181.11525 | 87060 | 24.18333 | 0.001461 | 0.02245 | 0.001273 | 0.001019 | 3974.684082 | 225.439606 | 180.351685 | 19.997894 | 21.465698 | 3.66441 | 15.477 | 1e-05 | 87060 | 0.001476 | 0.022685 | 0.001287 | 0.001029 | 3958.44751 | 224.518692 | 179.61496
181.121071 | 3.60762 | 87120 | 24.2 | 0.001416 | 0.021765 | 0.001234 | 0.000988 | 4007.251221 | 227.286774 | 181.829422 | 19.999664 | 21.463287 | 3.55452 | 15.477 | 1e-05 | 87120 | 0.001428 | 0.021951 | 0.001245 | 0.000996 | 3992.829102 | 226.468765 | 181.175018 | 87120 | 24.2 | 0.001459 | 0.02242 | 0.001272 | 0.001017 | 3976.029297 | 225.5159 | 180.41272 | 19.999664 | 21.465698 | 3.66072 | 15.477 | 1e-05 | 87120 | 0.001475 | 0.022669 | 0.001286 | 0.001029 | 3959.807617 | 224.59584 | 179.676666
181.181175 | 3.60489 | 87180 | 24.21667 | 0.001416 | 0.021755 | 0.001234 | 0.000987 | 4008.556396 | 227.360809 | 181.888641 | 19.997894 | 21.463287 | 3.55179 | 15.477 | 1e-05 | 87180 | 0.001428 | 0.021938 | 0.001244 | 0.000995 | 3994.145264 | 226.543427 | 181.234741 | 87180 | 24.21667 | 0.001457 | 0.022401 | 0.001271 | 0.001016 | 3977.373291 | 225.592133 | 180.473709 | 20.003235 | 21.465576 | 3.65799 | 15.477 | 1e-05 | 87180 | 0.001474 | 0.022653 | 0.001285 | 0.001028 | 3961.166748 | 224.672928 | 179.738342
181.241234 | 3.60192 | 87240 | 24.23333 | 0.001414 | 0.021732 | 0.001233 | 0.000986 | 4009.860352 | 227.434769 | 181.947815 | 19.997894 | 21.463135 | 3.54858 | 15.477 | 1e-05 | 87240 | 0.001427 | 0.021924 | 0.001243 | 0.000995 | 3995.460449 | 226.618027 | 181.294418 | 87240 | 24.23333 | 0.001456 | 0.02238 | 0.001269 | 0.001016 | 3978.716309 | 225.668304 | 180.534653 | 19.997894 | 21.465576 | 3.65526 | 15.477 | 1e-05 | 87240 | 0.001473 | 0.022634 | 0.001284 | 0.001027 | 3962.524658 | 224.749939 | 179.799957
181.301239 | 3.598695 | 87300 | 24.25 | 0.001413 | 0.021712 | 0.001231 | 0.000985 | 4011.163086 | 227.508652 | 182.006927 | 19.997894 | 21.463013 | 3.54537 | 15.477 | 1e-05 | 87300 | 0.001425 | 0.021892 | 0.001242 | 0.000993 | 3996.77417 | 226.692535 | 181.354034 | 87300 | 24.25 | 0.001455 | 0.022369 | 0.001269 | 0.001015 | 3980.05835 | 225.744431 | 180.595551 | 19.997894 | 21.465576 | 3.65202 | 15.477 | 1e-05 | 87300 | 0.00147 | 0.022602 | 0.001282 | 0.001026 | 3963.880859 | 224.826859 | 179.861496
181.3611905 | 3.596205 | 87360 | 24.26667 | 0.001412 | 0.021695 | 0.001231 | 0.000984 | 4012.464844 | 227.582489 | 182.065994 | 19.997894 | 21.463013 | 3.54312 | 15.477 | 1e-05 | 87360 | 0.001424 | 0.021882 | 0.001241 | 0.000993 | 3998.087158 | 226.766998 | 181.413605 | 87360 | 24.26667 | 0.001454 | 0.02235 | 0.001268 | 0.001014 | 3981.399414 | 225.82048 | 180.656387 | 19.997894 | 21.465424 | 3.64929 | 15.477 | 1e-05 | 87360 | 0.001468 | 0.022565 | 0.00128 | 0.001024 | 3965.235107 | 224.903671 | 179.922928
181.4211125 | 3.59346 | 87420 | 24.28333 | 0.001411 | 0.021684 | 0.00123 | 0.000984 | 4013.765869 | 227.656281 | 182.125031 | 20.001465 | 21.463013 | 3.54081 | 15.477 | 1e-05 | 87420 | 0.001423 | 0.021866 | 0.00124 | 0.000992 | 3999.39917 | 226.841415 | 181.473129 | 87420 | 24.28333 | 0.001453 | 0.022332 | 0.001267 | 0.001013 | 3982.739258 | 225.896484 | 180.717194 | 19.999664 | 21.465424 | 3.64611 | 15.477 | 1e-05 | 87420 | 0.001467 | 0.022556 | 0.001279 | 0.001023 | 3966.588135 | 224.980423 | 179.984344
181.4809725 | 3.59046 | 87480 | 24.3 | 0.00141 | 0.021668 | 0.001229 | 0.000983 | 4015.065918 | 227.730026 | 182.184021 | 20.003235 | 21.46286 | 3.5385 | 15.477 | 1e-05 | 87480 | 0.001422 | 0.021848 | 0.001239 | 0.000991 | 4000.709961 | 226.915771 | 181.532623 | 87480 | 24.3 | 0.001451 | 0.022307 | 0.001265 | 0.001012 | 3984.077637 | 225.972397 | 180.777924 | 19.997894 | 21.465271 | 3.64242 | 15.477 | 1e-05 | 87480 | 0.001466 | 0.022535 | 0.001278 | 0.001023 | 3967.94043 | 225.057114 | 180.045685
181.5407945 | 3.587715 | 87540 | 24.31667 | 0.001409 | 0.021656 | 0.001228 | 0.000983 | 4016.365234 | 227.803711 | 182.242981 | 19.999664 | 21.46286 | 3.53577 | 15.477 | 1e-05 | 87540 | 0.001421 | 0.021832 | 0.001238 | 0.000991 | 4002.02002 | 226.990067 | 181.592056 | 87540 | 24.31667 | 0.00145 | 0.022293 | 0.001264 | 0.001012 | 3985.415283 | 226.048264 | 180.838608 | 19.997894 | 21.465271 | 3.63966 | 15.477 | 1e-05 | 87540 | 0.001465 | 0.022519 | 0.001277 | 0.001022 | 3969.291504 | 225.133743 | 180.106995
181.600563 | 3.58521 | 87600 | 24.33333 | 0.001408 | 0.021636 | 0.001227 | 0.000982 | 4017.663574 | 227.87735 | 182.30188 | 19.997894 | 21.46286 | 3.53349 | 15.477 | 1e-05 | 87600 | 0.00142 | 0.021825 | 0.001238 | 0.00099 | 4003.329346 | 227.064331 | 181.651474 | 87600 | 24.33333 | 0.001449 | 0.022272 | 0.001263 | 0.001011 | 3986.751465 | 226.124054 | 180.899246 | 19.997894 | 21.465149 | 3.63693 | 15.477 | 1e-05 | 87600 | 0.001464 | 0.022498 | 0.001276 | 0.001021 | 3970.641357 | 225.210297 | 180.168243
181.6603015 | 3.582675 | 87660 | 24.35 | 0.001407 | 0.021626 | 0.001227 | 0.000981 | 4018.961182 | 227.950943 | 182.360764 | 20.001465 | 21.462738 | 3.53163 | 15.477 | 1e-05 | 87660 | 0.001419 | 0.021804 | 0.001237 | 0.000989 | 4004.637695 | 227.138535 | 181.710831 | 87660 | 24.35 | 0.001448 | 0.022256 | 0.001262 | 0.00101 | 3988.086914 | 226.199799 | 180.959839 | 19.999664 | 21.465149 | 3.63372 | 15.477 | 1e-05 | 87660 | 0.001462 | 0.022473 | 0.001275 | 0.00102 | 3971.989746 | 225.286789 | 180.229431
181.7199855 | 3.57993 | 87720 | 24.36667 | 0.001407 | 0.021612 | 0.001226 | 0.000981 | 4020.257812 | 228.02449 | 182.419601 | 19.997894 | 21.462738 | 3.52935 | 15.477 | 1e-05 | 87720 | 0.001418 | 0.021795 | 0.001236 | 0.000989 | 4005.945068 | 227.212692 | 181.770157 | 87720 | 24.36667 | 0.001447 | 0.022235 | 0.001261 | 0.001009 | 3989.421143 | 226.275467 | 181.02037 | 19.997894 | 21.465149 | 3.63051 | 15.477 | 1e-05 | 87720 | 0.001461 | 0.022457 | 0.001274 | 0.001019 | 3973.337158 | 225.36322 | 180.290573
181.7796325 | 3.577215 | 87780 | 24.38333 | 0.001406 | 0.021601 | 0.001225 | 0.00098 | 4021.553955 | 228.098007 | 182.478409 | 19.999664 | 21.462738 | 3.52755 | 15.477 | 1e-05 | 87780 | 0.001416 | 0.021765 | 0.001234 | 0.000988 | 4007.251221 | 227.286774 | 181.829422 | 87780 | 24.38333 | 0.001446 | 0.022217 | 0.00126 | 0.001008 | 3990.753906 | 226.351059 | 181.080856 | 20.001465 | 21.464996 | 3.62688 | 15.477 | 1e-05 | 87780 | 0.001461 | 0.02245 | 0.001273 | 0.001019 | 3974.684082 | 225.439606 | 180.351685
181.839226 | 3.574455 | 87840 | 24.4 | 0.001405 | 0.021585 | 0.001224 | 0.000979 | 4022.849121 | 228.171463 | 182.537186 | 20.003235 | 21.462585 | 3.52569 | 15.477 | 1e-05 | 87840 | 0.001416 | 0.021755 | 0.001234 | 0.000987 | 4008.556396 | 227.360809 | 181.888641 | 87840 | 24.4 | 0.001443 | 0.022184 | 0.001258 | 0.001007 | 3992.085205 | 226.426575 | 181.141266 | 19.997894 | 21.464996 | 3.62322 | 15.477 | 1e-05 | 87840 | 0.001459 | 0.02242 | 0.001272 | 0.001017 | 3976.029297 | 225.5159 | 180.41272
181.898781 | 3.57192 | 87900 | 24.41667 | 0.001405 | 0.021585 | 0.001224 | 0.000979 | 4024.144043 | 228.244919 | 182.595932 | 19.997894 | 21.462585 | 3.52386 | 15.477 | 1e-05 | 87900 | 0.001414 | 0.021732 | 0.001233 | 0.000986 | 4009.860352 | 227.434769 | 181.947815 | 87900 | 24.41667 | 0.001443 | 0.022175 | 0.001258 | 0.001006 | 3993.415527 | 226.502029 | 181.20163 | 19.997894 | 21.464844 | 3.61998 | 15.477 | 1e-05 | 87900 | 0.001457 | 0.022401 | 0.001271 | 0.001016 | 3977.373291 | 225.592133 | 180.473709
181.95829 | 3.569175 | 87960 | 24.43333 | 0.001404 | 0.021566 | 0.001223 | 0.000979 | 4025.437988 | 228.318314 | 182.654648 | 20.005035 | 21.462585 | 3.52248 | 15.477 | 1e-05 | 87960 | 0.001413 | 0.021712 | 0.001231 | 0.000985 | 4011.163086 | 227.508652 | 182.006927 | 87960 | 24.43333 | 0.001441 | 0.02215 | 0.001256 | 0.001005 | 3994.744385 | 226.577408 | 181.261932 | 19.999664 | 21.464844 | 3.61587 | 15.477 | 1e-05 | 87960 | 0.001456 | 0.02238 | 0.001269 | 0.001016 | 3978.716309 | 225.668304 | 180.534653
182.0177535 | 3.566205 | 88020 | 24.45 | 0.001403 | 0.021557 | 0.001223 | 0.000978 | 4026.731445 | 228.391678 | 182.713348 | 19.999664 | 21.462433 | 3.52065 | 15.477 | 1e-05 | 88020 | 0.001412 | 0.021695 | 0.001231 | 0.000984 | 4012.464844 | 227.582489 | 182.065994 | 88020 | 24.45 | 0.001439 | 0.022118 | 0.001254 | 0.001004 | 3996.071777 | 226.652679 | 181.322159 | 19.997894 | 21.464722 | 3.61176 | 15.477 | 1e-05 | 88020 | 0.001455 | 0.022369 | 0.001269 | 0.001015 | 3980.05835 | 225.744431 | 180.595551
182.0771635 | 3.563925 | 88080 | 24.46667 | 0.001402 | 0.021546 | 0.001222 | 0.000978 | 4028.02417 | 228.464996 | 182.772003 | 19.997894 | 21.462433 | 3.51885 | 15.477 | 1e-05 | 88080 | 0.001411 | 0.021684 | 0.00123 | 0.000984 | 4013.765869 | 227.656281 | 182.125031 | 88080 | 24.46667 | 0.001438 | 0.022104 | 0.001254 | 0.001003 | 3997.397949 | 226.727905 | 181.382324 | 19.999664 | 21.464569 | 3.609 | 15.477 | 1e-05 | 88080 | 0.001454 | 0.02235 | 0.001268 | 0.001014 | 3981.399414 | 225.82048 | 180.656387
182.136551 | 3.561645 | 88140 | 24.48333 | 0.001402 | 0.021536 | 0.001222 | 0.000977 | 4029.316406 | 228.538284 | 182.830643 | 20.003235 | 21.462311 | 3.51747 | 15.477 | 1e-05 | 88140 | 0.00141 | 0.021668 | 0.001229 | 0.000983 | 4015.065918 | 227.730026 | 182.184021 | 88140 | 24.48333 | 0.001437 | 0.022088 | 0.001253 | 0.001002 | 3998.723145 | 226.80307 | 181.442459 | 19.997894 | 21.464722 | 3.60582 | 15.477 | 1e-05 | 88140 | 0.001453 | 0.022332 | 0.001267 | 0.001013 | 3982.739258 | 225.896484 | 180.717194
182.195885 | 3.558885 | 88200 | 24.5 | 0.001401 | 0.021529 | 0.001221 | 0.000977 | 4030.608154 | 228.611557 | 182.889252 | 19.999664 | 21.462158 | 3.51561 | 15.477 | 1e-05 | 88200 | 0.001409 | 0.021656 | 0.001228 | 0.000983 | 4016.365234 | 227.803711 | 182.242981 | 88200 | 24.5 | 0.001435 | 0.02206 | 0.001251 | 0.001001 | 4000.046631 | 226.878143 | 181.502518 | 20.003235 | 21.464569 | 3.60216 | 15.477 | 1e-05 | 88200 | 0.001451 | 0.022307 | 0.001265 | 0.001012 | 3984.077637 | 225.972397 | 180.777924
182.2551805 | 3.55659 | 88260 | 24.51667 | 0.0014 | 0.021516 | 0.00122 | 0.000976 | 4031.89917 | 228.684769 | 182.94783 | 19.997894 | 21.462158 | 3.51333 | 15.477 | 1e-05 | 88260 | 0.001408 | 0.021636 | 0.001227 | 0.000982 | 4017.663574 | 227.87735 | 182.30188 | 88260 | 24.51667 | 0.001434 | 0.022044 | 0.00125 | 0.001 | 4001.369385 | 226.953171 | 181.562531 | 20.003235 | 21.464417 | 3.59985 | 15.477 | 1e-05 | 88260 | 0.00145 | 0.022293 | 0.001264 | 0.001012 | 3985.415283 | 226.048264 | 180.838608
182.314438 | 3.55476 | 88320 | 24.53333 | 0.001399 | 0.021502 | 0.00122 | 0.000976 | 4033.189209 | 228.75795 | 183.006363 | 19.999664 | 21.462158 | 3.5115 | 15.477 | 1e-05 | 88320 | 0.001407 | 0.021626 | 0.001227 | 0.000981 | 4018.961182 | 227.950943 | 182.360764 | 88320 | 24.53333 | 0.001433 | 0.022028 | 0.001249 | 0.001 | 4002.691162 | 227.028137 | 181.622513 | 20.001465 | 21.464417 | 3.59802 | 15.477 | 1e-05 | 88320 | 0.001449 | 0.022272 | 0.001263 | 0.001011 | 3986.751465 | 226.124054 | 180.899246
182.3736725 | 3.55317 | 88380 | 24.55 | 0.001399 | 0.02149 | 0.001219 | 0.000975 | 4034.47876 | 228.8311 | 183.06488 | 20.003235 | 21.462158 | 3.5106 | 15.477 | 1e-05 | 88380 | 0.001407 | 0.021612 | 0.001226 | 0.000981 | 4020.257812 | 228.02449 | 182.419601 | 88380 | 24.55 | 0.001433 | 0.022025 | 0.001249 | 0.000999 | 4004.012451 | 227.103073 | 181.682465 | 20.001465 | 21.464294 | 3.59574 | 15.477 | 1e-05 | 88380 | 0.001448 | 0.022256 | 0.001262 | 0.00101 | 3988.086914 | 226.199799 | 180.959839
182.432877 | 3.550635 | 88440 | 24.56667 | 0.001399 | 0.021497 | 0.001219 | 0.000975 | 4035.768311 | 228.904236 | 183.123383 | 20.001465 | 21.462006 | 3.50922 | 15.477 | 1e-05 | 88440 | 0.001406 | 0.021601 | 0.001225 | 0.00098 | 4021.553955 | 228.098007 | 182.478409 | 88440 | 24.56667 | 0.001432 | 0.022 | 0.001248 | 0.000998 | 4005.33252 | 227.177948 | 181.742371 | 20.003235 | 21.464294 | 3.59205 | 15.477 | 1e-05 | 88440 | 0.001447 | 0.022235 | 0.001261 | 0.001009 | 3989.421143 | 226.275467 | 181.02037
182.492027 | 3.548115 | 88500 | 24.58333 | 0.001397 | 0.021469 | 0.001218 | 0.000974 | 4037.056641 | 228.97731 | 183.181854 | 19.997894 | 21.462006 | 3.50736 | 15.477 | 1e-05 | 88500 | 0.001405 | 0.021585 | 0.001224 | 0.000979 | 4022.849121 | 228.171463 | 182.537186 | 88500 | 24.58333 | 0.00143 | 0.021981 | 0.001247 | 0.000997 | 4006.651367 | 227.252747 | 181.8022 | 20.005035 | 21.464294 | 3.58887 | 15.477 | 1e-05 | 88500 | 0.001446 | 0.022217 | 0.00126 | 0.001008 | 3990.753906 | 226.351059 | 181.080856
182.5511475 | 3.5463 | 88560 | 24.6 | 0.001397 | 0.021465 | 0.001217 | 0.000974 | 4038.344482 | 229.050354 | 183.240295 | 19.997894 | 21.461884 | 3.50556 | 15.477 | 1e-05 | 88560 | 0.001405 | 0.021585 | 0.001224 | 0.000979 | 4024.144043 | 228.244919 | 182.595932 | 88560 | 24.6 | 0.001429 | 0.021961 | 0.001246 | 0.000996 | 4007.969238 | 227.327499 | 181.862 | 19.999664 | 21.464294 | 3.58704 | 15.477 | 1e-05 | 88560 | 0.001443 | 0.022184 | 0.001258 | 0.001007 | 3992.085205 | 226.426575 | 181.141266
182.610237 | 3.54447 | 88620 | 24.61667 | 0.001397 | 0.021458 | 0.001217 | 0.000974 | 4039.63208 | 229.123383 | 183.298706 | 19.999664 | 21.461884 | 3.50511 | 15.477 | 1e-05 | 88620 | 0.001404 | 0.021566 | 0.001223 | 0.000979 | 4025.437988 | 228.318314 | 182.654648 | 88620 | 24.61667 | 0.001429 | 0.021954 | 0.001245 | 0.000996 | 4009.286133 | 227.402206 | 181.921768 | 20.005035 | 21.463989 | 3.58383 | 15.477 | 1e-05 | 88620 | 0.001443 | 0.022175 | 0.001258 | 0.001006 | 3993.415527 | 226.502029 | 181.20163
182.6692965 | 3.54195 | 88680 | 24.63333 | 0.001397 | 0.021458 | 0.001217 | 0.000974 | 4040.919434 | 229.196396 | 183.357132 | 19.999664 | 21.461731 | 3.50418 | 15.477 | 1e-05 | 88680 | 0.001403 | 0.021557 | 0.001223 | 0.000978 | 4026.731445 | 228.391678 | 182.713348 | 88680 | 24.63333 | 0.001427 | 0.021931 | 0.001244 | 0.000995 | 4010.602051 | 227.476822 | 181.981461 | 19.997894 | 21.463989 | 3.57972 | 15.477 | 1e-05 | 88680 | 0.001441 | 0.02215 | 0.001256 | 0.001005 | 3994.744385 | 226.577408 | 181.261932
182.728302 | 3.539655 | 88740 | 24.65 | 0.001396 | 0.021449 | 0.001217 | 0.000973 | 4042.206299 | 229.269394 | 183.415512 | 19.999664 | 21.461731 | 3.50235 | 15.477 | 1e-05 | 88740 | 0.001402 | 0.021546 | 0.001222 | 0.000978 | 4028.02417 | 228.464996 | 182.772003 | 88740 | 24.65 | 0.001425 | 0.021898 | 0.001242 | 0.000994 | 4011.916016 | 227.551361 | 182.041092 | 19.999664 | 21.463867 | 3.57696 | 15.477 | 1e-05 | 88740 | 0.001439 | 0.022118 | 0.001254 | 0.001004 | 3996.071777 | 226.652679 | 181.322159
182.787285 | 3.537375 | 88800 | 24.66667 | 0.001395 | 0.021433 | 0.001216 | 0.000973 | 4043.492432 | 229.342331 | 183.473877 | 19.997894 | 21.461578 | 3.50052 | 15.477 | 1e-05 | 88800 | 0.001402 | 0.021536 | 0.001222 | 0.000977 | 4029.316406 | 228.538284 | 182.830643 | 88800 | 24.66667 | 0.001425 | 0.021892 | 0.001242 | 0.000993 | 4013.229492 | 227.625854 | 182.100693 | 20.001465 | 21.463989 | 3.57423 | 15.477 | 1e-05 | 88800 | 0.001438 | 0.022104 | 0.001254 | 0.001003 | 3997.397949 | 226.727905 | 181.382324
182.8462145 | 3.53439 | 88860 | 24.68333 | 0.001395 | 0.021428 | 0.001215 | 0.000972 | 4044.777832 | 229.415253 | 183.532196 | 19.997894 | 21.461578 | 3.49824 | 15.477 | 1e-05 | 88860 | 0.001401 | 0.021529 | 0.001221 | 0.000977 | 4030.608154 | 228.611557 | 182.889252 | 88860 | 24.68333 | 0.001423 | 0.021868 | 0.00124 | 0.000992 | 4014.541504 | 227.700272 | 182.160233 | 19.997894 | 21.463867 | 3.57054 | 15.477 | 1e-05 | 88860 | 0.001437 | 0.022088 | 0.001253 | 0.001002 | 3998.723145 | 226.80307 | 181.442459
182.905098 | 3.532095 | 88920 | 24.7 | 0.001393 | 0.021405 | 0.001214 | 0.000971 | 4046.0625 | 229.488098 | 183.590485 | 20.003235 | 21.461578 | 3.49686 | 15.477 | 1e-05 | 88920 | 0.0014 | 0.021516 | 0.00122 | 0.000976 | 4031.89917 | 228.684769 | 182.94783 | 88920 | 24.7 | 0.001422 | 0.021848 | 0.001239 | 0.000991 | 4015.852539 | 227.774628 | 182.219711 | 19.997894 | 21.463715 | 3.56733 | 15.477 | 1e-05 | 88920 | 0.001435 | 0.02206 | 0.001251 | 0.001001 | 4000.046631 | 226.878143 | 181.502518
182.963951 | 3.53073 | 88980 | 24.71667 | 0.001393 | 0.021405 | 0.001214 | 0.000971 | 4047.34668 | 229.560944 | 183.648758 | 19.997894 | 21.461578 | 3.49686 | 15.477 | 1e-05 | 88980 | 0.001399 | 0.021502 | 0.00122 | 0.000976 | 4033.189209 | 228.75795 | 183.006363 | 88980 | 24.71667 | 0.001421 | 0.021832 | 0.001238 | 0.000991 | 4017.162354 | 227.848923 | 182.279144 | 19.999664 | 21.463715 | 3.5646 | 15.477 | 1e-05 | 88980 | 0.001434 | 0.022044 | 0.00125 | 0.001 | 4001.369385 | 226.953171 | 181.562531
183.022789 | 3.52845 | 89040 | 24.73333 | 0.001393 | 0.02141 | 0.001214 | 0.000971 | 4048.631104 | 229.633789 | 183.707047 | 19.999664 | 21.461578 | 3.49503 | 15.477 | 1e-05 | 89040 | 0.001399 | 0.02149 | 0.001219 | 0.000975 | 4034.47876 | 228.8311 | 183.06488 | 89040 | 24.73333 | 0.00142 | 0.021815 | 0.001237 | 0.00099 | 4018.471191 | 227.923172 | 182.338531 | 19.997894 | 21.463715 | 3.56187 | 15.477 | 1e-05 | 89040 | 0.001433 | 0.022028 | 0.001249 | 0.001 | 4002.691162 | 227.028137 | 181.622513
183.081566 | 3.52479 | 89100 | 24.75 | 0.001392 | 0.021386 | 0.001213 | 0.00097 | 4049.914062 | 229.706573 | 183.765259 | 19.997894 | 21.461456 | 3.49044 | 15.477 | 1e-05 | 89100 | 0.001399 | 0.021497 | 0.001219 | 0.000975 | 4035.768311 | 228.904236 | 183.123383 | 89100 | 24.75 | 0.001418 | 0.021797 | 0.001236 | 0.000989 | 4019.779053 | 227.997345 | 182.397873 | 19.999664 | 21.463562 | 3.55914 | 15.477 | 1e-05 | 89100 | 0.001433 | 0.022025 | 0.001249 | 0.000999 | 4004.012451 | 227.103073 | 181.682465
183.140282 | 3.52179 | 89160 | 24.76667 | 0.00139 | 0.021352 | 0.001211 | 0.000969 | 4051.195557 | 229.779251 | 183.823395 | 20.003235 | 21.461304 | 3.48723 | 15.477 | 1e-05 | 89160 | 0.001397 | 0.021469 | 0.001218 | 0.000974 | 4037.056641 | 228.97731 | 183.181854 | 89160 | 24.76667 | 0.001417 | 0.021776 | 0.001235 | 0.000988 | 4021.085693 | 228.071457 | 182.457169 | 20.003235 | 21.463562 | 3.55635 | 15.477 | 1e-05 | 89160 | 0.001432 | 0.022 | 0.001248 | 0.000998 | 4005.33252 | 227.177948 | 181.742371
183.198959 | 3.51951 | 89220 | 24.78333 | 0.001389 | 0.021343 | 0.001211 | 0.000968 | 4052.476074 | 229.851868 | 183.8815 | 19.999664 | 21.461304 | 3.4854 | 15.477 | 1e-05 | 89220 | 0.001397 | 0.021465 | 0.001217 | 0.000974 | 4038.344482 | 229.050354 | 183.240295 | 89220 | 24.78333 | 0.001416 | 0.021762 | 0.001234 | 0.000987 | 4022.391357 | 228.145508 | 182.516418 | 19.997894 | 21.46344 | 3.55362 | 15.477 | 1e-05 | 89220 | 0.00143 | 0.021981 | 0.001247 | 0.000997 | 4006.651367 | 227.252747 | 181.8022
183.257599 | 3.51723 | 89280 | 24.8 | 0.001388 | 0.021326 | 0.00121 | 0.000968 | 4053.755615 | 229.924454 | 183.939575 | 20.003235 | 21.461151 | 3.48312 | 15.477 | 1e-05 | 89280 | 0.001397 | 0.021458 | 0.001217 | 0.000974 | 4039.63208 | 229.123383 | 183.298706 | 89280 | 24.8 | 0.001415 | 0.021749 | 0.001234 | 0.000987 | 4023.696289 | 228.219528 | 182.575623 | 19.997894 | 21.46344 | 3.55134 | 15.477 | 1e-05 | 89280 | 0.001429 | 0.021961 | 0.001246 | 0.000996 | 4007.969238 | 227.327499 | 181.862
183.3162 | 3.514935 | 89340 | 24.81667 | 0.001388 | 0.02132 | 0.001209 | 0.000967 | 4055.034912 | 229.997009 | 183.997604 | 19.997894 | 21.461151 | 3.48129 | 15.477 | 1e-05 | 89340 | 0.001397 | 0.021458 | 0.001217 | 0.000974 | 4040.919434 | 229.196396 | 183.357132 | 89340 | 24.81667 | 0.001414 | 0.021735 | 0.001233 | 0.000986 | 4025.000488 | 228.293488 | 182.634796 | 19.999664 | 21.46344 | 3.54858 | 15.477 | 1e-05 | 89340 | 0.001429 | 0.021954 | 0.001245 | 0.000996 | 4009.286133 | 227.402206 | 181.921768
183.3747635 | 3.51219 | 89400 | 24.83333 | 0.001387 | 0.021308 | 0.001209 | 0.000967 | 4056.313232 | 230.069519 | 184.055618 | 19.999664 | 21.461151 | 3.47946 | 15.477 | 1e-05 | 89400 | 0.001396 | 0.021449 | 0.001217 | 0.000973 | 4042.206299 | 229.269394 | 183.415512 | 89400 | 24.83333 | 0.001413 | 0.021712 | 0.001231 | 0.000985 | 4026.302979 | 228.367371 | 182.693909 | 20.003235 | 21.463287 | 3.54492 | 15.477 | 1e-05 | 89400 | 0.001427 | 0.021931 | 0.001244 | 0.000995 | 4010.602051 | 227.476822 | 181.981461
183.433273 | 3.509445 | 89460 | 24.85 | 0.001386 | 0.02129 | 0.001208 | 0.000966 | 4057.59082 | 230.141983 | 184.113586 | 20.003235 | 21.461029 | 3.47763 | 15.477 | 1e-05 | 89460 | 0.001395 | 0.021433 | 0.001216 | 0.000973 | 4043.492432 | 229.342331 | 183.473877 | 89460 | 24.85 | 0.001411 | 0.021689 | 0.00123 | 0.000984 | 4027.604492 | 228.441193 | 182.75296 | 19.999664 | 21.463287 | 3.54126 | 15.477 | 1e-05 | 89460 | 0.001425 | 0.021898 | 0.001242 | 0.000994 | 4011.916016 | 227.551361 | 182.041092
183.491745 | 3.507855 | 89520 | 24.86667 | 0.001386 | 0.02129 | 0.001208 | 0.000966 | 4058.868164 | 230.214432 | 184.171539 | 20.001465 | 21.461029 | 3.47718 | 15.477 | 1e-05 | 89520 | 0.001395 | 0.021428 | 0.001215 | 0.000972 | 4044.777832 | 229.415253 | 183.532196 | 89520 | 24.86667 | 0.00141 | 0.02167 | 0.001229 | 0.000983 | 4028.904541 | 228.514938 | 182.811951 | 19.997894 | 21.463135 | 3.53853 | 15.477 | 1e-05 | 89520 | 0.001425 | 0.021892 | 0.001242 | 0.000993 | 4013.229492 | 227.625854 | 182.100693
183.5502015 | 3.50556 | 89580 | 24.88333 | 0.001385 | 0.021285 | 0.001207 | 0.000966 | 4060.14502 | 230.28685 | 184.229492 | 19.997894 | 21.460876 | 3.47535 | 15.477 | 1e-05 | 89580 | 0.001393 | 0.021405 | 0.001214 | 0.000971 | 4046.0625 | 229.488098 | 183.590485 | 89580 | 24.88333 | 0.001409 | 0.021654 | 0.001228 | 0.000983 | 4030.203857 | 228.588623 | 182.870911 | 20.003235 | 21.463135 | 3.53577 | 15.477 | 1e-05 | 89580 | 0.001423 | 0.021868 | 0.00124 | 0.000992 | 4014.541504 | 227.700272 | 182.160233
183.608597 | 3.50235 | 89640 | 24.9 | 0.001384 | 0.021264 | 0.001206 | 0.000965 | 4061.420898 | 230.359222 | 184.287384 | 19.997894 | 21.460876 | 3.47214 | 15.477 | 1e-05 | 89640 | 0.001393 | 0.021405 | 0.001214 | 0.000971 | 4047.34668 | 229.560944 | 183.648758 | 89640 | 24.9 | 0.001408 | 0.021636 | 0.001227 | 0.000982 | 4031.501953 | 228.662247 | 182.92981 | 19.997894 | 21.463013 | 3.53256 | 15.477 | 1e-05 | 89640 | 0.001422 | 0.021848 | 0.001239 | 0.000991 | 4015.852539 | 227.774628 | 182.219711
183.6669465 | 3.499365 | 89700 | 24.91667 | 0.001383 | 0.021248 | 0.001205 | 0.000964 | 4062.695801 | 230.431534 | 184.34523 | 19.997894 | 21.460876 | 3.46893 | 15.477 | 1e-05 | 89700 | 0.001393 | 0.02141 | 0.001214 | 0.000971 | 4048.631104 | 229.633789 | 183.707047 | 89700 | 24.91667 | 0.001407 | 0.021617 | 0.001226 | 0.000981 | 4032.799072 | 228.735825 | 182.988663 | 20.001465 | 21.463013 | 3.5298 | 15.477 | 1e-05 | 89700 | 0.001421 | 0.021832 | 0.001238 | 0.000991 | 4017.162354 | 227.848923 | 182.279144
183.7252425 | 3.496155 | 89760 | 24.93333 | 0.001382 | 0.021227 | 0.001204 | 0.000963 | 4063.969482 | 230.503769 | 184.403015 | 19.997894 | 21.460724 | 3.46572 | 15.477 | 1e-05 | 89760 | 0.001392 | 0.021386 | 0.001213 | 0.00097 | 4049.914062 | 229.706573 | 183.765259 | 89760 | 24.93333 | 0.001406 | 0.021601 | 0.001225 | 0.00098 | 4034.094971 | 228.809326 | 183.04747 | 19.997894 | 21.463013 | 3.52659 | 15.477 | 1e-05 | 89760 | 0.00142 | 0.021815 | 0.001237 | 0.00099 | 4018.471191 | 227.923172 | 182.338531
183.783485 | 3.4932 | 89820 | 24.95 | 0.00138 | 0.021209 | 0.001203 | 0.000962 | 4065.241943 | 230.575943 | 184.460754 | 19.999664 | 21.460724 | 3.46254 | 15.477 | 1e-05 | 89820 | 0.00139 | 0.021352 | 0.001211 | 0.000969 | 4051.195557 | 229.779251 | 183.823395 | 89820 | 24.95 | 0.001404 | 0.021576 | 0.001224 | 0.000979 | 4035.389648 | 228.882767 | 183.106216 | 20.001465 | 21.46286 | 3.52386 | 15.477 | 1e-05 | 89820 | 0.001418 | 0.021797 | 0.001236 | 0.000989 | 4019.779053 | 227.997345 | 182.397873
183.8416825 | 3.490695 | 89880 | 24.96667 | 0.001379 | 0.021184 | 0.001202 | 0.000961 | 4066.512939 | 230.648041 | 184.518433 | 19.997894 | 21.460602 | 3.45888 | 15.477 | 1e-05 | 89880 | 0.001389 | 0.021343 | 0.001211 | 0.000968 | 4052.476074 | 229.851868 | 183.8815 | 89880 | 24.96667 | 0.001404 | 0.021571 | 0.001223 | 0.000979 | 4036.683838 | 228.956161 | 183.164932 | 19.999664 | 21.46286 | 3.52251 | 15.477 | 1e-05 | 89880 | 0.001417 | 0.021776 | 0.001235 | 0.000988 | 4021.085693 | 228.071457 | 182.457169
183.8998415 | 3.48702 | 89940 | 24.98333 | 0.001378 | 0.021165 | 0.0012 | 0.00096 | 4067.782715 | 230.720062 | 184.57605 | 19.999664 | 21.460602 | 3.45474 | 15.477 | 1e-05 | 89940 | 0.001388 | 0.021326 | 0.00121 | 0.000968 | 4053.755615 | 229.924454 | 183.939575 | 89940 | 24.98333 | 0.001403 | 0.021559 | 0.001223 | 0.000978 | 4037.977295 | 229.029526 | 183.223633 | 20.001465 | 21.46286 | 3.5193 | 15.477 | 1e-05 | 89940 | 0.001416 | 0.021762 | 0.001234 | 0.000987 | 4022.391357 | 228.145508 | 182.516418
183.9579165 | 3.48357 | 90000 | 25 | 0.001376 | 0.021135 | 0.001199 | 0.000959 | 4069.051025 | 230.791992 | 184.633591 | 20.001465 | 21.460449 | 3.45153 | 15.477 | 1e-05 | 90000 | 0.001388 | 0.02132 | 0.001209 | 0.000967 | 4055.034912 | 229.997009 | 183.997604 | 90000 | 25 | 0.001401 | 0.021529 | 0.001221 | 0.000977 | 4039.269287 | 229.102798 | 183.282242 | 19.999664 | 21.462738 | 3.51561 | 15.477 | 1e-05 | 90000 | 0.001415 | 0.021749 | 0.001234 | 0.000987 | 4023.696289 | 228.219528 | 182.575623
184.0159605 | 3.4806 | 90060 | 25.01667 | 0.001375 | 0.021121 | 0.001198 | 0.000958 | 4070.318115 | 230.863861 | 184.691101 | 19.997894 | 21.460449 | 3.44832 | 15.477 | 1e-05 | 90060 | 0.001387 | 0.021308 | 0.001209 | 0.000967 | 4056.313232 | 230.069519 | 184.055618 | 90060 | 25.01667 | 0.0014 | 0.021516 | 0.00122 | 0.000976 | 4040.560059 | 229.176025 | 183.34082 | 19.999664 | 21.462738 | 3.51288 | 15.477 | 1e-05 | 90060 | 0.001414 | 0.021735 | 0.001233 | 0.000986 | 4025.000488 | 228.293488 | 182.634796
184.0739365 | 3.476955 | 90120 | 25.03333 | 0.001373 | 0.021096 | 0.001197 | 0.000957 | 4071.583984 | 230.935654 | 184.748535 | 19.999664 | 21.460449 | 3.44376 | 15.477 | 1e-05 | 90120 | 0.001386 | 0.02129 | 0.001208 | 0.000966 | 4057.59082 | 230.141983 | 184.113586 | 90120 | 25.03333 | 0.001399 | 0.021493 | 0.001219 | 0.000975 | 4041.849854 | 229.249176 | 183.399338 | 20.003235 | 21.462585 | 3.51015 | 15.477 | 1e-05 | 90120 | 0.001413 | 0.021712 | 0.001231 | 0.000985 | 4026.302979 | 228.367371 | 182.693909
184.131859 | 3.473745 | 90180 | 25.05 | 0.001372 | 0.021073 | 0.001195 | 0.000956 | 4072.848389 | 231.00737 | 184.805893 | 19.997894 | 21.460327 | 3.4401 | 15.477 | 1e-05 | 90180 | 0.001386 | 0.02129 | 0.001208 | 0.000966 | 4058.868164 | 230.214432 | 184.171539 | 90180 | 25.05 | 0.001398 | 0.021486 | 0.001219 | 0.000975 | 4043.138672 | 229.322281 | 183.457825 | 20.001465 | 21.462585 | 3.50739 | 15.477 | 1e-05 | 90180 | 0.001411 | 0.021689 | 0.00123 | 0.000984 | 4027.604492 | 228.441193 | 182.75296
184.189728 | 3.470295 | 90240 | 25.06667 | 0.00137 | 0.021047 | 0.001194 | 0.000955 | 4074.111084 | 231.078995 | 184.863205 | 20.003235 | 21.460327 | 3.43689 | 15.477 | 1e-05 | 90240 | 0.001385 | 0.021285 | 0.001207 | 0.000966 | 4060.14502 | 230.28685 | 184.229492 | 90240 | 25.06667 | 0.001397 | 0.021458 | 0.001217 | 0.000974 | 4044.42627 | 229.395309 | 183.516251 | 19.999664 | 21.462585 | 3.5037 | 15.477 | 1e-05 | 90240 | 0.00141 | 0.02167 | 0.001229 | 0.000983 | 4028.904541 | 228.514938 | 182.811951
184.2475355 | 3.466875 | 90300 | 25.08333 | 0.001369 | 0.021027 | 0.001193 | 0.000954 | 4075.372803 | 231.150558 | 184.920456 | 19.997894 | 21.460175 | 3.43323 | 15.477 | 1e-05 | 90300 | 0.001384 | 0.021264 | 0.001206 | 0.000965 | 4061.420898 | 230.359222 | 184.287384 | 90300 | 25.08333 | 0.001395 | 0.021439 | 0.001216 | 0.000973 | 4045.712646 | 229.468262 | 183.574615 | 20.003235 | 21.462433 | 3.50052 | 15.477 | 1e-05 | 90300 | 0.001409 | 0.021654 | 0.001228 | 0.000983 | 4030.203857 | 228.588623 | 182.870911
184.3052905 | 3.46413 | 90360 | 25.1 | 0.001367 | 0.021008 | 0.001192 | 0.000953 | 4076.633301 | 231.222046 | 184.977646 | 19.997894 | 21.460327 | 3.42957 | 15.477 | 1e-05 | 90360 | 0.001383 | 0.021248 | 0.001205 | 0.000964 | 4062.695801 | 230.431534 | 184.34523 | 90360 | 25.1 | 0.001394 | 0.021421 | 0.001215 | 0.000972 | 4046.998047 | 229.541168 | 183.632935 | 20.003235 | 21.462311 | 3.49869 | 15.477 | 1e-05 | 90360 | 0.001408 | 0.021636 | 0.001227 | 0.000982 | 4031.501953 | 228.662247 | 182.92981
184.3630065 | 3.461595 | 90420 | 25.11667 | 0.001366 | 0.020987 | 0.00119 | 0.000952 | 4077.892578 | 231.293472 | 185.034775 | 19.999664 | 21.460175 | 3.42636 | 15.477 | 1e-05 | 90420 | 0.001382 | 0.021227 | 0.001204 | 0.000963 | 4063.969482 | 230.503769 | 184.403015 | 90420 | 25.11667 | 0.001394 | 0.021414 | 0.001215 | 0.000972 | 4048.282715 | 229.614044 | 183.691238 | 19.997894 | 21.462311 | 3.49683 | 15.477 | 1e-05 | 90420 | 0.001407 | 0.021617 | 0.001226 | 0.000981 | 4032.799072 | 228.735825 | 182.988663
184.420677 | 3.4584 | 90480 | 25.13333 | 0.001364 | 0.02096 | 0.001189 | 0.000951 | 4079.150146 | 231.364807 | 185.091858 | 19.997894 | 21.460022 | 3.42315 | 15.477 | 1e-05 | 90480 | 0.00138 | 0.021209 | 0.001203 | 0.000962 | 4065.241943 | 230.575943 | 184.460754 | 90480 | 25.13333 | 0.001393 | 0.021398 | 0.001214 | 0.000971 | 4049.56665 | 229.686859 | 183.749496 | 19.997894 | 21.462311 | 3.49365 | 15.477 | 1e-05 | 90480 | 0.001406 | 0.021601 | 0.001225 | 0.00098 | 4034.094971 | 228.809326 | 183.04747
184.4782865 | 3.454965 | 90540 | 25.15 | 0.001364 | 0.020951 | 0.001188 | 0.000951 | 4080.407227 | 231.436096 | 185.14888 | 20.001465 | 21.460022 | 3.41994 | 15.477 | 1e-05 | 90540 | 0.001379 | 0.021184 | 0.001202 | 0.000961 | 4066.512939 | 230.648041 | 184.518433 | 90540 | 25.15 | 0.001391 | 0.021377 | 0.001212 | 0.00097 | 4050.849365 | 229.759613 | 183.807693 | 19.999664 | 21.462311 | 3.48999 | 15.477 | 1e-05 | 90540 | 0.001404 | 0.021576 | 0.001224 | 0.000979 | 4035.389648 | 228.882767 | 183.106216
184.5358425 | 3.45201 | 90600 | 25.16667 | 0.001362 | 0.020925 | 0.001187 | 0.000949 | 4081.662598 | 231.507309 | 185.205856 | 19.999664 | 21.4599 | 3.41676 | 15.477 | 1e-05 | 90600 | 0.001378 | 0.021165 | 0.0012 | 0.00096 | 4067.782715 | 230.720062 | 184.57605 | 90600 | 25.16667 | 0.00139 | 0.021354 | 0.001211 | 0.000969 | 4052.130615 | 229.832291 | 183.865829 | 19.997894 | 21.462158 | 3.48726 | 15.477 | 1e-05 | 90600 | 0.001404 | 0.021571 | 0.001223 | 0.000979 | 4036.683838 | 228.956161 | 183.164932
184.5933535 | 3.449955 | 90660 | 25.18333 | 0.001361 | 0.020907 | 0.001186 | 0.000949 | 4082.917236 | 231.578461 | 185.262772 | 19.997894 | 21.4599 | 3.41448 | 15.477 | 1e-05 | 90660 | 0.001376 | 0.021135 | 0.001199 | 0.000959 | 4069.051025 | 230.791992 | 184.633591 | 90660 | 25.18333 | 0.001389 | 0.021343 | 0.001211 | 0.000968 | 4053.411133 | 229.904922 | 183.923935 | 19.999664 | 21.462006 | 3.48543 | 15.477 | 1e-05 | 90660 | 0.001403 | 0.021559 | 0.001223 | 0.000978 | 4037.977295 | 229.029526 | 183.223633
184.650841 | 3.447195 | 90720 | 25.2 | 0.00136 | 0.0209 | 0.001185 | 0.000948 | 4084.171143 | 231.649582 | 185.319672 | 20.003235 | 21.4599 | 3.41217 | 15.477 | 1e-05 | 90720 | 0.001375 | 0.021121 | 0.001198 | 0.000958 | 4070.318115 | 230.863861 | 184.691101 | 90720 | 25.2 | 0.001388 | 0.021331 | 0.00121 | 0.000968 | 4054.690918 | 229.977493 | 183.98201 | 19.997894 | 21.462006 | 3.48222 | 15.477 | 1e-05 | 90720 | 0.001401 | 0.021529 | 0.001221 | 0.000977 | 4039.269287 | 229.102798 | 183.282242
184.70826 | 3.44352 | 90780 | 25.21667 | 0.001359 | 0.020879 | 0.001184 | 0.000947 | 4085.423828 | 231.720642 | 185.376511 | 20.001465 | 21.459747 | 3.40851 | 15.477 | 1e-05 | 90780 | 0.001373 | 0.021096 | 0.001197 | 0.000957 | 4071.583984 | 230.935654 | 184.748535 | 90780 | 25.21667 | 0.001386 | 0.021301 | 0.001208 | 0.000967 | 4055.969238 | 230.050003 | 184.040009 | 19.997894 | 21.462006 | 3.47853 | 15.477 | 1e-05 | 90780 | 0.0014 | 0.021516 | 0.00122 | 0.000976 | 4040.560059 | 229.176025 | 183.34082
184.765625 | 3.44055 | 90840 | 25.23333 | 0.001357 | 0.020854 | 0.001183 | 0.000946 | 4086.675049 | 231.791611 | 185.433289 | 20.001465 | 21.459747 | 3.4053 | 15.477 | 1e-05 | 90840 | 0.001372 | 0.021073 | 0.001195 | 0.000956 | 4072.848389 | 231.00737 | 184.805893 | 90840 | 25.23333 | 0.001386 | 0.021292 | 0.001208 | 0.000966 | 4057.246582 | 230.122452 | 184.097961 | 20.001465 | 21.461884 | 3.4758 | 15.477 | 1e-05 | 90840 | 0.001399 | 0.021493 | 0.001219 | 0.000975 | 4041.849854 | 229.249176 | 183.399338
184.822945 | 3.437355 | 90900 | 25.25 | 0.001356 | 0.020835 | 0.001182 | 0.000945 | 4087.925293 | 231.862518 | 185.490021 | 19.996094 | 21.459595 | 3.40209 | 15.477 | 1e-05 | 90900 | 0.00137 | 0.021047 | 0.001194 | 0.000955 | 4074.111084 | 231.078995 | 184.863205 | 90900 | 25.25 | 0.001384 | 0.021267 | 0.001206 | 0.000965 | 4058.522461 | 230.194824 | 184.155869 | 19.997894 | 21.461884 | 3.47262 | 15.477 | 1e-05 | 90900 | 0.001398 | 0.021486 | 0.001219 | 0.000975 | 4043.138672 | 229.322281 | 183.457825
184.8802035 | 3.434595 | 90960 | 25.26667 | 0.001355 | 0.020819 | 0.001181 | 0.000945 | 4089.174316 | 231.933365 | 185.546692 | 19.997894 | 21.459595 | 3.39936 | 15.477 | 1e-05 | 90960 | 0.001369 | 0.021027 | 0.001193 | 0.000954 | 4075.372803 | 231.150558 | 184.920456 | 90960 | 25.26667 | 0.001383 | 0.02125 | 0.001205 | 0.000964 | 4059.797607 | 230.267151 | 184.213715 | 19.997894 | 21.461884 | 3.46983 | 15.477 | 1e-05 | 90960 | 0.001397 | 0.021458 | 0.001217 | 0.000974 | 4044.42627 | 229.395309 | 183.516251
184.9374315 | 3.43254 | 91020 | 25.28333 | 0.001354 | 0.020805 | 0.00118 | 0.000944 | 4090.422607 | 232.004166 | 185.603333 | 20.001465 | 21.459595 | 3.39753 | 15.477 | 1e-05 | 91020 | 0.001367 | 0.021008 | 0.001192 | 0.000953 | 4076.633301 | 231.222046 | 184.977646 | 91020 | 25.28333 | 0.001382 | 0.02123 | 0.001204 | 0.000963 | 4061.071533 | 230.339401 | 184.27153 | 19.997894 | 21.461731 | 3.46755 | 15.477 | 1e-05 | 91020 | 0.001395 | 0.021439 | 0.001216 | 0.000973 | 4045.712646 | 229.468262 | 183.574615
184.9946215 | 3.430245 | 91080 | 25.3 | 0.001353 | 0.020791 | 0.001179 | 0.000943 | 4091.670166 | 232.074921 | 185.659943 | 19.997894 | 21.459595 | 3.39522 | 15.477 | 1e-05 | 91080 | 0.001366 | 0.020987 | 0.00119 | 0.000952 | 4077.892578 | 231.293472 | 185.034775 | 91080 | 25.3 | 0.001381 | 0.021223 | 0.001204 | 0.000963 | 4062.344727 | 230.411621 | 184.3293 | 20.003235 | 21.461731 | 3.46527 | 15.477 | 1e-05 | 91080 | 0.001394 | 0.021421 | 0.001215 | 0.000972 | 4046.998047 | 229.541168 | 183.632935
185.051773 | 3.428415 | 91140 | 25.31667 | 0.001352 | 0.020775 | 0.001178 | 0.000943 | 4092.916748 | 232.14563 | 185.716507 | 20.001465 | 21.459473 | 3.39294 | 15.477 | 1e-05 | 91140 | 0.001364 | 0.02096 | 0.001189 | 0.000951 | 4079.150146 | 231.364807 | 185.091858 | 91140 | 25.31667 | 0.00138 | 0.021209 | 0.001203 | 0.000962 | 4063.617432 | 230.483795 | 184.387039 | 19.996094 | 21.461578 | 3.46389 | 15.477 | 1e-05 | 91140 | 0.001394 | 0.021414 | 0.001215 | 0.000972 | 4048.282715 | 229.614044 | 183.691238
185.108902 | 3.426135 | 91200 | 25.33333 | 0.001352 | 0.020766 | 0.001178 | 0.000942 | 4094.162598 | 232.216293 | 185.773041 | 20.001465 | 21.459473 | 3.39066 | 15.477 | 1e-05 | 91200 | 0.001364 | 0.020951 | 0.001188 | 0.000951 | 4080.407227 | 231.436096 | 185.14888 | 91200 | 25.33333 | 0.00138 | 0.021202 | 0.001203 | 0.000962 | 4064.889404 | 230.555939 | 184.444763 | 20.003235 | 21.461578 | 3.46161 | 15.477 | 1e-05 | 91200 | 0.001393 | 0.021398 | 0.001214 | 0.000971 | 4049.56665 | 229.686859 | 183.749496
185.1659775 | 3.4227 | 91260 | 25.35 | 0.001351 | 0.02075 | 0.001177 | 0.000942 | 4095.407471 | 232.286896 | 185.829529 | 19.997894 | 21.45932 | 3.38745 | 15.477 | 1e-05 | 91260 | 0.001362 | 0.020925 | 0.001187 | 0.000949 | 4081.662598 | 231.507309 | 185.205856 | 91260 | 25.35 | 0.001379 | 0.021181 | 0.001201 | 0.000961 | 4066.160156 | 230.628021 | 184.502426 | 19.997894 | 21.461456 | 3.45795 | 15.477 | 1e-05 | 91260 | 0.001391 | 0.021377 | 0.001212 | 0.00097 | 4050.849365 | 229.759613 | 183.807693
185.222992 | 3.41904 | 91320 | 25.36667 | 0.001349 | 0.020725 | 0.001175 | 0.00094 | 4096.650879 | 232.357437 | 185.885956 | 19.999664 | 21.45932 | 3.38334 | 15.477 | 1e-05 | 91320 | 0.001361 | 0.020907 | 0.001186 | 0.000949 | 4082.917236 | 231.578461 | 185.262772 | 91320 | 25.36667 | 0.001377 | 0.021158 | 0.0012 | 0.00096 | 4067.429687 | 230.700027 | 184.560028 | 19.999664 | 21.461456 | 3.45474 | 15.477 | 1e-05 | 91320 | 0.00139 | 0.021354 | 0.001211 | 0.000969 | 4052.130615 | 229.832291 | 183.865829
185.2799455 | 3.41583 | 91380 | 25.38333 | 0.001348 | 0.020701 | 0.001174 | 0.000939 | 4097.893066 | 232.427887 | 185.942307 | 20.003235 | 21.45932 | 3.3792 | 15.477 | 1e-05 | 91380 | 0.00136 | 0.0209 | 0.001185 | 0.000948 | 4084.171143 | 231.649582 | 185.319672 | 91380 | 25.38333 | 0.001376 | 0.02114 | 0.001199 | 0.000959 | 4068.698242 | 230.771973 | 184.617584 | 19.999664 | 21.461304 | 3.45246 | 15.477 | 1e-05 | 91380 | 0.001389 | 0.021343 | 0.001211 | 0.000968 | 4053.411133 | 229.904922 | 183.923935
185.336853 | 3.41286 | 91440 | 25.4 | 0.001346 | 0.020676 | 0.001173 | 0.000938 | 4099.133789 | 232.498245 | 185.998596 | 19.999664 | 21.459167 | 3.37509 | 15.477 | 1e-05 | 91440 | 0.001359 | 0.020879 | 0.001184 | 0.000947 | 4085.423828 | 231.720642 | 185.376511 | 91440 | 25.4 | 0.001375 | 0.021126 | 0.001198 | 0.000959 | 4069.96582 | 230.843872 | 184.67511 | 20.001465 | 21.461304 | 3.45063 | 15.477 | 1e-05 | 91440 | 0.001388 | 0.021331 | 0.00121 | 0.000968 | 4054.690918 | 229.977493 | 183.98201
185.3937075 | 3.40965 | 91500 | 25.41667 | 0.001344 | 0.020646 | 0.001171 | 0.000937 | 4100.372559 | 232.568512 | 186.05481 | 20.003235 | 21.459167 | 3.37143 | 15.477 | 1e-05 | 91500 | 0.001357 | 0.020854 | 0.001183 | 0.000946 | 4086.675049 | 231.791611 | 185.433289 | 91500 | 25.41667 | 0.001375 | 0.021121 | 0.001198 | 0.000958 | 4071.23291 | 230.915741 | 184.732605 | 19.999664 | 21.461304 | 3.44787 | 15.477 | 1e-05 | 91500 | 0.001386 | 0.021301 | 0.001208 | 0.000967 | 4055.969238 | 230.050003 | 184.040009
185.450508 | 3.40644 | 91560 | 25.43333 | 0.001343 | 0.02063 | 0.00117 | 0.000936 | 4101.610352 | 232.638702 | 186.110977 | 19.999664 | 21.459045 | 3.36729 | 15.477 | 1e-05 | 91560 | 0.001356 | 0.020835 | 0.001182 | 0.000945 | 4087.925293 | 231.862518 | 185.490021 | 91560 | 25.43333 | 0.001373 | 0.021096 | 0.001197 | 0.000957 | 4072.498779 | 230.987549 | 184.790039 | 19.999664 | 21.461151 | 3.44559 | 15.477 | 1e-05 | 91560 | 0.001386 | 0.021292 | 0.001208 | 0.000966 | 4057.246582 | 230.122452 | 184.097961
185.5072555 | 3.402795 | 91620 | 25.45 | 0.001341 | 0.020598 | 0.001168 | 0.000935 | 4102.846191 | 232.708801 | 186.167053 | 20.005035 | 21.459045 | 3.36228 | 15.477 | 1e-05 | 91620 | 0.001355 | 0.020819 | 0.001181 | 0.000945 | 4089.174316 | 231.933365 | 185.546692 | 91620 | 25.45 | 0.001373 | 0.021091 | 0.001196 | 0.000957 | 4073.76416 | 231.059311 | 184.847458 | 20.001465 | 21.461151 | 3.44331 | 15.477 | 1e-05 | 91620 | 0.001384 | 0.021267 | 0.001206 | 0.000965 | 4058.522461 | 230.194824 | 184.155869
185.5639345 | 3.39843 | 91680 | 25.46667 | 0.001339 | 0.02057 | 0.001167 | 0.000933 | 4104.080078 | 232.778809 | 186.223053 | 20.001465 | 21.459045 | 3.35769 | 15.477 | 1e-05 | 91680 | 0.001354 | 0.020805 | 0.00118 | 0.000944 | 4090.422607 | 232.004166 | 185.603333 | 91680 | 25.46667 | 0.001371 | 0.021068 | 0.001195 | 0.000956 | 4075.028076 | 231.131012 | 184.904816 | 19.999664 | 21.461151 | 3.43917 | 15.477 | 1e-05 | 91680 | 0.001383 | 0.02125 | 0.001205 | 0.000964 | 4059.797607 | 230.267151 | 184.213715
185.6205365 | 3.394545 | 91740 | 25.48333 | 0.001337 | 0.02054 | 0.001165 | 0.000932 | 4105.3125 | 232.848709 | 186.278976 | 19.997894 | 21.458893 | 3.35313 | 15.477 | 1e-05 | 91740 | 0.001353 | 0.020791 | 0.001179 | 0.000943 | 4091.670166 | 232.074921 | 185.659943 | 91740 | 25.48333 | 0.00137 | 0.021041 | 0.001193 | 0.000955 | 4076.290771 | 231.202621 | 184.962097 | 20.005035 | 21.461151 | 3.43596 | 15.477 | 1e-05 | 91740 | 0.001382 | 0.02123 | 0.001204 | 0.000963 | 4061.071533 | 230.339401 | 184.27153
185.677086 | 3.39159 | 91800 | 25.5 | 0.001336 | 0.020517 | 0.001164 | 0.000931 | 4106.543457 | 232.918533 | 186.334824 | 20.003235 | 21.458893 | 3.34902 | 15.477 | 1e-05 | 91800 | 0.001352 | 0.020775 | 0.001178 | 0.000943 | 4092.916748 | 232.14563 | 185.716507 | 91800 | 25.5 | 0.001369 | 0.021027 | 0.001193 | 0.000954 | 4077.55249 | 231.274185 | 185.019348 | 19.999664 | 21.461029 | 3.43416 | 15.477 | 1e-05 | 91800 | 0.001381 | 0.021223 | 0.001204 | 0.000963 | 4062.344727 | 230.411621 | 184.3293
185.7335895 | 3.38859 | 91860 | 25.51667 | 0.001334 | 0.020487 | 0.001162 | 0.00093 | 4107.772949 | 232.988266 | 186.39061 | 19.997894 | 21.45874 | 3.34533 | 15.477 | 1e-05 | 91860 | 0.001352 | 0.020766 | 0.001178 | 0.000942 | 4094.162598 | 232.216293 | 185.773041 | 91860 | 25.51667 | 0.001368 | 0.021017 | 0.001192 | 0.000954 | 4078.813232 | 231.345703 | 185.076569 | 20.001465 | 21.461029 | 3.43185 | 15.477 | 1e-05 | 91860 | 0.00138 | 0.021209 | 0.001203 | 0.000962 | 4063.617432 | 230.483795 | 184.387039
185.790039 | 3.385605 | 91920 | 25.53333 | 0.001333 | 0.020469 | 0.001161 | 0.000929 | 4109.000977 | 233.057922 | 186.446335 | 20.001465 | 21.45874 | 3.34212 | 15.477 | 1e-05 | 91920 | 0.001351 | 0.02075 | 0.001177 | 0.000942 | 4095.407471 | 232.286896 | 185.829529 | 91920 | 25.53333 | 0.001367 | 0.021001 | 0.001191 | 0.000953 | 4080.073486 | 231.417175 | 185.133743 | 20.003235 | 21.460876 | 3.42909 | 15.477 | 1e-05 | 91920 | 0.00138 | 0.021202 | 0.001203 | 0.000962 | 4064.889404 | 230.555939 | 184.444763
185.846443 | 3.38241 | 91980 | 25.55 | 0.001332 | 0.020455 | 0.00116 | 0.000928 | 4110.228027 | 233.127518 | 186.502014 | 19.997894 | 21.45874 | 3.33846 | 15.477 | 1e-05 | 91980 | 0.001349 | 0.020725 | 0.001175 | 0.00094 | 4096.650879 | 232.357437 | 185.885956 | 91980 | 25.55 | 0.001366 | 0.020985 | 0.00119 | 0.000952 | 4081.33252 | 231.488586 | 185.190872 | 20.001465 | 21.460724 | 3.42636 | 15.477 | 1e-05 | 91980 | 0.001379 | 0.021181 | 0.001201 | 0.000961 | 4066.160156 | 230.628021 | 184.502426
185.902786 | 3.379455 | 92040 | 25.56667 | 0.001329 | 0.02042 | 0.001158 | 0.000927 | 4111.453613 | 233.197021 | 186.557617 | 20.001465 | 21.45874 | 3.33528 | 15.477 | 1e-05 | 92040 | 0.001348 | 0.020701 | 0.001174 | 0.000939 | 4097.893066 | 232.427887 | 185.942307 | 92040 | 25.56667 | 0.001365 | 0.020967 | 0.001189 | 0.000951 | 4082.590576 | 231.559937 | 185.247955 | 19.997894 | 21.460724 | 3.42363 | 15.477 | 1e-05 | 92040 | 0.001377 | 0.021158 | 0.0012 | 0.00096 | 4067.429687 | 230.700027 | 184.560028
185.9590915 | 3.37692 | 92100 | 25.58333 | 0.001329 | 0.020409 | 0.001158 | 0.000926 | 4112.678223 | 233.266479 | 186.61319 | 19.999664 | 21.458618 | 3.33297 | 15.477 | 1e-05 | 92100 | 0.001346 | 0.020676 | 0.001173 | 0.000938 | 4099.133789 | 232.498245 | 185.998596 | 92100 | 25.58333 | 0.001364 | 0.020948 | 0.001188 | 0.000951 | 4083.847412 | 231.631226 | 185.304993 | 19.997894 | 21.460724 | 3.42087 | 15.477 | 1e-05 | 92100 | 0.001376 | 0.02114 | 0.001199 | 0.000959 | 4068.698242 | 230.771973 | 184.617584
186.01535 | 3.373935 | 92160 | 25.6 | 0.001328 | 0.020397 | 0.001157 | 0.000926 | 4113.901855 | 233.335892 | 186.668716 | 19.997894 | 21.458618 | 3.33021 | 15.477 | 1e-05 | 92160 | 0.001344 | 0.020646 | 0.001171 | 0.000937 | 4100.372559 | 232.568512 | 186.05481 | 92160 | 25.6 | 0.001363 | 0.020934 | 0.001187 | 0.00095 | 4085.103516 | 231.702469 | 185.361984 | 20.001465 | 21.460602 | 3.41766 | 15.477 | 1e-05 | 92160 | 0.001375 | 0.021126 | 0.001198 | 0.000959 | 4069.96582 | 230.843872 | 184.67511
186.071556 | 3.37098 | 92220 | 25.61667 | 0.001327 | 0.020376 | 0.001156 | 0.000925 | 4115.124512 | 233.405228 | 186.724197 | 20.001465 | 21.458466 | 3.32703 | 15.477 | 1e-05 | 92220 | 0.001343 | 0.02063 | 0.00117 | 0.000936 | 4101.610352 | 232.638702 | 186.110977 | 92220 | 25.61667 | 0.001361 | 0.020911 | 0.001186 | 0.000949 | 4086.358154 | 231.773636 | 185.418915 | 19.997894 | 21.460449 | 3.41493 | 15.477 | 1e-05 | 92220 | 0.001375 | 0.021121 | 0.001198 | 0.000958 | 4071.23291 | 230.915741 | 184.732605
186.127716 | 3.36822 | 92280 | 25.63333 | 0.001326 | 0.020362 | 0.001155 | 0.000924 | 4116.346191 | 233.474518 | 186.779617 | 19.999664 | 21.458313 | 3.32382 | 15.477 | 1e-05 | 92280 | 0.001341 | 0.020598 | 0.001168 | 0.000935 | 4102.846191 | 232.708801 | 186.167053 | 92280 | 25.63333 | 0.001361 | 0.020902 | 0.001186 | 0.000948 | 4087.612305 | 231.844772 | 185.475815 | 19.999664 | 21.460449 | 3.41262 | 15.477 | 1e-05 | 92280 | 0.001373 | 0.021096 | 0.001197 | 0.000957 | 4072.498779 | 230.987549 | 184.790039
186.18383 | 3.365715 | 92340 | 25.65 | 0.001324 | 0.020337 | 0.001153 | 0.000923 | 4117.566406 | 233.543732 | 186.834991 | 19.999664 | 21.458313 | 3.32109 | 15.477 | 1e-05 | 92340 | 0.001339 | 0.02057 | 0.001167 | 0.000933 | 4104.080078 | 232.778809 | 186.223053 | 92340 | 25.65 | 0.001359 | 0.020884 | 0.001184 | 0.000948 | 4088.865479 | 231.915833 | 185.532669 | 19.997894 | 21.460449 | 3.41034 | 15.477 | 1e-05 | 92340 | 0.001373 | 0.021091 | 0.001196 | 0.000957 | 4073.76416 | 231.059311 | 184.847458
186.2399065 | 3.362955 | 92400 | 25.66667 | 0.001323 | 0.020323 | 0.001153 | 0.000922 | 4118.786133 | 233.6129 | 186.89032 | 19.997894 | 21.458313 | 3.31833 | 15.477 | 1e-05 | 92400 | 0.001337 | 0.02054 | 0.001165 | 0.000932 | 4105.3125 | 232.848709 | 186.278976 | 92400 | 25.66667 | 0.001359 | 0.02087 | 0.001184 | 0.000947 | 4090.117432 | 231.986862 | 185.589493 | 19.997894 | 21.460449 | 3.40758 | 15.477 | 1e-05 | 92400 | 0.001371 | 0.021068 | 0.001195 | 0.000956 | 4075.028076 | 231.131012 | 184.904816
186.2959285 | 3.35997 | 92460 | 25.68333 | 0.001322 | 0.020303 | 0.001152 | 0.000921 | 4120.003906 | 233.681992 | 186.945602 | 19.999664 | 21.458313 | 3.31557 | 15.477 | 1e-05 | 92460 | 0.001336 | 0.020517 | 0.001164 | 0.000931 | 4106.543457 | 232.918533 | 186.334824 | 92460 | 25.68333 | 0.001357 | 0.020849 | 0.001183 | 0.000946 | 4091.368408 | 232.057816 | 185.646255 | 19.999664 | 21.460327 | 3.40437 | 15.477 | 1e-05 | 92460 | 0.00137 | 0.021041 | 0.001193 | 0.000955 | 4076.290771 | 231.202621 | 184.962097
186.3519055 | 3.357495 | 92520 | 25.7 | 0.001321 | 0.020289 | 0.001151 | 0.000921 | 4121.22168 | 233.751038 | 187.000839 | 19.997894 | 21.458313 | 3.31332 | 15.477 | 1e-05 | 92520 | 0.001334 | 0.020487 | 0.001162 | 0.00093 | 4107.772949 | 232.988266 | 186.39061 | 92520 | 25.7 | 0.001356 | 0.020833 | 0.001182 | 0.000945 | 4092.618408 | 232.128708 | 185.702972 | 19.999664 | 21.460327 | 3.40167 | 15.477 | 1e-05 | 92520 | 0.001369 | 0.021027 | 0.001193 | 0.000954 | 4077.55249 | 231.274185 | 185.019348
186.407845 | 3.355185 | 92580 | 25.71667 | 0.001321 | 0.020282 | 0.00115 | 0.00092 | 4122.438477 | 233.820053 | 187.056046 | 20.001465 | 21.458191 | 3.31101 | 15.477 | 1e-05 | 92580 | 0.001333 | 0.020469 | 0.001161 | 0.000929 | 4109.000977 | 233.057922 | 186.446335 | 92580 | 25.71667 | 0.001355 | 0.020812 | 0.00118 | 0.000944 | 4093.867187 | 232.199539 | 185.759644 | 19.997894 | 21.460327 | 3.39936 | 15.477 | 1e-05 | 92580 | 0.001368 | 0.021017 | 0.001192 | 0.000954 | 4078.813232 | 231.345703 | 185.076569
186.463745 | 3.352185 | 92640 | 25.73333 | 0.001319 | 0.020261 | 0.001149 | 0.000919 | 4123.653809 | 233.889008 | 187.111206 | 20.001465 | 21.458038 | 3.30732 | 15.477 | 1e-05 | 92640 | 0.001332 | 0.020455 | 0.00116 | 0.000928 | 4110.228027 | 233.127518 | 186.502014 | 92640 | 25.73333 | 0.001355 | 0.020808 | 0.00118 | 0.000944 | 4095.115479 | 232.27034 | 185.816284 | 20.003235 | 21.460175 | 3.39705 | 15.477 | 1e-05 | 92640 | 0.001367 | 0.021001 | 0.001191 | 0.000953 | 4080.073486 | 231.417175 | 185.133743
186.5195845 | 3.34923 | 92700 | 25.75 | 0.001317 | 0.020231 | 0.001147 | 0.000918 | 4124.867676 | 233.957855 | 187.16629 | 20.003235 | 21.458038 | 3.30321 | 15.477 | 1e-05 | 92700 | 0.001329 | 0.02042 | 0.001158 | 0.000927 | 4111.453613 | 233.197021 | 186.557617 | 92700 | 25.75 | 0.001353 | 0.020787 | 0.001179 | 0.000943 | 4096.362793 | 232.341095 | 185.872879 | 19.999664 | 21.460175 | 3.39525 | 15.477 | 1e-05 | 92700 | 0.001366 | 0.020985 | 0.00119 | 0.000952 | 4081.33252 | 231.488586 | 185.190872
186.575386 | 3.346485 | 92760 | 25.76667 | 0.001316 | 0.020208 | 0.001146 | 0.000917 | 4126.080078 | 234.026627 | 187.221313 | 19.997894 | 21.458038 | 3.29958 | 15.477 | 1e-05 | 92760 | 0.001329 | 0.020409 | 0.001158 | 0.000926 | 4112.678223 | 233.266479 | 186.61319 | 92760 | 25.76667 | 0.001353 | 0.020785 | 0.001179 | 0.000943 | 4097.609863 | 232.411819 | 185.929459 | 19.997894 | 21.460175 | 3.39339 | 15.477 | 1e-05 | 92760 | 0.001365 | 0.020967 | 0.001189 | 0.000951 | 4082.590576 | 231.559937 | 185.247955
186.631134 | 3.34305 | 92820 | 25.78333 | 0.001315 | 0.020192 | 0.001145 | 0.000916 | 4127.291992 | 234.095337 | 187.276276 | 19.997894 | 21.457916 | 3.29637 | 15.477 | 1e-05 | 92820 | 0.001328 | 0.020397 | 0.001157 | 0.000926 | 4113.901855 | 233.335892 | 186.668716 | 92820 | 25.78333 | 0.001352 | 0.020764 | 0.001178 | 0.000942 | 4098.855469 | 232.482483 | 185.985992 | 20.005035 | 21.460022 | 3.38973 | 15.477 | 1e-05 | 92820 | 0.001364 | 0.020948 | 0.001188 | 0.000951 | 4083.847412 | 231.631226 | 185.304993
186.686821 | 3.339615 | 92880 | 25.8 | 0.001313 | 0.020171 | 0.001144 | 0.000915 | 4128.501953 | 234.163986 | 187.331192 | 19.997894 | 21.457916 | 3.29268 | 15.477 | 1e-05 | 92880 | 0.001327 | 0.020376 | 0.001156 | 0.000925 | 4115.124512 | 233.405228 | 186.724197 | 92880 | 25.8 | 0.00135 | 0.020738 | 0.001176 | 0.000941 | 4100.100098 | 232.553055 | 186.04245 | 20.001465 | 21.460022 | 3.38655 | 15.477 | 1e-05 | 92880 | 0.001363 | 0.020934 | 0.001187 | 0.00095 | 4085.103516 | 231.702469 | 185.361984
186.7424545 | 3.336855 | 92940 | 25.81667 | 0.001312 | 0.020146 | 0.001143 | 0.000914 | 4129.710937 | 234.232544 | 187.386032 | 19.999664 | 21.457764 | 3.28902 | 15.477 | 1e-05 | 92940 | 0.001326 | 0.020362 | 0.001155 | 0.000924 | 4116.346191 | 233.474518 | 186.779617 | 92940 | 25.81667 | 0.001349 | 0.020727 | 0.001176 | 0.00094 | 4101.34375 | 232.623596 | 186.098877 | 20.001465 | 21.4599 | 3.38469 | 15.477 | 1e-05 | 92940 | 0.001361 | 0.020911 | 0.001186 | 0.000949 | 4086.358154 | 231.773636 | 185.418915
186.7980495 | 3.334125 | 93000 | 25.83333 | 0.00131 | 0.020123 | 0.001141 | 0.000913 | 4130.917969 | 234.301025 | 187.440826 | 20.003235 | 21.457764 | 3.28584 | 15.477 | 1e-05 | 93000 | 0.001324 | 0.020337 | 0.001153 | 0.000923 | 4117.566406 | 233.543732 | 186.834991 | 93000 | 25.83333 | 0.001348 | 0.020713 | 0.001175 | 0.00094 | 4102.586426 | 232.694077 | 186.155273 | 19.997894 | 21.4599 | 3.38241 | 15.477 | 1e-05 | 93000 | 0.001361 | 0.020902 | 0.001186 | 0.000948 | 4087.612305 | 231.844772 | 185.475815
186.853592 | 3.33138 | 93060 | 25.85 | 0.001309 | 0.020102 | 0.00114 | 0.000912 | 4132.124512 | 234.369431 | 187.49556 | 20.001465 | 21.457764 | 3.28263 | 15.477 | 1e-05 | 93060 | 0.001323 | 0.020323 | 0.001153 | 0.000922 | 4118.786133 | 233.6129 | 186.89032 | 93060 | 25.85 | 0.001347 | 0.020697 | 0.001174 | 0.000939 | 4103.828125 | 232.764526 | 186.211624 | 20.001465 | 21.4599 | 3.38013 | 15.477 | 1e-05 | 93060 | 0.001359 | 0.020884 | 0.001184 | 0.000948 | 4088.865479 | 231.915833 | 185.532669
186.9090955 | 3.32886 | 93120 | 25.86667 | 0.001308 | 0.020088 | 0.001139 | 0.000911 | 4133.32959 | 234.437805 | 187.550247 | 19.999664 | 21.457611 | 3.27987 | 15.477 | 1e-05 | 93120 | 0.001322 | 0.020303 | 0.001152 | 0.000921 | 4120.003906 | 233.681992 | 186.945602 | 93120 | 25.86667 | 0.001347 | 0.020688 | 0.001173 | 0.000939 | 4105.069336 | 232.834915 | 186.267944 | 19.999664 | 21.459747 | 3.37785 | 15.477 | 1e-05 | 93120 | 0.001359 | 0.02087 | 0.001184 | 0.000947 | 4090.117432 | 231.986862 | 185.589493
186.964554 | 3.326115 | 93180 | 25.88333 | 0.001307 | 0.020074 | 0.001139 | 0.000911 | 4134.53418 | 234.506104 | 187.604889 | 19.999664 | 21.457611 | 3.27714 | 15.477 | 1e-05 | 93180 | 0.001321 | 0.020289 | 0.001151 | 0.000921 | 4121.22168 | 233.751038 | 187.000839 | 93180 | 25.88333 | 0.001346 | 0.020672 | 0.001172 | 0.000938 | 4106.30957 | 232.905273 | 186.324219 | 20.001465 | 21.459747 | 3.37509 | 15.477 | 1e-05 | 93180 | 0.001357 | 0.020849 | 0.001183 | 0.000946 | 4091.368408 | 232.057816 | 185.646255
187.019966 | 3.32337 | 93240 | 25.9 | 0.001306 | 0.020053 | 0.001137 | 0.00091 | 4135.737305 | 234.574356 | 187.659485 | 19.997894 | 21.457611 | 3.27348 | 15.477 | 1e-05 | 93240 | 0.001321 | 0.020282 | 0.00115 | 0.00092 | 4122.438477 | 233.820053 | 187.056046 | 93240 | 25.9 | 0.001345 | 0.020655 | 0.001172 | 0.000937 | 4107.549316 | 232.975571 | 186.380447 | 19.997894 | 21.459747 | 3.37326 | 15.477 | 1e-05 | 93240 | 0.001356 | 0.020833 | 0.001182 | 0.000945 | 4092.618408 | 232.128708 | 185.702972
187.075333 | 3.32016 | 93300 | 25.91667 | 0.001304 | 0.020026 | 0.001136 | 0.000909 | 4136.938965 | 234.642502 | 187.714005 | 19.999664 | 21.457611 | 3.26979 | 15.477 | 1e-05 | 93300 | 0.001319 | 0.020261 | 0.001149 | 0.000919 | 4123.653809 | 233.889008 | 187.111206 | 93300 | 25.91667 | 0.001344 | 0.020644 | 0.001171 | 0.000937 | 4108.787598 | 233.045807 | 186.436661 | 19.999664 | 21.459595 | 3.37053 | 15.477 | 1e-05 | 93300 | 0.001355 | 0.020812 | 0.00118 | 0.000944 | 4093.867187 | 232.199539 | 185.759644
187.130638 | 3.316245 | 93360 | 25.93333 | 0.001303 | 0.020007 | 0.001135 | 0.000908 | 4138.13916 | 234.710587 | 187.768478 | 19.997894 | 21.457489 | 3.2652 | 15.477 | 1e-05 | 93360 | 0.001317 | 0.020231 | 0.001147 | 0.000918 | 4124.867676 | 233.957855 | 187.16629 | 93360 | 25.93333 | 0.001343 | 0.020623 | 0.00117 | 0.000936 | 4110.024902 | 233.115997 | 186.492798 | 19.997894 | 21.459473 | 3.36729 | 15.477 | 1e-05 | 93360 | 0.001355 | 0.020808 | 0.00118 | 0.000944 | 4095.115479 | 232.27034 | 185.816284
187.1858745 | 3.312375 | 93420 | 25.95 | 0.001301 | 0.019975 | 0.001133 | 0.000906 | 4139.337402 | 234.778564 | 187.822845 | 19.999664 | 21.457489 | 3.25929 | 15.477 | 1e-05 | 93420 | 0.001316 | 0.020208 | 0.001146 | 0.000917 | 4126.080078 | 234.026627 | 187.221313 | 93420 | 25.95 | 0.001341 | 0.020605 | 0.001169 | 0.000935 | 4111.261719 | 233.186127 | 186.548904 | 19.999664 | 21.459473 | 3.36546 | 15.477 | 1e-05 | 93420 | 0.001353 | 0.020787 | 0.001179 | 0.000943 | 4096.362793 | 232.341095 | 185.872879
187.2410505 | 3.308505 | 93480 | 25.96667 | 0.001298 | 0.019936 | 0.001131 | 0.000905 | 4140.533691 | 234.846405 | 187.877121 | 19.999664 | 21.457336 | 3.25335 | 15.477 | 1e-05 | 93480 | 0.001315 | 0.020192 | 0.001145 | 0.000916 | 4127.291992 | 234.095337 | 187.276276 | 93480 | 25.96667 | 0.001341 | 0.0206 | 0.001168 | 0.000935 | 4112.497559 | 233.256226 | 186.60498 | 19.997894 | 21.459473 | 3.36366 | 15.477 | 1e-05 | 93480 | 0.001353 | 0.020785 | 0.001179 | 0.000943 | 4097.609863 | 232.411819 | 185.929459
187.296158 | 3.30438 | 93540 | 25.98333 | 0.001295 | 0.01989 | 0.001128 | 0.000902 | 4141.727051 | 234.914108 | 187.93129 | 19.997894 | 21.457184 | 3.24738 | 15.477 | 1e-05 | 93540 | 0.001313 | 0.020171 | 0.001144 | 0.000915 | 4128.501953 | 234.163986 | 187.331192 | 93540 | 25.98333 | 0.00134 | 0.020582 | 0.001167 | 0.000934 | 4113.732422 | 233.326263 | 186.661026 | 19.999664 | 21.45932 | 3.36138 | 15.477 | 1e-05 | 93540 | 0.001352 | 0.020764 | 0.001178 | 0.000942 | 4098.855469 | 232.482483 | 185.985992
187.3511965 | 3.300015 | 93600 | 26 | 0.001294 | 0.019869 | 0.001127 | 0.000902 | 4142.918945 | 234.981705 | 187.985367 | 19.997894 | 21.457184 | 3.24141 | 15.477 | 1e-05 | 93600 | 0.001312 | 0.020146 | 0.001143 | 0.000914 | 4129.710937 | 234.232544 | 187.386032 | 93600 | 26 | 0.001339 | 0.020575 | 0.001167 | 0.000934 | 4114.966797 | 233.396286 | 186.717026 | 19.997894 | 21.45932 | 3.35862 | 15.477 | 1e-05 | 93600 | 0.00135 | 0.020738 | 0.001176 | 0.000941 | 4100.100098 | 232.553055 | 186.04245
187.4061585 | 3.295665 | 93660 | 26.01667 | 0.001291 | 0.019821 | 0.001124 | 0.000899 | 4144.108398 | 235.049164 | 188.039337 | 19.997894 | 21.457062 | 3.23592 | 15.477 | 1e-05 | 93660 | 0.00131 | 0.020123 | 0.001141 | 0.000913 | 4130.917969 | 234.301025 | 187.440826 | 93660 | 26.01667 | 0.001338 | 0.020554 | 0.001166 | 0.000933 | 4116.199707 | 233.466217 | 186.77298 | 19.997894 | 21.45932 | 3.35541 | 15.477 | 1e-05 | 93660 | 0.001349 | 0.020727 | 0.001176 | 0.00094 | 4101.34375 | 232.623596 | 186.098877
187.461052 | 3.29178 | 93720 | 26.03333 | 0.001289 | 0.019795 | 0.001123 | 0.000898 | 4145.296387 | 235.116531 | 188.093231 | 20.003235 | 21.457062 | 3.23136 | 15.477 | 1e-05 | 93720 | 0.001309 | 0.020102 | 0.00114 | 0.000912 | 4132.124512 | 234.369431 | 187.49556 | 93720 | 26.03333 | 0.001336 | 0.020524 | 0.001164 | 0.000931 | 4117.431641 | 233.536087 | 186.828873 | 19.997894 | 21.459167 | 3.3522 | 15.477 | 1e-05 | 93720 | 0.001348 | 0.020713 | 0.001175 | 0.00094 | 4102.586426 | 232.694077 | 186.155273
187.5158845 | 3.28833 | 93780 | 26.05 | 0.001287 | 0.019765 | 0.001121 | 0.000897 | 4146.481934 | 235.183792 | 188.147049 | 20.001465 | 21.457062 | 3.22677 | 15.477 | 1e-05 | 93780 | 0.001308 | 0.020088 | 0.001139 | 0.000911 | 4133.32959 | 234.437805 | 187.550247 | 93780 | 26.05 | 0.001336 | 0.020515 | 0.001164 | 0.000931 | 4118.662598 | 233.605896 | 186.88472 | 19.999664 | 21.459167 | 3.34989 | 15.477 | 1e-05 | 93780 | 0.001347 | 0.020697 | 0.001174 | 0.000939 | 4103.828125 | 232.764526 | 186.211624
187.570663 | 3.28491 | 93840 | 26.06667 | 0.001286 | 0.019742 | 0.00112 | 0.000896 | 4147.666504 | 235.250977 | 188.20079 | 19.997894 | 21.456909 | 3.22221 | 15.477 | 1e-05 | 93840 | 0.001307 | 0.020074 | 0.001139 | 0.000911 | 4134.53418 | 234.506104 | 187.604889 | 93840 | 26.06667 | 0.001335 | 0.020505 | 0.001163 | 0.00093 | 4119.892578 | 233.675674 | 186.940536 | 19.997894 | 21.459167 | 3.34761 | 15.477 | 1e-05 | 93840 | 0.001347 | 0.020688 | 0.001173 | 0.000939 | 4105.069336 | 232.834915 | 186.267944
187.6253815 | 3.28173 | 93900 | 26.08333 | 0.001284 | 0.019712 | 0.001118 | 0.000894 | 4148.849609 | 235.318069 | 188.254456 | 20.003235 | 21.456909 | 3.2181 | 15.477 | 1e-05 | 93900 | 0.001306 | 0.020053 | 0.001137 | 0.00091 | 4135.737305 | 234.574356 | 187.659485 | 93900 | 26.08333 | 0.001334 | 0.020482 | 0.001162 | 0.000929 | 4121.121582 | 233.745377 | 186.996307 | 20.001465 | 21.459045 | 3.34536 | 15.477 | 1e-05 | 93900 | 0.001346 | 0.020672 | 0.001172 | 0.000938 | 4106.30957 | 232.905273 | 186.324219
187.680054 | 3.278505 | 93960 | 26.1 | 0.001282 | 0.019687 | 0.001117 | 0.000893 | 4150.030762 | 235.385071 | 188.30806 | 19.999664 | 21.456909 | 3.21396 | 15.477 | 1e-05 | 93960 | 0.001304 | 0.020026 | 0.001136 | 0.000909 | 4136.938965 | 234.642502 | 187.714005 | 93960 | 26.1 | 0.001333 | 0.020471 | 0.001161 | 0.000929 | 4122.350098 | 233.815048 | 187.052048 | 19.997894 | 21.459045 | 3.34305 | 15.477 | 1e-05 | 93960 | 0.001345 | 0.020655 | 0.001172 | 0.000937 | 4107.549316 | 232.975571 | 186.380447
187.734665 | 3.275055 | 94020 | 26.11667 | 0.001281 | 0.019666 | 0.001115 | 0.000892 | 4151.210449 | 235.451981 | 188.361588 | 19.999664 | 21.456909 | 3.20937 | 15.477 | 1e-05 | 94020 | 0.001303 | 0.020007 | 0.001135 | 0.000908 | 4138.13916 | 234.710587 | 187.768478 | 94020 | 26.11667 | 0.001332 | 0.020464 | 0.001161 | 0.000929 | 4123.577637 | 233.884674 | 187.107742 | 19.997894 | 21.458893 | 3.34074 | 15.477 | 1e-05 | 94020 | 0.001344 | 0.020644 | 0.001171 | 0.000937 | 4108.787598 | 233.045807 | 186.436661
187.7892225 | 3.271635 | 94080 | 26.13333 | 0.001279 | 0.019634 | 0.001114 | 0.000891 | 4152.388672 | 235.518799 | 188.415039 | 20.001465 | 21.456757 | 3.20478 | 15.477 | 1e-05 | 94080 | 0.001301 | 0.019975 | 0.001133 | 0.000906 | 4139.337402 | 234.778564 | 187.822845 | 94080 | 26.13333 | 0.001331 | 0.020443 | 0.00116 | 0.000928 | 4124.804199 | 233.954254 | 187.163406 | 20.005035 | 21.458893 | 3.33849 | 15.477 | 1e-05 | 94080 | 0.001343 | 0.020623 | 0.00117 | 0.000936 | 4110.024902 | 233.115997 | 186.492798
187.8437195 | 3.267525 | 94140 | 26.15 | 0.001276 | 0.019599 | 0.001112 | 0.000889 | 4153.564453 | 235.58551 | 188.468414 | 19.997894 | 21.456757 | 3.19977 | 15.477 | 1e-05 | 94140 | 0.001298 | 0.019936 | 0.001131 | 0.000905 | 4140.533691 | 234.846405 | 187.877121 | 94140 | 26.15 | 0.00133 | 0.020429 | 0.001159 | 0.000927 | 4126.029785 | 234.023773 | 187.219025 | 19.997894 | 21.45874 | 3.33528 | 15.477 | 1e-05 | 94140 | 0.001341 | 0.020605 | 0.001169 | 0.000935 | 4111.261719 | 233.186127 | 186.548904
187.89814 | 3.263625 | 94200 | 26.16667 | 0.001275 | 0.019578 | 0.00111 | 0.000888 | 4154.739258 | 235.65213 | 188.521698 | 19.997894 | 21.456757 | 3.19521 | 15.477 | 1e-05 | 94200 | 0.001295 | 0.01989 | 0.001128 | 0.000902 | 4141.727051 | 234.914108 | 187.93129 | 94200 | 26.16667 | 0.001329 | 0.020409 | 0.001158 | 0.000926 | 4127.254395 | 234.093231 | 187.274582 | 19.999664 | 21.45874 | 3.33204 | 15.477 | 1e-05 | 94200 | 0.001341 | 0.0206 | 0.001168 | 0.000935 | 4112.497559 | 233.256226 | 186.60498
187.952507 | 3.26088 | 94260 | 26.18333 | 0.001273 | 0.019544 | 0.001108 | 0.000887 | 4155.912109 | 235.718643 | 188.574921 | 20.001465 | 21.456635 | 3.192 | 15.477 | 1e-05 | 94260 | 0.001294 | 0.019869 | 0.001127 | 0.000902 | 4142.918945 | 234.981705 | 187.985367 | 94260 | 26.18333 | 0.001327 | 0.020388 | 0.001156 | 0.000925 | 4128.478027 | 234.162613 | 187.330093 | 19.997894 | 21.45874 | 3.32976 | 15.477 | 1e-05 | 94260 | 0.00134 | 0.020582 | 0.001167 | 0.000934 | 4113.732422 | 233.326263 | 186.661026
188.006836 | 3.258135 | 94320 | 26.2 | 0.001272 | 0.019532 | 0.001108 | 0.000886 | 4157.083984 | 235.78511 | 188.628098 | 19.999664 | 21.456635 | 3.18831 | 15.477 | 1e-05 | 94320 | 0.001291 | 0.019821 | 0.001124 | 0.000899 | 4144.108398 | 235.049164 | 188.039337 | 94320 | 26.2 | 0.001327 | 0.020379 | 0.001156 | 0.000925 | 4129.700684 | 234.231964 | 187.385574 | 19.997894 | 21.458618 | 3.32796 | 15.477 | 1e-05 | 94320 | 0.001339 | 0.020575 | 0.001167 | 0.000934 | 4114.966797 | 233.396286 | 186.717026
188.0611115 | 3.25515 | 94380 | 26.21667 | 0.00127 | 0.019507 | 0.001106 | 0.000885 | 4158.254395 | 235.851501 | 188.681198 | 19.997894 | 21.456635 | 3.1851 | 15.477 | 1e-05 | 94380 | 0.001289 | 0.019795 | 0.001123 | 0.000898 | 4145.296387 | 235.116531 | 188.093231 | 94380 | 26.21667 | 0.001326 | 0.020367 | 0.001155 | 0.000924 | 4130.922363 | 234.30127 | 187.441025 | 19.999664 | 21.45874 | 3.3252 | 15.477 | 1e-05 | 94380 | 0.001338 | 0.020554 | 0.001166 | 0.000933 | 4116.199707 | 233.466217 | 186.77298
188.115341 | 3.25173 | 94440 | 26.23333 | 0.00127 | 0.019493 | 0.001106 | 0.000884 | 4159.423828 | 235.917831 | 188.734268 | 20.001465 | 21.456482 | 3.18147 | 15.477 | 1e-05 | 94440 | 0.001287 | 0.019765 | 0.001121 | 0.000897 | 4146.481934 | 235.183792 | 188.147049 | 94440 | 26.23333 | 0.001325 | 0.020349 | 0.001154 | 0.000923 | 4132.143555 | 234.370514 | 187.496414 | 20.005035 | 21.458618 | 3.32199 | 15.477 | 1e-05 | 94440 | 0.001336 | 0.020524 | 0.001164 | 0.000931 | 4117.431641 | 233.536087 | 186.828873
188.1695025 | 3.248295 | 94500 | 26.25 | 0.001267 | 0.019461 | 0.001104 | 0.000883 | 4160.591309 | 235.984055 | 188.787247 | 19.997894 | 21.456482 | 3.17688 | 15.477 | 1e-05 | 94500 | 0.001286 | 0.019742 | 0.00112 | 0.000896 | 4147.666504 | 235.250977 | 188.20079 | 94500 | 26.25 | 0.001323 | 0.020321 | 0.001153 | 0.000922 | 4133.362793 | 234.439682 | 187.551758 | 19.999664 | 21.458466 | 3.31971 | 15.477 | 1e-05 | 94500 | 0.001336 | 0.020515 | 0.001164 | 0.000931 | 4118.662598 | 233.605896 | 186.88472
188.2236175 | 3.245085 | 94560 | 26.26667 | 0.001266 | 0.019433 | 0.001102 | 0.000882 | 4161.757324 | 236.050186 | 188.840164 | 19.997894 | 21.456482 | 3.17229 | 15.477 | 1e-05 | 94560 | 0.001284 | 0.019712 | 0.001118 | 0.000894 | 4148.849609 | 235.318069 | 188.254456 | 94560 | 26.26667 | 0.001323 | 0.020316 | 0.001152 | 0.000922 | 4134.582031 | 234.508835 | 187.607071 | 19.999664 | 21.458466 | 3.31788 | 15.477 | 1e-05 | 94560 | 0.001335 | 0.020505 | 0.001163 | 0.00093 | 4119.892578 | 233.675674 | 186.940536
188.277672 | 3.24189 | 94620 | 26.28333 | 0.001264 | 0.019405 | 0.001101 | 0.000881 | 4162.921875 | 236.116226 | 188.89299 | 20.001465 | 21.456329 | 3.16728 | 15.477 | 1e-05 | 94620 | 0.001282 | 0.019687 | 0.001117 | 0.000893 | 4150.030762 | 235.385071 | 188.30806 | 94620 | 26.28333 | 0.001322 | 0.020312 | 0.001152 | 0.000922 | 4135.800293 | 234.577942 | 187.662354 | 19.997894 | 21.458466 | 3.3165 | 15.477 | 1e-05 | 94620 | 0.001334 | 0.020482 | 0.001162 | 0.000929 | 4121.121582 | 233.745377 | 186.996307
188.3316805 | 3.23868 | 94680 | 26.3 | 0.001262 | 0.019375 | 0.001099 | 0.000879 | 4164.084473 | 236.182175 | 188.94574 | 19.997894 | 21.456329 | 3.16362 | 15.477 | 1e-05 | 94680 | 0.001281 | 0.019666 | 0.001115 | 0.000892 | 4151.210449 | 235.451981 | 188.361588 | 94680 | 26.3 | 0.001322 | 0.020298 | 0.001151 | 0.000921 | 4137.018066 | 234.647018 | 187.717621 | 19.999664 | 21.458466 | 3.31374 | 15.477 | 1e-05 | 94680 | 0.001333 | 0.020471 | 0.001161 | 0.000929 | 4122.350098 | 233.815048 | 187.052048
188.385628 | 3.23616 | 94740 | 26.31667 | 0.001261 | 0.019359 | 0.001098 | 0.000878 | 4165.246094 | 236.248062 | 188.998444 | 20.003235 | 21.456207 | 3.16131 | 15.477 | 1e-05 | 94740 | 0.001279 | 0.019634 | 0.001114 | 0.000891 | 4152.388672 | 235.518799 | 188.415039 | 94740 | 26.31667 | 0.00132 | 0.020273 | 0.00115 | 0.00092 | 4138.234863 | 234.716019 | 187.772812 | 20.005035 | 21.458313 | 3.31101 | 15.477 | 1e-05 | 94740 | 0.001332 | 0.020464 | 0.001161 | 0.000929 | 4123.577637 | 233.884674 | 187.107742
188.4395525 | 3.2334 | 94800 | 26.33333 | 0.00126 | 0.019345 | 0.001097 | 0.000878 | 4166.406738 | 236.313889 | 189.051117 | 19.997894 | 21.456207 | 3.15855 | 15.477 | 1e-05 | 94800 | 0.001276 | 0.019599 | 0.001112 | 0.000889 | 4153.564453 | 235.58551 | 188.468414 | 94800 | 26.33333 | 0.001319 | 0.020266 | 0.001149 | 0.00092 | 4139.450684 | 234.784973 | 187.827988 | 19.997894 | 21.458313 | 3.30825 | 15.477 | 1e-05 | 94800 | 0.001331 | 0.020443 | 0.00116 | 0.000928 | 4124.804199 | 233.954254 | 187.163406
188.493408 | 3.22998 | 94860 | 26.35 | 0.001259 | 0.019329 | 0.001096 | 0.000877 | 4167.566406 | 236.379669 | 189.103729 | 19.999664 | 21.456055 | 3.15492 | 15.477 | 1e-05 | 94860 | 0.001275 | 0.019578 | 0.00111 | 0.000888 | 4154.739258 | 235.65213 | 188.521698 | 94860 | 26.35 | 0.001318 | 0.020238 | 0.001148 | 0.000918 | 4140.665039 | 234.853851 | 187.883087 | 20.003235 | 21.458191 | 3.30504 | 15.477 | 1e-05 | 94860 | 0.00133 | 0.020429 | 0.001159 | 0.000927 | 4126.029785 | 234.023773 | 187.219025
188.5472185 | 3.226545 | 94920 | 26.36667 | 0.001257 | 0.019297 | 0.001095 | 0.000876 | 4168.724121 | 236.445343 | 189.156281 | 19.999664 | 21.456055 | 3.15033 | 15.477 | 1e-05 | 94920 | 0.001273 | 0.019544 | 0.001108 | 0.000887 | 4155.912109 | 235.718643 | 188.574921 | 94920 | 26.36667 | 0.001317 | 0.020231 | 0.001147 | 0.000918 | 4141.878906 | 234.922699 | 187.938156 | 20.003235 | 21.458191 | 3.30276 | 15.477 | 1e-05 | 94920 | 0.001329 | 0.020409 | 0.001158 | 0.000926 | 4127.254395 | 234.093231 | 187.274582
188.6009595 | 3.22356 | 94980 | 26.38333 | 0.001255 | 0.019272 | 0.001093 | 0.000874 | 4169.880371 | 236.510925 | 189.20874 | 19.999664 | 21.456055 | 3.14664 | 15.477 | 1e-05 | 94980 | 0.001272 | 0.019532 | 0.001108 | 0.000886 | 4157.083984 | 235.78511 | 188.628098 | 94980 | 26.38333 | 0.001316 | 0.020208 | 0.001146 | 0.000917 | 4143.091309 | 234.99147 | 187.993179 | 19.999664 | 21.458191 | 3.30048 | 15.477 | 1e-05 | 94980 | 0.001327 | 0.020388 | 0.001156 | 0.000925 | 4128.478027 | 234.162613 | 187.330093
188.6546705 | 3.221295 | 95040 | 26.4 | 0.001254 | 0.019258 | 0.001092 | 0.000874 | 4171.036133 | 236.576462 | 189.261169 | 19.999664 | 21.455902 | 3.14394 | 15.477 | 1e-05 | 95040 | 0.00127 | 0.019507 | 0.001106 | 0.000885 | 4158.254395 | 235.851501 | 188.681198 | 95040 | 26.4 | 0.001315 | 0.020201 | 0.001146 | 0.000917 | 4144.303223 | 235.060211 | 188.048172 | 20.005035 | 21.458038 | 3.29865 | 15.477 | 1e-05 | 95040 | 0.001327 | 0.020379 | 0.001156 | 0.000925 | 4129.700684 | 234.231964 | 187.385574
188.708336 | 3.218325 | 95100 | 26.41667 | 0.001253 | 0.019235 | 0.001091 | 0.000873 | 4172.189941 | 236.641922 | 189.313538 | 19.999664 | 21.455902 | 3.14028 | 15.477 | 1e-05 | 95100 | 0.00127 | 0.019493 | 0.001106 | 0.000884 | 4159.423828 | 235.917831 | 188.734268 | 95100 | 26.41667 | 0.001314 | 0.020187 | 0.001145 | 0.000916 | 4145.514648 | 235.128922 | 188.103134 | 19.999664 | 21.458191 | 3.29637 | 15.477 | 1e-05 | 95100 | 0.001326 | 0.020367 | 0.001155 | 0.000924 | 4130.922363 | 234.30127 | 187.441025
188.761948 | 3.2151 | 95160 | 26.43333 | 0.001251 | 0.019209 | 0.00109 | 0.000872 | 4173.342773 | 236.707291 | 189.365845 | 19.999664 | 21.455902 | 3.13659 | 15.477 | 1e-05 | 95160 | 0.001267 | 0.019461 | 0.001104 | 0.000883 | 4160.591309 | 235.984055 | 188.787247 | 95160 | 26.43333 | 0.001314 | 0.020173 | 0.001144 | 0.000915 | 4146.724609 | 235.197556 | 188.158051 | 19.997894 | 21.457916 | 3.29361 | 15.477 | 1e-05 | 95160 | 0.001325 | 0.020349 | 0.001154 | 0.000923 | 4132.143555 | 234.370514 | 187.496414
188.815506 | 3.212115 | 95220 | 26.45 | 0.00125 | 0.019196 | 0.001089 | 0.000871 | 4174.494141 | 236.772614 | 189.418091 | 19.999664 | 21.45578 | 3.13293 | 15.477 | 1e-05 | 95220 | 0.001266 | 0.019433 | 0.001102 | 0.000882 | 4161.757324 | 236.050186 | 188.840164 | 95220 | 26.45 | 0.001312 | 0.020148 | 0.001143 | 0.000914 | 4147.934082 | 235.266144 | 188.212921 | 19.997894 | 21.457916 | 3.2913 | 15.477 | 1e-05 | 95220 | 0.001323 | 0.020321 | 0.001153 | 0.000922 | 4133.362793 | 234.439682 | 187.551758
188.8690185 | 3.208695 | 95280 | 26.46667 | 0.001248 | 0.019166 | 0.001087 | 0.00087 | 4175.644043 | 236.83783 | 189.470276 | 20.001465 | 21.45578 | 3.12882 | 15.477 | 1e-05 | 95280 | 0.001264 | 0.019405 | 0.001101 | 0.000881 | 4162.921875 | 236.116226 | 188.89299 | 95280 | 26.46667 | 0.001312 | 0.02015 | 0.001143 | 0.000914 | 4149.142578 | 235.334702 | 188.267761 | 19.999664 | 21.457916 | 3.28857 | 15.477 | 1e-05 | 95280 | 0.001323 | 0.020316 | 0.001152 | 0.000922 | 4134.582031 | 234.508835 | 187.607071
188.9224625 | 3.20526 | 95340 | 26.48333 | 0.001247 | 0.01914 | 0.001086 | 0.000868 | 4176.79248 | 236.902969 | 189.522385 | 20.003235 | 21.455627 | 3.12468 | 15.477 | 1e-05 | 95340 | 0.001262 | 0.019375 | 0.001099 | 0.000879 | 4164.084473 | 236.182175 | 188.94574 | 95340 | 26.48333 | 0.00131 | 0.020116 | 0.001141 | 0.000913 | 4150.350098 | 235.403168 | 188.32254 | 19.997894 | 21.457916 | 3.28584 | 15.477 | 1e-05 | 95340 | 0.001322 | 0.020312 | 0.001152 | 0.000922 | 4135.800293 | 234.577942 | 187.662354
188.9758605 | 3.20298 | 95400 | 26.5 | 0.001245 | 0.019119 | 0.001084 | 0.000868 | 4177.939941 | 236.968048 | 189.574432 | 19.997894 | 21.455627 | 3.12195 | 15.477 | 1e-05 | 95400 | 0.001261 | 0.019359 | 0.001098 | 0.000878 | 4165.246094 | 236.248062 | 188.998444 | 95400 | 26.5 | 0.00131 | 0.020111 | 0.001141 | 0.000913 | 4151.556641 | 235.471603 | 188.377289 | 19.997894 | 21.457764 | 3.28401 | 15.477 | 1e-05 | 95400 | 0.001322 | 0.020298 | 0.001151 | 0.000921 | 4137.018066 | 234.647018 | 187.717621
189.0292285 | 3.200925 | 95460 | 26.51667 | 0.001245 | 0.019106 | 0.001084 | 0.000867 | 4179.086426 | 237.033066 | 189.62645 | 19.999664 | 21.455627 | 3.1206 | 15.477 | 1e-05 | 95460 | 0.00126 | 0.019345 | 0.001097 | 0.000878 | 4166.406738 | 236.313889 | 189.051117 | 95460 | 26.51667 | 0.001309 | 0.020097 | 0.00114 | 0.000912 | 4152.762207 | 235.539993 | 188.432007 | 19.997894 | 21.457764 | 3.28125 | 15.477 | 1e-05 | 95460 | 0.00132 | 0.020273 | 0.00115 | 0.00092 | 4138.234863 | 234.716019 | 187.772812
189.082558 | 3.198375 | 95520 | 26.53333 | 0.001244 | 0.019096 | 0.001083 | 0.000866 | 4180.231934 | 237.098053 | 189.678452 | 19.999664 | 21.455627 | 3.11826 | 15.477 | 1e-05 | 95520 | 0.001259 | 0.019329 | 0.001096 | 0.000877 | 4167.566406 | 236.379669 | 189.103729 | 95520 | 26.53333 | 0.001307 | 0.020077 | 0.001139 | 0.000911 | 4153.966797 | 235.608322 | 188.486664 | 20.003235 | 21.457764 | 3.27849 | 15.477 | 1e-05 | 95520 | 0.001319 | 0.020266 | 0.001149 | 0.00092 | 4139.450684 | 234.784973 | 187.827988
189.135841 | 3.19587 | 95580 | 26.55 | 0.001243 | 0.019085 | 0.001082 | 0.000866 | 4181.376953 | 237.162994 | 189.730392 | 19.999664 | 21.455627 | 3.11553 | 15.477 | 1e-05 | 95580 | 0.001257 | 0.019297 | 0.001095 | 0.000876 | 4168.724121 | 236.445343 | 189.156281 | 95580 | 26.55 | 0.001307 | 0.020065 | 0.001138 | 0.00091 | 4155.170898 | 235.676605 | 188.54129 | 19.997894 | 21.457611 | 3.27621 | 15.477 | 1e-05 | 95580 | 0.001318 | 0.020238 | 0.001148 | 0.000918 | 4140.665039 | 234.853851 | 187.883087
189.189087 | 3.192675 | 95640 | 26.56667 | 0.001242 | 0.019064 | 0.001081 | 0.000865 | 4182.520508 | 237.227859 | 189.782303 | 20.003235 | 21.455505 | 3.11142 | 15.477 | 1e-05 | 95640 | 0.001255 | 0.019272 | 0.001093 | 0.000874 | 4169.880371 | 236.510925 | 189.20874 | 95640 | 26.56667 | 0.001305 | 0.020049 | 0.001137 | 0.00091 | 4156.373535 | 235.744843 | 188.595871 | 19.997894 | 21.457611 | 3.27393 | 15.477 | 1e-05 | 95640 | 0.001317 | 0.020231 | 0.001147 | 0.000918 | 4141.878906 | 234.922699 | 187.938156
189.2422635 | 3.189015 | 95700 | 26.58333 | 0.00124 | 0.019029 | 0.001079 | 0.000863 | 4183.662598 | 237.292633 | 189.834106 | 19.997894 | 21.455353 | 3.10638 | 15.477 | 1e-05 | 95700 | 0.001254 | 0.019258 | 0.001092 | 0.000874 | 4171.036133 | 236.576462 | 189.261169 | 95700 | 26.58333 | 0.001305 | 0.02004 | 0.001137 | 0.000909 | 4157.576172 | 235.813034 | 188.650421 | 20.003235 | 21.457489 | 3.27165 | 15.477 | 1e-05 | 95700 | 0.001316 | 0.020208 | 0.001146 | 0.000917 | 4143.091309 | 234.99147 | 187.993179
189.2953875 | 3.186045 | 95760 | 26.6 | 0.001238 | 0.019004 | 0.001078 | 0.000862 | 4184.802734 | 237.357315 | 189.885849 | 20.001465 | 21.455353 | 3.1032 | 15.477 | 1e-05 | 95760 | 0.001253 | 0.019235 | 0.001091 | 0.000873 | 4172.189941 | 236.641922 | 189.313538 | 95760 | 26.6 | 0.001303 | 0.020017 | 0.001135 | 0.000908 | 4158.776855 | 235.881149 | 188.704926 | 19.997894 | 21.457489 | 3.26889 | 15.477 | 1e-05 | 95760 | 0.001315 | 0.020201 | 0.001146 | 0.000917 | 4144.303223 | 235.060211 | 188.048172
189.348465 | 3.18306 | 95820 | 26.61667 | 0.001237 | 0.018988 | 0.001077 | 0.000862 | 4185.942383 | 237.421921 | 189.937546 | 19.999664 | 21.455353 | 3.09999 | 15.477 | 1e-05 | 95820 | 0.001251 | 0.019209 | 0.00109 | 0.000872 | 4173.342773 | 236.707291 | 189.365845 | 95820 | 26.61667 | 0.001303 | 0.020003 | 0.001135 | 0.000908 | 4159.977051 | 235.949219 | 188.759384 | 20.003235 | 21.457336 | 3.26613 | 15.477 | 1e-05 | 95820 | 0.001314 | 0.020187 | 0.001145 | 0.000916 | 4145.514648 | 235.128922 | 188.103134
189.4014895 | 3.180075 | 95880 | 26.63333 | 0.001236 | 0.01897 | 0.001076 | 0.000861 | 4187.080078 | 237.486481 | 189.989182 | 19.997894 | 21.455353 | 3.0963 | 15.477 | 1e-05 | 95880 | 0.00125 | 0.019196 | 0.001089 | 0.000871 | 4174.494141 | 236.772614 | 189.418091 | 95880 | 26.63333 | 0.001302 | 0.019989 | 0.001134 | 0.000907 | 4161.176758 | 236.017242 | 188.813797 | 19.997894 | 21.457336 | 3.26385 | 15.477 | 1e-05 | 95880 | 0.001314 | 0.020173 | 0.001144 | 0.000915 | 4146.724609 | 235.197556 | 188.158051
189.4544675 | 3.177105 | 95940 | 26.65 | 0.001234 | 0.018942 | 0.001074 | 0.000859 | 4188.216797 | 237.550934 | 190.040756 | 20.005035 | 21.4552 | 3.09219 | 15.477 | 1e-05 | 95940 | 0.001248 | 0.019166 | 0.001087 | 0.00087 | 4175.644043 | 236.83783 | 189.470276 | 95940 | 26.65 | 0.001301 | 0.019975 | 0.001133 | 0.000906 | 4162.375 | 236.08522 | 188.868179 | 20.001465 | 21.457336 | 3.26202 | 15.477 | 1e-05 | 95940 | 0.001312 | 0.020148 | 0.001143 | 0.000914 | 4147.934082 | 235.266144 | 188.212921
189.507393 | 3.173685 | 96000 | 26.66667 | 0.001233 | 0.018921 | 0.001073 | 0.000859 | 4189.352051 | 237.615326 | 190.092255 | 19.999664 | 21.4552 | 3.08763 | 15.477 | 1e-05 | 96000 | 0.001247 | 0.01914 | 0.001086 | 0.000868 | 4176.79248 | 236.902969 | 189.522385 | 96000 | 26.66667 | 0.0013 | 0.019961 | 0.001132 | 0.000906 | 4163.572754 | 236.153152 | 188.922531 | 19.997894 | 21.457336 | 3.25974 | 15.477 | 1e-05 | 96000 | 0.001312 | 0.02015 | 0.001143 | 0.000914 | 4149.142578 | 235.334702 | 188.267761
189.560257 | 3.170235 | 96060 | 26.68333 | 0.00123 | 0.018882 | 0.001071 | 0.000857 | 4190.484863 | 237.679596 | 190.143677 | 19.997894 | 21.455078 | 3.08349 | 15.477 | 1e-05 | 96060 | 0.001245 | 0.019119 | 0.001084 | 0.000868 | 4177.939941 | 236.968048 | 189.574432 | 96060 | 26.68333 | 0.001299 | 0.019947 | 0.001131 | 0.000905 | 4164.769531 | 236.221039 | 188.976837 | 19.997894 | 21.457184 | 3.25698 | 15.477 | 1e-05 | 96060 | 0.00131 | 0.020116 | 0.001141 | 0.000913 | 4150.350098 | 235.403168 | 188.32254
189.6130675 | 3.16749 | 96120 | 26.7 | 0.001229 | 0.018861 | 0.00107 | 0.000856 | 4191.616699 | 237.74379 | 190.195038 | 20.001465 | 21.455078 | 3.08028 | 15.477 | 1e-05 | 96120 | 0.001245 | 0.019106 | 0.001084 | 0.000867 | 4179.086426 | 237.033066 | 189.62645 | 96120 | 26.7 | 0.001298 | 0.019929 | 0.00113 | 0.000904 | 4165.965332 | 236.288864 | 189.031097 | 20.005035 | 21.457184 | 3.2547 | 15.477 | 1e-05 | 96120 | 0.00131 | 0.020111 | 0.001141 | 0.000913 | 4151.556641 | 235.471603 | 188.377289
189.66584 | 3.164295 | 96180 | 26.71667 | 0.001228 | 0.018856 | 0.00107 | 0.000856 | 4192.748047 | 237.807938 | 190.246353 | 19.997894 | 21.455078 | 3.07662 | 15.477 | 1e-05 | 96180 | 0.001244 | 0.019096 | 0.001083 | 0.000866 | 4180.231934 | 237.098053 | 189.678452 | 96180 | 26.71667 | 0.001297 | 0.01992 | 0.00113 | 0.000904 | 4167.160645 | 236.356644 | 189.085327 | 19.997894 | 21.457062 | 3.25197 | 15.477 | 1e-05 | 96180 | 0.001309 | 0.020097 | 0.00114 | 0.000912 | 4152.762207 | 235.539993 | 188.432007
189.718544 | 3.160635 | 96240 | 26.73333 | 0.001226 | 0.01882 | 0.001067 | 0.000854 | 4193.876953 | 237.871994 | 190.297592 | 20.003235 | 21.454926 | 3.07206 | 15.477 | 1e-05 | 96240 | 0.001243 | 0.019085 | 0.001082 | 0.000866 | 4181.376953 | 237.162994 | 189.730392 | 96240 | 26.73333 | 0.001296 | 0.019897 | 0.001129 | 0.000903 | 4168.354492 | 236.424362 | 189.139496 | 20.001465 | 21.457062 | 3.24921 | 15.477 | 1e-05 | 96240 | 0.001307 | 0.020077 | 0.001139 | 0.000911 | 4153.966797 | 235.608322 | 188.486664
189.7711945 | 3.157425 | 96300 | 26.75 | 0.001224 | 0.018792 | 0.001066 | 0.000853 | 4195.004883 | 237.935944 | 190.348755 | 19.997894 | 21.454926 | 3.06795 | 15.477 | 1e-05 | 96300 | 0.001242 | 0.019064 | 0.001081 | 0.000865 | 4182.520508 | 237.227859 | 189.782303 | 96300 | 26.75 | 0.001295 | 0.019885 | 0.001128 | 0.000902 | 4169.547363 | 236.492035 | 189.193634 | 19.999664 | 21.457062 | 3.2469 | 15.477 | 1e-05 | 96300 | 0.001307 | 0.020065 | 0.001138 | 0.00091 | 4155.170898 | 235.676605 | 188.54129
189.8237915 | 3.154905 | 96360 | 26.76667 | 0.001223 | 0.018769 | 0.001065 | 0.000852 | 4196.130859 | 237.999817 | 190.399857 | 19.999664 | 21.454926 | 3.06471 | 15.477 | 1e-05 | 96360 | 0.00124 | 0.019029 | 0.001079 | 0.000863 | 4183.662598 | 237.292633 | 189.834106 | 96360 | 26.76667 | 0.001294 | 0.019871 | 0.001127 | 0.000902 | 4170.739746 | 236.559662 | 189.247726 | 19.997894 | 21.456909 | 3.2451 | 15.477 | 1e-05 | 96360 | 0.001305 | 0.020049 | 0.001137 | 0.00091 | 4156.373535 | 235.744843 | 188.595871
189.876358 | 3.15261 | 96420 | 26.78333 | 0.001222 | 0.01875 | 0.001064 | 0.000851 | 4197.255859 | 238.063629 | 190.450912 | 19.997894 | 21.454926 | 3.0615 | 15.477 | 1e-05 | 96420 | 0.001238 | 0.019004 | 0.001078 | 0.000862 | 4184.802734 | 237.357315 | 189.885849 | 96420 | 26.78333 | 0.001294 | 0.019864 | 0.001127 | 0.000901 | 4171.931641 | 236.627258 | 189.301804 | 20.001465 | 21.456909 | 3.24372 | 15.477 | 1e-05 | 96420 | 0.001305 | 0.02004 | 0.001137 | 0.000909 | 4157.576172 | 235.813034 | 188.650421
189.9288785 | 3.149415 | 96480 | 26.8 | 0.001221 | 0.018737 | 0.001063 | 0.00085 | 4198.379883 | 238.12738 | 190.501907 | 19.997894 | 21.454773 | 3.05742 | 15.477 | 1e-05 | 96480 | 0.001237 | 0.018988 | 0.001077 | 0.000862 | 4185.942383 | 237.421921 | 189.937546 | 96480 | 26.8 | 0.001292 | 0.019846 | 0.001126 | 0.000901 | 4173.122559 | 236.694809 | 189.35585 | 19.997894 | 21.456909 | 3.24141 | 15.477 | 1e-05 | 96480 | 0.001303 | 0.020017 | 0.001135 | 0.000908 | 4158.776855 | 235.881149 | 188.704926
189.9813385 | 3.146445 | 96540 | 26.81667 | 0.001218 | 0.018702 | 0.001061 | 0.000849 | 4199.501953 | 238.191025 | 190.552826 | 20.005035 | 21.454773 | 3.05328 | 15.477 | 1e-05 | 96540 | 0.001236 | 0.01897 | 0.001076 | 0.000861 | 4187.080078 | 237.486481 | 189.989182 | 96540 | 26.81667 | 0.001292 | 0.019841 | 0.001125 | 0.0009 | 4174.3125 | 236.762314 | 189.409851 | 20.001465 | 21.456757 | 3.23961 | 15.477 | 1e-05 | 96540 | 0.001303 | 0.020003 | 0.001135 | 0.000908 | 4159.977051 | 235.949219 | 188.759384
190.03376 | 3.14301 | 96600 | 26.83333 | 0.001217 | 0.018674 | 0.001059 | 0.000847 | 4200.622559 | 238.254593 | 190.603683 | 19.997894 | 21.454651 | 3.04917 | 15.477 | 1e-05 | 96600 | 0.001234 | 0.018942 | 0.001074 | 0.000859 | 4188.216797 | 237.550934 | 190.040756 | 96600 | 26.83333 | 0.001291 | 0.019825 | 0.001124 | 0.0009 | 4175.502441 | 236.829788 | 189.463837 | 20.001465 | 21.456757 | 3.23685 | 15.477 | 1e-05 | 96600 | 0.001302 | 0.019989 | 0.001134 | 0.000907 | 4161.176758 | 236.017242 | 188.813797
190.0861055 | 3.139575 | 96660 | 26.85 | 0.001216 | 0.018658 | 0.001058 | 0.000847 | 4201.742187 | 238.318069 | 190.654465 | 20.001465 | 21.454773 | 3.04506 | 15.477 | 1e-05 | 96660 | 0.001233 | 0.018921 | 0.001073 | 0.000859 | 4189.352051 | 237.615326 | 190.092255 | 96660 | 26.85 | 0.00129 | 0.019804 | 0.001123 | 0.000899 | 4176.69043 | 236.897186 | 189.517746 | 19.997894 | 21.456635 | 3.23409 | 15.477 | 1e-05 | 96660 | 0.001301 | 0.019975 | 0.001133 | 0.000906 | 4162.375 | 236.08522 | 188.868179
190.1384125 | 3.13683 | 96720 | 26.86667 | 0.001214 | 0.018626 | 0.001056 | 0.000845 | 4202.859863 | 238.38147 | 190.705185 | 19.997894 | 21.454651 | 3.04092 | 15.477 | 1e-05 | 96720 | 0.00123 | 0.018882 | 0.001071 | 0.000857 | 4190.484863 | 237.679596 | 190.143677 | 96720 | 26.86667 | 0.001289 | 0.019795 | 0.001123 | 0.000898 | 4177.878418 | 236.964554 | 189.57164 | 20.001465 | 21.456635 | 3.23274 | 15.477 | 1e-05 | 96720 | 0.0013 | 0.019961 | 0.001132 | 0.000906 | 4163.572754 | 236.153152 | 188.922531
190.1906665 | 3.133845 | 96780 | 26.88333 | 0.001212 | 0.018603 | 0.001055 | 0.000844 | 4203.976074 | 238.444778 | 190.755829 | 19.997894 | 21.454498 | 3.03726 | 15.477 | 1e-05 | 96780 | 0.001229 | 0.018861 | 0.00107 | 0.000856 | 4191.616699 | 237.74379 | 190.195038 | 96780 | 26.88333 | 0.001288 | 0.019784 | 0.001122 | 0.000898 | 4179.06543 | 237.031876 | 189.625504 | 20.001465 | 21.456635 | 3.23043 | 15.477 | 1e-05 | 96780 | 0.001299 | 0.019947 | 0.001131 | 0.000905 | 4164.769531 | 236.221039 | 188.976837
190.242874 | 3.131085 | 96840 | 26.9 | 0.001211 | 0.018584 | 0.001054 | 0.000843 | 4205.09082 | 238.508026 | 190.806427 | 19.999664 | 21.454498 | 3.0345 | 15.477 | 1e-05 | 96840 | 0.001228 | 0.018856 | 0.00107 | 0.000856 | 4192.748047 | 237.807938 | 190.246353 | 96840 | 26.9 | 0.001287 | 0.019765 | 0.001121 | 0.000897 | 4180.250977 | 237.099136 | 189.679321 | 19.997894 | 21.456482 | 3.22767 | 15.477 | 1e-05 | 96840 | 0.001298 | 0.019929 | 0.00113 | 0.000904 | 4165.965332 | 236.288864 | 189.031097
190.295036 | 3.12789 | 96900 | 26.91667 | 0.00121 | 0.018571 | 0.001053 | 0.000843 | 4206.205078 | 238.571213 | 190.856979 | 20.001465 | 21.454346 | 3.03084 | 15.477 | 1e-05 | 96900 | 0.001226 | 0.01882 | 0.001067 | 0.000854 | 4193.876953 | 237.871994 | 190.297592 | 96900 | 26.91667 | 0.001286 | 0.019754 | 0.00112 | 0.000896 | 4181.436523 | 237.166367 | 189.733093 | 20.001465 | 21.456482 | 3.22494 | 15.477 | 1e-05 | 96900 | 0.001297 | 0.01992 | 0.00113 | 0.000904 | 4167.160645 | 236.356644 | 189.085327
190.347137 | 3.12471 | 96960 | 26.93333 | 0.001208 | 0.018541 | 0.001052 | 0.000841 | 4207.317383 | 238.634323 | 190.907455 | 19.997894 | 21.454346 | 3.02721 | 15.477 | 1e-05 | 96960 | 0.001224 | 0.018792 | 0.001066 | 0.000853 | 4195.004883 | 237.935944 | 190.348755 | 96960 | 26.93333 | 0.001285 | 0.019733 | 0.001119 | 0.000895 | 4182.620117 | 237.233521 | 189.786819 | 19.999664 | 21.456329 | 3.22221 | 15.477 | 1e-05 | 96960 | 0.001296 | 0.019897 | 0.001129 | 0.000903 | 4168.354492 | 236.424362 | 189.139496
190.399193 | 3.12174 | 97020 | 26.95 | 0.001207 | 0.01852 | 0.00105 | 0.00084 | 4208.428711 | 238.697342 | 190.957886 | 20.003235 | 21.454346 | 3.024 | 15.477 | 1e-05 | 97020 | 0.001223 | 0.018769 | 0.001065 | 0.000852 | 4196.130859 | 237.999817 | 190.399857 | 97020 | 26.95 | 0.001284 | 0.019717 | 0.001118 | 0.000895 | 4183.803223 | 237.300613 | 189.8405 | 19.999664 | 21.456329 | 3.21948 | 15.477 | 1e-05 | 97020 | 0.001295 | 0.019885 | 0.001128 | 0.000902 | 4169.547363 | 236.492035 | 189.193634
190.451195 | 3.118965 | 97080 | 26.96667 | 0.001206 | 0.018506 | 0.00105 | 0.00084 | 4209.539062 | 238.760315 | 191.008255 | 19.999664 | 21.454346 | 3.02076 | 15.477 | 1e-05 | 97080 | 0.001222 | 0.01875 | 0.001064 | 0.000851 | 4197.255859 | 238.063629 | 190.450912 | 97080 | 26.96667 | 0.001283 | 0.019701 | 0.001117 | 0.000894 | 4184.985352 | 237.367661 | 189.894135 | 19.997894 | 21.456329 | 3.21717 | 15.477 | 1e-05 | 97080 | 0.001294 | 0.019871 | 0.001127 | 0.000902 | 4170.739746 | 236.559662 | 189.247726
190.5031585 | 3.116445 | 97140 | 26.98333 | 0.001204 | 0.018483 | 0.001048 | 0.000839 | 4210.647949 | 238.823212 | 191.058578 | 20.005035 | 21.454224 | 3.01758 | 15.477 | 1e-05 | 97140 | 0.001221 | 0.018737 | 0.001063 | 0.00085 | 4198.379883 | 238.12738 | 190.501907 | 97140 | 26.98333 | 0.001282 | 0.019691 | 0.001117 | 0.000893 | 4186.166992 | 237.434677 | 189.947739 | 19.999664 | 21.456329 | 3.21531 | 15.477 | 1e-05 | 97140 | 0.001294 | 0.019864 | 0.001127 | 0.000901 | 4171.931641 | 236.627258 | 189.301804
190.5550765 | 3.11394 | 97200 | 27 | 0.001203 | 0.01846 | 0.001047 | 0.000838 | 4211.755859 | 238.886047 | 191.108841 | 19.997894 | 21.454224 | 3.01485 | 15.477 | 1e-05 | 97200 | 0.001218 | 0.018702 | 0.001061 | 0.000849 | 4199.501953 | 238.191025 | 190.552826 | 97200 | 27 | 0.001281 | 0.019675 | 0.001116 | 0.000893 | 4187.347656 | 237.501633 | 190.001312 | 19.997894 | 21.456207 | 3.21303 | 15.477 | 1e-05 | 97200 | 0.001292 | 0.019846 | 0.001126 | 0.000901 | 4173.122559 | 236.694809 | 189.35585
190.6069565 | 3.111435 | 97260 | 27.01667 | 0.001203 | 0.018455 | 0.001047 | 0.000837 | 4212.862793 | 238.948837 | 191.159073 | 19.999664 | 21.454224 | 3.01164 | 15.477 | 1e-05 | 97260 | 0.001217 | 0.018674 | 0.001059 | 0.000847 | 4200.622559 | 238.254593 | 190.603683 | 97260 | 27.01667 | 0.001281 | 0.019664 | 0.001115 | 0.000892 | 4188.527344 | 237.568542 | 190.05484 | 19.999664 | 21.456207 | 3.21123 | 15.477 | 1e-05 | 97260 | 0.001292 | 0.019841 | 0.001125 | 0.0009 | 4174.3125 | 236.762314 | 189.409851
190.658791 | 3.10821 | 97320 | 27.03333 | 0.0012 | 0.018416 | 0.001045 | 0.000836 | 4213.968262 | 239.01152 | 191.209229 | 19.997894 | 21.454071 | 3.00795 | 15.477 | 1e-05 | 97320 | 0.001216 | 0.018658 | 0.001058 | 0.000847 | 4201.742187 | 238.318069 | 190.654465 | 97320 | 27.03333 | 0.00128 | 0.019654 | 0.001115 | 0.000892 | 4189.706543 | 237.635422 | 190.108353 | 19.999664 | 21.456207 | 3.20847 | 15.477 | 1e-05 | 97320 | 0.001291 | 0.019825 | 0.001124 | 0.0009 | 4175.502441 | 236.829788 | 189.463837
190.7105635 | 3.10545 | 97380 | 27.05 | 0.001199 | 0.018407 | 0.001044 | 0.000835 | 4215.072266 | 239.074158 | 191.259338 | 19.999664 | 21.454071 | 3.00519 | 15.477 | 1e-05 | 97380 | 0.001214 | 0.018626 | 0.001056 | 0.000845 | 4202.859863 | 238.38147 | 190.705185 | 97380 | 27.05 | 0.001278 | 0.019629 | 0.001113 | 0.000891 | 4190.884277 | 237.70224 | 190.161789 | 19.999664 | 21.456055 | 3.20571 | 15.477 | 1e-05 | 97380 | 0.00129 | 0.019804 | 0.001123 | 0.000899 | 4176.69043 | 236.897186 | 189.517746
190.762306 | 3.10341 | 97440 | 27.06667 | 0.001198 | 0.018391 | 0.001043 | 0.000834 | 4216.175781 | 239.136749 | 191.309402 | 19.997894 | 21.454071 | 3.00249 | 15.477 | 1e-05 | 97440 | 0.001212 | 0.018603 | 0.001055 | 0.000844 | 4203.976074 | 238.444778 | 190.755829 | 97440 | 27.06667 | 0.001278 | 0.019624 | 0.001113 | 0.00089 | 4192.061523 | 237.769012 | 190.21521 | 20.003235 | 21.456055 | 3.20433 | 15.477 | 1e-05 | 97440 | 0.001289 | 0.019795 | 0.001123 | 0.000898 | 4177.878418 | 236.964554 | 189.57164
190.8140105 | 3.100905 | 97500 | 27.08333 | 0.001197 | 0.018374 | 0.001042 | 0.000834 | 4217.27832 | 239.19928 | 191.359421 | 20.005035 | 21.453918 | 3.00021 | 15.477 | 1e-05 | 97500 | 0.001211 | 0.018584 | 0.001054 | 0.000843 | 4205.09082 | 238.508026 | 190.806427 | 97500 | 27.08333 | 0.001277 | 0.019606 | 0.001112 | 0.00089 | 4193.237793 | 237.835739 | 190.2686 | 19.997894 | 21.455902 | 3.2016 | 15.477 | 1e-05 | 97500 | 0.001288 | 0.019784 | 0.001122 | 0.000898 | 4179.06543 | 237.031876 | 189.625504
190.8656695 | 3.09792 | 97560 | 27.1 | 0.001196 | 0.018361 | 0.001041 | 0.000833 | 4218.379883 | 239.261749 | 191.409409 | 19.999664 | 21.453918 | 2.99742 | 15.477 | 1e-05 | 97560 | 0.00121 | 0.018571 | 0.001053 | 0.000843 | 4206.205078 | 238.571213 | 190.856979 | 97560 | 27.1 | 0.001276 | 0.01959 | 0.001111 | 0.000889 | 4194.413574 | 237.902405 | 190.32193 | 20.001465 | 21.455902 | 3.19842 | 15.477 | 1e-05 | 97560 | 0.001287 | 0.019765 | 0.001121 | 0.000897 | 4180.250977 | 237.099136 | 189.679321
190.9172745 | 3.09471 | 97620 | 27.11667 | 0.001195 | 0.018335 | 0.00104 | 0.000832 | 4219.47998 | 239.324158 | 191.459335 | 19.999664 | 21.453918 | 2.99331 | 15.477 | 1e-05 | 97620 | 0.001208 | 0.018541 | 0.001052 | 0.000841 | 4207.317383 | 238.634323 | 190.907455 | 97620 | 27.11667 | 0.001275 | 0.019571 | 0.00111 | 0.000888 | 4195.587891 | 237.969009 | 190.375214 | 19.999664 | 21.455902 | 3.19611 | 15.477 | 1e-05 | 97620 | 0.001286 | 0.019754 | 0.00112 | 0.000896 | 4181.436523 | 237.166367 | 189.733093
190.9688265 | 3.09219 | 97680 | 27.13333 | 0.001193 | 0.018312 | 0.001039 | 0.000831 | 4220.579102 | 239.386475 | 191.509186 | 19.997894 | 21.453796 | 2.99058 | 15.477 | 1e-05 | 97680 | 0.001207 | 0.01852 | 0.00105 | 0.00084 | 4208.428711 | 238.697342 | 190.957886 | 97680 | 27.13333 | 0.001274 | 0.01956 | 0.001109 | 0.000888 | 4196.76123 | 238.035568 | 190.428467 | 20.003235 | 21.455902 | 3.1938 | 15.477 | 1e-05 | 97680 | 0.001285 | 0.019733 | 0.001119 | 0.000895 | 4182.620117 | 237.233521 | 189.786819
191.0203475 | 3.09012 | 97740 | 27.15 | 0.001193 | 0.018303 | 0.001038 | 0.000831 | 4221.677246 | 239.448761 | 191.559021 | 20.001465 | 21.453796 | 2.98872 | 15.477 | 1e-05 | 97740 | 0.001206 | 0.018506 | 0.00105 | 0.00084 | 4209.539062 | 238.760315 | 191.008255 | 97740 | 27.15 | 0.001273 | 0.019541 | 0.001108 | 0.000887 | 4197.934082 | 238.102081 | 190.481674 | 19.999664 | 21.45578 | 3.19152 | 15.477 | 1e-05 | 97740 | 0.001284 | 0.019717 | 0.001118 | 0.000895 | 4183.803223 | 237.300613 | 189.8405
191.0718305 | 3.087615 | 97800 | 27.16667 | 0.001192 | 0.018289 | 0.001037 | 0.00083 | 4222.774414 | 239.511002 | 191.60881 | 19.997894 | 21.453796 | 2.98599 | 15.477 | 1e-05 | 97800 | 0.001204 | 0.018483 | 0.001048 | 0.000839 | 4210.647949 | 238.823212 | 191.058578 | 97800 | 27.16667 | 0.001272 | 0.019535 | 0.001108 | 0.000886 | 4199.105957 | 238.168549 | 190.534851 | 19.997894 | 21.45578 | 3.18924 | 15.477 | 1e-05 | 97800 | 0.001283 | 0.019701 | 0.001117 | 0.000894 | 4184.985352 | 237.367661 | 189.894135
191.123268 | 3.08442 | 97860 | 27.18333 | 0.001191 | 0.018273 | 0.001036 | 0.000829 | 4223.870605 | 239.573181 | 191.658554 | 20.003235 | 21.453796 | 2.98233 | 15.477 | 1e-05 | 97860 | 0.001203 | 0.01846 | 0.001047 | 0.000838 | 4211.755859 | 238.886047 | 191.108841 | 97860 | 27.18333 | 0.001271 | 0.019514 | 0.001107 | 0.000885 | 4200.276855 | 238.23497 | 190.587982 | 19.997894 | 21.45578 | 3.18651 | 15.477 | 1e-05 | 97860 | 0.001282 | 0.019691 | 0.001117 | 0.000893 | 4186.166992 | 237.434677 | 189.947739
191.1746445 | 3.081435 | 97920 | 27.2 | 0.001189 | 0.018243 | 0.001035 | 0.000828 | 4224.965332 | 239.635284 | 191.708221 | 19.997894 | 21.453644 | 2.97912 | 15.477 | 1e-05 | 97920 | 0.001203 | 0.018455 | 0.001047 | 0.000837 | 4212.862793 | 238.948837 | 191.159073 | 97920 | 27.2 | 0.00127 | 0.0195 | 0.001106 | 0.000885 | 4201.446777 | 238.301331 | 190.641068 | 19.997894 | 21.455627 | 3.18375 | 15.477 | 1e-05 | 97920 | 0.001281 | 0.019675 | 0.001116 | 0.000893 | 4187.347656 | 237.501633 | 190.001312
191.2259825 | 3.078915 | 97980 | 27.21667 | 0.001188 | 0.018234 | 0.001034 | 0.000827 | 4226.059082 | 239.697327 | 191.757858 | 20.001465 | 21.453644 | 2.97684 | 15.477 | 1e-05 | 97980 | 0.0012 | 0.018416 | 0.001045 | 0.000836 | 4213.968262 | 239.01152 | 191.209229 | 97980 | 27.21667 | 0.001269 | 0.019484 | 0.001105 | 0.000884 | 4202.615723 | 238.36763 | 190.694107 | 19.997894 | 21.45578 | 3.18099 | 15.477 | 1e-05 | 97980 | 0.001281 | 0.019664 | 0.001115 | 0.000892 | 4188.527344 | 237.568542 | 190.05484
191.277275 | 3.075945 | 98040 | 27.23333 | 0.001187 | 0.018213 | 0.001033 | 0.000826 | 4227.151855 | 239.759308 | 191.807449 | 19.999664 | 21.453491 | 2.97318 | 15.477 | 1e-05 | 98040 | 0.001199 | 0.018407 | 0.001044 | 0.000835 | 4215.072266 | 239.074158 | 191.259338 | 98040 | 27.23333 | 0.001268 | 0.019465 | 0.001104 | 0.000883 | 4203.783691 | 238.433884 | 190.747101 | 19.990753 | 21.455627 | 3.17871 | 15.477 | 1e-05 | 98040 | 0.00128 | 0.019654 | 0.001115 | 0.000892 | 4189.706543 | 237.635422 | 190.108353
191.328514 | 3.07251 | 98100 | 27.25 | 0.001185 | 0.018188 | 0.001032 | 0.000825 | 4228.243164 | 239.821198 | 191.856964 | 19.997894 | 21.453491 | 2.96907 | 15.477 | 1e-05 | 98100 | 0.001198 | 0.018391 | 0.001043 | 0.000834 | 4216.175781 | 239.136749 | 191.309402 | 98100 | 27.25 | 0.001267 | 0.019456 | 0.001104 | 0.000883 | 4204.950684 | 238.500076 | 190.800064 | 19.997894 | 21.455505 | 3.17595 | 15.477 | 1e-05 | 98100 | 0.001278 | 0.019629 | 0.001113 | 0.000891 | 4190.884277 | 237.70224 | 190.161789
191.379692 | 3.06909 | 98160 | 27.26667 | 0.001184 | 0.018165 | 0.00103 | 0.000824 | 4229.333008 | 239.883011 | 191.906418 | 20.003235 | 21.453369 | 2.96541 | 15.477 | 1e-05 | 98160 | 0.001197 | 0.018374 | 0.001042 | 0.000834 | 4217.27832 | 239.19928 | 191.359421 | 98160 | 27.26667 | 0.001265 | 0.019428 | 0.001102 | 0.000882 | 4206.116699 | 238.566208 | 190.852966 | 19.997894 | 21.455505 | 3.17277 | 15.477 | 1e-05 | 98160 | 0.001278 | 0.019624 | 0.001113 | 0.00089 | 4192.061523 | 237.769012 | 190.21521
191.430817 | 3.06657 | 98220 | 27.28333 | 0.001182 | 0.018142 | 0.001029 | 0.000823 | 4230.421875 | 239.944763 | 191.955811 | 19.999664 | 21.453491 | 2.96265 | 15.477 | 1e-05 | 98220 | 0.001196 | 0.018361 | 0.001041 | 0.000833 | 4218.379883 | 239.261749 | 191.409409 | 98220 | 27.28333 | 0.001265 | 0.019415 | 0.001101 | 0.000881 | 4207.281738 | 238.632278 | 190.905823 | 19.997894 | 21.455505 | 3.17049 | 15.477 | 1e-05 | 98220 | 0.001277 | 0.019606 | 0.001112 | 0.00089 | 4193.237793 | 237.835739 | 190.2686
191.481911 | 3.06426 | 98280 | 27.3 | 0.001181 | 0.018128 | 0.001028 | 0.000823 | 4231.509277 | 240.006454 | 192.005173 | 19.999664 | 21.453369 | 2.96034 | 15.477 | 1e-05 | 98280 | 0.001195 | 0.018335 | 0.00104 | 0.000832 | 4219.47998 | 239.324158 | 191.459335 | 98280 | 27.3 | 0.001264 | 0.019405 | 0.001101 | 0.000881 | 4208.445801 | 238.698303 | 190.958649 | 20.005035 | 21.455353 | 3.16818 | 15.477 | 1e-05 | 98280 | 0.001276 | 0.01959 | 0.001111 | 0.000889 | 4194.413574 | 237.902405 | 190.32193
191.532959 | 3.062205 | 98340 | 27.31667 | 0.001181 | 0.018121 | 0.001028 | 0.000822 | 4232.59668 | 240.068115 | 192.054489 | 19.999664 | 21.453369 | 2.95806 | 15.477 | 1e-05 | 98340 | 0.001193 | 0.018312 | 0.001039 | 0.000831 | 4220.579102 | 239.386475 | 191.509186 | 98340 | 27.31667 | 0.001262 | 0.019382 | 0.001099 | 0.000879 | 4209.608887 | 238.764282 | 191.011429 | 19.997894 | 21.455353 | 3.16635 | 15.477 | 1e-05 | 98340 | 0.001275 | 0.019571 | 0.00111 | 0.000888 | 4195.587891 | 237.969009 | 190.375214
191.5839845 | 3.060375 | 98400 | 27.33333 | 0.001179 | 0.018095 | 0.001026 | 0.000821 | 4233.682617 | 240.1297 | 192.103775 | 20.001465 | 21.453217 | 2.95578 | 15.477 | 1e-05 | 98400 | 0.001193 | 0.018303 | 0.001038 | 0.000831 | 4221.677246 | 239.448761 | 191.559021 | 98400 | 27.33333 | 0.001262 | 0.019382 | 0.001099 | 0.000879 | 4210.771973 | 238.830231 | 191.064194 | 20.005035 | 21.455353 | 3.16497 | 15.477 | 1e-05 | 98400 | 0.001274 | 0.01956 | 0.001109 | 0.000888 | 4196.76123 | 238.035568 | 190.428467
191.6349715 | 3.057855 | 98460 | 27.35 | 0.001179 | 0.018091 | 0.001026 | 0.000821 | 4234.767578 | 240.191254 | 192.153015 | 20.005035 | 21.453217 | 2.95257 | 15.477 | 1e-05 | 98460 | 0.001192 | 0.018289 | 0.001037 | 0.00083 | 4222.774414 | 239.511002 | 191.60881 | 98460 | 27.35 | 0.001261 | 0.019366 | 0.001098 | 0.000879 | 4211.934082 | 238.896149 | 191.116928 | 19.997894 | 21.455353 | 3.16314 | 15.477 | 1e-05 | 98460 | 0.001273 | 0.019541 | 0.001108 | 0.000887 | 4197.934082 | 238.102081 | 190.481674
191.685913 | 3.05511 | 98520 | 27.36667 | 0.001177 | 0.018065 | 0.001025 | 0.00082 | 4235.851562 | 240.252731 | 192.202194 | 19.997894 | 21.453217 | 2.94891 | 15.477 | 1e-05 | 98520 | 0.001191 | 0.018273 | 0.001036 | 0.000829 | 4223.870605 | 239.573181 | 191.658554 | 98520 | 27.36667 | 0.001261 | 0.019362 | 0.001098 | 0.000879 | 4213.095215 | 238.962036 | 191.169632 | 19.999664 | 21.4552 | 3.16131 | 15.477 | 1e-05 | 98520 | 0.001272 | 0.019535 | 0.001108 | 0.000886 | 4199.105957 | 238.168549 | 190.534851
191.7368085 | 3.05283 | 98580 | 27.38333 | 0.001176 | 0.01804 | 0.001023 | 0.000819 | 4236.934082 | 240.314133 | 192.251312 | 20.001465 | 21.453094 | 2.94573 | 15.477 | 1e-05 | 98580 | 0.001189 | 0.018243 | 0.001035 | 0.000828 | 4224.965332 | 239.635284 | 191.708221 | 98580 | 27.38333 | 0.00126 | 0.019345 | 0.001097 | 0.000878 | 4214.256348 | 239.027878 | 191.222305 | 20.003235 | 21.4552 | 3.15993 | 15.477 | 1e-05 | 98580 | 0.001271 | 0.019514 | 0.001107 | 0.000885 | 4200.276855 | 238.23497 | 190.587982
191.787674 | 3.051 | 98640 | 27.4 | 0.001175 | 0.018024 | 0.001022 | 0.000818 | 4238.015625 | 240.375473 | 192.300385 | 19.999664 | 21.453094 | 2.94342 | 15.477 | 1e-05 | 98640 | 0.001188 | 0.018234 | 0.001034 | 0.000827 | 4226.059082 | 239.697327 | 191.757858 | 98640 | 27.4 | 0.00126 | 0.019343 | 0.001097 | 0.000878 | 4215.416992 | 239.093689 | 191.274963 | 19.999664 | 21.4552 | 3.15858 | 15.477 | 1e-05 | 98640 | 0.00127 | 0.0195 | 0.001106 | 0.000885 | 4201.446777 | 238.301331 | 190.641068
191.8385085 | 3.048705 | 98700 | 27.41667 | 0.001174 | 0.018015 | 0.001022 | 0.000817 | 4239.09668 | 240.436783 | 192.349426 | 19.999664 | 21.453094 | 2.94111 | 15.477 | 1e-05 | 98700 | 0.001187 | 0.018213 | 0.001033 | 0.000826 | 4227.151855 | 239.759308 | 191.807449 | 98700 | 27.41667 | 0.001259 | 0.019332 | 0.001096 | 0.000877 | 4216.57666 | 239.15947 | 191.327591 | 19.999664 | 21.455078 | 3.1563 | 15.477 | 1e-05 | 98700 | 0.001269 | 0.019484 | 0.001105 | 0.000884 | 4202.615723 | 238.36763 | 190.694107
191.8892975 | 3.046425 | 98760 | 27.43333 | 0.001173 | 0.017996 | 0.001021 | 0.000817 | 4240.17627 | 240.498032 | 192.398422 | 19.997894 | 21.453094 | 2.93886 | 15.477 | 1e-05 | 98760 | 0.001185 | 0.018188 | 0.001032 | 0.000825 | 4228.243164 | 239.821198 | 191.856964 | 98760 | 27.43333 | 0.001258 | 0.019311 | 0.001095 | 0.000876 | 4217.735352 | 239.225204 | 191.380173 | 20.001465 | 21.455078 | 3.15399 | 15.477 | 1e-05 | 98760 | 0.001268 | 0.019465 | 0.001104 | 0.000883 | 4203.783691 | 238.433884 | 190.747101
191.940056 | 3.04389 | 98820 | 27.45 | 0.001172 | 0.017989 | 0.00102 | 0.000816 | 4241.255371 | 240.559235 | 192.447388 | 19.997894 | 21.452942 | 2.93655 | 15.477 | 1e-05 | 98820 | 0.001184 | 0.018165 | 0.00103 | 0.000824 | 4229.333008 | 239.883011 | 191.906418 | 98820 | 27.45 | 0.001258 | 0.019306 | 0.001095 | 0.000876 | 4218.893555 | 239.290894 | 191.432724 | 19.997894 | 21.454926 | 3.15123 | 15.477 | 1e-05 | 98820 | 0.001267 | 0.019456 | 0.001104 | 0.000883 | 4204.950684 | 238.500076 | 190.800064
191.9907605 | 3.04092 | 98880 | 27.46667 | 0.001171 | 0.017964 | 0.001019 | 0.000815 | 4242.333496 | 240.620377 | 192.496307 | 19.999664 | 21.452942 | 2.93334 | 15.477 | 1e-05 | 98880 | 0.001182 | 0.018142 | 0.001029 | 0.000823 | 4230.421875 | 239.944763 | 191.955811 | 98880 | 27.46667 | 0.001256 | 0.019281 | 0.001094 | 0.000875 | 4220.050781 | 239.356522 | 191.485214 | 19.999664 | 21.454926 | 3.1485 | 15.477 | 1e-05 | 98880 | 0.001265 | 0.019428 | 0.001102 | 0.000882 | 4206.116699 | 238.566208 | 190.852966
192.04142 | 3.038175 | 98940 | 27.48333 | 0.00117 | 0.017948 | 0.001018 | 0.000814 | 4243.410156 | 240.681442 | 192.545166 | 19.997894 | 21.452942 | 2.92923 | 15.477 | 1e-05 | 98940 | 0.001181 | 0.018128 | 0.001028 | 0.000823 | 4231.509277 | 240.006454 | 192.005173 | 98940 | 27.48333 | 0.001255 | 0.019269 | 0.001093 | 0.000874 | 4221.207031 | 239.422104 | 191.537674 | 19.999664 | 21.454773 | 3.14712 | 15.477 | 1e-05 | 98940 | 0.001265 | 0.019415 | 0.001101 | 0.000881 | 4207.281738 | 238.632278 | 190.905823
192.092033 | 3.03588 | 99000 | 27.5 | 0.001168 | 0.017918 | 0.001016 | 0.000813 | 4244.485352 | 240.742432 | 192.593948 | 19.999664 | 21.452789 | 2.92602 | 15.477 | 1e-05 | 99000 | 0.001181 | 0.018121 | 0.001028 | 0.000822 | 4232.59668 | 240.068115 | 192.054489 | 99000 | 27.5 | 0.001255 | 0.019265 | 0.001093 | 0.000874 | 4222.362793 | 239.487656 | 191.590118 | 19.997894 | 21.454773 | 3.14574 | 15.477 | 1e-05 | 99000 | 0.001264 | 0.019405 | 0.001101 | 0.000881 | 4208.445801 | 238.698303 | 190.958649
192.142616 | 3.033615 | 99060 | 27.51667 | 0.001167 | 0.017904 | 0.001015 | 0.000812 | 4245.55957 | 240.80336 | 192.6427 | 19.997894 | 21.452789 | 2.92374 | 15.477 | 1e-05 | 99060 | 0.001179 | 0.018095 | 0.001026 | 0.000821 | 4233.682617 | 240.1297 | 192.103775 | 99060 | 27.51667 | 0.001254 | 0.019249 | 0.001092 | 0.000873 | 4223.517578 | 239.553162 | 191.642532 | 19.997894 | 21.454651 | 3.14349 | 15.477 | 1e-05 | 99060 | 0.001262 | 0.019382 | 0.001099 | 0.000879 | 4209.608887 | 238.764282 | 191.011429
192.1931535 | 3.03132 | 99120 | 27.53333 | 0.001166 | 0.017892 | 0.001015 | 0.000812 | 4246.633301 | 240.864243 | 192.691406 | 19.997894 | 21.452667 | 2.92101 | 15.477 | 1e-05 | 99120 | 0.001179 | 0.018091 | 0.001026 | 0.000821 | 4234.767578 | 240.191254 | 192.153015 | 99120 | 27.53333 | 0.001253 | 0.019237 | 0.001091 | 0.000873 | 4224.671875 | 239.618622 | 191.694901 | 19.997894 | 21.454651 | 3.14163 | 15.477 | 1e-05 | 99120 | 0.001262 | 0.019382 | 0.001099 | 0.000879 | 4210.771973 | 238.830231 | 191.064194
192.24366 | 3.029025 | 99180 | 27.55 | 0.001165 | 0.017872 | 0.001014 | 0.000811 | 4247.705566 | 240.925079 | 192.740067 | 19.999664 | 21.452667 | 2.91825 | 15.477 | 1e-05 | 99180 | 0.001177 | 0.018065 | 0.001025 | 0.00082 | 4235.851562 | 240.252731 | 192.202194 | 99180 | 27.55 | 0.001252 | 0.019225 | 0.00109 | 0.000872 | 4225.825195 | 239.684052 | 191.747253 | 19.997894 | 21.454651 | 3.1398 | 15.477 | 1e-05 | 99180 | 0.001261 | 0.019366 | 0.001098 | 0.000879 | 4211.934082 | 238.896149 | 191.116928
192.294121 | 3.02628 | 99240 | 27.56667 | 0.001164 | 0.017862 | 0.001013 | 0.000811 | 4248.777344 | 240.985855 | 192.788681 | 19.997894 | 21.452667 | 2.91549 | 15.477 | 1e-05 | 99240 | 0.001176 | 0.01804 | 0.001023 | 0.000819 | 4236.934082 | 240.314133 | 192.251312 | 99240 | 27.56667 | 0.001252 | 0.019219 | 0.00109 | 0.000872 | 4226.978027 | 239.749451 | 191.799561 | 20.003235 | 21.454651 | 3.13707 | 15.477 | 1e-05 | 99240 | 0.001261 | 0.019362 | 0.001098 | 0.000879 | 4213.095215 | 238.962036 | 191.169632
192.344536 | 3.02376 | 99300 | 27.58333 | 0.001162 | 0.017835 | 0.001012 | 0.000809 | 4249.847168 | 241.046555 | 192.83725 | 19.997894 | 21.452667 | 2.91276 | 15.477 | 1e-05 | 99300 | 0.001175 | 0.018024 | 0.001022 | 0.000818 | 4238.015625 | 240.375473 | 192.300385 | 99300 | 27.58333 | 0.00125 | 0.019191 | 0.001088 | 0.000871 | 4228.129883 | 239.814774 | 191.851822 | 19.997894 | 21.454498 | 3.13476 | 15.477 | 1e-05 | 99300 | 0.00126 | 0.019345 | 0.001097 | 0.000878 | 4214.256348 | 239.027878 | 191.222305
192.394913 | 3.02124 | 99360 | 27.6 | 0.001162 | 0.017823 | 0.001011 | 0.000809 | 4250.916504 | 241.107208 | 192.885773 | 19.997894 | 21.452667 | 2.90955 | 15.477 | 1e-05 | 99360 | 0.001174 | 0.018015 | 0.001022 | 0.000817 | 4239.09668 | 240.436783 | 192.349426 | 99360 | 27.6 | 0.00125 | 0.019184 | 0.001088 | 0.00087 | 4229.280762 | 239.880051 | 191.904053 | 19.997894 | 21.454346 | 3.13293 | 15.477 | 1e-05 | 99360 | 0.00126 | 0.019343 | 0.001097 | 0.000878 | 4215.416992 | 239.093689 | 191.274963
192.445244 | 3.01917 | 99420 | 27.61667 | 0.001161 | 0.017805 | 0.00101 | 0.000808 | 4251.984863 | 241.167801 | 192.934235 | 19.999664 | 21.452515 | 2.90634 | 15.477 | 1e-05 | 99420 | 0.001173 | 0.017996 | 0.001021 | 0.000817 | 4240.17627 | 240.498032 | 192.398422 | 99420 | 27.61667 | 0.001249 | 0.019179 | 0.001088 | 0.00087 | 4230.431641 | 239.945328 | 191.956253 | 19.997894 | 21.454346 | 3.132 | 15.477 | 1e-05 | 99420 | 0.001259 | 0.019332 | 0.001096 | 0.000877 | 4216.57666 | 239.15947 | 191.327591
192.495552 | 3.01644 | 99480 | 27.63333 | 0.001159 | 0.017777 | 0.001008 | 0.000807 | 4253.051758 | 241.228302 | 192.982651 | 20.001465 | 21.452362 | 2.90268 | 15.477 | 1e-05 | 99480 | 0.001172 | 0.017989 | 0.00102 | 0.000816 | 4241.255371 | 240.559235 | 192.447388 | 99480 | 27.63333 | 0.001249 | 0.01917 | 0.001087 | 0.00087 | 4231.582031 | 240.010559 | 192.008453 | 19.999664 | 21.454346 | 3.1302 | 15.477 | 1e-05 | 99480 | 0.001258 | 0.019311 | 0.001095 | 0.000876 | 4217.735352 | 239.225204 | 191.380173
192.545792 | 3.01323 | 99540 | 27.65 | 0.001158 | 0.017759 | 0.001007 | 0.000806 | 4254.117187 | 241.288742 | 193.030991 | 19.997894 | 21.452362 | 2.89992 | 15.477 | 1e-05 | 99540 | 0.001171 | 0.017964 | 0.001019 | 0.000815 | 4242.333496 | 240.620377 | 192.496307 | 99540 | 27.65 | 0.001248 | 0.019154 | 0.001086 | 0.000869 | 4232.730957 | 240.075729 | 192.060593 | 19.997894 | 21.454224 | 3.12654 | 15.477 | 1e-05 | 99540 | 0.001258 | 0.019306 | 0.001095 | 0.000876 | 4218.893555 | 239.290894 | 191.432724
192.595993 | 3.011385 | 99600 | 27.66667 | 0.001157 | 0.017749 | 0.001007 | 0.000805 | 4255.182129 | 241.349136 | 193.079315 | 19.997894 | 21.452362 | 2.89854 | 15.477 | 1e-05 | 99600 | 0.00117 | 0.017948 | 0.001018 | 0.000814 | 4243.410156 | 240.681442 | 192.545166 | 99600 | 27.66667 | 0.001246 | 0.019129 | 0.001085 | 0.000868 | 4233.878906 | 240.140839 | 192.112671 | 20.003235 | 21.454224 | 3.12423 | 15.477 | 1e-05 | 99600 | 0.001256 | 0.019281 | 0.001094 | 0.000875 | 4220.050781 | 239.356522 | 191.485214
192.6461715 | 3.009345 | 99660 | 27.68333 | 0.001156 | 0.01774 | 0.001006 | 0.000805 | 4256.246582 | 241.409515 | 193.127609 | 20.001465 | 21.452362 | 2.89629 | 15.477 | 1e-05 | 99660 | 0.001168 | 0.017918 | 0.001016 | 0.000813 | 4244.485352 | 240.742432 | 192.593948 | 99660 | 27.68333 | 0.001245 | 0.019119 | 0.001084 | 0.000868 | 4235.025879 | 240.205902 | 192.164734 | 19.999664 | 21.454224 | 3.1224 | 15.477 | 1e-05 | 99660 | 0.001255 | 0.019269 | 0.001093 | 0.000874 | 4221.207031 | 239.422104 | 191.537674
192.6963045 | 3.006375 | 99720 | 27.7 | 0.001155 | 0.017717 | 0.001005 | 0.000804 | 4257.30957 | 241.469803 | 193.175858 | 19.997894 | 21.45224 | 2.89308 | 15.477 | 1e-05 | 99720 | 0.001167 | 0.017904 | 0.001015 | 0.000812 | 4245.55957 | 240.80336 | 192.6427 | 99720 | 27.7 | 0.001245 | 0.019108 | 0.001084 | 0.000867 | 4236.172363 | 240.270935 | 192.216751 | 20.003235 | 21.454224 | 3.11967 | 15.477 | 1e-05 | 99720 | 0.001255 | 0.019265 | 0.001093 | 0.000874 | 4222.362793 | 239.487656 | 191.590118
192.746384 | 3.00384 | 99780 | 27.71667 | 0.001154 | 0.017703 | 0.001004 | 0.000803 | 4258.37207 | 241.53006 | 193.224045 | 19.999664 | 21.45224 | 2.89032 | 15.477 | 1e-05 | 99780 | 0.001166 | 0.017892 | 0.001015 | 0.000812 | 4246.633301 | 240.864243 | 192.691406 | 99780 | 27.71667 | 0.001244 | 0.019092 | 0.001083 | 0.000866 | 4237.317871 | 240.335907 | 192.268723 | 19.999664 | 21.454071 | 3.11736 | 15.477 | 1e-05 | 99780 | 0.001254 | 0.019249 | 0.001092 | 0.000873 | 4223.517578 | 239.553162 | 191.642532
192.7964325 | 3.001545 | 99840 | 27.73333 | 0.001153 | 0.01769 | 0.001003 | 0.000803 | 4259.433105 | 241.59024 | 193.272202 | 19.997894 | 21.452087 | 2.88711 | 15.477 | 1e-05 | 99840 | 0.001165 | 0.017872 | 0.001014 | 0.000811 | 4247.705566 | 240.925079 | 192.740067 | 99840 | 27.73333 | 0.001243 | 0.019078 | 0.001082 | 0.000866 | 4238.462891 | 240.400833 | 192.320663 | 20.001465 | 21.454224 | 3.11598 | 15.477 | 1e-05 | 99840 | 0.001253 | 0.019237 | 0.001091 | 0.000873 | 4224.671875 | 239.618622 | 191.694901
192.8464355 | 2.999265 | 99900 | 27.75 | 0.001151 | 0.01766 | 0.001002 | 0.000801 | 4260.492676 | 241.65036 | 193.320282 | 19.997894 | 21.452087 | 2.88435 | 15.477 | 1e-05 | 99900 | 0.001164 | 0.017862 | 0.001013 | 0.000811 | 4248.777344 | 240.985855 | 192.788681 | 99900 | 27.75 | 0.001242 | 0.019069 | 0.001082 | 0.000865 | 4239.606934 | 240.465729 | 192.372589 | 20.001465 | 21.453918 | 3.11418 | 15.477 | 1e-05 | 99900 | 0.001252 | 0.019225 | 0.00109 | 0.000872 | 4225.825195 | 239.684052 | 191.747253
192.896408 | 2.996985 | 99960 | 27.76667 | 0.001151 | 0.017653 | 0.001001 | 0.000801 | 4261.551758 | 241.710419 | 193.368347 | 20.001465 | 21.452087 | 2.88162 | 15.477 | 1e-05 | 99960 | 0.001162 | 0.017835 | 0.001012 | 0.000809 | 4249.847168 | 241.046555 | 192.83725 | 99960 | 27.76667 | 0.001242 | 0.019062 | 0.001081 | 0.000865 | 4240.750488 | 240.530594 | 192.424469 | 20.005035 | 21.454071 | 3.11235 | 15.477 | 1e-05 | 99960 | 0.001252 | 0.019219 | 0.00109 | 0.000872 | 4226.978027 | 239.749451 | 191.799561
192.946335 | 2.994225 | 100020 | 27.78333 | 0.001149 | 0.01763 | 0.001 | 0.0008 | 4262.609863 | 241.770416 | 193.416336 | 19.999664 | 21.452087 | 2.87796 | 15.477 | 1e-05 | 100020 | 0.001162 | 0.017823 | 0.001011 | 0.000809 | 4250.916504 | 241.107208 | 192.885773 | 100020 | 27.78333 | 0.001241 | 0.019046 | 0.00108 | 0.000864 | 4241.893066 | 240.595413 | 192.476334 | 19.999664 | 21.453918 | 3.11049 | 15.477 | 1e-05 | 100020 | 0.00125 | 0.019191 | 0.001088 | 0.000871 | 4228.129883 | 239.814774 | 191.851822
192.9962155 | 2.991705 | 100080 | 27.8 | 0.001148 | 0.017609 | 0.000999 | 0.000799 | 4263.666016 | 241.830338 | 193.464279 | 20.001465 | 21.452087 | 2.87475 | 15.477 | 1e-05 | 100080 | 0.001161 | 0.017805 | 0.00101 | 0.000808 | 4251.984863 | 241.167801 | 192.934235 | 100080 | 27.8 | 0.00124 | 0.019039 | 0.00108 | 0.000864 | 4243.035645 | 240.660202 | 192.528152 | 20.001465 | 21.453796 | 3.10866 | 15.477 | 1e-05 | 100080 | 0.00125 | 0.019184 | 0.001088 | 0.00087 | 4229.280762 | 239.880051 | 191.904053
193.0460585 | 2.98944 | 100140 | 27.81667 | 0.001146 | 0.017588 | 0.000998 | 0.000798 | 4264.72168 | 241.890198 | 193.512161 | 19.997894 | 21.451935 | 2.87202 | 15.477 | 1e-05 | 100140 | 0.001159 | 0.017777 | 0.001008 | 0.000807 | 4253.051758 | 241.228302 | 192.982651 | 100140 | 27.81667 | 0.001239 | 0.019025 | 0.001079 | 0.000863 | 4244.176758 | 240.724945 | 192.579956 | 19.999664 | 21.453918 | 3.10686 | 15.477 | 1e-05 | 100140 | 0.001249 | 0.019179 | 0.001088 | 0.00087 | 4230.431641 | 239.945328 | 191.956253
193.0958635 | 2.987145 | 100200 | 27.83333 | 0.001146 | 0.017579 | 0.000997 | 0.000798 | 4265.776367 | 241.950012 | 193.560013 | 19.997894 | 21.451935 | 2.86974 | 15.477 | 1e-05 | 100200 | 0.001158 | 0.017759 | 0.001007 | 0.000806 | 4254.117187 | 241.288742 | 193.030991 | 100200 | 27.83333 | 0.001238 | 0.019011 | 0.001078 | 0.000863 | 4245.317871 | 240.789642 | 192.631714 | 19.999664 | 21.453796 | 3.10455 | 15.477 | 1e-05 | 100200 | 0.001249 | 0.01917 | 0.001087 | 0.00087 | 4231.582031 | 240.010559 | 192.008453
193.14563 | 2.98461 | 100260 | 27.85 | 0.001144 | 0.017556 | 0.000996 | 0.000797 | 4266.82959 | 242.009766 | 193.607819 | 20.005035 | 21.451935 | 2.8665 | 15.477 | 1e-05 | 100260 | 0.001157 | 0.017749 | 0.001007 | 0.000805 | 4255.182129 | 241.349136 | 193.079315 | 100260 | 27.85 | 0.001238 | 0.019004 | 0.001078 | 0.000862 | 4246.458008 | 240.854309 | 192.683441 | 19.997894 | 21.453796 | 3.10272 | 15.477 | 1e-05 | 100260 | 0.001248 | 0.019154 | 0.001086 | 0.000869 | 4232.730957 | 240.075729 | 192.060593
193.1953505 | 2.9814 | 100320 | 27.86667 | 0.001143 | 0.017535 | 0.000995 | 0.000796 | 4267.881836 | 242.069443 | 193.655563 | 19.997894 | 21.451813 | 2.86329 | 15.477 | 1e-05 | 100320 | 0.001156 | 0.01774 | 0.001006 | 0.000805 | 4256.246582 | 241.409515 | 193.127609 | 100320 | 27.86667 | 0.001237 | 0.018983 | 0.001077 | 0.000861 | 4247.59668 | 240.918915 | 192.735138 | 19.997894 | 21.453644 | 3.09951 | 15.477 | 1e-05 | 100320 | 0.001246 | 0.019129 | 0.001085 | 0.000868 | 4233.878906 | 240.140839 | 192.112671
193.24501 | 2.97867 | 100380 | 27.88333 | 0.001142 | 0.017523 | 0.000994 | 0.000795 | 4268.933105 | 242.129074 | 193.703262 | 20.003235 | 21.451813 | 2.86104 | 15.477 | 1e-05 | 100380 | 0.001155 | 0.017717 | 0.001005 | 0.000804 | 4257.30957 | 241.469803 | 193.175858 | 100380 | 27.88333 | 0.001235 | 0.018963 | 0.001076 | 0.00086 | 4248.734863 | 240.983444 | 192.786758 | 20.001465 | 21.453796 | 3.0963 | 15.477 | 1e-05 | 100380 | 0.001245 | 0.019119 | 0.001084 | 0.000868 | 4235.025879 | 240.205902 | 192.164734
193.2946395 | 2.97708 | 100440 | 27.9 | 0.001141 | 0.017507 | 0.000993 | 0.000794 | 4269.983398 | 242.18866 | 193.750931 | 20.001465 | 21.451813 | 2.85921 | 15.477 | 1e-05 | 100440 | 0.001154 | 0.017703 | 0.001004 | 0.000803 | 4258.37207 | 241.53006 | 193.224045 | 100440 | 27.9 | 0.001234 | 0.018949 | 0.001075 | 0.00086 | 4249.871582 | 241.047928 | 192.838348 | 19.997894 | 21.453644 | 3.09495 | 15.477 | 1e-05 | 100440 | 0.001245 | 0.019108 | 0.001084 | 0.000867 | 4236.172363 | 240.270935 | 192.216751
193.344246 | 2.974785 | 100500 | 27.91667 | 0.001141 | 0.017498 | 0.000992 | 0.000794 | 4271.033203 | 242.248199 | 193.798569 | 20.001465 | 21.451813 | 2.85645 | 15.477 | 1e-05 | 100500 | 0.001153 | 0.01769 | 0.001003 | 0.000803 | 4259.433105 | 241.59024 | 193.272202 | 100500 | 27.91667 | 0.001234 | 0.018942 | 0.001074 | 0.000859 | 4251.008301 | 241.112396 | 192.889923 | 20.001465 | 21.453644 | 3.09312 | 15.477 | 1e-05 | 100500 | 0.001244 | 0.019092 | 0.001083 | 0.000866 | 4237.317871 | 240.335907 | 192.268723
193.393799 | 2.97156 | 100560 | 27.93333 | 0.001139 | 0.017477 | 0.000991 | 0.000793 | 4272.082031 | 242.307678 | 193.846146 | 20.001465 | 21.45166 | 2.85231 | 15.477 | 1e-05 | 100560 | 0.001151 | 0.01766 | 0.001002 | 0.000801 | 4260.492676 | 241.65036 | 193.320282 | 100560 | 27.93333 | 0.001233 | 0.018928 | 0.001074 | 0.000859 | 4252.143555 | 241.176804 | 192.941452 | 19.999664 | 21.453491 | 3.09081 | 15.477 | 1e-05 | 100560 | 0.001243 | 0.019078 | 0.001082 | 0.000866 | 4238.462891 | 240.400833 | 192.320663
193.443298 | 2.96814 | 100620 | 27.95 | 0.001137 | 0.017445 | 0.000989 | 0.000792 | 4273.128418 | 242.36705 | 193.893646 | 19.997894 | 21.45166 | 2.84775 | 15.477 | 1e-05 | 100620 | 0.001151 | 0.017653 | 0.001001 | 0.000801 | 4261.551758 | 241.710419 | 193.368347 | 100620 | 27.95 | 0.001232 | 0.018914 | 0.001073 | 0.000858 | 4253.278809 | 241.24118 | 192.99295 | 19.997894 | 21.453491 | 3.08853 | 15.477 | 1e-05 | 100620 | 0.001242 | 0.019069 | 0.001082 | 0.000865 | 4239.606934 | 240.465729 | 192.372589
193.492737 | 2.96586 | 100680 | 27.96667 | 0.001136 | 0.01742 | 0.000988 | 0.00079 | 4274.173828 | 242.426331 | 193.941071 | 19.997894 | 21.45166 | 2.84454 | 15.477 | 1e-05 | 100680 | 0.001149 | 0.01763 | 0.001 | 0.0008 | 4262.609863 | 241.770416 | 193.416336 | 100680 | 27.96667 | 0.001231 | 0.018903 | 0.001072 | 0.000858 | 4254.412598 | 241.305511 | 193.044403 | 19.997894 | 21.453491 | 3.08718 | 15.477 | 1e-05 | 100680 | 0.001242 | 0.019062 | 0.001081 | 0.000865 | 4240.750488 | 240.530594 | 192.424469
193.54216 | 2.964015 | 100740 | 27.98333 | 0.001135 | 0.01741 | 0.000988 | 0.00079 | 4275.21875 | 242.48558 | 193.988464 | 19.999664 | 21.451508 | 2.84223 | 15.477 | 1e-05 | 100740 | 0.001148 | 0.017609 | 0.000999 | 0.000799 | 4263.666016 | 241.830338 | 193.464279 | 100740 | 27.98333 | 0.001231 | 0.018896 | 0.001072 | 0.000857 | 4255.546387 | 241.369812 | 193.095856 | 19.997894 | 21.453369 | 3.0858 | 15.477 | 1e-05 | 100740 | 0.001241 | 0.019046 | 0.00108 | 0.000864 | 4241.893066 | 240.595413 | 192.476334
193.5915375 | 2.96127 | 100800 | 28 | 0.001134 | 0.01739 | 0.000986 | 0.000789 | 4276.261719 | 242.544754 | 194.035812 | 19.997894 | 21.451508 | 2.83905 | 15.477 | 1e-05 | 100800 | 0.001146 | 0.017588 | 0.000998 | 0.000798 | 4264.72168 | 241.890198 | 193.512161 | 100800 | 28 | 0.00123 | 0.018884 | 0.001071 | 0.000857 | 4256.679687 | 241.434067 | 193.147263 | 19.999664 | 21.453491 | 3.08349 | 15.477 | 1e-05 | 100800 | 0.00124 | 0.019039 | 0.00108 | 0.000864 | 4243.035645 | 240.660202 | 192.528152
193.640869 | 2.958525 | 100860 | 28.01667 | 0.001132 | 0.017367 | 0.000985 | 0.000788 | 4277.304199 | 242.603867 | 194.083099 | 19.997894 | 21.451385 | 2.83587 | 15.477 | 1e-05 | 100860 | 0.001146 | 0.017579 | 0.000997 | 0.000798 | 4265.776367 | 241.950012 | 193.560013 | 100860 | 28.01667 | 0.001229 | 0.01887 | 0.00107 | 0.000856 | 4257.811523 | 241.498291 | 193.198639 | 19.997894 | 21.453369 | 3.08118 | 15.477 | 1e-05 | 100860 | 0.001239 | 0.019025 | 0.001079 | 0.000863 | 4244.176758 | 240.724945 | 192.579956
193.690155 | 2.95578 | 100920 | 28.03333 | 0.001132 | 0.017357 | 0.000984 | 0.000788 | 4278.345215 | 242.662918 | 194.130341 | 19.999664 | 21.451385 | 2.83311 | 15.477 | 1e-05 | 100920 | 0.001144 | 0.017556 | 0.000996 | 0.000797 | 4266.82959 | 242.009766 | 193.607819 | 100920 | 28.03333 | 0.001228 | 0.018854 | 0.001069 | 0.000856 | 4258.942871 | 241.562454 | 193.249969 | 19.997894 | 21.453369 | 3.07845 | 15.477 | 1e-05 | 100920 | 0.001238 | 0.019011 | 0.001078 | 0.000863 | 4245.317871 | 240.789642 | 192.631714
193.739395 | 2.9535 | 100980 | 28.05 | 0.00113 | 0.01733 | 0.000983 | 0.000786 | 4279.385254 | 242.721909 | 194.177536 | 19.997894 | 21.451385 | 2.83035 | 15.477 | 1e-05 | 100980 | 0.001143 | 0.017535 | 0.000995 | 0.000796 | 4267.881836 | 242.069443 | 193.655563 | 100980 | 28.05 | 0.001227 | 0.018838 | 0.001068 | 0.000855 | 4260.073242 | 241.626572 | 193.301254 | 20.001465 | 21.453217 | 3.07665 | 15.477 | 1e-05 | 100980 | 0.001238 | 0.019004 | 0.001078 | 0.000862 | 4246.458008 | 240.854309 | 192.683441
193.788605 | 2.951445 | 101040 | 28.06667 | 0.001129 | 0.017323 | 0.000983 | 0.000786 | 4280.424316 | 242.780853 | 194.224686 | 19.997894 | 21.451233 | 2.82807 | 15.477 | 1e-05 | 101040 | 0.001142 | 0.017523 | 0.000994 | 0.000795 | 4268.933105 | 242.129074 | 193.703262 | 101040 | 28.06667 | 0.001227 | 0.018831 | 0.001068 | 0.000854 | 4261.203125 | 241.690643 | 193.352524 | 19.999664 | 21.453217 | 3.07482 | 15.477 | 1e-05 | 101040 | 0.001237 | 0.018983 | 0.001077 | 0.000861 | 4247.59668 | 240.918915 | 192.735138
193.8377765 | 2.948685 | 101100 | 28.08333 | 0.001128 | 0.017307 | 0.000982 | 0.000785 | 4281.462891 | 242.839752 | 194.271805 | 20.001465 | 21.451233 | 2.82531 | 15.477 | 1e-05 | 101100 | 0.001141 | 0.017507 | 0.000993 | 0.000794 | 4269.983398 | 242.18866 | 193.750931 | 101100 | 28.08333 | 0.001226 | 0.01882 | 0.001067 | 0.000854 | 4262.332031 | 241.754684 | 193.403748 | 19.997894 | 21.453217 | 3.07206 | 15.477 | 1e-05 | 101100 | 0.001235 | 0.018963 | 0.001076 | 0.00086 | 4248.734863 | 240.983444 | 192.786758
193.8868945 | 2.946165 | 101160 | 28.1 | 0.001127 | 0.017286 | 0.00098 | 0.000784 | 4282.5 | 242.898575 | 194.318863 | 19.997894 | 21.451233 | 2.82258 | 15.477 | 1e-05 | 101160 | 0.001141 | 0.017498 | 0.000992 | 0.000794 | 4271.033203 | 242.248199 | 193.798569 | 101160 | 28.1 | 0.001225 | 0.018797 | 0.001066 | 0.000853 | 4263.459961 | 241.818665 | 193.454926 | 19.997894 | 21.453094 | 3.06975 | 15.477 | 1e-05 | 101160 | 0.001234 | 0.018949 | 0.001075 | 0.00086 | 4249.871582 | 241.047928 | 192.838348
193.935982 | 2.944095 | 101220 | 28.11667 | 0.001126 | 0.017267 | 0.000979 | 0.000784 | 4283.536133 | 242.957352 | 194.365891 | 19.997894 | 21.45108 | 2.82027 | 15.477 | 1e-05 | 101220 | 0.001139 | 0.017477 | 0.000991 | 0.000793 | 4272.082031 | 242.307678 | 193.846146 | 101220 | 28.11667 | 0.001224 | 0.018787 | 0.001066 | 0.000852 | 4264.587402 | 241.882599 | 193.506073 | 19.999664 | 21.453094 | 3.06792 | 15.477 | 1e-05 | 101220 | 0.001234 | 0.018942 | 0.001074 | 0.000859 | 4251.008301 | 241.112396 | 192.889923
193.985031 | 2.941575 | 101280 | 28.13333 | 0.001125 | 0.017258 | 0.000979 | 0.000783 | 4284.571777 | 243.016083 | 194.412872 | 20.005035 | 21.45108 | 2.81751 | 15.477 | 1e-05 | 101280 | 0.001137 | 0.017445 | 0.000989 | 0.000792 | 4273.128418 | 242.36705 | 193.893646 | 101280 | 28.13333 | 0.001223 | 0.018776 | 0.001065 | 0.000852 | 4265.713867 | 241.946487 | 193.55719 | 19.999664 | 21.453094 | 3.06564 | 15.477 | 1e-05 | 101280 | 0.001233 | 0.018928 | 0.001074 | 0.000859 | 4252.143555 | 241.176804 | 192.941452
194.0340345 | 2.93931 | 101340 | 28.15 | 0.001124 | 0.017242 | 0.000978 | 0.000782 | 4285.605957 | 243.074753 | 194.459808 | 19.997894 | 21.45108 | 2.81481 | 15.477 | 1e-05 | 101340 | 0.001136 | 0.01742 | 0.000988 | 0.00079 | 4274.173828 | 242.426331 | 193.941071 | 101340 | 28.15 | 0.001222 | 0.018757 | 0.001064 | 0.000851 | 4266.839355 | 242.01033 | 193.608261 | 20.003235 | 21.452942 | 3.06381 | 15.477 | 1e-05 | 101340 | 0.001232 | 0.018914 | 0.001073 | 0.000858 | 4253.278809 | 241.24118 | 192.99295
194.083008 | 2.93724 | 101400 | 28.16667 | 0.001123 | 0.017224 | 0.000977 | 0.000782 | 4286.639648 | 243.133362 | 194.506699 | 19.999664 | 21.45108 | 2.81205 | 15.477 | 1e-05 | 101400 | 0.001135 | 0.01741 | 0.000988 | 0.00079 | 4275.21875 | 242.48558 | 193.988464 | 101400 | 28.16667 | 0.001222 | 0.018755 | 0.001064 | 0.000851 | 4267.964844 | 242.074142 | 193.659317 | 19.997894 | 21.452942 | 3.06243 | 15.477 | 1e-05 | 101400 | 0.001231 | 0.018903 | 0.001072 | 0.000858 | 4254.412598 | 241.305511 | 193.044403
194.1319425 | 2.935635 | 101460 | 28.18333 | 0.001122 | 0.017205 | 0.000976 | 0.000781 | 4287.671875 | 243.191925 | 194.553543 | 19.999664 | 21.450958 | 2.81019 | 15.477 | 1e-05 | 101460 | 0.001134 | 0.01739 | 0.000986 | 0.000789 | 4276.261719 | 242.544754 | 194.035812 | 101460 | 28.18333 | 0.001221 | 0.018741 | 0.001063 | 0.00085 | 4269.089355 | 242.137939 | 193.710342 | 19.999664 | 21.452942 | 3.06108 | 15.477 | 1e-05 | 101460 | 0.001231 | 0.018896 | 0.001072 | 0.000857 | 4255.546387 | 241.369812 | 193.095856
194.1808625 | 2.93382 | 101520 | 28.2 | 0.001121 | 0.017198 | 0.000975 | 0.00078 | 4288.704102 | 243.250458 | 194.600372 | 19.997894 | 21.450958 | 2.80839 | 15.477 | 1e-05 | 101520 | 0.001132 | 0.017367 | 0.000985 | 0.000788 | 4277.304199 | 242.603867 | 194.083099 | 101520 | 28.2 | 0.001221 | 0.018734 | 0.001063 | 0.00085 | 4270.213379 | 242.201691 | 193.761353 | 19.997894 | 21.452789 | 3.05925 | 15.477 | 1e-05 | 101520 | 0.00123 | 0.018884 | 0.001071 | 0.000857 | 4256.679687 | 241.434067 | 193.147263
194.2297365 | 2.93151 | 101580 | 28.21667 | 0.001121 | 0.017191 | 0.000975 | 0.00078 | 4289.735352 | 243.308945 | 194.647156 | 19.999664 | 21.450958 | 2.80563 | 15.477 | 1e-05 | 101580 | 0.001132 | 0.017357 | 0.000984 | 0.000788 | 4278.345215 | 242.662918 | 194.130341 | 101580 | 28.21667 | 0.00122 | 0.018723 | 0.001062 | 0.00085 | 4271.336426 | 242.265396 | 193.812317 | 20.003235 | 21.452942 | 3.05739 | 15.477 | 1e-05 | 101580 | 0.001229 | 0.01887 | 0.00107 | 0.000856 | 4257.811523 | 241.498291 | 193.198639
194.2785795 | 2.92899 | 101640 | 28.23333 | 0.001119 | 0.017164 | 0.000974 | 0.000779 | 4290.765137 | 243.367371 | 194.693893 | 19.997894 | 21.450806 | 2.80287 | 15.477 | 1e-05 | 101640 | 0.00113 | 0.01733 | 0.000983 | 0.000786 | 4279.385254 | 242.721909 | 194.177536 | 101640 | 28.23333 | 0.001219 | 0.018709 | 0.001061 | 0.000849 | 4272.458984 | 242.329071 | 193.863266 | 20.003235 | 21.452789 | 3.05511 | 15.477 | 1e-05 | 101640 | 0.001228 | 0.018854 | 0.001069 | 0.000856 | 4258.942871 | 241.562454 | 193.249969
194.3273695 | 2.9265 | 101700 | 28.25 | 0.001118 | 0.01715 | 0.000973 | 0.000778 | 4291.793945 | 243.425735 | 194.740585 | 20.003235 | 21.450806 | 2.80062 | 15.477 | 1e-05 | 101700 | 0.001129 | 0.017323 | 0.000983 | 0.000786 | 4280.424316 | 242.780853 | 194.224686 | 101700 | 28.25 | 0.001218 | 0.018695 | 0.00106 | 0.000848 | 4273.580566 | 242.392685 | 193.914154 | 19.999664 | 21.452789 | 3.05238 | 15.477 | 1e-05 | 101700 | 0.001227 | 0.018838 | 0.001068 | 0.000855 | 4260.073242 | 241.626572 | 193.301254
194.3761295 | 2.92398 | 101760 | 28.26667 | 0.001117 | 0.017138 | 0.000972 | 0.000778 | 4292.822266 | 243.484055 | 194.787247 | 20.001465 | 21.450806 | 2.79741 | 15.477 | 1e-05 | 101760 | 0.001128 | 0.017307 | 0.000982 | 0.000785 | 4281.462891 | 242.839752 | 194.271805 | 101760 | 28.26667 | 0.001217 | 0.018679 | 0.001059 | 0.000848 | 4274.70166 | 242.456268 | 193.965012 | 20.001465 | 21.452789 | 3.05055 | 15.477 | 1e-05 | 101760 | 0.001227 | 0.018831 | 0.001068 | 0.000854 | 4261.203125 | 241.690643 | 193.352524
194.4248355 | 2.921205 | 101820 | 28.28333 | 0.001116 | 0.017115 | 0.000971 | 0.000777 | 4293.849121 | 243.542297 | 194.833832 | 19.997894 | 21.450806 | 2.79372 | 15.477 | 1e-05 | 101820 | 0.001127 | 0.017286 | 0.00098 | 0.000784 | 4282.5 | 242.898575 | 194.318863 | 101820 | 28.28333 | 0.001217 | 0.018672 | 0.001059 | 0.000847 | 4275.821777 | 242.519806 | 194.015839 | 20.001465 | 21.452667 | 3.04869 | 15.477 | 1e-05 | 101820 | 0.001226 | 0.01882 | 0.001067 | 0.000854 | 4262.332031 | 241.754684 | 193.403748
194.473503 | 2.91915 | 101880 | 28.3 | 0.001114 | 0.017092 | 0.000969 | 0.000776 | 4294.875 | 243.600464 | 194.880371 | 20.003235 | 21.450684 | 2.79144 | 15.477 | 1e-05 | 101880 | 0.001126 | 0.017267 | 0.000979 | 0.000784 | 4283.536133 | 242.957352 | 194.365891 | 101880 | 28.3 | 0.001215 | 0.018656 | 0.001058 | 0.000847 | 4276.941406 | 242.583282 | 194.066635 | 19.999664 | 21.452667 | 3.04686 | 15.477 | 1e-05 | 101880 | 0.001225 | 0.018797 | 0.001066 | 0.000853 | 4263.459961 | 241.818665 | 193.454926
194.5221405 | 2.916405 | 101940 | 28.31667 | 0.001114 | 0.017081 | 0.000969 | 0.000775 | 4295.899414 | 243.658585 | 194.92688 | 19.997894 | 21.450684 | 2.78823 | 15.477 | 1e-05 | 101940 | 0.001125 | 0.017258 | 0.000979 | 0.000783 | 4284.571777 | 243.016083 | 194.412872 | 101940 | 28.31667 | 0.001215 | 0.018644 | 0.001057 | 0.000846 | 4278.060059 | 242.646744 | 194.117401 | 19.997894 | 21.452667 | 3.04458 | 15.477 | 1e-05 | 101940 | 0.001224 | 0.018787 | 0.001066 | 0.000852 | 4264.587402 | 241.882599 | 193.506073
194.5707165 | 2.913885 | 102000 | 28.33333 | 0.001112 | 0.017053 | 0.000967 | 0.000774 | 4296.922852 | 243.716629 | 194.973312 | 19.997894 | 21.450684 | 2.78502 | 15.477 | 1e-05 | 102000 | 0.001124 | 0.017242 | 0.000978 | 0.000782 | 4285.605957 | 243.074753 | 194.459808 | 102000 | 28.33333 | 0.001214 | 0.018635 | 0.001057 | 0.000846 | 4279.177734 | 242.710159 | 194.168121 | 20.001465 | 21.452515 | 3.04275 | 15.477 | 1e-05 | 102000 | 0.001223 | 0.018776 | 0.001065 | 0.000852 | 4265.713867 | 241.946487 | 193.55719
194.61927 | 2.911845 | 102060 | 28.35 | 0.001112 | 0.017048 | 0.000967 | 0.000774 | 4297.945801 | 243.774643 | 195.019714 | 20.003235 | 21.450531 | 2.78277 | 15.477 | 1e-05 | 102060 | 0.001123 | 0.017224 | 0.000977 | 0.000782 | 4286.639648 | 243.133362 | 194.506699 | 102060 | 28.35 | 0.001213 | 0.018621 | 0.001056 | 0.000845 | 4280.29541 | 242.773529 | 194.218826 | 19.997894 | 21.452515 | 3.04092 | 15.477 | 1e-05 | 102060 | 0.001222 | 0.018757 | 0.001064 | 0.000851 | 4266.839355 | 242.01033 | 193.608261
194.667778 | 2.909325 | 102120 | 28.36667 | 0.00111 | 0.017028 | 0.000966 | 0.000773 | 4298.967285 | 243.832596 | 195.066071 | 19.999664 | 21.450531 | 2.78046 | 15.477 | 1e-05 | 102120 | 0.001122 | 0.017205 | 0.000976 | 0.000781 | 4287.671875 | 243.191925 | 194.553543 | 102120 | 28.36667 | 0.001213 | 0.01861 | 0.001056 | 0.000844 | 4281.411621 | 242.836853 | 194.269485 | 19.997894 | 21.452515 | 3.03819 | 15.477 | 1e-05 | 102120 | 0.001222 | 0.018755 | 0.001064 | 0.000851 | 4267.964844 | 242.074142 | 193.659317
194.7162475 | 2.90703 | 102180 | 28.38333 | 0.001109 | 0.017014 | 0.000965 | 0.000772 | 4299.988281 | 243.890488 | 195.112396 | 19.997894 | 21.450531 | 2.77815 | 15.477 | 1e-05 | 102180 | 0.001121 | 0.017198 | 0.000975 | 0.00078 | 4288.704102 | 243.250458 | 194.600372 | 102180 | 28.38333 | 0.001211 | 0.018591 | 0.001054 | 0.000844 | 4282.527344 | 242.900131 | 194.320099 | 19.999664 | 21.452515 | 3.03591 | 15.477 | 1e-05 | 102180 | 0.001221 | 0.018741 | 0.001063 | 0.00085 | 4269.089355 | 242.137939 | 193.710342
194.764679 | 2.904285 | 102240 | 28.4 | 0.001108 | 0.017 | 0.000964 | 0.000771 | 4301.008301 | 243.948349 | 195.158676 | 19.997894 | 21.450531 | 2.77497 | 15.477 | 1e-05 | 102240 | 0.001121 | 0.017191 | 0.000975 | 0.00078 | 4289.735352 | 243.308945 | 194.647156 | 102240 | 28.4 | 0.001211 | 0.01858 | 0.001054 | 0.000843 | 4283.64209 | 242.963348 | 194.370682 | 19.999664 | 21.452362 | 3.0336 | 15.477 | 1e-05 | 102240 | 0.001221 | 0.018734 | 0.001063 | 0.00085 | 4270.213379 | 242.201691 | 193.761353
194.813057 | 2.901765 | 102300 | 28.41667 | 0.001107 | 0.016979 | 0.000963 | 0.00077 | 4302.026855 | 244.006119 | 195.204895 | 19.999664 | 21.450378 | 2.77176 | 15.477 | 1e-05 | 102300 | 0.001119 | 0.017164 | 0.000974 | 0.000779 | 4290.765137 | 243.367371 | 194.693893 | 102300 | 28.41667 | 0.001209 | 0.018559 | 0.001053 | 0.000842 | 4284.755859 | 243.02652 | 194.421219 | 19.997894 | 21.452515 | 3.03177 | 15.477 | 1e-05 | 102300 | 0.00122 | 0.018723 | 0.001062 | 0.00085 | 4271.336426 | 242.265396 | 193.812317
194.8614045 | 2.898795 | 102360 | 28.43333 | 0.001106 | 0.016956 | 0.000962 | 0.000769 | 4303.044434 | 244.063828 | 195.251068 | 19.997894 | 21.450378 | 2.7681 | 15.477 | 1e-05 | 102360 | 0.001118 | 0.01715 | 0.000973 | 0.000778 | 4291.793945 | 243.425735 | 194.740585 | 102360 | 28.43333 | 0.001209 | 0.018559 | 0.001053 | 0.000842 | 4285.869141 | 243.089661 | 194.471741 | 20.001465 | 21.45224 | 3.02949 | 15.477 | 1e-05 | 102360 | 0.001219 | 0.018709 | 0.001061 | 0.000849 | 4272.458984 | 242.329071 | 193.863266
194.9096835 | 2.895585 | 102420 | 28.45 | 0.001104 | 0.016935 | 0.000961 | 0.000768 | 4304.060547 | 244.12146 | 195.297165 | 20.003235 | 21.450378 | 2.76489 | 15.477 | 1e-05 | 102420 | 0.001117 | 0.017138 | 0.000972 | 0.000778 | 4292.822266 | 243.484055 | 194.787247 | 102420 | 28.45 | 0.001208 | 0.018534 | 0.001051 | 0.000841 | 4286.980957 | 243.15274 | 194.522202 | 19.999664 | 21.45224 | 3.02628 | 15.477 | 1e-05 | 102420 | 0.001218 | 0.018695 | 0.00106 | 0.000848 | 4273.580566 | 242.392685 | 193.914154
194.957924 | 2.893755 | 102480 | 28.46667 | 0.001103 | 0.016912 | 0.000959 | 0.000767 | 4305.075195 | 244.179031 | 195.343231 | 19.999664 | 21.450256 | 2.76261 | 15.477 | 1e-05 | 102480 | 0.001116 | 0.017115 | 0.000971 | 0.000777 | 4293.849121 | 243.542297 | 194.833832 | 102480 | 28.46667 | 0.001207 | 0.018517 | 0.00105 | 0.00084 | 4288.092285 | 243.215775 | 194.572617 | 19.999664 | 21.45224 | 3.0249 | 15.477 | 1e-05 | 102480 | 0.001217 | 0.018679 | 0.001059 | 0.000848 | 4274.70166 | 242.456268 | 193.965012
195.006142 | 2.891925 | 102540 | 28.48333 | 0.001103 | 0.016908 | 0.000959 | 0.000767 | 4306.089844 | 244.236557 | 195.389252 | 20.001465 | 21.450378 | 2.76033 | 15.477 | 1e-05 | 102540 | 0.001114 | 0.017092 | 0.000969 | 0.000776 | 4294.875 | 243.600464 | 194.880371 | 102540 | 28.48333 | 0.001207 | 0.01852 | 0.00105 | 0.00084 | 4289.203613 | 243.278778 | 194.623032 | 19.997894 | 21.45224 | 3.02352 | 15.477 | 1e-05 | 102540 | 0.001217 | 0.018672 | 0.001059 | 0.000847 | 4275.821777 | 242.519806 | 194.015839
195.0543215 | 2.88963 | 102600 | 28.5 | 0.001102 | 0.016896 | 0.000958 | 0.000767 | 4307.103516 | 244.294052 | 195.435242 | 19.997894 | 21.450256 | 2.75802 | 15.477 | 1e-05 | 102600 | 0.001114 | 0.017081 | 0.000969 | 0.000775 | 4295.899414 | 243.658585 | 194.92688 | 102600 | 28.5 | 0.001206 | 0.018501 | 0.001049 | 0.000839 | 4290.313477 | 243.341751 | 194.673401 | 20.001465 | 21.45224 | 3.02124 | 15.477 | 1e-05 | 102600 | 0.001215 | 0.018656 | 0.001058 | 0.000847 | 4276.941406 | 242.583282 | 194.066635
195.102463 | 2.88711 | 102660 | 28.51667 | 0.0011 | 0.016873 | 0.000957 | 0.000766 | 4308.115723 | 244.351486 | 195.481186 | 19.999664 | 21.450104 | 2.75526 | 15.477 | 1e-05 | 102660 | 0.001112 | 0.017053 | 0.000967 | 0.000774 | 4296.922852 | 243.716629 | 194.973312 | 102660 | 28.51667 | 0.001205 | 0.01849 | 0.001049 | 0.000839 | 4291.422852 | 243.404678 | 194.72374 | 20.003235 | 21.452087 | 3.01896 | 15.477 | 1e-05 | 102660 | 0.001215 | 0.018644 | 0.001057 | 0.000846 | 4278.060059 | 242.646744 | 194.117401
195.1505585 | 2.884125 | 102720 | 28.53333 | 0.001099 | 0.016857 | 0.000956 | 0.000765 | 4309.127441 | 244.408844 | 195.527084 | 19.999664 | 21.450104 | 2.7516 | 15.477 | 1e-05 | 102720 | 0.001112 | 0.017048 | 0.000967 | 0.000774 | 4297.945801 | 243.774643 | 195.019714 | 102720 | 28.53333 | 0.001204 | 0.018474 | 0.001048 | 0.000838 | 4292.53125 | 243.467545 | 194.774033 | 19.997894 | 21.452087 | 3.01665 | 15.477 | 1e-05 | 102720 | 0.001214 | 0.018635 | 0.001057 | 0.000846 | 4279.177734 | 242.710159 | 194.168121
195.1986005 | 2.881845 | 102780 | 28.55 | 0.001098 | 0.016834 | 0.000955 | 0.000764 | 4310.137207 | 244.466125 | 195.572906 | 19.997894 | 21.450104 | 2.74842 | 15.477 | 1e-05 | 102780 | 0.00111 | 0.017028 | 0.000966 | 0.000773 | 4298.967285 | 243.832596 | 195.066071 | 102780 | 28.55 | 0.001203 | 0.018462 | 0.001047 | 0.000838 | 4293.63916 | 243.530365 | 194.824295 | 20.003235 | 21.452087 | 3.01527 | 15.477 | 1e-05 | 102780 | 0.001213 | 0.018621 | 0.001056 | 0.000845 | 4280.29541 | 242.773529 | 194.218826
195.24662 | 2.879805 | 102840 | 28.56667 | 0.001097 | 0.016815 | 0.000954 | 0.000763 | 4311.146484 | 244.523361 | 195.618698 | 20.001465 | 21.450104 | 2.74569 | 15.477 | 1e-05 | 102840 | 0.001109 | 0.017014 | 0.000965 | 0.000772 | 4299.988281 | 243.890488 | 195.112396 | 102840 | 28.56667 | 0.001202 | 0.018451 | 0.001046 | 0.000837 | 4294.746094 | 243.59317 | 194.874542 | 19.997894 | 21.451935 | 3.01392 | 15.477 | 1e-05 | 102840 | 0.001213 | 0.01861 | 0.001056 | 0.000844 | 4281.411621 | 242.836853 | 194.269485
195.294594 | 2.87751 | 102900 | 28.58333 | 0.001096 | 0.016802 | 0.000953 | 0.000762 | 4312.154297 | 244.580536 | 195.664429 | 19.997894 | 21.450104 | 2.74338 | 15.477 | 1e-05 | 102900 | 0.001108 | 0.017 | 0.000964 | 0.000771 | 4301.008301 | 243.948349 | 195.158676 | 102900 | 28.58333 | 0.001202 | 0.018451 | 0.001046 | 0.000837 | 4295.853027 | 243.655945 | 194.924759 | 19.999664 | 21.451935 | 3.01164 | 15.477 | 1e-05 | 102900 | 0.001211 | 0.018591 | 0.001054 | 0.000844 | 4282.527344 | 242.900131 | 194.320099
195.342537 | 2.8752 | 102960 | 28.6 | 0.001095 | 0.016788 | 0.000952 | 0.000762 | 4313.161621 | 244.637665 | 195.710144 | 19.999664 | 21.450104 | 2.74107 | 15.477 | 1e-05 | 102960 | 0.001107 | 0.016979 | 0.000963 | 0.00077 | 4302.026855 | 244.006119 | 195.204895 | 102960 | 28.6 | 0.001201 | 0.018428 | 0.001045 | 0.000836 | 4296.958984 | 243.718658 | 194.97493 | 19.997894 | 21.451935 | 3.00933 | 15.477 | 1e-05 | 102960 | 0.001211 | 0.01858 | 0.001054 | 0.000843 | 4283.64209 | 242.963348 | 194.370682
195.390434 | 2.872245 | 103020 | 28.61667 | 0.001094 | 0.016769 | 0.000951 | 0.000761 | 4314.167969 | 244.694733 | 195.755798 | 19.997894 | 21.449951 | 2.73744 | 15.477 | 1e-05 | 103020 | 0.001106 | 0.016956 | 0.000962 | 0.000769 | 4303.044434 | 244.063828 | 195.251068 | 103020 | 28.61667 | 0.0012 | 0.018414 | 0.001044 | 0.000836 | 4298.063477 | 243.781326 | 195.02507 | 19.997894 | 21.451935 | 3.00705 | 15.477 | 1e-05 | 103020 | 0.001209 | 0.018559 | 0.001053 | 0.000842 | 4284.755859 | 243.02652 | 194.421219
195.4382785 | 2.869275 | 103080 | 28.63333 | 0.001092 | 0.016751 | 0.00095 | 0.00076 | 4315.172852 | 244.75174 | 195.801392 | 19.997894 | 21.449951 | 2.73423 | 15.477 | 1e-05 | 103080 | 0.001104 | 0.016935 | 0.000961 | 0.000768 | 4304.060547 | 244.12146 | 195.297165 | 103080 | 28.63333 | 0.001199 | 0.0184 | 0.001044 | 0.000835 | 4299.16748 | 243.843948 | 195.075165 | 19.999664 | 21.451813 | 3.00432 | 15.477 | 1e-05 | 103080 | 0.001209 | 0.018559 | 0.001053 | 0.000842 | 4285.869141 | 243.089661 | 194.471741
195.4860765 | 2.866965 | 103140 | 28.65 | 0.001091 | 0.01673 | 0.000949 | 0.000759 | 4316.176758 | 244.80867 | 195.846939 | 20.001465 | 21.449951 | 2.73147 | 15.477 | 1e-05 | 103140 | 0.001103 | 0.016912 | 0.000959 | 0.000767 | 4305.075195 | 244.179031 | 195.343231 | 103140 | 28.65 | 0.001198 | 0.018386 | 0.001043 | 0.000834 | 4300.270996 | 243.906509 | 195.125214 | 20.001465 | 21.451813 | 3.00246 | 15.477 | 1e-05 | 103140 | 0.001208 | 0.018534 | 0.001051 | 0.000841 | 4286.980957 | 243.15274 | 194.522202
195.533844 | 2.865375 | 103200 | 28.66667 | 0.00109 | 0.016709 | 0.000948 | 0.000758 | 4317.179199 | 244.86554 | 195.892441 | 19.997894 | 21.449951 | 2.72919 | 15.477 | 1e-05 | 103200 | 0.001103 | 0.016908 | 0.000959 | 0.000767 | 4306.089844 | 244.236557 | 195.389252 | 103200 | 28.66667 | 0.001197 | 0.018377 | 0.001042 | 0.000834 | 4301.373535 | 243.969055 | 195.175247 | 19.997894 | 21.451813 | 3.00156 | 15.477 | 1e-05 | 103200 | 0.001207 | 0.018517 | 0.00105 | 0.00084 | 4288.092285 | 243.215775 | 194.572617
195.581589 | 2.863305 | 103260 | 28.68333 | 0.001089 | 0.016702 | 0.000947 | 0.000758 | 4318.181152 | 244.922379 | 195.937912 | 20.003235 | 21.449829 | 2.72643 | 15.477 | 1e-05 | 103260 | 0.001102 | 0.016896 | 0.000958 | 0.000767 | 4307.103516 | 244.294052 | 195.435242 | 103260 | 28.68333 | 0.001197 | 0.018372 | 0.001042 | 0.000834 | 4302.475586 | 244.03157 | 195.225266 | 19.999664 | 21.45166 | 3.00018 | 15.477 | 1e-05 | 103260 | 0.001207 | 0.01852 | 0.00105 | 0.00084 | 4289.203613 | 243.278778 | 194.623032
195.6292875 | 2.86125 | 103320 | 28.7 | 0.001088 | 0.016682 | 0.000946 | 0.000757 | 4319.182129 | 244.979156 | 195.983322 | 19.997894 | 21.449829 | 2.72415 | 15.477 | 1e-05 | 103320 | 0.0011 | 0.016873 | 0.000957 | 0.000766 | 4308.115723 | 244.351486 | 195.481186 | 103320 | 28.7 | 0.001197 | 0.018363 | 0.001042 | 0.000833 | 4303.577637 | 244.09407 | 195.275253 | 20.001465 | 21.45166 | 2.99835 | 15.477 | 1e-05 | 103320 | 0.001206 | 0.018501 | 0.001049 | 0.000839 | 4290.313477 | 243.341751 | 194.673401
195.676964 | 2.859195 | 103380 | 28.71667 | 0.001087 | 0.01667 | 0.000946 | 0.000756 | 4320.182617 | 245.035889 | 196.028717 | 19.997894 | 21.449677 | 2.72232 | 15.477 | 1e-05 | 103380 | 0.001099 | 0.016857 | 0.000956 | 0.000765 | 4309.127441 | 244.408844 | 195.527084 | 103380 | 28.71667 | 0.001196 | 0.018351 | 0.001041 | 0.000833 | 4304.678223 | 244.156509 | 195.325211 | 19.997894 | 21.45166 | 2.99607 | 15.477 | 1e-05 | 103380 | 0.001205 | 0.01849 | 0.001049 | 0.000839 | 4291.422852 | 243.404678 | 194.72374
195.724594 | 2.85621 | 103440 | 28.73333 | 0.001087 | 0.016661 | 0.000945 | 0.000756 | 4321.182129 | 245.092575 | 196.074066 | 20.005035 | 21.449677 | 2.71911 | 15.477 | 1e-05 | 103440 | 0.001098 | 0.016834 | 0.000955 | 0.000764 | 4310.137207 | 244.466125 | 195.572906 | 103440 | 28.73333 | 0.001194 | 0.018328 | 0.00104 | 0.000832 | 4305.77832 | 244.218903 | 195.375122 | 20.001465 | 21.45166 | 2.99331 | 15.477 | 1e-05 | 103440 | 0.001204 | 0.018474 | 0.001048 | 0.000838 | 4292.53125 | 243.467545 | 194.774033
195.772171 | 2.853255 | 103500 | 28.75 | 0.001085 | 0.016636 | 0.000944 | 0.000755 | 4322.180176 | 245.149185 | 196.119354 | 19.999664 | 21.449677 | 2.71593 | 15.477 | 1e-05 | 103500 | 0.001097 | 0.016815 | 0.000954 | 0.000763 | 4311.146484 | 244.523361 | 195.618698 | 103500 | 28.75 | 0.001194 | 0.018321 | 0.001039 | 0.000831 | 4306.877441 | 244.281235 | 195.424988 | 20.001465 | 21.451508 | 2.99058 | 15.477 | 1e-05 | 103500 | 0.001203 | 0.018462 | 0.001047 | 0.000838 | 4293.63916 | 243.530365 | 194.824295
195.8197025 | 2.850945 | 103560 | 28.76667 | 0.001084 | 0.016615 | 0.000942 | 0.000754 | 4323.177246 | 245.20575 | 196.164597 | 19.997894 | 21.449677 | 2.71362 | 15.477 | 1e-05 | 103560 | 0.001096 | 0.016802 | 0.000953 | 0.000762 | 4312.154297 | 244.580536 | 195.664429 | 103560 | 28.76667 | 0.001192 | 0.018291 | 0.001037 | 0.00083 | 4307.975098 | 244.343506 | 195.474808 | 20.005035 | 21.451508 | 2.98827 | 15.477 | 1e-05 | 103560 | 0.001202 | 0.018451 | 0.001046 | 0.000837 | 4294.746094 | 243.59317 | 194.874542
195.8672025 | 2.848875 | 103620 | 28.78333 | 0.001083 | 0.016608 | 0.000942 | 0.000754 | 4324.17334 | 245.262253 | 196.209808 | 19.999664 | 21.449677 | 2.71086 | 15.477 | 1e-05 | 103620 | 0.001095 | 0.016788 | 0.000952 | 0.000762 | 4313.161621 | 244.637665 | 195.710144 | 103620 | 28.78333 | 0.001192 | 0.018294 | 0.001038 | 0.00083 | 4309.072754 | 244.405746 | 195.524597 | 20.003235 | 21.451508 | 2.98689 | 15.477 | 1e-05 | 103620 | 0.001202 | 0.018451 | 0.001046 | 0.000837 | 4295.853027 | 243.655945 | 194.924759
195.914665 | 2.846835 | 103680 | 28.8 | 0.001082 | 0.016585 | 0.000941 | 0.000753 | 4325.168945 | 245.318695 | 196.254959 | 19.997894 | 21.449524 | 2.70813 | 15.477 | 1e-05 | 103680 | 0.001094 | 0.016769 | 0.000951 | 0.000761 | 4314.167969 | 244.694733 | 195.755798 | 103680 | 28.8 | 0.001191 | 0.018282 | 0.001037 | 0.00083 | 4310.169434 | 244.467957 | 195.574371 | 19.999664 | 21.451508 | 2.98554 | 15.477 | 1e-05 | 103680 | 0.001201 | 0.018428 | 0.001045 | 0.000836 | 4296.958984 | 243.718658 | 194.97493
195.962097 | 2.844555 | 103740 | 28.81667 | 0.001081 | 0.016576 | 0.00094 | 0.000752 | 4326.163086 | 245.375107 | 196.300079 | 19.999664 | 21.449524 | 2.70585 | 15.477 | 1e-05 | 103740 | 0.001092 | 0.016751 | 0.00095 | 0.00076 | 4315.172852 | 244.75174 | 195.801392 | 103740 | 28.81667 | 0.00119 | 0.018266 | 0.001036 | 0.000829 | 4311.265625 | 244.530136 | 195.624115 | 20.001465 | 21.451508 | 2.98326 | 15.477 | 1e-05 | 103740 | 0.0012 | 0.018414 | 0.001044 | 0.000836 | 4298.063477 | 243.781326 | 195.02507
196.0094835 | 2.84202 | 103800 | 28.83333 | 0.00108 | 0.016553 | 0.000939 | 0.000751 | 4327.15625 | 245.431442 | 196.345154 | 19.999664 | 21.449524 | 2.70309 | 15.477 | 1e-05 | 103800 | 0.001091 | 0.01673 | 0.000949 | 0.000759 | 4316.176758 | 244.80867 | 195.846939 | 103800 | 28.83333 | 0.00119 | 0.018259 | 0.001036 | 0.000829 | 4312.36084 | 244.59227 | 195.673813 | 19.997894 | 21.451385 | 2.98095 | 15.477 | 1e-05 | 103800 | 0.001199 | 0.0184 | 0.001044 | 0.000835 | 4299.16748 | 243.843948 | 195.075165
196.056831 | 2.839965 | 103860 | 28.85 | 0.001079 | 0.016541 | 0.000938 | 0.000751 | 4328.148926 | 245.487732 | 196.390182 | 20.001465 | 21.449402 | 2.70081 | 15.477 | 1e-05 | 103860 | 0.00109 | 0.016709 | 0.000948 | 0.000758 | 4317.179199 | 244.86554 | 195.892441 | 103860 | 28.85 | 0.001189 | 0.018243 | 0.001035 | 0.000828 | 4313.455566 | 244.654343 | 195.72348 | 19.996094 | 21.451385 | 2.97912 | 15.477 | 1e-05 | 103860 | 0.001198 | 0.018386 | 0.001043 | 0.000834 | 4300.270996 | 243.906509 | 195.125214
196.104149 | 2.83701 | 103920 | 28.86667 | 0.001078 | 0.016527 | 0.000937 | 0.00075 | 4329.140137 | 245.543961 | 196.435181 | 19.997894 | 21.449402 | 2.69763 | 15.477 | 1e-05 | 103920 | 0.001089 | 0.016702 | 0.000947 | 0.000758 | 4318.181152 | 244.922379 | 195.937912 | 103920 | 28.86667 | 0.001188 | 0.018231 | 0.001034 | 0.000827 | 4314.549316 | 244.716385 | 195.773117 | 19.997894 | 21.451385 | 2.97639 | 15.477 | 1e-05 | 103920 | 0.001197 | 0.018377 | 0.001042 | 0.000834 | 4301.373535 | 243.969055 | 195.175247
196.151398 | 2.83446 | 103980 | 28.88333 | 0.001076 | 0.016502 | 0.000936 | 0.000749 | 4330.130371 | 245.600128 | 196.480103 | 20.003235 | 21.449402 | 2.69484 | 15.477 | 1e-05 | 103980 | 0.001088 | 0.016682 | 0.000946 | 0.000757 | 4319.182129 | 244.979156 | 195.983322 | 103980 | 28.88333 | 0.001187 | 0.018211 | 0.001033 | 0.000826 | 4315.64209 | 244.778366 | 195.822693 | 20.001465 | 21.451233 | 2.97408 | 15.477 | 1e-05 | 103980 | 0.001197 | 0.018372 | 0.001042 | 0.000834 | 4302.475586 | 244.03157 | 195.225266
196.198631 | 2.832855 | 104040 | 28.9 | 0.001075 | 0.016488 | 0.000935 | 0.000748 | 4331.120117 | 245.65625 | 196.525009 | 20.001465 | 21.449249 | 2.69301 | 15.477 | 1e-05 | 104040 | 0.001087 | 0.01667 | 0.000946 | 0.000756 | 4320.182617 | 245.035889 | 196.028717 | 104040 | 28.9 | 0.001186 | 0.018202 | 0.001032 | 0.000826 | 4316.734375 | 244.840317 | 195.872253 | 19.997894 | 21.451233 | 2.9727 | 15.477 | 1e-05 | 104040 | 0.001197 | 0.018363 | 0.001042 | 0.000833 | 4303.577637 | 244.09407 | 195.275253
196.2458265 | 2.830815 | 104100 | 28.91667 | 0.001075 | 0.016486 | 0.000935 | 0.000748 | 4332.108887 | 245.712341 | 196.56987 | 20.003235 | 21.449249 | 2.69028 | 15.477 | 1e-05 | 104100 | 0.001087 | 0.016661 | 0.000945 | 0.000756 | 4321.182129 | 245.092575 | 196.074066 | 104100 | 28.91667 | 0.001186 | 0.018195 | 0.001032 | 0.000826 | 4317.826172 | 244.902237 | 195.921783 | 20.001465 | 21.45108 | 2.97135 | 15.477 | 1e-05 | 104100 | 0.001196 | 0.018351 | 0.001041 | 0.000833 | 4304.678223 | 244.156509 | 195.325211
196.2929915 | 2.828295 | 104160 | 28.93333 | 0.001074 | 0.01646 | 0.000934 | 0.000747 | 4333.09668 | 245.768356 | 196.614685 | 19.997894 | 21.449249 | 2.68752 | 15.477 | 1e-05 | 104160 | 0.001085 | 0.016636 | 0.000944 | 0.000755 | 4322.180176 | 245.149185 | 196.119354 | 104160 | 28.93333 | 0.001185 | 0.018188 | 0.001032 | 0.000825 | 4318.916992 | 244.964111 | 195.971298 | 19.999664 | 21.45108 | 2.96907 | 15.477 | 1e-05 | 104160 | 0.001194 | 0.018328 | 0.00104 | 0.000832 | 4305.77832 | 244.218903 | 195.375122
196.340103 | 2.825325 | 104220 | 28.95 | 0.001072 | 0.016442 | 0.000933 | 0.000746 | 4334.083008 | 245.82431 | 196.659454 | 20.001465 | 21.449249 | 2.68434 | 15.477 | 1e-05 | 104220 | 0.001084 | 0.016615 | 0.000942 | 0.000754 | 4323.177246 | 245.20575 | 196.164597 | 104220 | 28.95 | 0.001184 | 0.018167 | 0.00103 | 0.000824 | 4320.007324 | 245.02594 | 196.020752 | 20.001465 | 21.451233 | 2.96631 | 15.477 | 1e-05 | 104220 | 0.001194 | 0.018321 | 0.001039 | 0.000831 | 4306.877441 | 244.281235 | 195.424988
196.387169 | 2.82258 | 104280 | 28.96667 | 0.001071 | 0.016421 | 0.000931 | 0.000745 | 4335.068359 | 245.880188 | 196.704163 | 19.999664 | 21.449249 | 2.68068 | 15.477 | 1e-05 | 104280 | 0.001083 | 0.016608 | 0.000942 | 0.000754 | 4324.17334 | 245.262253 | 196.209808 | 104280 | 28.96667 | 0.001183 | 0.018151 | 0.001029 | 0.000824 | 4321.096191 | 245.087723 | 196.070175 | 20.003235 | 21.45108 | 2.96448 | 15.477 | 1e-05 | 104280 | 0.001192 | 0.018291 | 0.001037 | 0.00083 | 4307.975098 | 244.343506 | 195.474808
196.434189 | 2.820735 | 104340 | 28.98333 | 0.00107 | 0.0164 | 0.00093 | 0.000744 | 4336.052734 | 245.93602 | 196.74881 | 19.999664 | 21.449097 | 2.67837 | 15.477 | 1e-05 | 104340 | 0.001082 | 0.016585 | 0.000941 | 0.000753 | 4325.168945 | 245.318695 | 196.254959 | 104340 | 28.98333 | 0.001182 | 0.018144 | 0.001029 | 0.000823 | 4322.185059 | 245.14946 | 196.119568 | 20.001465 | 21.45108 | 2.9631 | 15.477 | 1e-05 | 104340 | 0.001192 | 0.018294 | 0.001038 | 0.00083 | 4309.072754 | 244.405746 | 195.524597
196.4811935 | 2.81868 | 104400 | 29 | 0.001069 | 0.016393 | 0.00093 | 0.000744 | 4337.036133 | 245.991791 | 196.793442 | 20.003235 | 21.449249 | 2.67654 | 15.477 | 1e-05 | 104400 | 0.001081 | 0.016576 | 0.00094 | 0.000752 | 4326.163086 | 245.375107 | 196.300079 | 104400 | 29 | 0.001182 | 0.018135 | 0.001029 | 0.000823 | 4323.272949 | 245.211166 | 196.168945 | 20.001465 | 21.45108 | 2.96082 | 15.477 | 1e-05 | 104400 | 0.001191 | 0.018282 | 0.001037 | 0.00083 | 4310.169434 | 244.467957 | 195.574371
196.528145 | 2.816385 | 104460 | 29.01667 | 0.001068 | 0.016377 | 0.000929 | 0.000743 | 4338.018555 | 246.047531 | 196.838028 | 19.997894 | 21.449249 | 2.67378 | 15.477 | 1e-05 | 104460 | 0.00108 | 0.016553 | 0.000939 | 0.000751 | 4327.15625 | 245.431442 | 196.345154 | 104460 | 29.01667 | 0.00118 | 0.018114 | 0.001027 | 0.000822 | 4324.359863 | 245.272827 | 196.218262 | 20.001465 | 21.45108 | 2.95899 | 15.477 | 1e-05 | 104460 | 0.00119 | 0.018266 | 0.001036 | 0.000829 | 4311.265625 | 244.530136 | 195.624115
196.575073 | 2.814555 | 104520 | 29.03333 | 0.001067 | 0.016357 | 0.000928 | 0.000742 | 4339 | 246.103195 | 196.882568 | 20.003235 | 21.449097 | 2.67105 | 15.477 | 1e-05 | 104520 | 0.001079 | 0.016541 | 0.000938 | 0.000751 | 4328.148926 | 245.487732 | 196.390182 | 104520 | 29.03333 | 0.00118 | 0.018112 | 0.001027 | 0.000822 | 4325.446777 | 245.334457 | 196.267578 | 20.001465 | 21.450958 | 2.95806 | 15.477 | 1e-05 | 104520 | 0.00119 | 0.018259 | 0.001036 | 0.000829 | 4312.36084 | 244.59227 | 195.673813
196.6219635 | 2.812275 | 104580 | 29.05 | 0.001066 | 0.016347 | 0.000927 | 0.000742 | 4339.980957 | 246.158829 | 196.927063 | 19.999664 | 21.448975 | 2.66832 | 15.477 | 1e-05 | 104580 | 0.001078 | 0.016527 | 0.000937 | 0.00075 | 4329.140137 | 245.543961 | 196.435181 | 104580 | 29.05 | 0.00118 | 0.018102 | 0.001027 | 0.000821 | 4326.532715 | 245.396072 | 196.316864 | 19.997894 | 21.450958 | 2.95623 | 15.477 | 1e-05 | 104580 | 0.001189 | 0.018243 | 0.001035 | 0.000828 | 4313.455566 | 244.654343 | 195.72348
196.6688155 | 2.809305 | 104640 | 29.06667 | 0.001065 | 0.016324 | 0.000926 | 0.000741 | 4340.960449 | 246.214371 | 196.971512 | 19.997894 | 21.449097 | 2.66511 | 15.477 | 1e-05 | 104640 | 0.001076 | 0.016502 | 0.000936 | 0.000749 | 4330.130371 | 245.600128 | 196.480103 | 104640 | 29.06667 | 0.001179 | 0.018098 | 0.001026 | 0.000821 | 4327.618164 | 245.457642 | 196.366119 | 19.999664 | 21.450958 | 2.9535 | 15.477 | 1e-05 | 104640 | 0.001188 | 0.018231 | 0.001034 | 0.000827 | 4314.549316 | 244.716385 | 195.773117
196.715607 | 2.807235 | 104700 | 29.08333 | 0.001063 | 0.016301 | 0.000925 | 0.00074 | 4341.938477 | 246.269867 | 197.0159 | 19.999664 | 21.448975 | 2.6628 | 15.477 | 1e-05 | 104700 | 0.001075 | 0.016488 | 0.000935 | 0.000748 | 4331.120117 | 245.65625 | 196.525009 | 104700 | 29.08333 | 0.001177 | 0.018068 | 0.001025 | 0.00082 | 4328.702637 | 245.51915 | 196.415314 | 19.999664 | 21.450806 | 2.95167 | 15.477 | 1e-05 | 104700 | 0.001187 | 0.018211 | 0.001033 | 0.000826 | 4315.64209 | 244.778366 | 195.822693
196.76239 | 2.80563 | 104760 | 29.1 | 0.001064 | 0.016306 | 0.000925 | 0.00074 | 4342.916504 | 246.325348 | 197.060272 | 20.001465 | 21.448975 | 2.66097 | 15.477 | 1e-05 | 104760 | 0.001075 | 0.016486 | 0.000935 | 0.000748 | 4332.108887 | 245.712341 | 196.56987 | 104760 | 29.1 | 0.001177 | 0.018068 | 0.001025 | 0.00082 | 4329.786621 | 245.580627 | 196.464508 | 19.997894 | 21.450806 | 2.95029 | 15.477 | 1e-05 | 104760 | 0.001186 | 0.018202 | 0.001032 | 0.000826 | 4316.734375 | 244.840317 | 195.872253
196.809128 | 2.802885 | 104820 | 29.11667 | 0.001062 | 0.01628 | 0.000923 | 0.000739 | 4343.893555 | 246.380753 | 197.104599 | 19.997894 | 21.448975 | 2.65824 | 15.477 | 1e-05 | 104820 | 0.001074 | 0.01646 | 0.000934 | 0.000747 | 4333.09668 | 245.768356 | 196.614685 | 104820 | 29.11667 | 0.001177 | 0.018054 | 0.001024 | 0.000819 | 4330.869629 | 245.642059 | 196.513657 | 19.999664 | 21.450806 | 2.94753 | 15.477 | 1e-05 | 104820 | 0.001186 | 0.018195 | 0.001032 | 0.000826 | 4317.826172 | 244.902237 | 195.921783
196.8558195 | 2.801055 | 104880 | 29.13333 | 0.001061 | 0.016262 | 0.000922 | 0.000738 | 4344.869629 | 246.436096 | 197.14888 | 20.003235 | 21.448975 | 2.65641 | 15.477 | 1e-05 | 104880 | 0.001072 | 0.016442 | 0.000933 | 0.000746 | 4334.083008 | 245.82431 | 196.659454 | 104880 | 29.13333 | 0.001175 | 0.018035 | 0.001023 | 0.000818 | 4331.952148 | 245.703445 | 196.562759 | 20.001465 | 21.450806 | 2.9457 | 15.477 | 1e-05 | 104880 | 0.001185 | 0.018188 | 0.001032 | 0.000825 | 4318.916992 | 244.964111 | 195.971298
196.9024965 | 2.798775 | 104940 | 29.15 | 0.001061 | 0.01626 | 0.000922 | 0.000738 | 4345.844727 | 246.491425 | 197.193146 | 19.997894 | 21.448822 | 2.65365 | 15.477 | 1e-05 | 104940 | 0.001071 | 0.016421 | 0.000931 | 0.000745 | 4335.068359 | 245.880188 | 196.704163 | 104940 | 29.15 | 0.001175 | 0.018031 | 0.001023 | 0.000818 | 4333.033691 | 245.764801 | 196.611847 | 19.999664 | 21.450684 | 2.9439 | 15.477 | 1e-05 | 104940 | 0.001184 | 0.018167 | 0.00103 | 0.000824 | 4320.007324 | 245.02594 | 196.020752
196.949112 | 2.796015 | 105000 | 29.16667 | 0.001059 | 0.016232 | 0.000921 | 0.000737 | 4346.818848 | 246.546677 | 197.237335 | 20.003235 | 21.448669 | 2.65044 | 15.477 | 1e-05 | 105000 | 0.00107 | 0.0164 | 0.00093 | 0.000744 | 4336.052734 | 245.93602 | 196.74881 | 105000 | 29.16667 | 0.001174 | 0.018017 | 0.001022 | 0.000818 | 4334.114746 | 245.826111 | 196.660889 | 19.999664 | 21.450684 | 2.94159 | 15.477 | 1e-05 | 105000 | 0.001183 | 0.018151 | 0.001029 | 0.000824 | 4321.096191 | 245.087723 | 196.070175
196.995697 | 2.79396 | 105060 | 29.18333 | 0.001058 | 0.016223 | 0.00092 | 0.000736 | 4347.791992 | 246.601868 | 197.281494 | 19.997894 | 21.448822 | 2.64816 | 15.477 | 1e-05 | 105060 | 0.001069 | 0.016393 | 0.00093 | 0.000744 | 4337.036133 | 245.991791 | 196.793442 | 105060 | 29.18333 | 0.001173 | 0.018001 | 0.001021 | 0.000817 | 4335.194824 | 245.887375 | 196.7099 | 19.999664 | 21.450684 | 2.93976 | 15.477 | 1e-05 | 105060 | 0.001182 | 0.018144 | 0.001029 | 0.000823 | 4322.185059 | 245.14946 | 196.119568
197.042244 | 2.79144 | 105120 | 29.2 | 0.001057 | 0.016197 | 0.000919 | 0.000735 | 4348.76416 | 246.656998 | 197.325607 | 19.997894 | 21.448822 | 2.64495 | 15.477 | 1e-05 | 105120 | 0.001068 | 0.016377 | 0.000929 | 0.000743 | 4338.018555 | 246.047531 | 196.838028 | 105120 | 29.2 | 0.001172 | 0.017989 | 0.00102 | 0.000816 | 4336.274414 | 245.948593 | 196.758881 | 19.997894 | 21.450531 | 2.93793 | 15.477 | 1e-05 | 105120 | 0.001182 | 0.018135 | 0.001029 | 0.000823 | 4323.272949 | 245.211166 | 196.168945
197.088745 | 2.789385 | 105180 | 29.21667 | 0.001056 | 0.016184 | 0.000918 | 0.000734 | 4349.734863 | 246.712067 | 197.369659 | 20.003235 | 21.448822 | 2.64222 | 15.477 | 1e-05 | 105180 | 0.001067 | 0.016357 | 0.000928 | 0.000742 | 4339 | 246.103195 | 196.882568 | 105180 | 29.21667 | 0.001172 | 0.017978 | 0.00102 | 0.000816 | 4337.353027 | 246.009781 | 196.807831 | 20.003235 | 21.450684 | 2.93655 | 15.477 | 1e-05 | 105180 | 0.00118 | 0.018114 | 0.001027 | 0.000822 | 4324.359863 | 245.272827 | 196.218262
197.1352235 | 2.78733 | 105240 | 29.23333 | 0.001055 | 0.016172 | 0.000917 | 0.000734 | 4350.705078 | 246.767105 | 197.413681 | 19.999664 | 21.448822 | 2.63994 | 15.477 | 1e-05 | 105240 | 0.001066 | 0.016347 | 0.000927 | 0.000742 | 4339.980957 | 246.158829 | 196.927063 | 105240 | 29.23333 | 0.001171 | 0.017973 | 0.001019 | 0.000816 | 4338.431641 | 246.070938 | 196.856766 | 19.997894 | 21.450378 | 2.93472 | 15.477 | 1e-05 | 105240 | 0.00118 | 0.018112 | 0.001027 | 0.000822 | 4325.446777 | 245.334457 | 196.267578
197.181656 | 2.78412 | 105300 | 29.25 | 0.001054 | 0.016149 | 0.000916 | 0.000733 | 4351.674316 | 246.822052 | 197.457657 | 20.005035 | 21.448669 | 2.6358 | 15.477 | 1e-05 | 105300 | 0.001065 | 0.016324 | 0.000926 | 0.000741 | 4340.960449 | 246.214371 | 196.971512 | 105300 | 29.25 | 0.001171 | 0.017964 | 0.001019 | 0.000815 | 4339.509277 | 246.132065 | 196.905655 | 19.997894 | 21.450531 | 2.93244 | 15.477 | 1e-05 | 105300 | 0.00118 | 0.018102 | 0.001027 | 0.000821 | 4326.532715 | 245.396072 | 196.316864
197.2280275 | 2.781135 | 105360 | 29.26667 | 0.001052 | 0.016121 | 0.000914 | 0.000732 | 4352.641602 | 246.876923 | 197.501541 | 19.999664 | 21.448669 | 2.63259 | 15.477 | 1e-05 | 105360 | 0.001063 | 0.016301 | 0.000925 | 0.00074 | 4341.938477 | 246.269867 | 197.0159 | 105360 | 29.26667 | 0.001169 | 0.017943 | 0.001018 | 0.000814 | 4340.585937 | 246.19313 | 196.954514 | 20.001465 | 21.450531 | 2.92968 | 15.477 | 1e-05 | 105360 | 0.001179 | 0.018098 | 0.001026 | 0.000821 | 4327.618164 | 245.457642 | 196.366119
197.2743605 | 2.77953 | 105420 | 29.28333 | 0.001051 | 0.016112 | 0.000914 | 0.000731 | 4353.608398 | 246.931763 | 197.54541 | 19.997894 | 21.448547 | 2.63076 | 15.477 | 1e-05 | 105420 | 0.001064 | 0.016306 | 0.000925 | 0.00074 | 4342.916504 | 246.325348 | 197.060272 | 105420 | 29.28333 | 0.001168 | 0.017922 | 0.001017 | 0.000813 | 4341.661133 | 246.254135 | 197.003311 | 19.997894 | 21.450378 | 2.9283 | 15.477 | 1e-05 | 105420 | 0.001177 | 0.018068 | 0.001025 | 0.00082 | 4328.702637 | 245.51915 | 196.415314
197.3206785 | 2.77749 | 105480 | 29.3 | 0.00105 | 0.016096 | 0.000913 | 0.00073 | 4354.57373 | 246.986526 | 197.589233 | 19.999664 | 21.448547 | 2.62758 | 15.477 | 1e-05 | 105480 | 0.001062 | 0.01628 | 0.000923 | 0.000739 | 4343.893555 | 246.380753 | 197.104599 | 105480 | 29.3 | 0.001169 | 0.017929 | 0.001017 | 0.000814 | 4342.736816 | 246.31514 | 197.052124 | 20.001465 | 21.450378 | 2.9274 | 15.477 | 1e-05 | 105480 | 0.001177 | 0.018068 | 0.001025 | 0.00082 | 4329.786621 | 245.580627 | 196.464508
197.3669435 | 2.77497 | 105540 | 29.31667 | 0.001049 | 0.016075 | 0.000912 | 0.000729 | 4355.538574 | 247.041245 | 197.632996 | 20.001465 | 21.448547 | 2.62482 | 15.477 | 1e-05 | 105540 | 0.001061 | 0.016262 | 0.000922 | 0.000738 | 4344.869629 | 246.436096 | 197.14888 | 105540 | 29.31667 | 0.001167 | 0.017911 | 0.001016 | 0.000813 | 4343.811523 | 246.376099 | 197.100891 | 19.997894 | 21.450378 | 2.92512 | 15.477 | 1e-05 | 105540 | 0.001177 | 0.018054 | 0.001024 | 0.000819 | 4330.869629 | 245.642059 | 196.513657
197.4131775 | 2.77266 | 105600 | 29.33333 | 0.001048 | 0.016066 | 0.000911 | 0.000729 | 4356.502441 | 247.095917 | 197.676727 | 20.003235 | 21.448395 | 2.62251 | 15.477 | 1e-05 | 105600 | 0.001061 | 0.01626 | 0.000922 | 0.000738 | 4345.844727 | 246.491425 | 197.193146 | 105600 | 29.33333 | 0.001167 | 0.017902 | 0.001015 | 0.000812 | 4344.885742 | 246.437027 | 197.149628 | 20.001465 | 21.450378 | 2.92281 | 15.477 | 1e-05 | 105600 | 0.001175 | 0.018035 | 0.001023 | 0.000818 | 4331.952148 | 245.703445 | 196.562759
197.4593655 | 2.77062 | 105660 | 29.35 | 0.001047 | 0.016043 | 0.00091 | 0.000728 | 4357.465332 | 247.150513 | 197.720413 | 19.997894 | 21.448395 | 2.62071 | 15.477 | 1e-05 | 105660 | 0.001059 | 0.016232 | 0.000921 | 0.000737 | 4346.818848 | 246.546677 | 197.237335 | 105660 | 29.35 | 0.001166 | 0.017888 | 0.001015 | 0.000812 | 4345.958984 | 246.497894 | 197.198318 | 19.997894 | 21.450256 | 2.92053 | 15.477 | 1e-05 | 105660 | 0.001175 | 0.018031 | 0.001023 | 0.000818 | 4333.033691 | 245.764801 | 196.611847
197.5055315 | 2.76879 | 105720 | 29.36667 | 0.001047 | 0.016041 | 0.00091 | 0.000728 | 4358.427246 | 247.205093 | 197.764084 | 19.997894 | 21.448395 | 2.6184 | 15.477 | 1e-05 | 105720 | 0.001058 | 0.016223 | 0.00092 | 0.000736 | 4347.791992 | 246.601868 | 197.281494 | 105720 | 29.36667 | 0.001165 | 0.017872 | 0.001014 | 0.000811 | 4347.03125 | 246.558716 | 197.246979 | 19.997894 | 21.450256 | 2.91918 | 15.477 | 1e-05 | 105720 | 0.001174 | 0.018017 | 0.001022 | 0.000818 | 4334.114746 | 245.826111 | 196.660889
197.5516585 | 2.76603 | 105780 | 29.38333 | 0.001045 | 0.016022 | 0.000909 | 0.000727 | 4359.388672 | 247.259613 | 197.807693 | 20.005035 | 21.448242 | 2.61474 | 15.477 | 1e-05 | 105780 | 0.001057 | 0.016197 | 0.000919 | 0.000735 | 4348.76416 | 246.656998 | 197.325607 | 105780 | 29.38333 | 0.001164 | 0.017865 | 0.001013 | 0.000811 | 4348.103027 | 246.619522 | 197.295624 | 20.003235 | 21.450256 | 2.91732 | 15.477 | 1e-05 | 105780 | 0.001173 | 0.018001 | 0.001021 | 0.000817 | 4335.194824 | 245.887375 | 196.7099
197.5977325 | 2.763075 | 105840 | 29.4 | 0.001043 | 0.01599 | 0.000907 | 0.000726 | 4360.348145 | 247.314041 | 197.851242 | 19.999664 | 21.448395 | 2.61111 | 15.477 | 1e-05 | 105840 | 0.001056 | 0.016184 | 0.000918 | 0.000734 | 4349.734863 | 246.712067 | 197.369659 | 105840 | 29.4 | 0.001164 | 0.017856 | 0.001013 | 0.00081 | 4349.174316 | 246.680283 | 197.344223 | 20.003235 | 21.450256 | 2.91504 | 15.477 | 1e-05 | 105840 | 0.001172 | 0.017989 | 0.00102 | 0.000816 | 4336.274414 | 245.948593 | 196.758881
197.643761 | 2.760555 | 105900 | 29.41667 | 0.001042 | 0.015974 | 0.000906 | 0.000725 | 4361.306641 | 247.368408 | 197.89473 | 20.003235 | 21.448242 | 2.60835 | 15.477 | 1e-05 | 105900 | 0.001055 | 0.016172 | 0.000917 | 0.000734 | 4350.705078 | 246.767105 | 197.413681 | 105900 | 29.41667 | 0.001163 | 0.017837 | 0.001012 | 0.000809 | 4350.244629 | 246.740982 | 197.392792 | 19.997894 | 21.450256 | 2.91276 | 15.477 | 1e-05 | 105900 | 0.001172 | 0.017978 | 0.00102 | 0.000816 | 4337.353027 | 246.009781 | 196.807831
197.689751 | 2.758245 | 105960 | 29.43333 | 0.001042 | 0.015964 | 0.000905 | 0.000724 | 4362.264648 | 247.422729 | 197.938187 | 19.999664 | 21.448242 | 2.60604 | 15.477 | 1e-05 | 105960 | 0.001054 | 0.016149 | 0.000916 | 0.000733 | 4351.674316 | 246.822052 | 197.457657 | 105960 | 29.43333 | 0.001162 | 0.017823 | 0.001011 | 0.000809 | 4351.313965 | 246.801636 | 197.441315 | 19.999664 | 21.450104 | 2.91045 | 15.477 | 1e-05 | 105960 | 0.001171 | 0.017973 | 0.001019 | 0.000816 | 4338.431641 | 246.070938 | 196.856766
197.7357025 | 2.7555 | 106020 | 29.45 | 0.00104 | 0.015944 | 0.000904 | 0.000723 | 4363.221191 | 247.47699 | 197.981598 | 19.997894 | 21.448242 | 2.60283 | 15.477 | 1e-05 | 106020 | 0.001052 | 0.016121 | 0.000914 | 0.000732 | 4352.641602 | 246.876923 | 197.501541 | 106020 | 29.45 | 0.001161 | 0.017809 | 0.00101 | 0.000808 | 4352.382812 | 246.862244 | 197.489807 | 19.996094 | 21.450104 | 2.90817 | 15.477 | 1e-05 | 106020 | 0.001171 | 0.017964 | 0.001019 | 0.000815 | 4339.509277 | 246.132065 | 196.905655
197.781601 | 2.75322 | 106080 | 29.46667 | 0.001039 | 0.015925 | 0.000903 | 0.000723 | 4364.176758 | 247.531189 | 198.024948 | 20.003235 | 21.44812 | 2.6001 | 15.477 | 1e-05 | 106080 | 0.001051 | 0.016112 | 0.000914 | 0.000731 | 4353.608398 | 246.931763 | 197.54541 | 106080 | 29.46667 | 0.00116 | 0.0178 | 0.00101 | 0.000808 | 4353.450684 | 246.922821 | 197.538254 | 19.997894 | 21.449951 | 2.90634 | 15.477 | 1e-05 | 106080 | 0.001169 | 0.017943 | 0.001018 | 0.000814 | 4340.585937 | 246.19313 | 196.954514
197.8274765 | 2.750925 | 106140 | 29.48333 | 0.001038 | 0.015909 | 0.000902 | 0.000722 | 4365.131348 | 247.585327 | 198.068268 | 20.001465 | 21.44812 | 2.59734 | 15.477 | 1e-05 | 106140 | 0.00105 | 0.016096 | 0.000913 | 0.00073 | 4354.57373 | 246.986526 | 197.589233 | 106140 | 29.48333 | 0.001159 | 0.017784 | 0.001009 | 0.000807 | 4354.517578 | 246.983337 | 197.586685 | 19.997894 | 21.450104 | 2.90451 | 15.477 | 1e-05 | 106140 | 0.001168 | 0.017922 | 0.001017 | 0.000813 | 4341.661133 | 246.254135 | 197.003311
197.8732985 | 2.74842 | 106200 | 29.5 | 0.001037 | 0.015888 | 0.000901 | 0.000721 | 4366.084473 | 247.639404 | 198.111526 | 19.996094 | 21.448242 | 2.59461 | 15.477 | 1e-05 | 106200 | 0.001049 | 0.016075 | 0.000912 | 0.000729 | 4355.538574 | 247.041245 | 197.632996 | 106200 | 29.5 | 0.001158 | 0.017773 | 0.001008 | 0.000806 | 4355.583984 | 247.043823 | 197.635071 | 19.999664 | 21.449951 | 2.90223 | 15.477 | 1e-05 | 106200 | 0.001169 | 0.017929 | 0.001017 | 0.000814 | 4342.736816 | 246.31514 | 197.052124
197.9190905 | 2.74635 | 106260 | 29.51667 | 0.001036 | 0.015881 | 0.000901 | 0.000721 | 4367.037109 | 247.693436 | 198.154755 | 19.997894 | 21.44812 | 2.59233 | 15.477 | 1e-05 | 106260 | 0.001048 | 0.016066 | 0.000911 | 0.000729 | 4356.502441 | 247.095917 | 197.676727 | 106260 | 29.51667 | 0.001158 | 0.017766 | 0.001008 | 0.000806 | 4356.649902 | 247.104279 | 197.683426 | 20.005035 | 21.449951 | 2.90037 | 15.477 | 1e-05 | 106260 | 0.001167 | 0.017911 | 0.001016 | 0.000813 | 4343.811523 | 246.376099 | 197.100891
197.9648435 | 2.74407 | 106320 | 29.53333 | 0.001035 | 0.015861 | 0.0009 | 0.00072 | 4367.98877 | 247.747421 | 198.197937 | 19.999664 | 21.44812 | 2.58957 | 15.477 | 1e-05 | 106320 | 0.001047 | 0.016043 | 0.00091 | 0.000728 | 4357.465332 | 247.150513 | 197.720413 | 106320 | 29.53333 | 0.001157 | 0.017752 | 0.001007 | 0.000805 | 4357.714844 | 247.164688 | 197.73175 | 19.997894 | 21.449951 | 2.89857 | 15.477 | 1e-05 | 106320 | 0.001167 | 0.017902 | 0.001015 | 0.000812 | 4344.885742 | 246.437027 | 197.149628
198.0105595 | 2.74155 | 106380 | 29.55 | 0.001034 | 0.015845 | 0.000899 | 0.000719 | 4368.939453 | 247.801331 | 198.241074 | 19.997894 | 21.44812 | 2.58636 | 15.477 | 1e-05 | 106380 | 0.001047 | 0.016041 | 0.00091 | 0.000728 | 4358.427246 | 247.205093 | 197.764084 | 106380 | 29.55 | 0.001156 | 0.017733 | 0.001006 | 0.000805 | 4358.779297 | 247.225052 | 197.780045 | 20.003235 | 21.449829 | 2.89674 | 15.477 | 1e-05 | 106380 | 0.001166 | 0.017888 | 0.001015 | 0.000812 | 4345.958984 | 246.497894 | 197.198318
198.0562285 | 2.73924 | 106440 | 29.56667 | 0.001032 | 0.015821 | 0.000897 | 0.000718 | 4369.88916 | 247.855179 | 198.284149 | 19.999664 | 21.447968 | 2.5836 | 15.477 | 1e-05 | 106440 | 0.001045 | 0.016022 | 0.000909 | 0.000727 | 4359.388672 | 247.259613 | 197.807693 | 106440 | 29.56667 | 0.001155 | 0.017726 | 0.001005 | 0.000804 | 4359.842773 | 247.28537 | 197.828308 | 19.999664 | 21.449829 | 2.89488 | 15.477 | 1e-05 | 106440 | 0.001165 | 0.017872 | 0.001014 | 0.000811 | 4347.03125 | 246.558716 | 197.246979
198.1018675 | 2.73744 | 106500 | 29.58333 | 0.001032 | 0.015812 | 0.000897 | 0.000717 | 4370.837891 | 247.908997 | 198.327194 | 19.997894 | 21.447968 | 2.5818 | 15.477 | 1e-05 | 106500 | 0.001043 | 0.01599 | 0.000907 | 0.000726 | 4360.348145 | 247.314041 | 197.851242 | 106500 | 29.58333 | 0.001155 | 0.017724 | 0.001005 | 0.000804 | 4360.90625 | 247.345688 | 197.876541 | 19.997894 | 21.449829 | 2.89308 | 15.477 | 1e-05 | 106500 | 0.001164 | 0.017865 | 0.001013 | 0.000811 | 4348.103027 | 246.619522 | 197.295624
198.1474765 | 2.735145 | 106560 | 29.6 | 0.001031 | 0.015798 | 0.000896 | 0.000717 | 4371.785645 | 247.962753 | 198.370209 | 19.997894 | 21.447968 | 2.57904 | 15.477 | 1e-05 | 106560 | 0.001042 | 0.015974 | 0.000906 | 0.000725 | 4361.306641 | 247.368408 | 197.89473 | 106560 | 29.6 | 0.001154 | 0.017701 | 0.001004 | 0.000803 | 4361.968262 | 247.40593 | 197.924744 | 20.003235 | 21.449829 | 2.89125 | 15.477 | 1e-05 | 106560 | 0.001164 | 0.017856 | 0.001013 | 0.00081 | 4349.174316 | 246.680283 | 197.344223
198.193039 | 2.73261 | 106620 | 29.61667 | 0.00103 | 0.015778 | 0.000895 | 0.000716 | 4372.732422 | 248.016449 | 198.413162 | 19.997894 | 21.447968 | 2.57628 | 15.477 | 1e-05 | 106620 | 0.001042 | 0.015964 | 0.000905 | 0.000724 | 4362.264648 | 247.422729 | 197.938187 | 106620 | 29.61667 | 0.001153 | 0.017694 | 0.001004 | 0.000803 | 4363.029785 | 247.466141 | 197.972916 | 20.005035 | 21.449829 | 2.88894 | 15.477 | 1e-05 | 106620 | 0.001163 | 0.017837 | 0.001012 | 0.000809 | 4350.244629 | 246.740982 | 197.392792
198.2385635 | 2.73009 | 106680 | 29.63333 | 0.001028 | 0.015762 | 0.000894 | 0.000715 | 4373.678223 | 248.070099 | 198.456085 | 19.997894 | 21.447845 | 2.574 | 15.477 | 1e-05 | 106680 | 0.00104 | 0.015944 | 0.000904 | 0.000723 | 4363.221191 | 247.47699 | 197.981598 | 106680 | 29.63333 | 0.001152 | 0.017676 | 0.001003 | 0.000802 | 4364.090332 | 247.526291 | 198.021042 | 19.997894 | 21.449677 | 2.88618 | 15.477 | 1e-05 | 106680 | 0.001162 | 0.017823 | 0.001011 | 0.000809 | 4351.313965 | 246.801636 | 197.441315
198.284042 | 2.727585 | 106740 | 29.65 | 0.001028 | 0.015755 | 0.000894 | 0.000715 | 4374.623047 | 248.123703 | 198.498962 | 20.001465 | 21.447845 | 2.57082 | 15.477 | 1e-05 | 106740 | 0.001039 | 0.015925 | 0.000903 | 0.000723 | 4364.176758 | 247.531189 | 198.024948 | 106740 | 29.65 | 0.001151 | 0.017662 | 0.001002 | 0.000801 | 4365.150391 | 247.586395 | 198.069122 | 19.999664 | 21.449677 | 2.88435 | 15.477 | 1e-05 | 106740 | 0.001161 | 0.017809 | 0.00101 | 0.000808 | 4352.382812 | 246.862244 | 197.489807
198.329483 | 2.72598 | 106800 | 29.66667 | 0.001026 | 0.015727 | 0.000892 | 0.000714 | 4375.566895 | 248.177231 | 198.541779 | 19.997894 | 21.447845 | 2.56851 | 15.477 | 1e-05 | 106800 | 0.001038 | 0.015909 | 0.000902 | 0.000722 | 4365.131348 | 247.585327 | 198.068268 | 106800 | 29.66667 | 0.001151 | 0.017655 | 0.001001 | 0.000801 | 4366.209473 | 247.646484 | 198.117187 | 20.001465 | 21.449677 | 2.88345 | 15.477 | 1e-05 | 106800 | 0.00116 | 0.0178 | 0.00101 | 0.000808 | 4353.450684 | 246.922821 | 197.538254
198.374908 | 2.72415 | 106860 | 29.68333 | 0.001026 | 0.015718 | 0.000891 | 0.000713 | 4376.509766 | 248.230713 | 198.584579 | 19.999664 | 21.447845 | 2.5662 | 15.477 | 1e-05 | 106860 | 0.001037 | 0.015888 | 0.000901 | 0.000721 | 4366.084473 | 247.639404 | 198.111526 | 106860 | 29.68333 | 0.00115 | 0.017648 | 0.001001 | 0.000801 | 4367.268555 | 247.706543 | 198.165237 | 19.999664 | 21.449829 | 2.8821 | 15.477 | 1e-05 | 106860 | 0.001159 | 0.017784 | 0.001009 | 0.000807 | 4354.517578 | 246.983337 | 197.586685
198.420288 | 2.721645 | 106920 | 29.7 | 0.001025 | 0.015702 | 0.000891 | 0.000712 | 4377.452148 | 248.284149 | 198.627319 | 19.997894 | 21.447845 | 2.5635 | 15.477 | 1e-05 | 106920 | 0.001036 | 0.015881 | 0.000901 | 0.000721 | 4367.037109 | 247.693436 | 198.154755 | 106920 | 29.7 | 0.00115 | 0.017639 | 0.001 | 0.0008 | 4368.32666 | 247.766571 | 198.213257 | 19.999664 | 21.449677 | 2.87979 | 15.477 | 1e-05 | 106920 | 0.001158 | 0.017773 | 0.001008 | 0.000806 | 4355.583984 | 247.043823 | 197.635071
198.4656295 | 2.718885 | 106980 | 29.71667 | 0.001024 | 0.015685 | 0.00089 | 0.000712 | 4378.393066 | 248.337524 | 198.670029 | 20.001465 | 21.447845 | 2.56074 | 15.477 | 1e-05 | 106980 | 0.001035 | 0.015861 | 0.0009 | 0.00072 | 4367.98877 | 247.747421 | 198.197937 | 106980 | 29.71667 | 0.001149 | 0.017623 | 0.001 | 0.0008 | 4369.383789 | 247.826538 | 198.26123 | 20.001465 | 21.449677 | 2.87703 | 15.477 | 1e-05 | 106980 | 0.001158 | 0.017766 | 0.001008 | 0.000806 | 4356.649902 | 247.104279 | 197.683426
198.5109175 | 2.71638 | 107040 | 29.73333 | 0.001022 | 0.015667 | 0.000889 | 0.000711 | 4379.333008 | 248.390839 | 198.712677 | 19.997894 | 21.447693 | 2.55798 | 15.477 | 1e-05 | 107040 | 0.001034 | 0.015845 | 0.000899 | 0.000719 | 4368.939453 | 247.801331 | 198.241074 | 107040 | 29.73333 | 0.001148 | 0.017607 | 0.000999 | 0.000799 | 4370.44043 | 247.886459 | 198.309158 | 19.997894 | 21.449524 | 2.87478 | 15.477 | 1e-05 | 107040 | 0.001157 | 0.017752 | 0.001007 | 0.000805 | 4357.714844 | 247.164688 | 197.73175
198.5561755 | 2.714535 | 107100 | 29.75 | 0.001021 | 0.015648 | 0.000888 | 0.00071 | 4380.271973 | 248.444107 | 198.755295 | 20.005035 | 21.447693 | 2.55615 | 15.477 | 1e-05 | 107100 | 0.001032 | 0.015821 | 0.000897 | 0.000718 | 4369.88916 | 247.855179 | 198.284149 | 107100 | 29.75 | 0.001146 | 0.017586 | 0.000997 | 0.000798 | 4371.495605 | 247.946304 | 198.357056 | 20.001465 | 21.449524 | 2.87292 | 15.477 | 1e-05 | 107100 | 0.001156 | 0.017733 | 0.001006 | 0.000805 | 4358.779297 | 247.225052 | 197.780045
198.601402 | 2.712705 | 107160 | 29.76667 | 0.001021 | 0.015648 | 0.000888 | 0.00071 | 4381.210937 | 248.497345 | 198.797882 | 19.997894 | 21.447693 | 2.55387 | 15.477 | 1e-05 | 107160 | 0.001032 | 0.015812 | 0.000897 | 0.000717 | 4370.837891 | 247.908997 | 198.327194 | 107160 | 29.76667 | 0.001146 | 0.017588 | 0.000998 | 0.000798 | 4372.550781 | 248.006149 | 198.404922 | 19.999664 | 21.449524 | 2.87154 | 15.477 | 1e-05 | 107160 | 0.001155 | 0.017726 | 0.001005 | 0.000804 | 4359.842773 | 247.28537 | 197.828308
198.646599 | 2.709975 | 107220 | 29.78333 | 0.00102 | 0.01563 | 0.000887 | 0.000709 | 4382.148437 | 248.550537 | 198.840424 | 20.001465 | 21.447693 | 2.55066 | 15.477 | 1e-05 | 107220 | 0.001031 | 0.015798 | 0.000896 | 0.000717 | 4371.785645 | 247.962753 | 198.370209 | 107220 | 29.78333 | 0.001145 | 0.017572 | 0.000997 | 0.000797 | 4373.60498 | 248.065948 | 198.452774 | 20.001465 | 21.449524 | 2.86929 | 15.477 | 1e-05 | 107220 | 0.001155 | 0.017724 | 0.001005 | 0.000804 | 4360.90625 | 247.345688 | 197.876541
198.6917345 | 2.707665 | 107280 | 29.8 | 0.001018 | 0.015598 | 0.000885 | 0.000708 | 4383.084961 | 248.603638 | 198.882904 | 19.999664 | 21.44754 | 2.54835 | 15.477 | 1e-05 | 107280 | 0.00103 | 0.015778 | 0.000895 | 0.000716 | 4372.732422 | 248.016449 | 198.413162 | 107280 | 29.8 | 0.001144 | 0.017556 | 0.000996 | 0.000797 | 4374.658691 | 248.125702 | 198.500565 | 20.001465 | 21.449402 | 2.86698 | 15.477 | 1e-05 | 107280 | 0.001154 | 0.017701 | 0.001004 | 0.000803 | 4361.968262 | 247.40593 | 197.924744
198.7368545 | 2.70606 | 107340 | 29.81667 | 0.001018 | 0.0156 | 0.000885 | 0.000708 | 4384.020508 | 248.656708 | 198.925369 | 20.005035 | 21.44754 | 2.547 | 15.477 | 1e-05 | 107340 | 0.001028 | 0.015762 | 0.000894 | 0.000715 | 4373.678223 | 248.070099 | 198.456085 | 107340 | 29.81667 | 0.001144 | 0.017547 | 0.000995 | 0.000796 | 4375.711426 | 248.18541 | 198.54834 | 20.001465 | 21.449402 | 2.86512 | 15.477 | 1e-05 | 107340 | 0.001153 | 0.017694 | 0.001004 | 0.000803 | 4363.029785 | 247.466141 | 197.972916
198.7819365 | 2.703555 | 107400 | 29.83333 | 0.001017 | 0.015584 | 0.000884 | 0.000707 | 4384.955566 | 248.709747 | 198.967804 | 20.003235 | 21.44754 | 2.54472 | 15.477 | 1e-05 | 107400 | 0.001028 | 0.015755 | 0.000894 | 0.000715 | 4374.623047 | 248.123703 | 198.498962 | 107400 | 29.83333 | 0.001143 | 0.017533 | 0.000994 | 0.000796 | 4376.763184 | 248.245071 | 198.596069 | 19.997894 | 21.449402 | 2.86239 | 15.477 | 1e-05 | 107400 | 0.001152 | 0.017676 | 0.001003 | 0.000802 | 4364.090332 | 247.526291 | 198.021042
198.826973 | 2.7015 | 107460 | 29.85 | 0.001016 | 0.015568 | 0.000883 | 0.000706 | 4385.889648 | 248.762726 | 199.010193 | 19.997894 | 21.44754 | 2.54241 | 15.477 | 1e-05 | 107460 | 0.001026 | 0.015727 | 0.000892 | 0.000714 | 4375.566895 | 248.177231 | 198.541779 | 107460 | 29.85 | 0.001141 | 0.01751 | 0.000993 | 0.000795 | 4377.813965 | 248.304672 | 198.643753 | 19.999664 | 21.449402 | 2.86059 | 15.477 | 1e-05 | 107460 | 0.001151 | 0.017662 | 0.001002 | 0.000801 | 4365.150391 | 247.586395 | 198.069122
198.8719865 | 2.69967 | 107520 | 29.86667 | 0.001016 | 0.015565 | 0.000883 | 0.000706 | 4386.823242 | 248.815689 | 199.052551 | 19.999664 | 21.44754 | 2.53968 | 15.477 | 1e-05 | 107520 | 0.001026 | 0.015718 | 0.000891 | 0.000713 | 4376.509766 | 248.230713 | 198.584579 | 107520 | 29.86667 | 0.001142 | 0.017517 | 0.000994 | 0.000795 | 4378.864746 | 248.364273 | 198.691422 | 19.997894 | 21.449249 | 2.85966 | 15.477 | 1e-05 | 107520 | 0.001151 | 0.017655 | 0.001001 | 0.000801 | 4366.209473 | 247.646484 | 198.117187
198.916962 | 2.697135 | 107580 | 29.88333 | 0.001013 | 0.015529 | 0.000881 | 0.000705 | 4387.755371 | 248.868546 | 199.094849 | 20.001465 | 21.447418 | 2.53647 | 15.477 | 1e-05 | 107580 | 0.001025 | 0.015702 | 0.000891 | 0.000712 | 4377.452148 | 248.284149 | 198.627319 | 107580 | 29.88333 | 0.001141 | 0.017498 | 0.000992 | 0.000794 | 4379.914551 | 248.423828 | 198.739075 | 20.003235 | 21.449402 | 2.8578 | 15.477 | 1e-05 | 107580 | 0.00115 | 0.017648 | 0.001001 | 0.000801 | 4367.268555 | 247.706543 | 198.165237
198.961891 | 2.694165 | 107640 | 29.9 | 0.001013 | 0.015522 | 0.00088 | 0.000704 | 4388.686523 | 248.921356 | 199.1371 | 19.997894 | 21.447418 | 2.53326 | 15.477 | 1e-05 | 107640 | 0.001024 | 0.015685 | 0.00089 | 0.000712 | 4378.393066 | 248.337524 | 198.670029 | 107640 | 29.9 | 0.00114 | 0.017489 | 0.000992 | 0.000794 | 4380.963867 | 248.483337 | 198.786682 | 19.997894 | 21.449249 | 2.85507 | 15.477 | 1e-05 | 107640 | 0.00115 | 0.017639 | 0.001 | 0.0008 | 4368.32666 | 247.766571 | 198.213257
199.0067675 | 2.69166 | 107700 | 29.91667 | 0.001011 | 0.015499 | 0.000879 | 0.000703 | 4389.616699 | 248.974106 | 199.179291 | 20.001465 | 21.447418 | 2.53008 | 15.477 | 1e-05 | 107700 | 0.001022 | 0.015667 | 0.000889 | 0.000711 | 4379.333008 | 248.390839 | 198.712677 | 107700 | 29.91667 | 0.001139 | 0.017473 | 0.000991 | 0.000793 | 4382.012207 | 248.542801 | 198.834244 | 20.005035 | 21.449249 | 2.85324 | 15.477 | 1e-05 | 107700 | 0.001149 | 0.017623 | 0.001 | 0.0008 | 4369.383789 | 247.826538 | 198.26123
199.051613 | 2.689125 | 107760 | 29.93333 | 0.00101 | 0.015478 | 0.000878 | 0.000702 | 4390.54541 | 249.026779 | 199.221436 | 20.001465 | 21.447418 | 2.52684 | 15.477 | 1e-05 | 107760 | 0.001021 | 0.015648 | 0.000888 | 0.00071 | 4380.271973 | 248.444107 | 198.755295 | 107760 | 29.93333 | 0.001138 | 0.017459 | 0.00099 | 0.000792 | 4383.060059 | 248.602219 | 198.88179 | 19.997894 | 21.449249 | 2.85141 | 15.477 | 1e-05 | 107760 | 0.001148 | 0.017607 | 0.000999 | 0.000799 | 4370.44043 | 247.886459 | 198.309158
199.096405 | 2.68707 | 107820 | 29.95 | 0.001009 | 0.015462 | 0.000877 | 0.000702 | 4391.473145 | 249.079407 | 199.263519 | 20.001465 | 21.447418 | 2.52456 | 15.477 | 1e-05 | 107820 | 0.001021 | 0.015648 | 0.000888 | 0.00071 | 4381.210937 | 248.497345 | 198.797882 | 107820 | 29.95 | 0.001138 | 0.017452 | 0.00099 | 0.000792 | 4384.106934 | 248.661606 | 198.929291 | 20.003235 | 21.449097 | 2.84958 | 15.477 | 1e-05 | 107820 | 0.001146 | 0.017586 | 0.000997 | 0.000798 | 4371.495605 | 247.946304 | 198.357056
199.141182 | 2.685015 | 107880 | 29.96667 | 0.001008 | 0.015448 | 0.000876 | 0.000701 | 4392.399902 | 249.131973 | 199.305588 | 19.997894 | 21.447266 | 2.52228 | 15.477 | 1e-05 | 107880 | 0.00102 | 0.01563 | 0.000887 | 0.000709 | 4382.148437 | 248.550537 | 198.840424 | 107880 | 29.96667 | 0.001137 | 0.017438 | 0.000989 | 0.000791 | 4385.15332 | 248.720963 | 198.976776 | 19.997894 | 21.449249 | 2.84775 | 15.477 | 1e-05 | 107880 | 0.001146 | 0.017588 | 0.000998 | 0.000798 | 4372.550781 | 248.006149 | 198.404922
199.1859055 | 2.68272 | 107940 | 29.98333 | 0.001007 | 0.015434 | 0.000875 | 0.0007 | 4393.325684 | 249.184494 | 199.347595 | 20.003235 | 21.447266 | 2.51997 | 15.477 | 1e-05 | 107940 | 0.001018 | 0.015598 | 0.000885 | 0.000708 | 4383.084961 | 248.603638 | 198.882904 | 107940 | 29.98333 | 0.001136 | 0.017427 | 0.000988 | 0.000791 | 4386.19873 | 248.780258 | 199.024216 | 19.997894 | 21.449097 | 2.84547 | 15.477 | 1e-05 | 107940 | 0.001145 | 0.017572 | 0.000997 | 0.000797 | 4373.60498 | 248.065948 | 198.452774
199.230606 | 2.680905 | 108000 | 30 | 0.001007 | 0.015422 | 0.000875 | 0.0007 | 4394.250977 | 249.236984 | 199.389587 | 19.997894 | 21.447266 | 2.51772 | 15.477 | 1e-05 | 108000 | 0.001018 | 0.0156 | 0.000885 | 0.000708 | 4384.020508 | 248.656708 | 198.925369 | 108000 | 30 | 0.001135 | 0.017413 | 0.000988 | 0.00079 | 4387.243652 | 248.839523 | 199.071625 | 20.001465 | 21.449097 | 2.84409 | 15.477 | 1e-05 | 108000 | 0.001144 | 0.017556 | 0.000996 | 0.000797 | 4374.658691 | 248.125702 | 198.500565
199.275269 | 2.67816 | 108060 | 30.01667 | 0.001005 | 0.015404 | 0.000874 | 0.000699 | 4395.175293 | 249.289398 | 199.431519 | 20.001465 | 21.447266 | 2.51406 | 15.477 | 1e-05 | 108060 | 0.001017 | 0.015584 | 0.000884 | 0.000707 | 4384.955566 | 248.709747 | 198.967804 | 108060 | 30.01667 | 0.001135 | 0.017408 | 0.000987 | 0.00079 | 4388.288086 | 248.898758 | 199.119019 | 19.997894 | 21.449097 | 2.84226 | 15.477 | 1e-05 | 108060 | 0.001144 | 0.017547 | 0.000995 | 0.000796 | 4375.711426 | 248.18541 | 198.54834
199.319878 | 2.67561 | 108120 | 30.03333 | 0.001003 | 0.015372 | 0.000872 | 0.000697 | 4396.098145 | 249.341721 | 199.473389 | 20.003235 | 21.447266 | 2.51082 | 15.477 | 1e-05 | 108120 | 0.001016 | 0.015568 | 0.000883 | 0.000706 | 4385.889648 | 248.762726 | 199.010193 | 108120 | 30.03333 | 0.001134 | 0.017392 | 0.000986 | 0.000789 | 4389.332031 | 248.957962 | 199.166367 | 19.997894 | 21.448975 | 2.8404 | 15.477 | 1e-05 | 108120 | 0.001143 | 0.017533 | 0.000994 | 0.000796 | 4376.763184 | 248.245071 | 198.596069
199.364456 | 2.67357 | 108180 | 30.05 | 0.001003 | 0.015372 | 0.000872 | 0.000697 | 4397.02002 | 249.394012 | 199.515213 | 19.997894 | 21.447113 | 2.50809 | 15.477 | 1e-05 | 108180 | 0.001016 | 0.015565 | 0.000883 | 0.000706 | 4386.823242 | 248.815689 | 199.052551 | 108180 | 30.05 | 0.001134 | 0.01739 | 0.000986 | 0.000789 | 4390.375 | 249.01712 | 199.213699 | 19.997894 | 21.449097 | 2.83905 | 15.477 | 1e-05 | 108180 | 0.001141 | 0.01751 | 0.000993 | 0.000795 | 4377.813965 | 248.304672 | 198.643753
199.408997 | 2.671515 | 108240 | 30.06667 | 0.001001 | 0.015342 | 0.00087 | 0.000696 | 4397.94043 | 249.446243 | 199.556992 | 19.999664 | 21.447113 | 2.50581 | 15.477 | 1e-05 | 108240 | 0.001013 | 0.015529 | 0.000881 | 0.000705 | 4387.755371 | 248.868546 | 199.094849 | 108240 | 30.06667 | 0.001132 | 0.017369 | 0.000985 | 0.000788 | 4391.41748 | 249.076248 | 199.261002 | 19.997894 | 21.448975 | 2.83722 | 15.477 | 1e-05 | 108240 | 0.001142 | 0.017517 | 0.000994 | 0.000795 | 4378.864746 | 248.364273 | 198.691422
199.4535065 | 2.669445 | 108300 | 30.08333 | 0.001001 | 0.015335 | 0.00087 | 0.000696 | 4398.86084 | 249.498428 | 199.59874 | 20.001465 | 21.447113 | 2.5035 | 15.477 | 1e-05 | 108300 | 0.001013 | 0.015522 | 0.00088 | 0.000704 | 4388.686523 | 248.921356 | 199.1371 | 108300 | 30.08333 | 0.001132 | 0.017362 | 0.000985 | 0.000788 | 4392.458984 | 249.13533 | 199.308273 | 20.003235 | 21.448975 | 2.83539 | 15.477 | 1e-05 | 108300 | 0.001141 | 0.017498 | 0.000992 | 0.000794 | 4379.914551 | 248.423828 | 198.739075
199.4979785 | 2.66715 | 108360 | 30.1 | 0.001 | 0.015316 | 0.000869 | 0.000695 | 4399.779785 | 249.550552 | 199.640442 | 19.999664 | 21.447113 | 2.50074 | 15.477 | 1e-05 | 108360 | 0.001011 | 0.015499 | 0.000879 | 0.000703 | 4389.616699 | 248.974106 | 199.179291 | 108360 | 30.1 | 0.001131 | 0.017355 | 0.000984 | 0.000787 | 4393.5 | 249.194382 | 199.355515 | 20.003235 | 21.448975 | 2.83356 | 15.477 | 1e-05 | 108360 | 0.00114 | 0.017489 | 0.000992 | 0.000794 | 4380.963867 | 248.483337 | 198.786682
199.5424115 | 2.664405 | 108420 | 30.11667 | 0.000999 | 0.015303 | 0.000868 | 0.000694 | 4400.697754 | 249.602615 | 199.682098 | 19.997894 | 21.446991 | 2.49711 | 15.477 | 1e-05 | 108420 | 0.00101 | 0.015478 | 0.000878 | 0.000702 | 4390.54541 | 249.026779 | 199.221436 | 108420 | 30.11667 | 0.00113 | 0.017339 | 0.000983 | 0.000787 | 4394.540527 | 249.253403 | 199.402725 | 19.999664 | 21.448822 | 2.8317 | 15.477 | 1e-05 | 108420 | 0.001139 | 0.017473 | 0.000991 | 0.000793 | 4382.012207 | 248.542801 | 198.834244
199.586792 | 2.66214 | 108480 | 30.13333 | 0.000997 | 0.01527 | 0.000866 | 0.000693 | 4401.614258 | 249.654602 | 199.723679 | 20.001465 | 21.446991 | 2.49483 | 15.477 | 1e-05 | 108480 | 0.001009 | 0.015462 | 0.000877 | 0.000702 | 4391.473145 | 249.079407 | 199.263519 | 108480 | 30.13333 | 0.00113 | 0.017334 | 0.000983 | 0.000787 | 4395.580566 | 249.312378 | 199.449905 | 20.005035 | 21.448822 | 2.82945 | 15.477 | 1e-05 | 108480 | 0.001138 | 0.017459 | 0.00099 | 0.000792 | 4383.060059 | 248.602219 | 198.88179
199.6311495 | 2.66007 | 108540 | 30.15 | 0.000997 | 0.01527 | 0.000866 | 0.000693 | 4402.530273 | 249.706558 | 199.765259 | 19.997894 | 21.446991 | 2.49297 | 15.477 | 1e-05 | 108540 | 0.001008 | 0.015448 | 0.000876 | 0.000701 | 4392.399902 | 249.131973 | 199.305588 | 108540 | 30.15 | 0.001129 | 0.017311 | 0.000982 | 0.000786 | 4396.619141 | 249.371292 | 199.49704 | 19.999664 | 21.448822 | 2.82717 | 15.477 | 1e-05 | 108540 | 0.001138 | 0.017452 | 0.00099 | 0.000792 | 4384.106934 | 248.661606 | 198.929291
199.675461 | 2.657535 | 108600 | 30.16667 | 0.000996 | 0.015259 | 0.000865 | 0.000692 | 4403.445801 | 249.758469 | 199.806778 | 19.999664 | 21.446838 | 2.48976 | 15.477 | 1e-05 | 108600 | 0.001007 | 0.015434 | 0.000875 | 0.0007 | 4393.325684 | 249.184494 | 199.347595 | 108600 | 30.16667 | 0.001128 | 0.0173 | 0.000981 | 0.000785 | 4397.657227 | 249.430176 | 199.544144 | 19.997894 | 21.448822 | 2.82531 | 15.477 | 1e-05 | 108600 | 0.001137 | 0.017438 | 0.000989 | 0.000791 | 4385.15332 | 248.720963 | 198.976776
199.719734 | 2.65503 | 108660 | 30.18333 | 0.000994 | 0.015226 | 0.000864 | 0.000691 | 4404.359375 | 249.810303 | 199.848251 | 20.003235 | 21.446991 | 2.48703 | 15.477 | 1e-05 | 108660 | 0.001007 | 0.015422 | 0.000875 | 0.0007 | 4394.250977 | 249.236984 | 199.389587 | 108660 | 30.18333 | 0.001127 | 0.017291 | 0.000981 | 0.000785 | 4398.694824 | 249.489014 | 199.591217 | 20.005035 | 21.448669 | 2.82303 | 15.477 | 1e-05 | 108660 | 0.001136 | 0.017427 | 0.000988 | 0.000791 | 4386.19873 | 248.780258 | 199.024216
199.763962 | 2.65275 | 108720 | 30.2 | 0.000993 | 0.01522 | 0.000863 | 0.000691 | 4405.272461 | 249.862091 | 199.889679 | 19.997894 | 21.446838 | 2.48475 | 15.477 | 1e-05 | 108720 | 0.001005 | 0.015404 | 0.000874 | 0.000699 | 4395.175293 | 249.289398 | 199.431519 | 108720 | 30.2 | 0.001126 | 0.017272 | 0.00098 | 0.000784 | 4399.730957 | 249.547791 | 199.638245 | 19.999664 | 21.448822 | 2.82075 | 15.477 | 1e-05 | 108720 | 0.001135 | 0.017413 | 0.000988 | 0.00079 | 4387.243652 | 248.839523 | 199.071625
199.808159 | 2.650905 | 108780 | 30.21667 | 0.000993 | 0.015206 | 0.000862 | 0.00069 | 4406.18457 | 249.913834 | 199.931076 | 20.001465 | 21.446838 | 2.48244 | 15.477 | 1e-05 | 108780 | 0.001003 | 0.015372 | 0.000872 | 0.000697 | 4396.098145 | 249.341721 | 199.473389 | 108780 | 30.21667 | 0.001126 | 0.017267 | 0.000979 | 0.000784 | 4400.76709 | 249.606552 | 199.685242 | 19.997894 | 21.448822 | 2.81937 | 15.477 | 1e-05 | 108780 | 0.001135 | 0.017408 | 0.000987 | 0.00079 | 4388.288086 | 248.898758 | 199.119019
199.8523255 | 2.6484 | 108840 | 30.23333 | 0.000991 | 0.015185 | 0.000861 | 0.000689 | 4407.096191 | 249.965515 | 199.972427 | 19.997894 | 21.446686 | 2.47926 | 15.477 | 1e-05 | 108840 | 0.001003 | 0.015372 | 0.000872 | 0.000697 | 4397.02002 | 249.394012 | 199.515213 | 108840 | 30.23333 | 0.001125 | 0.017251 | 0.000978 | 0.000783 | 4401.802246 | 249.665268 | 199.732224 | 20.001465 | 21.448822 | 2.81754 | 15.477 | 1e-05 | 108840 | 0.001134 | 0.017392 | 0.000986 | 0.000789 | 4389.332031 | 248.957962 | 199.166367
199.896439 | 2.645865 | 108900 | 30.25 | 0.00099 | 0.015171 | 0.00086 | 0.000688 | 4408.006348 | 250.017151 | 200.013718 | 19.997894 | 21.446686 | 2.4765 | 15.477 | 1e-05 | 108900 | 0.001001 | 0.015342 | 0.00087 | 0.000696 | 4397.94043 | 249.446243 | 199.556992 | 108900 | 30.25 | 0.001124 | 0.017242 | 0.000978 | 0.000782 | 4402.836914 | 249.723938 | 199.77916 | 19.999664 | 21.448669 | 2.81523 | 15.477 | 1e-05 | 108900 | 0.001134 | 0.01739 | 0.000986 | 0.000789 | 4390.375 | 249.01712 | 199.213699
199.940521 | 2.64426 | 108960 | 30.26667 | 0.000989 | 0.015155 | 0.00086 | 0.000688 | 4408.915527 | 250.068726 | 200.054977 | 20.003235 | 21.446686 | 2.47467 | 15.477 | 1e-05 | 108960 | 0.001001 | 0.015335 | 0.00087 | 0.000696 | 4398.86084 | 249.498428 | 199.59874 | 108960 | 30.26667 | 0.001123 | 0.017226 | 0.000977 | 0.000782 | 4403.870605 | 249.782578 | 199.826065 | 19.997894 | 21.448669 | 2.81385 | 15.477 | 1e-05 | 108960 | 0.001132 | 0.017369 | 0.000985 | 0.000788 | 4391.41748 | 249.076248 | 199.261002
199.984581 | 2.64222 | 109020 | 30.28333 | 0.000988 | 0.015139 | 0.000859 | 0.000687 | 4409.82373 | 250.120255 | 200.096207 | 19.997894 | 21.446686 | 2.47239 | 15.477 | 1e-05 | 109020 | 0.001 | 0.015316 | 0.000869 | 0.000695 | 4399.779785 | 249.550552 | 199.640442 | 109020 | 30.28333 | 0.001123 | 0.017226 | 0.000977 | 0.000782 | 4404.903809 | 249.841187 | 199.872955 | 19.997894 | 21.448669 | 2.81205 | 15.477 | 1e-05 | 109020 | 0.001132 | 0.017362 | 0.000985 | 0.000788 | 4392.458984 | 249.13533 | 199.308273
200.028595 | 2.639925 | 109080 | 30.3 | 0.000988 | 0.015132 | 0.000858 | 0.000687 | 4410.731934 | 250.171738 | 200.13739 | 20.003235 | 21.446686 | 2.46963 | 15.477 | 1e-05 | 109080 | 0.000999 | 0.015303 | 0.000868 | 0.000694 | 4400.697754 | 249.602615 | 199.682098 | 109080 | 30.3 | 0.001122 | 0.017208 | 0.000976 | 0.000781 | 4405.936523 | 249.89975 | 199.9198 | 20.003235 | 21.448547 | 2.81022 | 15.477 | 1e-05 | 109080 | 0.001131 | 0.017355 | 0.000984 | 0.000787 | 4393.5 | 249.194382 | 199.355515
200.0725785 | 2.63763 | 109140 | 30.31667 | 0.000987 | 0.015113 | 0.000857 | 0.000686 | 4411.638184 | 250.22316 | 200.178528 | 20.001465 | 21.446686 | 2.46642 | 15.477 | 1e-05 | 109140 | 0.000997 | 0.01527 | 0.000866 | 0.000693 | 4401.614258 | 249.654602 | 199.723679 | 109140 | 30.31667 | 0.001121 | 0.017201 | 0.000976 | 0.00078 | 4406.968262 | 249.958282 | 199.966629 | 19.997894 | 21.448547 | 2.80884 | 15.477 | 1e-05 | 109140 | 0.00113 | 0.017339 | 0.000983 | 0.000787 | 4394.540527 | 249.253403 | 199.402725
200.116516 | 2.63511 | 109200 | 30.33333 | 0.000985 | 0.015081 | 0.000855 | 0.000684 | 4412.543457 | 250.274506 | 200.219604 | 19.999664 | 21.446564 | 2.46321 | 15.477 | 1e-05 | 109200 | 0.000997 | 0.01527 | 0.000866 | 0.000693 | 4402.530273 | 249.706558 | 199.765259 | 109200 | 30.33333 | 0.001121 | 0.017189 | 0.000975 | 0.00078 | 4407.999512 | 250.016785 | 200.013428 | 19.999664 | 21.448547 | 2.80701 | 15.477 | 1e-05 | 109200 | 0.00113 | 0.017334 | 0.000983 | 0.000787 | 4395.580566 | 249.312378 | 199.449905
200.1604155 | 2.63259 | 109260 | 30.35 | 0.000984 | 0.015074 | 0.000855 | 0.000684 | 4413.447754 | 250.32579 | 200.260635 | 20.005035 | 21.446564 | 2.46048 | 15.477 | 1e-05 | 109260 | 0.000996 | 0.015259 | 0.000865 | 0.000692 | 4403.445801 | 249.758469 | 199.806778 | 109260 | 30.35 | 0.00112 | 0.017178 | 0.000974 | 0.000779 | 4409.030273 | 250.075241 | 200.060196 | 20.005035 | 21.448547 | 2.8047 | 15.477 | 1e-05 | 109260 | 0.001129 | 0.017311 | 0.000982 | 0.000786 | 4396.619141 | 249.371292 | 199.49704
200.204269 | 2.63076 | 109320 | 30.36667 | 0.000983 | 0.015051 | 0.000854 | 0.000683 | 4414.351074 | 250.377029 | 200.30162 | 19.997894 | 21.446564 | 2.45865 | 15.477 | 1e-05 | 109320 | 0.000994 | 0.015226 | 0.000864 | 0.000691 | 4404.359375 | 249.810303 | 199.848251 | 109320 | 30.36667 | 0.001119 | 0.017166 | 0.000974 | 0.000779 | 4410.060059 | 250.133652 | 200.106918 | 19.999664 | 21.448395 | 2.80287 | 15.477 | 1e-05 | 109320 | 0.001128 | 0.0173 | 0.000981 | 0.000785 | 4397.657227 | 249.430176 | 199.544144
200.2481075 | 2.62941 | 109380 | 30.38333 | 0.000983 | 0.015051 | 0.000854 | 0.000683 | 4415.253906 | 250.428238 | 200.34259 | 19.997894 | 21.446564 | 2.4573 | 15.477 | 1e-05 | 109380 | 0.000993 | 0.01522 | 0.000863 | 0.000691 | 4405.272461 | 249.862091 | 199.889679 | 109380 | 30.38333 | 0.001118 | 0.017152 | 0.000973 | 0.000778 | 4411.089355 | 250.192032 | 200.153625 | 20.005035 | 21.448395 | 2.80152 | 15.477 | 1e-05 | 109380 | 0.001127 | 0.017291 | 0.000981 | 0.000785 | 4398.694824 | 249.489014 | 199.591217
200.291916 | 2.62734 | 109440 | 30.4 | 0.000982 | 0.015035 | 0.000853 | 0.000682 | 4416.15625 | 250.479401 | 200.38353 | 20.001465 | 21.446564 | 2.45499 | 15.477 | 1e-05 | 109440 | 0.000993 | 0.015206 | 0.000862 | 0.00069 | 4406.18457 | 249.913834 | 199.931076 | 109440 | 30.4 | 0.001118 | 0.017148 | 0.000973 | 0.000778 | 4412.118164 | 250.250381 | 200.200302 | 19.997894 | 21.448395 | 2.79969 | 15.477 | 1e-05 | 109440 | 0.001126 | 0.017272 | 0.00098 | 0.000784 | 4399.730957 | 249.547791 | 199.638245
200.3356855 | 2.62482 | 109500 | 30.41667 | 0.000981 | 0.015026 | 0.000852 | 0.000682 | 4417.057617 | 250.530533 | 200.424423 | 19.997894 | 21.446411 | 2.45223 | 15.477 | 1e-05 | 109500 | 0.000991 | 0.015185 | 0.000861 | 0.000689 | 4407.096191 | 249.965515 | 199.972427 | 109500 | 30.41667 | 0.001117 | 0.017134 | 0.000972 | 0.000777 | 4413.145996 | 250.308685 | 200.246948 | 20.003235 | 21.448395 | 2.79741 | 15.477 | 1e-05 | 109500 | 0.001126 | 0.017267 | 0.000979 | 0.000784 | 4400.76709 | 249.606552 | 199.685242
200.37941 | 2.62254 | 109560 | 30.43333 | 0.000979 | 0.014998 | 0.000851 | 0.000681 | 4417.95752 | 250.581573 | 200.465271 | 19.997894 | 21.446411 | 2.44905 | 15.477 | 1e-05 | 109560 | 0.00099 | 0.015171 | 0.00086 | 0.000688 | 4408.006348 | 250.017151 | 200.013718 | 109560 | 30.43333 | 0.001116 | 0.017113 | 0.000971 | 0.000777 | 4414.17334 | 250.366943 | 200.293549 | 19.997894 | 21.448395 | 2.79603 | 15.477 | 1e-05 | 109560 | 0.001125 | 0.017251 | 0.000978 | 0.000783 | 4401.802246 | 249.665268 | 199.732224
200.4231035 | 2.620695 | 109620 | 30.45 | 0.000978 | 0.01498 | 0.00085 | 0.00068 | 4418.856445 | 250.632553 | 200.506058 | 20.003235 | 21.446411 | 2.44629 | 15.477 | 1e-05 | 109620 | 0.000989 | 0.015155 | 0.00086 | 0.000688 | 4408.915527 | 250.068726 | 200.054977 | 109620 | 30.45 | 0.001116 | 0.01712 | 0.000971 | 0.000777 | 4415.200195 | 250.425186 | 200.340149 | 19.999664 | 21.448395 | 2.7951 | 15.477 | 1e-05 | 109620 | 0.001124 | 0.017242 | 0.000978 | 0.000782 | 4402.836914 | 249.723938 | 199.77916
200.4667665 | 2.61864 | 109680 | 30.46667 | 0.000978 | 0.014973 | 0.000849 | 0.000679 | 4419.754883 | 250.683517 | 200.546814 | 19.997894 | 21.446411 | 2.44446 | 15.477 | 1e-05 | 109680 | 0.000988 | 0.015139 | 0.000859 | 0.000687 | 4409.82373 | 250.120255 | 200.096207 | 109680 | 30.46667 | 0.001116 | 0.017108 | 0.00097 | 0.000776 | 4416.226562 | 250.483398 | 200.386719 | 20.003235 | 21.448242 | 2.79282 | 15.477 | 1e-05 | 109680 | 0.001123 | 0.017226 | 0.000977 | 0.000782 | 4403.870605 | 249.782578 | 199.826065
200.5103915 | 2.61657 | 109740 | 30.48333 | 0.000977 | 0.014961 | 0.000849 | 0.000679 | 4420.652344 | 250.734421 | 200.58754 | 19.997894 | 21.446411 | 2.44263 | 15.477 | 1e-05 | 109740 | 0.000988 | 0.015132 | 0.000858 | 0.000687 | 4410.731934 | 250.171738 | 200.13739 | 109740 | 30.48333 | 0.001114 | 0.017083 | 0.000969 | 0.000775 | 4417.251953 | 250.54155 | 200.433243 | 19.997894 | 21.448242 | 2.79051 | 15.477 | 1e-05 | 109740 | 0.001123 | 0.017226 | 0.000977 | 0.000782 | 4404.903809 | 249.841187 | 199.872955
200.5539855 | 2.614275 | 109800 | 30.5 | 0.000976 | 0.014945 | 0.000848 | 0.000678 | 4421.549316 | 250.785278 | 200.628235 | 20.003235 | 21.446411 | 2.43987 | 15.477 | 1e-05 | 109800 | 0.000987 | 0.015113 | 0.000857 | 0.000686 | 4411.638184 | 250.22316 | 200.178528 | 109800 | 30.5 | 0.001114 | 0.017078 | 0.000969 | 0.000775 | 4418.276367 | 250.59967 | 200.479736 | 19.999664 | 21.448242 | 2.78868 | 15.477 | 1e-05 | 109800 | 0.001122 | 0.017208 | 0.000976 | 0.000781 | 4405.936523 | 249.89975 | 199.9198
200.597534 | 2.611545 | 109860 | 30.51667 | 0.000975 | 0.014929 | 0.000847 | 0.000677 | 4422.444824 | 250.836075 | 200.668869 | 19.999664 | 21.446259 | 2.43621 | 15.477 | 1e-05 | 109860 | 0.000985 | 0.015081 | 0.000855 | 0.000684 | 4412.543457 | 250.274506 | 200.219604 | 109860 | 30.51667 | 0.001113 | 0.017065 | 0.000968 | 0.000774 | 4419.300293 | 250.657745 | 200.526199 | 19.999664 | 21.44812 | 2.78688 | 15.477 | 1e-05 | 109860 | 0.001121 | 0.017201 | 0.000976 | 0.00078 | 4406.968262 | 249.958282 | 199.966629
200.641037 | 2.6088 | 109920 | 30.53333 | 0.000973 | 0.014897 | 0.000845 | 0.000676 | 4423.338867 | 250.886795 | 200.709442 | 19.997894 | 21.446259 | 2.43255 | 15.477 | 1e-05 | 109920 | 0.000984 | 0.015074 | 0.000855 | 0.000684 | 4413.447754 | 250.32579 | 200.260635 | 109920 | 30.53333 | 0.001112 | 0.017058 | 0.000967 | 0.000774 | 4420.32373 | 250.71579 | 200.572632 | 20.001465 | 21.44812 | 2.78505 | 15.477 | 1e-05 | 109920 | 0.001121 | 0.017189 | 0.000975 | 0.00078 | 4407.999512 | 250.016785 | 200.013428
200.684494 | 2.60673 | 109980 | 30.55 | 0.000972 | 0.014885 | 0.000844 | 0.000675 | 4424.231934 | 250.937439 | 200.749954 | 20.005035 | 21.446259 | 2.43027 | 15.477 | 1e-05 | 109980 | 0.000983 | 0.015051 | 0.000854 | 0.000683 | 4414.351074 | 250.377029 | 200.30162 | 109980 | 30.55 | 0.001111 | 0.017044 | 0.000967 | 0.000773 | 4421.346191 | 250.773788 | 200.619034 | 20.003235 | 21.448242 | 2.78319 | 15.477 | 1e-05 | 109980 | 0.00112 | 0.017178 | 0.000974 | 0.000779 | 4409.030273 | 250.075241 | 200.060196
200.727928 | 2.604675 | 110040 | 30.56667 | 0.000971 | 0.014874 | 0.000844 | 0.000675 | 4425.124023 | 250.988052 | 200.790451 | 19.999664 | 21.446259 | 2.42844 | 15.477 | 1e-05 | 110040 | 0.000983 | 0.015051 | 0.000854 | 0.000683 | 4415.253906 | 250.428238 | 200.34259 | 110040 | 30.56667 | 0.00111 | 0.01703 | 0.000966 | 0.000773 | 4422.368164 | 250.831741 | 200.665405 | 19.999664 | 21.44812 | 2.78091 | 15.477 | 1e-05 | 110040 | 0.001119 | 0.017166 | 0.000974 | 0.000779 | 4410.060059 | 250.133652 | 200.106918
200.7713165 | 2.60286 | 110100 | 30.58333 | 0.00097 | 0.014853 | 0.000842 | 0.000674 | 4426.015625 | 251.03862 | 200.830902 | 19.999664 | 21.446259 | 2.42616 | 15.477 | 1e-05 | 110100 | 0.000982 | 0.015035 | 0.000853 | 0.000682 | 4416.15625 | 250.479401 | 200.38353 | 110100 | 30.58333 | 0.00111 | 0.017016 | 0.000965 | 0.000772 | 4423.38916 | 250.889664 | 200.711731 | 20.003235 | 21.44812 | 2.77956 | 15.477 | 1e-05 | 110100 | 0.001118 | 0.017152 | 0.000973 | 0.000778 | 4411.089355 | 250.192032 | 200.153625
200.81469 | 2.60124 | 110160 | 30.6 | 0.00097 | 0.014853 | 0.000842 | 0.000674 | 4426.90625 | 251.089142 | 200.871323 | 20.001465 | 21.446136 | 2.42385 | 15.477 | 1e-05 | 110160 | 0.000981 | 0.015026 | 0.000852 | 0.000682 | 4417.057617 | 250.530533 | 200.424423 | 110160 | 30.6 | 0.00111 | 0.017016 | 0.000965 | 0.000772 | 4424.410156 | 250.947556 | 200.758057 | 19.997894 | 21.44812 | 2.77863 | 15.477 | 1e-05 | 110160 | 0.001118 | 0.017148 | 0.000973 | 0.000778 | 4412.118164 | 250.250381 | 200.200302
200.8580245 | 2.598705 | 110220 | 30.61667 | 0.000968 | 0.01483 | 0.000841 | 0.000673 | 4427.796387 | 251.139618 | 200.911697 | 19.999664 | 21.446136 | 2.42064 | 15.477 | 1e-05 | 110220 | 0.000979 | 0.014998 | 0.000851 | 0.000681 | 4417.95752 | 250.581573 | 200.465271 | 110220 | 30.61667 | 0.001109 | 0.017005 | 0.000964 | 0.000772 | 4425.430664 | 251.005432 | 200.804352 | 20.001465 | 21.447968 | 2.77677 | 15.477 | 1e-05 | 110220 | 0.001117 | 0.017134 | 0.000972 | 0.000777 | 4413.145996 | 250.308685 | 200.246948
200.9013135 | 2.595975 | 110280 | 30.63333 | 0.000967 | 0.014809 | 0.00084 | 0.000672 | 4428.685059 | 251.190018 | 200.952011 | 20.001465 | 21.446136 | 2.41791 | 15.477 | 1e-05 | 110280 | 0.000978 | 0.01498 | 0.00085 | 0.00068 | 4418.856445 | 250.632553 | 200.506058 | 110280 | 30.63333 | 0.001108 | 0.016995 | 0.000964 | 0.000771 | 4426.450195 | 251.063263 | 200.850616 | 19.999664 | 21.44812 | 2.77404 | 15.477 | 1e-05 | 110280 | 0.001116 | 0.017113 | 0.000971 | 0.000777 | 4414.17334 | 250.366943 | 200.293549
200.944557 | 2.593695 | 110340 | 30.65 | 0.000966 | 0.014797 | 0.000839 | 0.000671 | 4429.572754 | 251.240372 | 200.992294 | 19.997894 | 21.446136 | 2.41563 | 15.477 | 1e-05 | 110340 | 0.000978 | 0.014973 | 0.000849 | 0.000679 | 4419.754883 | 250.683517 | 200.546814 | 110340 | 30.65 | 0.001107 | 0.01697 | 0.000963 | 0.00077 | 4427.468262 | 251.121017 | 200.89682 | 19.997894 | 21.447968 | 2.77176 | 15.477 | 1e-05 | 110340 | 0.001116 | 0.01712 | 0.000971 | 0.000777 | 4415.200195 | 250.425186 | 200.340149
200.98777 | 2.591865 | 110400 | 30.66667 | 0.000965 | 0.014777 | 0.000838 | 0.00067 | 4430.459473 | 251.290665 | 201.032532 | 20.003235 | 21.446136 | 2.41335 | 15.477 | 1e-05 | 110400 | 0.000977 | 0.014961 | 0.000849 | 0.000679 | 4420.652344 | 250.734421 | 200.58754 | 110400 | 30.66667 | 0.001106 | 0.016968 | 0.000962 | 0.00077 | 4428.486328 | 251.178757 | 200.943008 | 20.003235 | 21.447968 | 2.77038 | 15.477 | 1e-05 | 110400 | 0.001116 | 0.017108 | 0.00097 | 0.000776 | 4416.226562 | 250.483398 | 200.386719
201.0309525 | 2.58957 | 110460 | 30.68333 | 0.000964 | 0.01477 | 0.000838 | 0.00067 | 4431.345215 | 251.340927 | 201.072739 | 19.997894 | 21.445984 | 2.41104 | 15.477 | 1e-05 | 110460 | 0.000976 | 0.014945 | 0.000848 | 0.000678 | 4421.549316 | 250.785278 | 200.628235 | 110460 | 30.68333 | 0.001105 | 0.016952 | 0.000961 | 0.000769 | 4429.503418 | 251.23645 | 200.989166 | 19.997894 | 21.447968 | 2.7681 | 15.477 | 1e-05 | 110460 | 0.001114 | 0.017083 | 0.000969 | 0.000775 | 4417.251953 | 250.54155 | 200.433243
201.074089 | 2.5866 | 110520 | 30.7 | 0.000963 | 0.014749 | 0.000837 | 0.000669 | 4432.230469 | 251.391113 | 201.1129 | 20.001465 | 21.445984 | 2.40783 | 15.477 | 1e-05 | 110520 | 0.000975 | 0.014929 | 0.000847 | 0.000677 | 4422.444824 | 250.836075 | 200.668869 | 110520 | 30.7 | 0.001105 | 0.01694 | 0.000961 | 0.000769 | 4430.52002 | 251.294098 | 201.035278 | 19.997894 | 21.447845 | 2.76537 | 15.477 | 1e-05 | 110520 | 0.001114 | 0.017078 | 0.000969 | 0.000775 | 4418.276367 | 250.59967 | 200.479736
201.1171725 | 2.58384 | 110580 | 30.71667 | 0.000962 | 0.014726 | 0.000835 | 0.000668 | 4433.114258 | 251.441238 | 201.153 | 19.999664 | 21.445984 | 2.40462 | 15.477 | 1e-05 | 110580 | 0.000973 | 0.014897 | 0.000845 | 0.000676 | 4423.338867 | 250.886795 | 200.709442 | 110580 | 30.71667 | 0.001103 | 0.016919 | 0.00096 | 0.000768 | 4431.535156 | 251.351685 | 201.081345 | 19.999664 | 21.447845 | 2.76306 | 15.477 | 1e-05 | 110580 | 0.001113 | 0.017065 | 0.000968 | 0.000774 | 4419.300293 | 250.657745 | 200.526199
201.160217 | 2.581785 | 110640 | 30.73333 | 0.000961 | 0.014717 | 0.000835 | 0.000668 | 4433.99707 | 251.491318 | 201.193054 | 19.997894 | 21.445831 | 2.40234 | 15.477 | 1e-05 | 110640 | 0.000972 | 0.014885 | 0.000844 | 0.000675 | 4424.231934 | 250.937439 | 200.749954 | 110640 | 30.73333 | 0.001103 | 0.016912 | 0.000959 | 0.000767 | 4432.549805 | 251.409225 | 201.12738 | 19.997894 | 21.447845 | 2.76123 | 15.477 | 1e-05 | 110640 | 0.001112 | 0.017058 | 0.000967 | 0.000774 | 4420.32373 | 250.71579 | 200.572632
201.203232 | 2.579955 | 110700 | 30.75 | 0.00096 | 0.014701 | 0.000834 | 0.000667 | 4434.878906 | 251.541351 | 201.233078 | 20.003235 | 21.445831 | 2.40051 | 15.477 | 1e-05 | 110700 | 0.000971 | 0.014874 | 0.000844 | 0.000675 | 4425.124023 | 250.988052 | 200.790451 | 110700 | 30.75 | 0.001102 | 0.016896 | 0.000958 | 0.000767 | 4433.563477 | 251.466736 | 201.173386 | 20.003235 | 21.447845 | 2.7594 | 15.477 | 1e-05 | 110700 | 0.001111 | 0.017044 | 0.000967 | 0.000773 | 4421.346191 | 250.773788 | 200.619034
201.2462155 | 2.577435 | 110760 | 30.76667 | 0.000959 | 0.014691 | 0.000833 | 0.000667 | 4435.760254 | 251.591324 | 201.273071 | 20.001465 | 21.445831 | 2.3973 | 15.477 | 1e-05 | 110760 | 0.00097 | 0.014853 | 0.000842 | 0.000674 | 4426.015625 | 251.03862 | 200.830902 | 110760 | 30.76667 | 0.001101 | 0.016882 | 0.000958 | 0.000766 | 4434.57666 | 251.524185 | 201.21936 | 19.997894 | 21.447845 | 2.75757 | 15.477 | 1e-05 | 110760 | 0.00111 | 0.01703 | 0.000966 | 0.000773 | 4422.368164 | 250.831741 | 200.665405
201.2891465 | 2.575395 | 110820 | 30.78333 | 0.000957 | 0.014661 | 0.000832 | 0.000665 | 4436.640137 | 251.641235 | 201.312988 | 20.005035 | 21.445831 | 2.39457 | 15.477 | 1e-05 | 110820 | 0.00097 | 0.014853 | 0.000842 | 0.000674 | 4426.90625 | 251.089142 | 200.871323 | 110820 | 30.78333 | 0.001101 | 0.01688 | 0.000957 | 0.000766 | 4435.589355 | 251.581635 | 201.265305 | 20.001465 | 21.447845 | 2.75622 | 15.477 | 1e-05 | 110820 | 0.00111 | 0.017016 | 0.000965 | 0.000772 | 4423.38916 | 250.889664 | 200.711731
201.332062 | 2.573325 | 110880 | 30.8 | 0.000957 | 0.014652 | 0.000831 | 0.000665 | 4437.519531 | 251.691101 | 201.35289 | 19.999664 | 21.445831 | 2.39229 | 15.477 | 1e-05 | 110880 | 0.000968 | 0.01483 | 0.000841 | 0.000673 | 4427.796387 | 251.139618 | 200.911697 | 110880 | 30.8 | 0.0011 | 0.016869 | 0.000957 | 0.000765 | 4436.601562 | 251.639038 | 201.311234 | 19.997894 | 21.447845 | 2.75436 | 15.477 | 1e-05 | 110880 | 0.00111 | 0.017016 | 0.000965 | 0.000772 | 4424.410156 | 250.947556 | 200.758057
201.374924 | 2.57079 | 110940 | 30.81667 | 0.000956 | 0.014636 | 0.00083 | 0.000664 | 4438.397461 | 251.740906 | 201.392731 | 19.997894 | 21.445831 | 2.38953 | 15.477 | 1e-05 | 110940 | 0.000967 | 0.014809 | 0.00084 | 0.000672 | 4428.685059 | 251.190018 | 200.952011 | 110940 | 30.81667 | 0.001099 | 0.016855 | 0.000956 | 0.000765 | 4437.612793 | 251.696396 | 201.357117 | 20.001465 | 21.447693 | 2.75205 | 15.477 | 1e-05 | 110940 | 0.001109 | 0.017005 | 0.000964 | 0.000772 | 4425.430664 | 251.005432 | 200.804352
201.417755 | 2.568495 | 111000 | 30.83333 | 0.000955 | 0.014622 | 0.000829 | 0.000663 | 4439.274902 | 251.790665 | 201.432541 | 19.997894 | 21.445831 | 2.38722 | 15.477 | 1e-05 | 111000 | 0.000966 | 0.014797 | 0.000839 | 0.000671 | 4429.572754 | 251.240372 | 200.992294 | 111000 | 30.83333 | 0.001098 | 0.016843 | 0.000955 | 0.000764 | 4438.623047 | 251.753708 | 201.402969 | 19.999664 | 21.447845 | 2.74977 | 15.477 | 1e-05 | 111000 | 0.001108 | 0.016995 | 0.000964 | 0.000771 | 4426.450195 | 251.063263 | 200.850616
201.4605405 | 2.56668 | 111060 | 30.85 | 0.000954 | 0.014608 | 0.000829 | 0.000663 | 4440.151367 | 251.840378 | 201.472305 | 20.001465 | 21.445709 | 2.38494 | 15.477 | 1e-05 | 111060 | 0.000965 | 0.014777 | 0.000838 | 0.00067 | 4430.459473 | 251.290665 | 201.032532 | 111060 | 30.85 | 0.001097 | 0.016822 | 0.000954 | 0.000763 | 4439.632812 | 251.810974 | 201.448776 | 19.997894 | 21.447693 | 2.74842 | 15.477 | 1e-05 | 111060 | 0.001107 | 0.01697 | 0.000963 | 0.00077 | 4427.468262 | 251.121017 | 200.89682
201.503311 | 2.565555 | 111120 | 30.86667 | 0.000953 | 0.01459 | 0.000828 | 0.000662 | 4441.026855 | 251.890045 | 201.512039 | 19.997894 | 21.445709 | 2.38314 | 15.477 | 1e-05 | 111120 | 0.000964 | 0.01477 | 0.000838 | 0.00067 | 4431.345215 | 251.340927 | 201.072739 | 111120 | 30.86667 | 0.001097 | 0.016829 | 0.000955 | 0.000764 | 4440.64209 | 251.868225 | 201.494583 | 19.997894 | 21.447693 | 2.74797 | 15.477 | 1e-05 | 111120 | 0.001106 | 0.016968 | 0.000962 | 0.00077 | 4428.486328 | 251.178757 | 200.943008
201.546059 | 2.563485 | 111180 | 30.88333 | 0.000953 | 0.014588 | 0.000827 | 0.000662 | 4441.901855 | 251.939667 | 201.551743 | 19.997894 | 21.445709 | 2.38083 | 15.477 | 1e-05 | 111180 | 0.000963 | 0.014749 | 0.000837 | 0.000669 | 4432.230469 | 251.391113 | 201.1129 | 111180 | 30.88333 | 0.001096 | 0.016813 | 0.000954 | 0.000763 | 4441.651367 | 251.925461 | 201.540375 | 19.997894 | 21.44754 | 2.74614 | 15.477 | 1e-05 | 111180 | 0.001105 | 0.016952 | 0.000961 | 0.000769 | 4429.503418 | 251.23645 | 200.989166
201.5887605 | 2.56095 | 111240 | 30.9 | 0.000951 | 0.014562 | 0.000826 | 0.000661 | 4442.775879 | 251.989243 | 201.5914 | 19.999664 | 21.445709 | 2.37807 | 15.477 | 1e-05 | 111240 | 0.000962 | 0.014726 | 0.000835 | 0.000668 | 4433.114258 | 251.441238 | 201.153 | 111240 | 30.9 | 0.001096 | 0.016806 | 0.000953 | 0.000763 | 4442.659668 | 251.982651 | 201.586121 | 20.003235 | 21.44754 | 2.74383 | 15.477 | 1e-05 | 111240 | 0.001105 | 0.01694 | 0.000961 | 0.000769 | 4430.52002 | 251.294098 | 201.035278
201.631424 | 2.55867 | 111300 | 30.91667 | 0.00095 | 0.014551 | 0.000825 | 0.00066 | 4443.648926 | 252.038757 | 201.631012 | 20.003235 | 21.445557 | 2.37534 | 15.477 | 1e-05 | 111300 | 0.000961 | 0.014717 | 0.000835 | 0.000668 | 4433.99707 | 251.491318 | 201.193054 | 111300 | 30.91667 | 0.001095 | 0.016792 | 0.000952 | 0.000762 | 4443.666992 | 252.039795 | 201.631836 | 19.997894 | 21.447693 | 2.742 | 15.477 | 1e-05 | 111300 | 0.001103 | 0.016919 | 0.00096 | 0.000768 | 4431.535156 | 251.351685 | 201.081345
201.6740495 | 2.556375 | 111360 | 30.93333 | 0.000949 | 0.014535 | 0.000824 | 0.00066 | 4444.520996 | 252.088211 | 201.670578 | 19.997894 | 21.445557 | 2.37258 | 15.477 | 1e-05 | 111360 | 0.00096 | 0.014701 | 0.000834 | 0.000667 | 4434.878906 | 251.541351 | 201.233078 | 111360 | 30.93333 | 0.001094 | 0.016783 | 0.000952 | 0.000762 | 4444.673828 | 252.096909 | 201.677521 | 19.999664 | 21.44754 | 2.74017 | 15.477 | 1e-05 | 111360 | 0.001103 | 0.016912 | 0.000959 | 0.000767 | 4432.549805 | 251.409225 | 201.12738
201.7166365 | 2.55432 | 111420 | 30.95 | 0.000948 | 0.014518 | 0.000823 | 0.000659 | 4445.39209 | 252.137619 | 201.710098 | 20.001465 | 21.445709 | 2.37075 | 15.477 | 1e-05 | 111420 | 0.000959 | 0.014691 | 0.000833 | 0.000667 | 4435.760254 | 251.591324 | 201.273071 | 111420 | 30.95 | 0.001093 | 0.016767 | 0.000951 | 0.000761 | 4445.680176 | 252.153961 | 201.723175 | 20.001465 | 21.44754 | 2.73789 | 15.477 | 1e-05 | 111420 | 0.001102 | 0.016896 | 0.000958 | 0.000767 | 4433.563477 | 251.466736 | 201.173386
201.7591935 | 2.552265 | 111480 | 30.96667 | 0.000947 | 0.014507 | 0.000823 | 0.000658 | 4446.262207 | 252.186996 | 201.749603 | 19.997894 | 21.445557 | 2.36847 | 15.477 | 1e-05 | 111480 | 0.000957 | 0.014661 | 0.000832 | 0.000665 | 4436.640137 | 251.641235 | 201.312988 | 111480 | 30.96667 | 0.001092 | 0.016751 | 0.00095 | 0.00076 | 4446.685059 | 252.210983 | 201.768784 | 19.999664 | 21.44754 | 2.73606 | 15.477 | 1e-05 | 111480 | 0.001101 | 0.016882 | 0.000958 | 0.000766 | 4434.57666 | 251.524185 | 201.21936
201.801712 | 2.55021 | 111540 | 30.98333 | 0.000947 | 0.014493 | 0.000822 | 0.000658 | 4447.131836 | 252.236313 | 201.789047 | 20.001465 | 21.445557 | 2.36574 | 15.477 | 1e-05 | 111540 | 0.000957 | 0.014652 | 0.000831 | 0.000665 | 4437.519531 | 251.691101 | 201.35289 | 111540 | 30.98333 | 0.001092 | 0.016749 | 0.00095 | 0.00076 | 4447.689941 | 252.267975 | 201.814377 | 19.997894 | 21.447418 | 2.73468 | 15.477 | 1e-05 | 111540 | 0.001101 | 0.01688 | 0.000957 | 0.000766 | 4435.589355 | 251.581635 | 201.265305
201.8442005 | 2.547915 | 111600 | 31 | 0.000945 | 0.014472 | 0.000821 | 0.000657 | 4448.000488 | 252.285568 | 201.828461 | 19.997894 | 21.445557 | 2.36343 | 15.477 | 1e-05 | 111600 | 0.000956 | 0.014636 | 0.00083 | 0.000664 | 4438.397461 | 251.740906 | 201.392731 | 111600 | 31 | 0.001091 | 0.016732 | 0.000949 | 0.000759 | 4448.693848 | 252.324921 | 201.85994 | 19.999664 | 21.44754 | 2.7324 | 15.477 | 1e-05 | 111600 | 0.0011 | 0.016869 | 0.000957 | 0.000765 | 4436.601562 | 251.639038 | 201.311234
201.8866425 | 2.54538 | 111660 | 31.01667 | 0.000944 | 0.014461 | 0.00082 | 0.000656 | 4448.867676 | 252.334778 | 201.867828 | 19.997894 | 21.445557 | 2.36067 | 15.477 | 1e-05 | 111660 | 0.000955 | 0.014622 | 0.000829 | 0.000663 | 4439.274902 | 251.790665 | 201.432541 | 111660 | 31.01667 | 0.00109 | 0.016721 | 0.000948 | 0.000759 | 4449.697266 | 252.381821 | 201.905457 | 19.997894 | 21.447418 | 2.73009 | 15.477 | 1e-05 | 111660 | 0.001099 | 0.016855 | 0.000956 | 0.000765 | 4437.612793 | 251.696396 | 201.357117
201.9290465 | 2.543325 | 111720 | 31.03333 | 0.000943 | 0.014442 | 0.000819 | 0.000655 | 4449.734375 | 252.383926 | 201.90715 | 19.999664 | 21.445557 | 2.35794 | 15.477 | 1e-05 | 111720 | 0.000954 | 0.014608 | 0.000829 | 0.000663 | 4440.151367 | 251.840378 | 201.472305 | 111720 | 31.03333 | 0.00109 | 0.016707 | 0.000948 | 0.000758 | 4450.699707 | 252.438675 | 201.950943 | 19.999664 | 21.447418 | 2.72871 | 15.477 | 1e-05 | 111720 | 0.001098 | 0.016843 | 0.000955 | 0.000764 | 4438.623047 | 251.753708 | 201.402969
201.97142 | 2.541285 | 111780 | 31.05 | 0.000942 | 0.014428 | 0.000818 | 0.000655 | 4450.600098 | 252.433029 | 201.946426 | 19.997894 | 21.445435 | 2.35521 | 15.477 | 1e-05 | 111780 | 0.000953 | 0.01459 | 0.000828 | 0.000662 | 4441.026855 | 251.890045 | 201.512039 | 111780 | 31.05 | 0.001089 | 0.016705 | 0.000947 | 0.000758 | 4451.702148 | 252.495514 | 201.996414 | 19.999664 | 21.447418 | 2.72736 | 15.477 | 1e-05 | 111780 | 0.001097 | 0.016822 | 0.000954 | 0.000763 | 4439.632812 | 251.810974 | 201.448776
202.013756 | 2.5383 | 111840 | 31.06667 | 0.000941 | 0.014412 | 0.000817 | 0.000654 | 4451.464844 | 252.482071 | 201.985657 | 20.001465 | 21.445435 | 2.352 | 15.477 | 1e-05 | 111840 | 0.000953 | 0.014588 | 0.000827 | 0.000662 | 4441.901855 | 251.939667 | 201.551743 | 111840 | 31.06667 | 0.001088 | 0.016689 | 0.000947 | 0.000757 | 4452.703125 | 252.552307 | 202.041855 | 20.003235 | 21.447266 | 2.7246 | 15.477 | 1e-05 | 111840 | 0.001097 | 0.016829 | 0.000955 | 0.000764 | 4440.64209 | 251.868225 | 201.494583
202.05603 | 2.536005 | 111900 | 31.08333 | 0.00094 | 0.014385 | 0.000816 | 0.000653 | 4452.328125 | 252.531036 | 202.024826 | 19.997894 | 21.445435 | 2.34969 | 15.477 | 1e-05 | 111900 | 0.000951 | 0.014562 | 0.000826 | 0.000661 | 4442.775879 | 251.989243 | 201.5914 | 111900 | 31.08333 | 0.001087 | 0.016668 | 0.000945 | 0.000756 | 4453.703613 | 252.609039 | 202.087234 | 20.003235 | 21.447266 | 2.72232 | 15.477 | 1e-05 | 111900 | 0.001096 | 0.016813 | 0.000954 | 0.000763 | 4441.651367 | 251.925461 | 201.540375
202.0982895 | 2.534175 | 111960 | 31.1 | 0.000939 | 0.014382 | 0.000816 | 0.000653 | 4453.190918 | 252.579971 | 202.06398 | 19.997894 | 21.445282 | 2.34786 | 15.477 | 1e-05 | 111960 | 0.00095 | 0.014551 | 0.000825 | 0.00066 | 4443.648926 | 252.038757 | 201.631012 | 111960 | 31.1 | 0.001087 | 0.016663 | 0.000945 | 0.000756 | 4454.703125 | 252.665741 | 202.132599 | 19.997894 | 21.447418 | 2.72049 | 15.477 | 1e-05 | 111960 | 0.001096 | 0.016806 | 0.000953 | 0.000763 | 4442.659668 | 251.982651 | 201.586121
202.1405025 | 2.53212 | 112020 | 31.11667 | 0.000938 | 0.014366 | 0.000815 | 0.000652 | 4454.052734 | 252.62886 | 202.103088 | 19.997894 | 21.445282 | 2.34558 | 15.477 | 1e-05 | 112020 | 0.000949 | 0.014535 | 0.000824 | 0.00066 | 4444.520996 | 252.088211 | 201.670578 | 112020 | 31.11667 | 0.001086 | 0.016645 | 0.000944 | 0.000755 | 4455.702148 | 252.722397 | 202.177917 | 19.999664 | 21.447418 | 2.71866 | 15.477 | 1e-05 | 112020 | 0.001095 | 0.016792 | 0.000952 | 0.000762 | 4443.666992 | 252.039795 | 201.631836
202.1826935 | 2.529615 | 112080 | 31.13333 | 0.000937 | 0.01435 | 0.000814 | 0.000651 | 4454.913574 | 252.677689 | 202.142166 | 19.997894 | 21.445282 | 2.3424 | 15.477 | 1e-05 | 112080 | 0.000948 | 0.014518 | 0.000823 | 0.000659 | 4445.39209 | 252.137619 | 201.710098 | 112080 | 31.13333 | 0.001085 | 0.016642 | 0.000944 | 0.000755 | 4456.700195 | 252.779022 | 202.223221 | 19.997894 | 21.447418 | 2.71683 | 15.477 | 1e-05 | 112080 | 0.001094 | 0.016783 | 0.000952 | 0.000762 | 4444.673828 | 252.096909 | 201.677521
202.224823 | 2.527545 | 112140 | 31.15 | 0.000936 | 0.014325 | 0.000812 | 0.00065 | 4455.773437 | 252.726456 | 202.181168 | 19.999664 | 21.445282 | 2.34009 | 15.477 | 1e-05 | 112140 | 0.000947 | 0.014507 | 0.000823 | 0.000658 | 4446.262207 | 252.186996 | 201.749603 | 112140 | 31.15 | 0.001084 | 0.016622 | 0.000943 | 0.000754 | 4457.697754 | 252.835602 | 202.268478 | 19.997894 | 21.447266 | 2.715 | 15.477 | 1e-05 | 112140 | 0.001093 | 0.016767 | 0.000951 | 0.000761 | 4445.680176 | 252.153961 | 201.723175
202.266945 | 2.526165 | 112200 | 31.16667 | 0.000936 | 0.014325 | 0.000812 | 0.00065 | 4456.632812 | 252.775192 | 202.220169 | 20.001465 | 21.445129 | 2.33871 | 15.477 | 1e-05 | 112200 | 0.000947 | 0.014493 | 0.000822 | 0.000658 | 4447.131836 | 252.236313 | 201.789047 | 112200 | 31.16667 | 0.001084 | 0.016622 | 0.000943 | 0.000754 | 4458.694824 | 252.892151 | 202.313721 | 20.001465 | 21.447266 | 2.71362 | 15.477 | 1e-05 | 112200 | 0.001092 | 0.016751 | 0.00095 | 0.00076 | 4446.685059 | 252.210983 | 201.768784
202.3090285 | 2.524335 | 112260 | 31.18333 | 0.000935 | 0.014313 | 0.000812 | 0.000649 | 4457.491699 | 252.823914 | 202.259125 | 19.999664 | 21.445129 | 2.33688 | 15.477 | 1e-05 | 112260 | 0.000945 | 0.014472 | 0.000821 | 0.000657 | 4448.000488 | 252.285568 | 201.828461 | 112260 | 31.18333 | 0.001083 | 0.016601 | 0.000942 | 0.000753 | 4459.691406 | 252.948654 | 202.358932 | 20.001465 | 21.447266 | 2.71179 | 15.477 | 1e-05 | 112260 | 0.001092 | 0.016749 | 0.00095 | 0.00076 | 4447.689941 | 252.267975 | 201.814377
202.3510895 | 2.521815 | 112320 | 31.2 | 0.000934 | 0.014302 | 0.000811 | 0.000649 | 4458.349609 | 252.872574 | 202.298065 | 20.001465 | 21.445129 | 2.33412 | 15.477 | 1e-05 | 112320 | 0.000944 | 0.014461 | 0.00082 | 0.000656 | 4448.867676 | 252.334778 | 201.867828 | 112320 | 31.2 | 0.001083 | 0.016601 | 0.000942 | 0.000753 | 4460.687012 | 253.005142 | 202.404114 | 20.001465 | 21.447266 | 2.70951 | 15.477 | 1e-05 | 112320 | 0.001091 | 0.016732 | 0.000949 | 0.000759 | 4448.693848 | 252.324921 | 201.85994
202.393089 | 2.519535 | 112380 | 31.21667 | 0.000932 | 0.014274 | 0.00081 | 0.000648 | 4459.206055 | 252.921158 | 202.336929 | 19.997894 | 21.445129 | 2.33139 | 15.477 | 1e-05 | 112380 | 0.000943 | 0.014442 | 0.000819 | 0.000655 | 4449.734375 | 252.383926 | 201.90715 | 112380 | 31.21667 | 0.001081 | 0.016576 | 0.00094 | 0.000752 | 4461.681641 | 253.061569 | 202.449249 | 20.001465 | 21.447113 | 2.70768 | 15.477 | 1e-05 | 112380 | 0.00109 | 0.016721 | 0.000948 | 0.000759 | 4449.697266 | 252.381821 | 201.905457
202.435074 | 2.517255 | 112440 | 31.23333 | 0.000932 | 0.014269 | 0.000809 | 0.000647 | 4460.0625 | 252.969711 | 202.375778 | 19.997894 | 21.445129 | 2.32911 | 15.477 | 1e-05 | 112440 | 0.000942 | 0.014428 | 0.000818 | 0.000655 | 4450.600098 | 252.433029 | 201.946426 | 112440 | 31.23333 | 0.001081 | 0.016571 | 0.00094 | 0.000752 | 4462.675781 | 253.11795 | 202.49437 | 20.001465 | 21.447113 | 2.7054 | 15.477 | 1e-05 | 112440 | 0.00109 | 0.016707 | 0.000948 | 0.000758 | 4450.699707 | 252.438675 | 201.950943
202.4769975 | 2.51496 | 112500 | 31.25 | 0.000931 | 0.014249 | 0.000808 | 0.000647 | 4460.91748 | 253.018204 | 202.414566 | 20.005035 | 21.445129 | 2.32683 | 15.477 | 1e-05 | 112500 | 0.000941 | 0.014412 | 0.000817 | 0.000654 | 4451.464844 | 252.482071 | 201.985657 | 112500 | 31.25 | 0.00108 | 0.016555 | 0.000939 | 0.000751 | 4463.669434 | 253.174286 | 202.539429 | 19.997894 | 21.447113 | 2.70309 | 15.477 | 1e-05 | 112500 | 0.001089 | 0.016705 | 0.000947 | 0.000758 | 4451.702148 | 252.495514 | 201.996414
202.518906 | 2.51334 | 112560 | 31.26667 | 0.00093 | 0.014244 | 0.000808 | 0.000646 | 4461.771973 | 253.066666 | 202.453339 | 19.997894 | 21.445129 | 2.32452 | 15.477 | 1e-05 | 112560 | 0.00094 | 0.014385 | 0.000816 | 0.000653 | 4452.328125 | 252.531036 | 202.024826 | 112560 | 31.26667 | 0.001079 | 0.016543 | 0.000938 | 0.000751 | 4464.662109 | 253.230591 | 202.584473 | 19.999664 | 21.447113 | 2.70216 | 15.477 | 1e-05 | 112560 | 0.001088 | 0.016689 | 0.000947 | 0.000757 | 4452.703125 | 252.552307 | 202.041855
202.5607755 | 2.51127 | 112620 | 31.28333 | 0.000929 | 0.014216 | 0.000806 | 0.000645 | 4462.625 | 253.115067 | 202.49205 | 19.999664 | 21.445007 | 2.32221 | 15.477 | 1e-05 | 112620 | 0.000939 | 0.014382 | 0.000816 | 0.000653 | 4453.190918 | 252.579971 | 202.06398 | 112620 | 31.28333 | 0.001079 | 0.016539 | 0.000938 | 0.00075 | 4465.654297 | 253.286865 | 202.629501 | 19.999664 | 21.447113 | 2.70033 | 15.477 | 1e-05 | 112620 | 0.001087 | 0.016668 | 0.000945 | 0.000756 | 4453.703613 | 252.609039 | 202.087234
202.602615 | 2.50947 | 112680 | 31.3 | 0.000928 | 0.014214 | 0.000806 | 0.000645 | 4463.477539 | 253.163422 | 202.530746 | 19.997894 | 21.445007 | 2.32041 | 15.477 | 1e-05 | 112680 | 0.000938 | 0.014366 | 0.000815 | 0.000652 | 4454.052734 | 252.62886 | 202.103088 | 112680 | 31.3 | 0.001078 | 0.016525 | 0.000937 | 0.00075 | 4466.645508 | 253.343109 | 202.674484 | 19.997894 | 21.446991 | 2.69853 | 15.477 | 1e-05 | 112680 | 0.001087 | 0.016663 | 0.000945 | 0.000756 | 4454.703125 | 252.665741 | 202.132599
202.6444245 | 2.50719 | 112740 | 31.31667 | 0.000927 | 0.014193 | 0.000805 | 0.000644 | 4464.32959 | 253.211731 | 202.569397 | 19.997894 | 21.445007 | 2.31768 | 15.477 | 1e-05 | 112740 | 0.000937 | 0.01435 | 0.000814 | 0.000651 | 4454.913574 | 252.677689 | 202.142166 | 112740 | 31.31667 | 0.001077 | 0.016511 | 0.000936 | 0.000749 | 4467.63623 | 253.399307 | 202.719452 | 19.999664 | 21.446991 | 2.6967 | 15.477 | 1e-05 | 112740 | 0.001086 | 0.016645 | 0.000944 | 0.000755 | 4455.702148 | 252.722397 | 202.177917
202.686188 | 2.504205 | 112800 | 31.33333 | 0.000927 | 0.014184 | 0.000805 | 0.000644 | 4465.180176 | 253.259995 | 202.608002 | 19.999664 | 21.445007 | 2.31492 | 15.477 | 1e-05 | 112800 | 0.000936 | 0.014325 | 0.000812 | 0.00065 | 4455.773437 | 252.726456 | 202.181168 | 112800 | 31.33333 | 0.001076 | 0.016504 | 0.000936 | 0.000749 | 4468.626465 | 253.45546 | 202.764374 | 20.001465 | 21.446991 | 2.69349 | 15.477 | 1e-05 | 112800 | 0.001085 | 0.016642 | 0.000944 | 0.000755 | 4456.700195 | 252.779022 | 202.223221
202.727898 | 2.501895 | 112860 | 31.35 | 0.000925 | 0.014161 | 0.000803 | 0.000643 | 4466.030273 | 253.308197 | 202.646561 | 19.997894 | 21.445007 | 2.31261 | 15.477 | 1e-05 | 112860 | 0.000936 | 0.014325 | 0.000812 | 0.00065 | 4456.632812 | 252.775192 | 202.220169 | 112860 | 31.35 | 0.001075 | 0.016476 | 0.000935 | 0.000748 | 4469.615234 | 253.511536 | 202.809235 | 19.997894 | 21.446991 | 2.69118 | 15.477 | 1e-05 | 112860 | 0.001084 | 0.016622 | 0.000943 | 0.000754 | 4457.697754 | 252.835602 | 202.268478
202.7695845 | 2.500065 | 112920 | 31.36667 | 0.000924 | 0.014152 | 0.000803 | 0.000642 | 4466.878906 | 253.356354 | 202.685089 | 19.997894 | 21.445007 | 2.31033 | 15.477 | 1e-05 | 112920 | 0.000935 | 0.014313 | 0.000812 | 0.000649 | 4457.491699 | 252.823914 | 202.259125 | 112920 | 31.36667 | 0.001074 | 0.016472 | 0.000934 | 0.000747 | 4470.603516 | 253.567596 | 202.85408 | 19.999664 | 21.446991 | 2.6898 | 15.477 | 1e-05 | 112920 | 0.001084 | 0.016622 | 0.000943 | 0.000754 | 4458.694824 | 252.892151 | 202.313721
202.8112335 | 2.4978 | 112980 | 31.38333 | 0.000923 | 0.014136 | 0.000802 | 0.000641 | 4467.727051 | 253.404465 | 202.723572 | 20.003235 | 21.444855 | 2.3076 | 15.477 | 1e-05 | 112980 | 0.000934 | 0.014302 | 0.000811 | 0.000649 | 4458.349609 | 252.872574 | 202.298065 | 112980 | 31.38333 | 0.001074 | 0.016463 | 0.000934 | 0.000747 | 4471.591309 | 253.623611 | 202.898895 | 19.997894 | 21.446991 | 2.688 | 15.477 | 1e-05 | 112980 | 0.001083 | 0.016601 | 0.000942 | 0.000753 | 4459.691406 | 252.948654 | 202.358932
202.8528445 | 2.495955 | 113040 | 31.4 | 0.000923 | 0.014122 | 0.000801 | 0.000641 | 4468.574707 | 253.452515 | 202.762009 | 19.997894 | 21.444855 | 2.30529 | 15.477 | 1e-05 | 113040 | 0.000932 | 0.014274 | 0.00081 | 0.000648 | 4459.206055 | 252.921158 | 202.336929 | 113040 | 31.4 | 0.001073 | 0.016451 | 0.000933 | 0.000746 | 4472.578125 | 253.679596 | 202.94368 | 19.997894 | 21.446838 | 2.68662 | 15.477 | 1e-05 | 113040 | 0.001083 | 0.016601 | 0.000942 | 0.000753 | 4460.687012 | 253.005142 | 202.404114
202.894432 | 2.49366 | 113100 | 31.41667 | 0.000921 | 0.014101 | 0.0008 | 0.00064 | 4469.42041 | 253.500504 | 202.800415 | 20.001465 | 21.444855 | 2.30253 | 15.477 | 1e-05 | 113100 | 0.000932 | 0.014269 | 0.000809 | 0.000647 | 4460.0625 | 252.969711 | 202.375778 | 113100 | 31.41667 | 0.001072 | 0.016442 | 0.000933 | 0.000746 | 4473.564941 | 253.73555 | 202.988449 | 19.997894 | 21.446838 | 2.68479 | 15.477 | 1e-05 | 113100 | 0.001081 | 0.016576 | 0.00094 | 0.000752 | 4461.681641 | 253.061569 | 202.449249
202.9359665 | 2.490915 | 113160 | 31.43333 | 0.00092 | 0.014087 | 0.000799 | 0.000639 | 4470.265625 | 253.548447 | 202.83876 | 19.997894 | 21.444855 | 2.2998 | 15.477 | 1e-05 | 113160 | 0.000931 | 0.014249 | 0.000808 | 0.000647 | 4460.91748 | 253.018204 | 202.414566 | 113160 | 31.43333 | 0.001071 | 0.016426 | 0.000932 | 0.000745 | 4474.550293 | 253.791458 | 203.033173 | 19.999664 | 21.446838 | 2.68203 | 15.477 | 1e-05 | 113160 | 0.001081 | 0.016571 | 0.00094 | 0.000752 | 4462.675781 | 253.11795 | 202.49437
202.9774625 | 2.488635 | 113220 | 31.45 | 0.000919 | 0.014073 | 0.000798 | 0.000639 | 4471.110352 | 253.596329 | 202.877075 | 19.997894 | 21.444855 | 2.29752 | 15.477 | 1e-05 | 113220 | 0.00093 | 0.014244 | 0.000808 | 0.000646 | 4461.771973 | 253.066666 | 202.453339 | 113220 | 31.45 | 0.00107 | 0.016412 | 0.000931 | 0.000745 | 4475.535156 | 253.847305 | 203.07785 | 19.997894 | 21.446838 | 2.67975 | 15.477 | 1e-05 | 113220 | 0.00108 | 0.016555 | 0.000939 | 0.000751 | 4463.669434 | 253.174286 | 202.539429
203.018921 | 2.486805 | 113280 | 31.46667 | 0.000918 | 0.014053 | 0.000797 | 0.000638 | 4471.953613 | 253.644165 | 202.915344 | 20.001465 | 21.444855 | 2.29569 | 15.477 | 1e-05 | 113280 | 0.000929 | 0.014216 | 0.000806 | 0.000645 | 4462.625 | 253.115067 | 202.49205 | 113280 | 31.46667 | 0.00107 | 0.016398 | 0.00093 | 0.000744 | 4476.519043 | 253.903107 | 203.122498 | 19.997894 | 21.446686 | 2.67792 | 15.477 | 1e-05 | 113280 | 0.001079 | 0.016543 | 0.000938 | 0.000751 | 4464.662109 | 253.230591 | 202.584473
203.060356 | 2.48496 | 113340 | 31.48333 | 0.000918 | 0.014053 | 0.000797 | 0.000638 | 4472.796387 | 253.691986 | 202.953598 | 19.999664 | 21.444702 | 2.29386 | 15.477 | 1e-05 | 113340 | 0.000928 | 0.014214 | 0.000806 | 0.000645 | 4463.477539 | 253.163422 | 202.530746 | 113340 | 31.48333 | 0.001069 | 0.016391 | 0.00093 | 0.000744 | 4477.502441 | 253.958893 | 203.167114 | 20.001465 | 21.446686 | 2.67606 | 15.477 | 1e-05 | 113340 | 0.001079 | 0.016539 | 0.000938 | 0.00075 | 4465.654297 | 253.286865 | 202.629501
203.101753 | 2.482455 | 113400 | 31.5 | 0.000917 | 0.014036 | 0.000796 | 0.000637 | 4473.638672 | 253.739746 | 202.991806 | 19.999664 | 21.444855 | 2.2911 | 15.477 | 1e-05 | 113400 | 0.000927 | 0.014193 | 0.000805 | 0.000644 | 4464.32959 | 253.211731 | 202.569397 | 113400 | 31.5 | 0.001068 | 0.016375 | 0.000929 | 0.000743 | 4478.484863 | 254.014618 | 203.2117 | 19.997894 | 21.446838 | 2.67381 | 15.477 | 1e-05 | 113400 | 0.001078 | 0.016525 | 0.000937 | 0.00075 | 4466.645508 | 253.343109 | 202.674484
203.1431045 | 2.479935 | 113460 | 31.51667 | 0.000916 | 0.01402 | 0.000795 | 0.000636 | 4474.47998 | 253.78746 | 203.029968 | 19.997894 | 21.444702 | 2.28882 | 15.477 | 1e-05 | 113460 | 0.000927 | 0.014184 | 0.000805 | 0.000644 | 4465.180176 | 253.259995 | 202.608002 | 113460 | 31.51667 | 0.001067 | 0.016359 | 0.000928 | 0.000742 | 4479.466309 | 254.070282 | 203.256241 | 19.999664 | 21.446686 | 2.67105 | 15.477 | 1e-05 | 113460 | 0.001077 | 0.016511 | 0.000936 | 0.000749 | 4467.63623 | 253.399307 | 202.719452
203.1844175 | 2.477655 | 113520 | 31.53333 | 0.000915 | 0.014004 | 0.000794 | 0.000635 | 4475.320312 | 253.835114 | 203.0681 | 19.997894 | 21.444702 | 2.28609 | 15.477 | 1e-05 | 113520 | 0.000925 | 0.014161 | 0.000803 | 0.000643 | 4466.030273 | 253.308197 | 202.646561 | 113520 | 31.53333 | 0.001066 | 0.016345 | 0.000927 | 0.000742 | 4480.447266 | 254.125916 | 203.300735 | 20.003235 | 21.446686 | 2.66922 | 15.477 | 1e-05 | 113520 | 0.001076 | 0.016504 | 0.000936 | 0.000749 | 4468.626465 | 253.45546 | 202.764374
203.225693 | 2.47536 | 113580 | 31.55 | 0.000914 | 0.013983 | 0.000793 | 0.000634 | 4476.15918 | 253.882706 | 203.106171 | 19.997894 | 21.444702 | 2.2824 | 15.477 | 1e-05 | 113580 | 0.000924 | 0.014152 | 0.000803 | 0.000642 | 4466.878906 | 253.356354 | 202.685089 | 113580 | 31.55 | 0.001065 | 0.016333 | 0.000926 | 0.000741 | 4481.427246 | 254.181503 | 203.345215 | 20.005035 | 21.446686 | 2.66832 | 15.477 | 1e-05 | 113580 | 0.001075 | 0.016476 | 0.000935 | 0.000748 | 4469.615234 | 253.511536 | 202.809235
203.2669295 | 2.47398 | 113640 | 31.56667 | 0.000912 | 0.01396 | 0.000792 | 0.000633 | 4476.99707 | 253.930222 | 203.14418 | 19.997894 | 21.444702 | 2.28012 | 15.477 | 1e-05 | 113640 | 0.000923 | 0.014136 | 0.000802 | 0.000641 | 4467.727051 | 253.404465 | 202.723572 | 113640 | 31.56667 | 0.001066 | 0.016338 | 0.000927 | 0.000741 | 4482.407227 | 254.237106 | 203.389679 | 19.999664 | 21.446686 | 2.66784 | 15.477 | 1e-05 | 113640 | 0.001074 | 0.016472 | 0.000934 | 0.000747 | 4470.603516 | 253.567596 | 202.85408
203.308159 | 2.47215 | 113700 | 31.58333 | 0.000912 | 0.013956 | 0.000792 | 0.000633 | 4477.833984 | 253.977707 | 203.182175 | 19.999664 | 21.444702 | 2.27784 | 15.477 | 1e-05 | 113700 | 0.000923 | 0.014122 | 0.000801 | 0.000641 | 4468.574707 | 253.452515 | 202.762009 | 113700 | 31.58333 | 0.001065 | 0.016331 | 0.000926 | 0.000741 | 4483.387207 | 254.292679 | 203.434143 | 19.999664 | 21.446564 | 2.66646 | 15.477 | 1e-05 | 113700 | 0.001074 | 0.016463 | 0.000934 | 0.000747 | 4471.591309 | 253.623611 | 202.898895
203.3493345 | 2.46963 | 113760 | 31.6 | 0.00091 | 0.013935 | 0.00079 | 0.000632 | 4478.67041 | 254.025131 | 203.220108 | 19.997894 | 21.44458 | 2.27508 | 15.477 | 1e-05 | 113760 | 0.000921 | 0.014101 | 0.0008 | 0.00064 | 4469.42041 | 253.500504 | 202.800415 | 113760 | 31.6 | 0.001064 | 0.016317 | 0.000925 | 0.00074 | 4484.366211 | 254.348206 | 203.478561 | 20.003235 | 21.446564 | 2.66418 | 15.477 | 1e-05 | 113760 | 0.001073 | 0.016451 | 0.000933 | 0.000746 | 4472.578125 | 253.679596 | 202.94368
203.39048 | 2.46735 | 113820 | 31.61667 | 0.00091 | 0.013921 | 0.00079 | 0.000632 | 4479.505371 | 254.07251 | 203.258011 | 20.001465 | 21.44458 | 2.2728 | 15.477 | 1e-05 | 113820 | 0.00092 | 0.014087 | 0.000799 | 0.000639 | 4470.265625 | 253.548447 | 202.83876 | 113820 | 31.61667 | 0.001063 | 0.016299 | 0.000924 | 0.00074 | 4485.344238 | 254.403671 | 203.522949 | 19.999664 | 21.446564 | 2.6619 | 15.477 | 1e-05 | 113820 | 0.001072 | 0.016442 | 0.000933 | 0.000746 | 4473.564941 | 253.73555 | 202.988449
203.4315795 | 2.465745 | 113880 | 31.63333 | 0.000909 | 0.013907 | 0.000789 | 0.000631 | 4480.339844 | 254.119843 | 203.295868 | 20.001465 | 21.44458 | 2.27097 | 15.477 | 1e-05 | 113880 | 0.000919 | 0.014073 | 0.000798 | 0.000639 | 4471.110352 | 253.596329 | 202.877075 | 113880 | 31.63333 | 0.001063 | 0.01629 | 0.000924 | 0.000739 | 4486.321777 | 254.459122 | 203.567291 | 19.999664 | 21.446564 | 2.66052 | 15.477 | 1e-05 | 113880 | 0.001071 | 0.016426 | 0.000932 | 0.000745 | 4474.550293 | 253.791458 | 203.033173
203.4726715 | 2.464155 | 113940 | 31.65 | 0.000908 | 0.013893 | 0.000788 | 0.00063 | 4481.173828 | 254.16713 | 203.33371 | 19.999664 | 21.44458 | 2.26914 | 15.477 | 1e-05 | 113940 | 0.000918 | 0.014053 | 0.000797 | 0.000638 | 4471.953613 | 253.644165 | 202.915344 | 113940 | 31.65 | 0.001063 | 0.016292 | 0.000924 | 0.000739 | 4487.298828 | 254.514542 | 203.611633 | 20.003235 | 21.446564 | 2.65917 | 15.477 | 1e-05 | 113940 | 0.00107 | 0.016412 | 0.000931 | 0.000745 | 4475.535156 | 253.847305 | 203.07785
203.513718 | 2.461395 | 114000 | 31.66667 | 0.000907 | 0.013887 | 0.000788 | 0.00063 | 4482.006836 | 254.214371 | 203.371506 | 19.999664 | 21.44458 | 2.26638 | 15.477 | 1e-05 | 114000 | 0.000918 | 0.014053 | 0.000797 | 0.000638 | 4472.796387 | 253.691986 | 202.953598 | 114000 | 31.66667 | 0.001061 | 0.016264 | 0.000922 | 0.000738 | 4488.274902 | 254.569901 | 203.65593 | 19.997894 | 21.446411 | 2.65641 | 15.477 | 1e-05 | 114000 | 0.00107 | 0.016398 | 0.00093 | 0.000744 | 4476.519043 | 253.903107 | 203.122498
203.554718 | 2.459085 | 114060 | 31.68333 | 0.000906 | 0.013866 | 0.000786 | 0.000629 | 4482.838867 | 254.261566 | 203.409256 | 19.999664 | 21.444427 | 2.26362 | 15.477 | 1e-05 | 114060 | 0.000917 | 0.014036 | 0.000796 | 0.000637 | 4473.638672 | 253.739746 | 202.991806 | 114060 | 31.68333 | 0.00106 | 0.016255 | 0.000922 | 0.000738 | 4489.250488 | 254.625214 | 203.70018 | 19.999664 | 21.446411 | 2.65455 | 15.477 | 1e-05 | 114060 | 0.001069 | 0.016391 | 0.00093 | 0.000744 | 4477.502441 | 253.958893 | 203.167114
203.5956875 | 2.457045 | 114120 | 31.7 | 0.000905 | 0.01385 | 0.000786 | 0.000628 | 4483.669922 | 254.308701 | 203.44696 | 19.997894 | 21.444427 | 2.26089 | 15.477 | 1e-05 | 114120 | 0.000916 | 0.01402 | 0.000795 | 0.000636 | 4474.47998 | 253.78746 | 203.029968 | 114120 | 31.7 | 0.00106 | 0.016246 | 0.000921 | 0.000737 | 4490.225098 | 254.680511 | 203.744415 | 20.003235 | 21.446411 | 2.6532 | 15.477 | 1e-05 | 114120 | 0.001068 | 0.016375 | 0.000929 | 0.000743 | 4478.484863 | 254.014618 | 203.2117
203.6366195 | 2.45499 | 114180 | 31.71667 | 0.000904 | 0.013833 | 0.000785 | 0.000628 | 4484.499512 | 254.355774 | 203.484619 | 19.999664 | 21.444427 | 2.25861 | 15.477 | 1e-05 | 114180 | 0.000915 | 0.014004 | 0.000794 | 0.000635 | 4475.320312 | 253.835114 | 203.0681 | 114180 | 31.71667 | 0.001059 | 0.016241 | 0.000921 | 0.000737 | 4491.199219 | 254.735779 | 203.78862 | 20.001465 | 21.446411 | 2.65137 | 15.477 | 1e-05 | 114180 | 0.001067 | 0.016359 | 0.000928 | 0.000742 | 4479.466309 | 254.070282 | 203.256241
203.6775205 | 2.452935 | 114240 | 31.73333 | 0.000903 | 0.01382 | 0.000784 | 0.000627 | 4485.329102 | 254.402802 | 203.522247 | 19.999664 | 21.444427 | 2.25633 | 15.477 | 1e-05 | 114240 | 0.000914 | 0.013983 | 0.000793 | 0.000634 | 4476.15918 | 253.882706 | 203.106171 | 114240 | 31.73333 | 0.001058 | 0.016223 | 0.00092 | 0.000736 | 4492.172852 | 254.790985 | 203.832794 | 19.999664 | 21.446564 | 2.64954 | 15.477 | 1e-05 | 114240 | 0.001066 | 0.016345 | 0.000927 | 0.000742 | 4480.447266 | 254.125916 | 203.300735
203.718384 | 2.45088 | 114300 | 31.75 | 0.000902 | 0.013806 | 0.000783 | 0.000626 | 4486.157227 | 254.449783 | 203.55983 | 19.997894 | 21.444427 | 2.25405 | 15.477 | 1e-05 | 114300 | 0.000912 | 0.01396 | 0.000792 | 0.000633 | 4476.99707 | 253.930222 | 203.14418 | 114300 | 31.75 | 0.001058 | 0.016218 | 0.00092 | 0.000736 | 4493.145996 | 254.846176 | 203.876938 | 20.003235 | 21.446411 | 2.64771 | 15.477 | 1e-05 | 114300 | 0.001065 | 0.016333 | 0.000926 | 0.000741 | 4481.427246 | 254.181503 | 203.345215
203.7592165 | 2.44926 | 114360 | 31.76667 | 0.000901 | 0.013794 | 0.000782 | 0.000626 | 4486.984863 | 254.496735 | 203.597382 | 20.003235 | 21.444427 | 2.25219 | 15.477 | 1e-05 | 114360 | 0.000912 | 0.013956 | 0.000792 | 0.000633 | 4477.833984 | 253.977707 | 203.182175 | 114360 | 31.76667 | 0.001057 | 0.0162 | 0.000919 | 0.000735 | 4494.118164 | 254.901306 | 203.921051 | 19.997894 | 21.446411 | 2.64633 | 15.477 | 1e-05 | 114360 | 0.001066 | 0.016338 | 0.000927 | 0.000741 | 4482.407227 | 254.237106 | 203.389679
203.800026 | 2.447655 | 114420 | 31.78333 | 0.0009 | 0.013778 | 0.000781 | 0.000625 | 4487.811523 | 254.543625 | 203.634903 | 20.005035 | 21.444275 | 2.25081 | 15.477 | 1e-05 | 114420 | 0.00091 | 0.013935 | 0.00079 | 0.000632 | 4478.67041 | 254.025131 | 203.220108 | 114420 | 31.78333 | 0.001057 | 0.016197 | 0.000919 | 0.000735 | 4495.089844 | 254.956421 | 203.965149 | 19.997894 | 21.446411 | 2.6445 | 15.477 | 1e-05 | 114420 | 0.001065 | 0.016331 | 0.000926 | 0.000741 | 4483.387207 | 254.292679 | 203.434143
203.840805 | 2.4456 | 114480 | 31.8 | 0.0009 | 0.013776 | 0.000781 | 0.000625 | 4488.638184 | 254.5905 | 203.672409 | 19.997894 | 21.444275 | 2.24898 | 15.477 | 1e-05 | 114480 | 0.00091 | 0.013921 | 0.00079 | 0.000632 | 4479.505371 | 254.07251 | 203.258011 | 114480 | 31.8 | 0.001056 | 0.016184 | 0.000918 | 0.000734 | 4496.060547 | 255.011505 | 204.009201 | 20.001465 | 21.446259 | 2.64222 | 15.477 | 1e-05 | 114480 | 0.001064 | 0.016317 | 0.000925 | 0.00074 | 4484.366211 | 254.348206 | 203.478561
203.881546 | 2.44332 | 114540 | 31.81667 | 0.000899 | 0.01376 | 0.00078 | 0.000624 | 4489.463867 | 254.637329 | 203.709869 | 19.997894 | 21.444275 | 2.24625 | 15.477 | 1e-05 | 114540 | 0.000909 | 0.013907 | 0.000789 | 0.000631 | 4480.339844 | 254.119843 | 203.295868 | 114540 | 31.81667 | 0.001055 | 0.016165 | 0.000917 | 0.000733 | 4497.030762 | 255.066528 | 204.053223 | 20.001465 | 21.446259 | 2.64039 | 15.477 | 1e-05 | 114540 | 0.001063 | 0.016299 | 0.000924 | 0.00074 | 4485.344238 | 254.403671 | 203.522949
203.922249 | 2.441025 | 114600 | 31.83333 | 0.000898 | 0.013748 | 0.00078 | 0.000624 | 4490.288574 | 254.684113 | 203.747284 | 19.999664 | 21.444275 | 2.24352 | 15.477 | 1e-05 | 114600 | 0.000908 | 0.013893 | 0.000788 | 0.00063 | 4481.173828 | 254.16713 | 203.33371 | 114600 | 31.83333 | 0.001054 | 0.016163 | 0.000917 | 0.000733 | 4498.000488 | 255.121521 | 204.097214 | 19.997894 | 21.446259 | 2.63853 | 15.477 | 1e-05 | 114600 | 0.001063 | 0.01629 | 0.000924 | 0.000739 | 4486.321777 | 254.459122 | 203.567291
203.9629135 | 2.43873 | 114660 | 31.85 | 0.000897 | 0.013723 | 0.000778 | 0.000623 | 4491.111816 | 254.73082 | 203.784653 | 19.997894 | 21.444275 | 2.24076 | 15.477 | 1e-05 | 114660 | 0.000907 | 0.013887 | 0.000788 | 0.00063 | 4482.006836 | 254.214371 | 203.371506 | 114660 | 31.85 | 0.001053 | 0.016144 | 0.000916 | 0.000733 | 4498.969238 | 255.176468 | 204.141174 | 20.003235 | 21.446259 | 2.6367 | 15.477 | 1e-05 | 114660 | 0.001063 | 0.016292 | 0.000924 | 0.000739 | 4487.298828 | 254.514542 | 203.611633
204.00354 | 2.436675 | 114720 | 31.86667 | 0.000896 | 0.013709 | 0.000778 | 0.000622 | 4491.93457 | 254.777466 | 203.821976 | 20.001465 | 21.444275 | 2.2389 | 15.477 | 1e-05 | 114720 | 0.000906 | 0.013866 | 0.000786 | 0.000629 | 4482.838867 | 254.261566 | 203.409256 | 114720 | 31.86667 | 0.001053 | 0.01614 | 0.000915 | 0.000732 | 4499.9375 | 255.231384 | 204.185104 | 19.997894 | 21.446136 | 2.63445 | 15.477 | 1e-05 | 114720 | 0.001061 | 0.016264 | 0.000922 | 0.000738 | 4488.274902 | 254.569901 | 203.65593
204.044136 | 2.434605 | 114780 | 31.88333 | 0.000895 | 0.0137 | 0.000777 | 0.000622 | 4492.756348 | 254.824097 | 203.859283 | 19.999664 | 21.444275 | 2.23707 | 15.477 | 1e-05 | 114780 | 0.000905 | 0.01385 | 0.000786 | 0.000628 | 4483.669922 | 254.308701 | 203.44696 | 114780 | 31.88333 | 0.001051 | 0.016112 | 0.000914 | 0.000731 | 4500.904297 | 255.286224 | 204.228989 | 19.997894 | 21.446136 | 2.63214 | 15.477 | 1e-05 | 114780 | 0.00106 | 0.016255 | 0.000922 | 0.000738 | 4489.250488 | 254.625214 | 203.70018
204.0846935 | 2.432565 | 114840 | 31.9 | 0.000895 | 0.013693 | 0.000777 | 0.000621 | 4493.578125 | 254.870682 | 203.896545 | 19.997894 | 21.444153 | 2.23437 | 15.477 | 1e-05 | 114840 | 0.000904 | 0.013833 | 0.000785 | 0.000628 | 4484.499512 | 254.355774 | 203.484619 | 114840 | 31.9 | 0.001051 | 0.016112 | 0.000914 | 0.000731 | 4501.871094 | 255.341049 | 204.272842 | 19.999664 | 21.446259 | 2.63076 | 15.477 | 1e-05 | 114840 | 0.00106 | 0.016246 | 0.000921 | 0.000737 | 4490.225098 | 254.680511 | 203.744415
204.1252215 | 2.43051 | 114900 | 31.91667 | 0.000893 | 0.013667 | 0.000775 | 0.00062 | 4494.397949 | 254.917206 | 203.933762 | 20.001465 | 21.444153 | 2.23206 | 15.477 | 1e-05 | 114900 | 0.000903 | 0.01382 | 0.000784 | 0.000627 | 4485.329102 | 254.402802 | 203.522247 | 114900 | 31.91667 | 0.00105 | 0.016101 | 0.000913 | 0.000731 | 4502.836914 | 255.395844 | 204.316681 | 20.001465 | 21.446136 | 2.62896 | 15.477 | 1e-05 | 114900 | 0.001059 | 0.016241 | 0.000921 | 0.000737 | 4491.199219 | 254.735779 | 203.78862
204.1657105 | 2.427975 | 114960 | 31.93333 | 0.000893 | 0.013658 | 0.000775 | 0.00062 | 4495.217773 | 254.963684 | 203.970947 | 19.997894 | 21.444153 | 2.22975 | 15.477 | 1e-05 | 114960 | 0.000902 | 0.013806 | 0.000783 | 0.000626 | 4486.157227 | 254.449783 | 203.55983 | 114960 | 31.93333 | 0.00105 | 0.016089 | 0.000913 | 0.00073 | 4503.802246 | 255.450592 | 204.360474 | 20.003235 | 21.446136 | 2.6262 | 15.477 | 1e-05 | 114960 | 0.001058 | 0.016223 | 0.00092 | 0.000736 | 4492.172852 | 254.790985 | 203.832794
204.206154 | 2.425455 | 115020 | 31.95 | 0.000891 | 0.01364 | 0.000774 | 0.000619 | 4496.036133 | 255.010101 | 204.008087 | 19.999664 | 21.444153 | 2.22702 | 15.477 | 1e-05 | 115020 | 0.000901 | 0.013794 | 0.000782 | 0.000626 | 4486.984863 | 254.496735 | 203.597382 | 115020 | 31.95 | 0.001048 | 0.016068 | 0.000911 | 0.000729 | 4504.766602 | 255.50528 | 204.404221 | 19.999664 | 21.446136 | 2.62389 | 15.477 | 1e-05 | 115020 | 0.001058 | 0.016218 | 0.00092 | 0.000736 | 4493.145996 | 254.846176 | 203.876938
204.246559 | 2.4234 | 115080 | 31.96667 | 0.000891 | 0.013628 | 0.000773 | 0.000618 | 4496.853516 | 255.056473 | 204.045181 | 20.001465 | 21.444153 | 2.22474 | 15.477 | 1e-05 | 115080 | 0.0009 | 0.013778 | 0.000781 | 0.000625 | 4487.811523 | 254.543625 | 203.634903 | 115080 | 31.96667 | 0.001048 | 0.016057 | 0.000911 | 0.000729 | 4505.72998 | 255.559921 | 204.447937 | 19.997894 | 21.446136 | 2.62206 | 15.477 | 1e-05 | 115080 | 0.001057 | 0.0162 | 0.000919 | 0.000735 | 4494.118164 | 254.901306 | 203.921051
204.286934 | 2.421105 | 115140 | 31.98333 | 0.00089 | 0.013612 | 0.000772 | 0.000618 | 4497.67041 | 255.102798 | 204.082245 | 20.003235 | 21.444 | 2.22198 | 15.477 | 1e-05 | 115140 | 0.0009 | 0.013776 | 0.000781 | 0.000625 | 4488.638184 | 254.5905 | 203.672409 | 115140 | 31.98333 | 0.001047 | 0.016047 | 0.00091 | 0.000728 | 4506.692871 | 255.614532 | 204.491623 | 19.997894 | 21.445984 | 2.62023 | 15.477 | 1e-05 | 115140 | 0.001057 | 0.016197 | 0.000919 | 0.000735 | 4495.089844 | 254.956421 | 203.965149
204.3272625 | 2.418585 | 115200 | 32 | 0.000888 | 0.013594 | 0.000771 | 0.000617 | 4498.48584 | 255.149063 | 204.119247 | 19.997894 | 21.444 | 2.21922 | 15.477 | 1e-05 | 115200 | 0.000899 | 0.01376 | 0.00078 | 0.000624 | 4489.463867 | 254.637329 | 203.709869 | 115200 | 32 | 0.001046 | 0.016036 | 0.00091 | 0.000728 | 4507.654785 | 255.669098 | 204.535278 | 19.997894 | 21.445984 | 2.61795 | 15.477 | 1e-05 | 115200 | 0.001056 | 0.016184 | 0.000918 | 0.000734 | 4496.060547 | 255.011505 | 204.009201
204.3675535 | 2.41632 | 115260 | 32.01667 | 0.000887 | 0.013577 | 0.00077 | 0.000616 | 4499.300781 | 255.195267 | 204.156219 | 19.997894 | 21.444 | 2.21697 | 15.477 | 1e-05 | 115260 | 0.000898 | 0.013748 | 0.00078 | 0.000624 | 4490.288574 | 254.684113 | 203.747284 | 115260 | 32.01667 | 0.001045 | 0.016017 | 0.000908 | 0.000727 | 4508.615723 | 255.723618 | 204.578888 | 20.001465 | 21.445984 | 2.61567 | 15.477 | 1e-05 | 115260 | 0.001055 | 0.016165 | 0.000917 | 0.000733 | 4497.030762 | 255.066528 | 204.053223
204.4078065 | 2.414715 | 115320 | 32.03333 | 0.000886 | 0.013564 | 0.000769 | 0.000615 | 4500.114746 | 255.241425 | 204.193146 | 19.997894 | 21.444 | 2.21514 | 15.477 | 1e-05 | 115320 | 0.000897 | 0.013723 | 0.000778 | 0.000623 | 4491.111816 | 254.73082 | 203.784653 | 115320 | 32.03333 | 0.001044 | 0.016004 | 0.000908 | 0.000726 | 4509.576172 | 255.778076 | 204.622467 | 19.999664 | 21.445984 | 2.61429 | 15.477 | 1e-05 | 115320 | 0.001054 | 0.016163 | 0.000917 | 0.000733 | 4498.000488 | 255.121521 | 204.097214
204.448044 | 2.412645 | 115380 | 32.05 | 0.000886 | 0.013559 | 0.000769 | 0.000615 | 4500.928223 | 255.287567 | 204.230057 | 20.001465 | 21.444 | 2.21328 | 15.477 | 1e-05 | 115380 | 0.000896 | 0.013709 | 0.000778 | 0.000622 | 4491.93457 | 254.777466 | 203.821976 | 115380 | 32.05 | 0.001044 | 0.016001 | 0.000908 | 0.000726 | 4510.536133 | 255.83252 | 204.666031 | 20.001465 | 21.445984 | 2.61201 | 15.477 | 1e-05 | 115380 | 0.001053 | 0.016144 | 0.000916 | 0.000733 | 4498.969238 | 255.176468 | 204.141174
204.488228 | 2.41035 | 115440 | 32.06667 | 0.000885 | 0.013543 | 0.000768 | 0.000615 | 4501.740723 | 255.333649 | 204.266922 | 19.997894 | 21.444 | 2.211 | 15.477 | 1e-05 | 115440 | 0.000895 | 0.0137 | 0.000777 | 0.000622 | 4492.756348 | 254.824097 | 203.859283 | 115440 | 32.06667 | 0.001043 | 0.015981 | 0.000906 | 0.000725 | 4511.495117 | 255.886917 | 204.709534 | 19.999664 | 21.445984 | 2.6097 | 15.477 | 1e-05 | 115440 | 0.001053 | 0.01614 | 0.000915 | 0.000732 | 4499.9375 | 255.231384 | 204.185104
204.528389 | 2.40897 | 115500 | 32.08333 | 0.000884 | 0.013524 | 0.000767 | 0.000614 | 4502.552246 | 255.3797 | 204.303757 | 20.003235 | 21.444 | 2.20962 | 15.477 | 1e-05 | 115500 | 0.000895 | 0.013693 | 0.000777 | 0.000621 | 4493.578125 | 254.870682 | 203.896545 | 115500 | 32.08333 | 0.001042 | 0.015974 | 0.000906 | 0.000725 | 4512.453613 | 255.941269 | 204.753021 | 20.003235 | 21.445984 | 2.60832 | 15.477 | 1e-05 | 115500 | 0.001051 | 0.016112 | 0.000914 | 0.000731 | 4500.904297 | 255.286224 | 204.228989
204.568527 | 2.406465 | 115560 | 32.1 | 0.000884 | 0.013529 | 0.000767 | 0.000614 | 4503.36377 | 255.42572 | 204.340576 | 20.003235 | 21.443848 | 2.20734 | 15.477 | 1e-05 | 115560 | 0.000893 | 0.013667 | 0.000775 | 0.00062 | 4494.397949 | 254.917206 | 203.933762 | 115560 | 32.1 | 0.001041 | 0.01596 | 0.000905 | 0.000724 | 4513.411133 | 255.99559 | 204.796478 | 19.999664 | 21.445984 | 2.60559 | 15.477 | 1e-05 | 115560 | 0.001051 | 0.016112 | 0.000914 | 0.000731 | 4501.871094 | 255.341049 | 204.272842
204.6086045 | 2.40417 | 115620 | 32.11667 | 0.000882 | 0.013501 | 0.000766 | 0.000613 | 4504.173828 | 255.471664 | 204.377335 | 19.997894 | 21.443848 | 2.20458 | 15.477 | 1e-05 | 115620 | 0.000893 | 0.013658 | 0.000775 | 0.00062 | 4495.217773 | 254.963684 | 203.970947 | 115620 | 32.11667 | 0.00104 | 0.015941 | 0.000904 | 0.000723 | 4514.367676 | 256.049835 | 204.839874 | 20.005035 | 21.445831 | 2.60376 | 15.477 | 1e-05 | 115620 | 0.00105 | 0.016101 | 0.000913 | 0.000731 | 4502.836914 | 255.395844 | 204.316681
204.648666 | 2.4021 | 115680 | 32.13333 | 0.000881 | 0.013485 | 0.000765 | 0.000612 | 4504.98291 | 255.517563 | 204.414062 | 20.005035 | 21.443848 | 2.20182 | 15.477 | 1e-05 | 115680 | 0.000891 | 0.01364 | 0.000774 | 0.000619 | 4496.036133 | 255.010101 | 204.008087 | 115680 | 32.13333 | 0.00104 | 0.015939 | 0.000904 | 0.000723 | 4515.32373 | 256.104065 | 204.88327 | 19.997894 | 21.445831 | 2.60238 | 15.477 | 1e-05 | 115680 | 0.00105 | 0.016089 | 0.000913 | 0.00073 | 4503.802246 | 255.450592 | 204.360474
204.6886745 | 2.399385 | 115740 | 32.15 | 0.000881 | 0.013474 | 0.000764 | 0.000611 | 4505.791504 | 255.563416 | 204.450729 | 19.997894 | 21.443848 | 2.19912 | 15.477 | 1e-05 | 115740 | 0.000891 | 0.013628 | 0.000773 | 0.000618 | 4496.853516 | 255.056473 | 204.045181 | 115740 | 32.15 | 0.001039 | 0.015923 | 0.000903 | 0.000723 | 4516.279297 | 256.158264 | 204.92662 | 20.001465 | 21.445831 | 2.59965 | 15.477 | 1e-05 | 115740 | 0.001048 | 0.016068 | 0.000911 | 0.000729 | 4504.766602 | 255.50528 | 204.404221
204.7286455 | 2.398005 | 115800 | 32.16667 | 0.000879 | 0.013455 | 0.000763 | 0.000611 | 4506.598633 | 255.609207 | 204.487366 | 19.997894 | 21.443848 | 2.19774 | 15.477 | 1e-05 | 115800 | 0.00089 | 0.013612 | 0.000772 | 0.000618 | 4497.67041 | 255.102798 | 204.082245 | 115800 | 32.16667 | 0.001038 | 0.015907 | 0.000902 | 0.000722 | 4517.233887 | 256.212402 | 204.969925 | 20.001465 | 21.445831 | 2.59827 | 15.477 | 1e-05 | 115800 | 0.001048 | 0.016057 | 0.000911 | 0.000729 | 4505.72998 | 255.559921 | 204.447937
204.768608 | 2.39616 | 115860 | 32.18333 | 0.000879 | 0.013446 | 0.000763 | 0.00061 | 4507.405762 | 255.654968 | 204.523987 | 20.003235 | 21.443726 | 2.19588 | 15.477 | 1e-05 | 115860 | 0.000888 | 0.013594 | 0.000771 | 0.000617 | 4498.48584 | 255.149063 | 204.119247 | 115860 | 32.18333 | 0.001038 | 0.015907 | 0.000902 | 0.000722 | 4518.187988 | 256.266541 | 205.013229 | 19.997894 | 21.445709 | 2.59644 | 15.477 | 1e-05 | 115860 | 0.001047 | 0.016047 | 0.00091 | 0.000728 | 4506.692871 | 255.614532 | 204.491623
204.8085175 | 2.393415 | 115920 | 32.2 | 0.000879 | 0.013441 | 0.000762 | 0.00061 | 4508.211914 | 255.700699 | 204.560562 | 20.001465 | 21.443726 | 2.1936 | 15.477 | 1e-05 | 115920 | 0.000887 | 0.013577 | 0.00077 | 0.000616 | 4499.300781 | 255.195267 | 204.156219 | 115920 | 32.2 | 0.001036 | 0.015881 | 0.000901 | 0.000721 | 4519.141113 | 256.320587 | 205.056473 | 20.001465 | 21.445831 | 2.59323 | 15.477 | 1e-05 | 115920 | 0.001046 | 0.016036 | 0.00091 | 0.000728 | 4507.654785 | 255.669098 | 204.535278
204.8483885 | 2.391585 | 115980 | 32.21667 | 0.000877 | 0.013418 | 0.000761 | 0.000609 | 4509.01709 | 255.746368 | 204.597107 | 19.999664 | 21.443726 | 2.19132 | 15.477 | 1e-05 | 115980 | 0.000886 | 0.013564 | 0.000769 | 0.000615 | 4500.114746 | 255.241425 | 204.193146 | 115980 | 32.21667 | 0.001035 | 0.015868 | 0.0009 | 0.00072 | 4520.093262 | 256.374573 | 205.09967 | 19.997894 | 21.445709 | 2.59185 | 15.477 | 1e-05 | 115980 | 0.001045 | 0.016017 | 0.000908 | 0.000727 | 4508.615723 | 255.723618 | 204.578888
204.888237 | 2.389755 | 116040 | 32.23333 | 0.000876 | 0.013407 | 0.00076 | 0.000608 | 4509.821289 | 255.791992 | 204.633606 | 19.997894 | 21.443573 | 2.18856 | 15.477 | 1e-05 | 116040 | 0.000886 | 0.013559 | 0.000769 | 0.000615 | 4500.928223 | 255.287567 | 204.230057 | 116040 | 32.23333 | 0.001035 | 0.015863 | 0.0009 | 0.00072 | 4521.044922 | 256.428558 | 205.142868 | 19.997894 | 21.445709 | 2.59095 | 15.477 | 1e-05 | 116040 | 0.001044 | 0.016004 | 0.000908 | 0.000726 | 4509.576172 | 255.778076 | 204.622467
204.928047 | 2.387235 | 116100 | 32.25 | 0.000875 | 0.013393 | 0.00076 | 0.000608 | 4510.625 | 255.83757 | 204.670059 | 20.003235 | 21.443726 | 2.18628 | 15.477 | 1e-05 | 116100 | 0.000885 | 0.013543 | 0.000768 | 0.000615 | 4501.740723 | 255.333649 | 204.266922 | 116100 | 32.25 | 0.001035 | 0.015861 | 0.0009 | 0.00072 | 4521.996094 | 256.482544 | 205.186035 | 20.003235 | 21.445709 | 2.58819 | 15.477 | 1e-05 | 116100 | 0.001044 | 0.016001 | 0.000908 | 0.000726 | 4510.536133 | 255.83252 | 204.666031
204.9678115 | 2.384955 | 116160 | 32.26667 | 0.000874 | 0.013375 | 0.000759 | 0.000607 | 4511.427734 | 255.883087 | 204.706482 | 20.001465 | 21.443726 | 2.18445 | 15.477 | 1e-05 | 116160 | 0.000884 | 0.013524 | 0.000767 | 0.000614 | 4502.552246 | 255.3797 | 204.303757 | 116160 | 32.26667 | 0.001033 | 0.015835 | 0.000898 | 0.000719 | 4522.946289 | 256.536438 | 205.229141 | 19.997894 | 21.445709 | 2.58546 | 15.477 | 1e-05 | 116160 | 0.001043 | 0.015981 | 0.000906 | 0.000725 | 4511.495117 | 255.886917 | 204.709534
205.0075455 | 2.3829 | 116220 | 32.28333 | 0.000874 | 0.01337 | 0.000758 | 0.000607 | 4512.229492 | 255.928589 | 204.742874 | 19.996094 | 21.443573 | 2.18217 | 15.477 | 1e-05 | 116220 | 0.000884 | 0.013529 | 0.000767 | 0.000614 | 4503.36377 | 255.42572 | 204.340576 | 116220 | 32.28333 | 0.001032 | 0.015821 | 0.000897 | 0.000718 | 4523.895996 | 256.590271 | 205.272217 | 19.999664 | 21.445709 | 2.58363 | 15.477 | 1e-05 | 116220 | 0.001042 | 0.015974 | 0.000906 | 0.000725 | 4512.453613 | 255.941269 | 204.753021
205.0472415 | 2.380365 | 116280 | 32.3 | 0.000873 | 0.013354 | 0.000757 | 0.000606 | 4513.030762 | 255.97403 | 204.779221 | 19.997894 | 21.443726 | 2.17941 | 15.477 | 1e-05 | 116280 | 0.000882 | 0.013501 | 0.000766 | 0.000613 | 4504.173828 | 255.471664 | 204.377335 | 116280 | 32.3 | 0.001031 | 0.015808 | 0.000897 | 0.000717 | 4524.844238 | 256.644073 | 205.315262 | 19.997894 | 21.445557 | 2.58132 | 15.477 | 1e-05 | 116280 | 0.001041 | 0.01596 | 0.000905 | 0.000724 | 4513.411133 | 255.99559 | 204.796478
205.086891 | 2.377845 | 116340 | 32.31667 | 0.000871 | 0.013326 | 0.000756 | 0.000605 | 4513.830566 | 256.019379 | 204.815521 | 19.999664 | 21.443573 | 2.1771 | 15.477 | 1e-05 | 116340 | 0.000881 | 0.013485 | 0.000765 | 0.000612 | 4504.98291 | 255.517563 | 204.414062 | 116340 | 32.31667 | 0.001031 | 0.015798 | 0.000896 | 0.000717 | 4525.791992 | 256.697815 | 205.358261 | 19.997894 | 21.445557 | 2.57859 | 15.477 | 1e-05 | 116340 | 0.00104 | 0.015941 | 0.000904 | 0.000723 | 4514.367676 | 256.049835 | 204.839874
205.126503 | 2.375805 | 116400 | 32.33333 | 0.000871 | 0.013328 | 0.000756 | 0.000605 | 4514.630371 | 256.064728 | 204.851791 | 19.999664 | 21.443573 | 2.1753 | 15.477 | 1e-05 | 116400 | 0.000881 | 0.013474 | 0.000764 | 0.000611 | 4505.791504 | 255.563416 | 204.450729 | 116400 | 32.33333 | 0.001029 | 0.015775 | 0.000895 | 0.000716 | 4526.73877 | 256.751526 | 205.401215 | 19.999664 | 21.445557 | 2.57631 | 15.477 | 1e-05 | 116400 | 0.00104 | 0.015939 | 0.000904 | 0.000723 | 4515.32373 | 256.104065 | 204.88327
205.1660845 | 2.37396 | 116460 | 32.35 | 0.00087 | 0.01331 | 0.000755 | 0.000604 | 4515.428711 | 256.110046 | 204.888031 | 20.005035 | 21.443573 | 2.17302 | 15.477 | 1e-05 | 116460 | 0.000879 | 0.013455 | 0.000763 | 0.000611 | 4506.598633 | 255.609207 | 204.487366 | 116460 | 32.35 | 0.001029 | 0.015766 | 0.000894 | 0.000715 | 4527.68457 | 256.805176 | 205.444138 | 20.001465 | 21.445557 | 2.5749 | 15.477 | 1e-05 | 116460 | 0.001039 | 0.015923 | 0.000903 | 0.000723 | 4516.279297 | 256.158264 | 204.92662
205.205635 | 2.37144 | 116520 | 32.36667 | 0.000869 | 0.013289 | 0.000754 | 0.000603 | 4516.226074 | 256.155273 | 204.924225 | 20.001465 | 21.443573 | 2.17026 | 15.477 | 1e-05 | 116520 | 0.000879 | 0.013446 | 0.000763 | 0.00061 | 4507.405762 | 255.654968 | 204.523987 | 116520 | 32.36667 | 0.001028 | 0.015757 | 0.000894 | 0.000715 | 4528.629883 | 256.858795 | 205.487045 | 19.997894 | 21.445557 | 2.57262 | 15.477 | 1e-05 | 116520 | 0.001038 | 0.015907 | 0.000902 | 0.000722 | 4517.233887 | 256.212402 | 204.969925
205.2451325 | 2.369625 | 116580 | 32.38333 | 0.000868 | 0.013282 | 0.000753 | 0.000603 | 4517.022949 | 256.20047 | 204.960373 | 19.997894 | 21.443573 | 2.16843 | 15.477 | 1e-05 | 116580 | 0.000879 | 0.013441 | 0.000762 | 0.00061 | 4508.211914 | 255.700699 | 204.560562 | 116580 | 32.38333 | 0.001027 | 0.015741 | 0.000893 | 0.000714 | 4529.574707 | 256.912354 | 205.529892 | 19.999664 | 21.445557 | 2.57082 | 15.477 | 1e-05 | 116580 | 0.001038 | 0.015907 | 0.000902 | 0.000722 | 4518.187988 | 256.266541 | 205.013229
205.2846225 | 2.36802 | 116640 | 32.4 | 0.000868 | 0.013273 | 0.000753 | 0.000602 | 4517.819336 | 256.245636 | 204.996506 | 19.997894 | 21.44342 | 2.1666 | 15.477 | 1e-05 | 116640 | 0.000877 | 0.013418 | 0.000761 | 0.000609 | 4509.01709 | 255.746368 | 204.597107 | 116640 | 32.4 | 0.001027 | 0.015734 | 0.000892 | 0.000714 | 4530.518555 | 256.965912 | 205.572739 | 19.997894 | 21.445557 | 2.56944 | 15.477 | 1e-05 | 116640 | 0.001036 | 0.015881 | 0.000901 | 0.000721 | 4519.141113 | 256.320587 | 205.056473
205.3240665 | 2.36571 | 116700 | 32.41667 | 0.000866 | 0.01325 | 0.000752 | 0.000601 | 4518.614746 | 256.290741 | 205.032593 | 20.003235 | 21.44342 | 2.16429 | 15.477 | 1e-05 | 116700 | 0.000876 | 0.013407 | 0.00076 | 0.000608 | 4509.821289 | 255.791992 | 204.633606 | 116700 | 32.41667 | 0.001026 | 0.015725 | 0.000892 | 0.000714 | 4531.461914 | 257.019409 | 205.61554 | 20.001465 | 21.445435 | 2.56713 | 15.477 | 1e-05 | 116700 | 0.001035 | 0.015868 | 0.0009 | 0.00072 | 4520.093262 | 256.374573 | 205.09967
205.3634795 | 2.363655 | 116760 | 32.43333 | 0.000866 | 0.013245 | 0.000751 | 0.000601 | 4519.40918 | 256.335815 | 205.068649 | 19.997894 | 21.44342 | 2.16201 | 15.477 | 1e-05 | 116760 | 0.000875 | 0.013393 | 0.00076 | 0.000608 | 4510.625 | 255.83757 | 204.670059 | 116760 | 32.43333 | 0.001025 | 0.015706 | 0.000891 | 0.000713 | 4532.404297 | 257.072876 | 205.65831 | 20.003235 | 21.445435 | 2.5653 | 15.477 | 1e-05 | 116760 | 0.001035 | 0.015863 | 0.0009 | 0.00072 | 4521.044922 | 256.428558 | 205.142868
205.402855 | 2.361375 | 116820 | 32.45 | 0.000865 | 0.013229 | 0.00075 | 0.0006 | 4520.203125 | 256.380829 | 205.10466 | 20.001465 | 21.44342 | 2.15928 | 15.477 | 1e-05 | 116820 | 0.000874 | 0.013375 | 0.000759 | 0.000607 | 4511.427734 | 255.883087 | 204.706482 | 116820 | 32.45 | 0.001024 | 0.015699 | 0.00089 | 0.000712 | 4533.346191 | 257.126312 | 205.70105 | 19.999664 | 21.445435 | 2.56347 | 15.477 | 1e-05 | 116820 | 0.001035 | 0.015861 | 0.0009 | 0.00072 | 4521.996094 | 256.482544 | 205.186035
205.442192 | 2.358855 | 116880 | 32.46667 | 0.000864 | 0.013208 | 0.000749 | 0.000599 | 4520.995605 | 256.425781 | 205.140625 | 19.997894 | 21.44342 | 2.15607 | 15.477 | 1e-05 | 116880 | 0.000874 | 0.01337 | 0.000758 | 0.000607 | 4512.229492 | 255.928589 | 204.742874 | 116880 | 32.46667 | 0.001024 | 0.015688 | 0.00089 | 0.000712 | 4534.287598 | 257.179687 | 205.743759 | 20.001465 | 21.445435 | 2.56164 | 15.477 | 1e-05 | 116880 | 0.001033 | 0.015835 | 0.000898 | 0.000719 | 4522.946289 | 256.536438 | 205.229141
205.4814835 | 2.356575 | 116940 | 32.48333 | 0.000862 | 0.01319 | 0.000748 | 0.000598 | 4521.787109 | 256.470673 | 205.176529 | 20.003235 | 21.44342 | 2.15379 | 15.477 | 1e-05 | 116940 | 0.000873 | 0.013354 | 0.000757 | 0.000606 | 4513.030762 | 255.97403 | 204.779221 | 116940 | 32.48333 | 0.001023 | 0.015681 | 0.000889 | 0.000712 | 4535.228516 | 257.233032 | 205.786438 | 20.003235 | 21.445435 | 2.55936 | 15.477 | 1e-05 | 116940 | 0.001032 | 0.015821 | 0.000897 | 0.000718 | 4523.895996 | 256.590271 | 205.272217
205.5207445 | 2.354505 | 117000 | 32.5 | 0.000862 | 0.013183 | 0.000748 | 0.000598 | 4522.577637 | 256.515533 | 205.212418 | 19.997894 | 21.443298 | 2.15241 | 15.477 | 1e-05 | 117000 | 0.000871 | 0.013326 | 0.000756 | 0.000605 | 4513.830566 | 256.019379 | 204.815521 | 117000 | 32.5 | 0.001022 | 0.015655 | 0.000888 | 0.00071 | 4536.167969 | 257.286316 | 205.829071 | 19.999664 | 21.445435 | 2.5566 | 15.477 | 1e-05 | 117000 | 0.001031 | 0.015808 | 0.000897 | 0.000717 | 4524.844238 | 256.644073 | 205.315262
205.559967 | 2.35221 | 117060 | 32.51667 | 0.000861 | 0.013167 | 0.000747 | 0.000597 | 4523.368164 | 256.560333 | 205.248276 | 19.999664 | 21.443298 | 2.1501 | 15.477 | 1e-05 | 117060 | 0.000871 | 0.013328 | 0.000756 | 0.000605 | 4514.630371 | 256.064728 | 204.851791 | 117060 | 32.51667 | 0.001021 | 0.015646 | 0.000887 | 0.00071 | 4537.106445 | 257.339569 | 205.871658 | 20.001465 | 21.445282 | 2.55432 | 15.477 | 1e-05 | 117060 | 0.001031 | 0.015798 | 0.000896 | 0.000717 | 4525.791992 | 256.697815 | 205.358261
205.5991515 | 2.350155 | 117120 | 32.53333 | 0.00086 | 0.013158 | 0.000746 | 0.000597 | 4524.157227 | 256.605103 | 205.284088 | 19.997894 | 21.443298 | 2.14782 | 15.477 | 1e-05 | 117120 | 0.00087 | 0.01331 | 0.000755 | 0.000604 | 4515.428711 | 256.110046 | 204.888031 | 117120 | 32.53333 | 0.00102 | 0.01563 | 0.000887 | 0.000709 | 4538.044434 | 257.392761 | 205.914215 | 20.003235 | 21.445282 | 2.55249 | 15.477 | 1e-05 | 117120 | 0.001029 | 0.015775 | 0.000895 | 0.000716 | 4526.73877 | 256.751526 | 205.401215
205.6383055 | 2.3481 | 117180 | 32.55 | 0.000859 | 0.013142 | 0.000745 | 0.000596 | 4524.945801 | 256.649841 | 205.31987 | 19.997894 | 21.443298 | 2.14554 | 15.477 | 1e-05 | 117180 | 0.000869 | 0.013289 | 0.000754 | 0.000603 | 4516.226074 | 256.155273 | 204.924225 | 117180 | 32.55 | 0.001019 | 0.015619 | 0.000886 | 0.000709 | 4538.981445 | 257.445923 | 205.956741 | 19.997894 | 21.445282 | 2.55066 | 15.477 | 1e-05 | 117180 | 0.001029 | 0.015766 | 0.000894 | 0.000715 | 4527.68457 | 256.805176 | 205.444138
205.6774215 | 2.34651 | 117240 | 32.56667 | 0.000858 | 0.013128 | 0.000745 | 0.000596 | 4525.733398 | 256.694519 | 205.355606 | 20.001465 | 21.443298 | 2.14371 | 15.477 | 1e-05 | 117240 | 0.000868 | 0.013282 | 0.000753 | 0.000603 | 4517.022949 | 256.20047 | 204.960373 | 117240 | 32.56667 | 0.001018 | 0.015607 | 0.000885 | 0.000708 | 4539.917969 | 257.499023 | 205.999237 | 20.003235 | 21.445282 | 2.54931 | 15.477 | 1e-05 | 117240 | 0.001028 | 0.015757 | 0.000894 | 0.000715 | 4528.629883 | 256.858795 | 205.487045
205.7165225 | 2.344665 | 117300 | 32.58333 | 0.000858 | 0.013116 | 0.000744 | 0.000595 | 4526.520508 | 256.739136 | 205.391327 | 19.997894 | 21.443298 | 2.14188 | 15.477 | 1e-05 | 117300 | 0.000868 | 0.013273 | 0.000753 | 0.000602 | 4517.819336 | 256.245636 | 204.996506 | 117300 | 32.58333 | 0.001018 | 0.015607 | 0.000885 | 0.000708 | 4540.854004 | 257.552124 | 206.041718 | 19.996094 | 21.445282 | 2.54745 | 15.477 | 1e-05 | 117300 | 0.001027 | 0.015741 | 0.000893 | 0.000714 | 4529.574707 | 256.912354 | 205.529892
205.755577 | 2.342595 | 117360 | 32.6 | 0.000857 | 0.013107 | 0.000743 | 0.000595 | 4527.307129 | 256.783752 | 205.427002 | 19.999664 | 21.443146 | 2.13957 | 15.477 | 1e-05 | 117360 | 0.000866 | 0.01325 | 0.000752 | 0.000601 | 4518.614746 | 256.290741 | 205.032593 | 117360 | 32.6 | 0.001017 | 0.015586 | 0.000884 | 0.000707 | 4541.789551 | 257.605194 | 206.084152 | 19.997894 | 21.445282 | 2.54562 | 15.477 | 1e-05 | 117360 | 0.001027 | 0.015734 | 0.000892 | 0.000714 | 4530.518555 | 256.965912 | 205.572739
205.794609 | 2.340555 | 117420 | 32.61667 | 0.000856 | 0.013091 | 0.000742 | 0.000594 | 4528.092285 | 256.828308 | 205.462646 | 19.997894 | 21.443146 | 2.13684 | 15.477 | 1e-05 | 117420 | 0.000866 | 0.013245 | 0.000751 | 0.000601 | 4519.40918 | 256.335815 | 205.068649 | 117420 | 32.61667 | 0.001017 | 0.015582 | 0.000884 | 0.000707 | 4542.724121 | 257.658203 | 206.126572 | 19.999664 | 21.445129 | 2.54427 | 15.477 | 1e-05 | 117420 | 0.001026 | 0.015725 | 0.000892 | 0.000714 | 4531.461914 | 257.019409 | 205.61554
205.8335955 | 2.338035 | 117480 | 32.63333 | 0.000855 | 0.013072 | 0.000741 | 0.000593 | 4528.876465 | 256.872772 | 205.49823 | 19.999664 | 21.443146 | 2.13411 | 15.477 | 1e-05 | 117480 | 0.000865 | 0.013229 | 0.00075 | 0.0006 | 4520.203125 | 256.380829 | 205.10466 | 117480 | 32.63333 | 0.001016 | 0.01557 | 0.000883 | 0.000706 | 4543.658691 | 257.711182 | 206.168961 | 20.001465 | 21.445129 | 2.54196 | 15.477 | 1e-05 | 117480 | 0.001025 | 0.015706 | 0.000891 | 0.000713 | 4532.404297 | 257.072876 | 205.65831
205.8725435 | 2.33619 | 117540 | 32.65 | 0.000854 | 0.013054 | 0.00074 | 0.000592 | 4529.660156 | 256.917206 | 205.533783 | 19.999664 | 21.443146 | 2.13225 | 15.477 | 1e-05 | 117540 | 0.000864 | 0.013208 | 0.000749 | 0.000599 | 4520.995605 | 256.425781 | 205.140625 | 117540 | 32.65 | 0.001015 | 0.015554 | 0.000882 | 0.000706 | 4544.591797 | 257.76413 | 206.211304 | 19.997894 | 21.445129 | 2.54013 | 15.477 | 1e-05 | 117540 | 0.001024 | 0.015699 | 0.00089 | 0.000712 | 4533.346191 | 257.126312 | 205.70105
205.9114685 | 2.33436 | 117600 | 32.66667 | 0.000853 | 0.013052 | 0.00074 | 0.000592 | 4530.442871 | 256.961639 | 205.569305 | 20.001465 | 21.443024 | 2.12997 | 15.477 | 1e-05 | 117600 | 0.000862 | 0.01319 | 0.000748 | 0.000598 | 4521.787109 | 256.470673 | 205.176529 | 117600 | 32.66667 | 0.001014 | 0.015545 | 0.000882 | 0.000705 | 4545.524414 | 257.817017 | 206.253632 | 20.003235 | 21.445129 | 2.53875 | 15.477 | 1e-05 | 117600 | 0.001024 | 0.015688 | 0.00089 | 0.000712 | 4534.287598 | 257.179687 | 205.743759
205.9503555 | 2.33253 | 117660 | 32.68333 | 0.000852 | 0.013033 | 0.000739 | 0.000591 | 4531.225098 | 257.005981 | 205.604782 | 19.997894 | 21.443146 | 2.12769 | 15.477 | 1e-05 | 117660 | 0.000862 | 0.013183 | 0.000748 | 0.000598 | 4522.577637 | 256.515533 | 205.212418 | 117660 | 32.68333 | 0.001014 | 0.015538 | 0.000881 | 0.000705 | 4546.456543 | 257.869904 | 206.295929 | 19.999664 | 21.445129 | 2.53737 | 15.477 | 1e-05 | 117660 | 0.001023 | 0.015681 | 0.000889 | 0.000712 | 4535.228516 | 257.233032 | 205.786438
205.9892195 | 2.33094 | 117720 | 32.7 | 0.000851 | 0.013019 | 0.000738 | 0.000591 | 4532.006348 | 257.050293 | 205.640228 | 19.997894 | 21.443146 | 2.12586 | 15.477 | 1e-05 | 117720 | 0.000861 | 0.013167 | 0.000747 | 0.000597 | 4523.368164 | 256.560333 | 205.248276 | 117720 | 32.7 | 0.001013 | 0.015529 | 0.000881 | 0.000705 | 4547.388672 | 257.92276 | 206.338211 | 20.005035 | 21.445129 | 2.53602 | 15.477 | 1e-05 | 117720 | 0.001022 | 0.015655 | 0.000888 | 0.00071 | 4536.167969 | 257.286316 | 205.829071
206.0280535 | 2.32911 | 117780 | 32.71667 | 0.00085 | 0.013003 | 0.000738 | 0.00059 | 4532.786621 | 257.094543 | 205.675644 | 19.997894 | 21.443024 | 2.12358 | 15.477 | 1e-05 | 117780 | 0.00086 | 0.013158 | 0.000746 | 0.000597 | 4524.157227 | 256.605103 | 205.284088 | 117780 | 32.71667 | 0.001013 | 0.015524 | 0.000881 | 0.000704 | 4548.319824 | 257.975586 | 206.380463 | 19.999664 | 21.445129 | 2.53464 | 15.477 | 1e-05 | 117780 | 0.001021 | 0.015646 | 0.000887 | 0.00071 | 4537.106445 | 257.339569 | 205.871658
206.0668565 | 2.327265 | 117840 | 32.73333 | 0.00085 | 0.012994 | 0.000737 | 0.00059 | 4533.565918 | 257.138763 | 205.711014 | 19.999664 | 21.443024 | 2.12127 | 15.477 | 1e-05 | 117840 | 0.000859 | 0.013142 | 0.000745 | 0.000596 | 4524.945801 | 256.649841 | 205.31987 | 117840 | 32.73333 | 0.001012 | 0.015508 | 0.00088 | 0.000704 | 4549.250488 | 258.028351 | 206.422699 | 20.001465 | 21.445007 | 2.53326 | 15.477 | 1e-05 | 117840 | 0.00102 | 0.01563 | 0.000887 | 0.000709 | 4538.044434 | 257.392761 | 205.914215
206.105629 | 2.32497 | 117900 | 32.75 | 0.000849 | 0.01298 | 0.000736 | 0.000589 | 4534.344727 | 257.182922 | 205.746353 | 19.997894 | 21.443024 | 2.11851 | 15.477 | 1e-05 | 117900 | 0.000858 | 0.013128 | 0.000745 | 0.000596 | 4525.733398 | 256.694519 | 205.355606 | 117900 | 32.75 | 0.001012 | 0.015508 | 0.00088 | 0.000704 | 4550.180664 | 258.081116 | 206.464905 | 20.001465 | 21.445007 | 2.53143 | 15.477 | 1e-05 | 117900 | 0.001019 | 0.015619 | 0.000886 | 0.000709 | 4538.981445 | 257.445923 | 205.956741
206.1443555 | 2.322225 | 117960 | 32.76667 | 0.000847 | 0.012959 | 0.000735 | 0.000588 | 4535.122559 | 257.227051 | 205.781631 | 20.001465 | 21.443024 | 2.11578 | 15.477 | 1e-05 | 117960 | 0.000858 | 0.013116 | 0.000744 | 0.000595 | 4526.520508 | 256.739136 | 205.391327 | 117960 | 32.76667 | 0.001011 | 0.015487 | 0.000878 | 0.000703 | 4551.109863 | 258.13385 | 206.50708 | 19.999664 | 21.444855 | 2.52867 | 15.477 | 1e-05 | 117960 | 0.001018 | 0.015607 | 0.000885 | 0.000708 | 4539.917969 | 257.499023 | 205.999237
206.1830365 | 2.31996 | 118020 | 32.78333 | 0.000847 | 0.012946 | 0.000734 | 0.000587 | 4535.899414 | 257.271088 | 205.816879 | 19.997894 | 21.443024 | 2.11398 | 15.477 | 1e-05 | 118020 | 0.000857 | 0.013107 | 0.000743 | 0.000595 | 4527.307129 | 256.783752 | 205.427002 | 118020 | 32.78333 | 0.00101 | 0.015473 | 0.000878 | 0.000702 | 4552.038574 | 258.186493 | 206.549194 | 19.997894 | 21.445007 | 2.52594 | 15.477 | 1e-05 | 118020 | 0.001018 | 0.015607 | 0.000885 | 0.000708 | 4540.854004 | 257.552124 | 206.041718
206.2216875 | 2.318115 | 118080 | 32.8 | 0.000846 | 0.012939 | 0.000734 | 0.000587 | 4536.675293 | 257.315125 | 205.852097 | 19.997894 | 21.443024 | 2.11212 | 15.477 | 1e-05 | 118080 | 0.000856 | 0.013091 | 0.000742 | 0.000594 | 4528.092285 | 256.828308 | 205.462646 | 118080 | 32.8 | 0.001009 | 0.015455 | 0.000877 | 0.000701 | 4552.96582 | 258.239105 | 206.591278 | 19.997894 | 21.445007 | 2.52411 | 15.477 | 1e-05 | 118080 | 0.001017 | 0.015586 | 0.000884 | 0.000707 | 4541.789551 | 257.605194 | 206.084152
206.260307 | 2.31675 | 118140 | 32.81667 | 0.000845 | 0.012923 | 0.000733 | 0.000586 | 4537.450684 | 257.3591 | 205.887283 | 19.999664 | 21.442871 | 2.11029 | 15.477 | 1e-05 | 118140 | 0.000855 | 0.013072 | 0.000741 | 0.000593 | 4528.876465 | 256.872772 | 205.49823 | 118140 | 32.81667 | 0.001008 | 0.015448 | 0.000876 | 0.000701 | 4553.892578 | 258.291656 | 206.633331 | 19.997894 | 21.445007 | 2.52321 | 15.477 | 1e-05 | 118140 | 0.001017 | 0.015582 | 0.000884 | 0.000707 | 4542.724121 | 257.658203 | 206.126572
206.2989125 | 2.315145 | 118200 | 32.83333 | 0.000844 | 0.012911 | 0.000732 | 0.000586 | 4538.225586 | 257.403046 | 205.92244 | 19.997894 | 21.442871 | 2.10801 | 15.477 | 1e-05 | 118200 | 0.000854 | 0.013054 | 0.00074 | 0.000592 | 4529.660156 | 256.917206 | 205.533783 | 118200 | 32.83333 | 0.001008 | 0.015443 | 0.000876 | 0.000701 | 4554.819336 | 258.344208 | 206.675385 | 20.001465 | 21.445007 | 2.52228 | 15.477 | 1e-05 | 118200 | 0.001016 | 0.01557 | 0.000883 | 0.000706 | 4543.658691 | 257.711182 | 206.168961
206.3374785 | 2.31306 | 118260 | 32.85 | 0.000843 | 0.012897 | 0.000732 | 0.000585 | 4538.999512 | 257.44693 | 205.95755 | 19.997894 | 21.442871 | 2.1057 | 15.477 | 1e-05 | 118260 | 0.000853 | 0.013052 | 0.00074 | 0.000592 | 4530.442871 | 256.961639 | 205.569305 | 118260 | 32.85 | 0.001007 | 0.015436 | 0.000876 | 0.0007 | 4555.745605 | 258.396759 | 206.717407 | 20.001465 | 21.444855 | 2.52042 | 15.477 | 1e-05 | 118260 | 0.001015 | 0.015554 | 0.000882 | 0.000706 | 4544.591797 | 257.76413 | 206.211304
206.3760145 | 2.311245 | 118320 | 32.86667 | 0.000843 | 0.012888 | 0.000731 | 0.000585 | 4539.772461 | 257.490784 | 205.99263 | 20.003235 | 21.442871 | 2.10387 | 15.477 | 1e-05 | 118320 | 0.000852 | 0.013033 | 0.000739 | 0.000591 | 4531.225098 | 257.005981 | 205.604782 | 118320 | 32.86667 | 0.001007 | 0.015427 | 0.000875 | 0.0007 | 4556.670898 | 258.449249 | 206.759399 | 19.997894 | 21.444855 | 2.51862 | 15.477 | 1e-05 | 118320 | 0.001014 | 0.015545 | 0.000882 | 0.000705 | 4545.524414 | 257.817017 | 206.253632
206.41452 | 2.30919 | 118380 | 32.88333 | 0.000842 | 0.012874 | 0.00073 | 0.000584 | 4540.544922 | 257.534607 | 206.027679 | 19.997894 | 21.442871 | 2.10204 | 15.477 | 1e-05 | 118380 | 0.000851 | 0.013019 | 0.000738 | 0.000591 | 4532.006348 | 257.050293 | 205.640228 | 118380 | 32.88333 | 0.001006 | 0.015413 | 0.000874 | 0.000699 | 4557.595703 | 258.501709 | 206.801361 | 19.999664 | 21.444855 | 2.51634 | 15.477 | 1e-05 | 118380 | 0.001014 | 0.015538 | 0.000881 | 0.000705 | 4546.456543 | 257.869904 | 206.295929
206.4529875 | 2.306685 | 118440 | 32.9 | 0.000841 | 0.01286 | 0.000729 | 0.000584 | 4541.316895 | 257.578369 | 206.062698 | 19.997894 | 21.442871 | 2.09979 | 15.477 | 1e-05 | 118440 | 0.00085 | 0.013003 | 0.000738 | 0.00059 | 4532.786621 | 257.094543 | 205.675644 | 118440 | 32.9 | 0.001005 | 0.015392 | 0.000873 | 0.000698 | 4558.519531 | 258.554077 | 206.843277 | 19.999664 | 21.444855 | 2.51358 | 15.477 | 1e-05 | 118440 | 0.001013 | 0.015529 | 0.000881 | 0.000705 | 4547.388672 | 257.92276 | 206.338211
206.4914095 | 2.304165 | 118500 | 32.91667 | 0.00084 | 0.012849 | 0.000729 | 0.000583 | 4542.087402 | 257.62207 | 206.097672 | 20.001465 | 21.442871 | 2.09658 | 15.477 | 1e-05 | 118500 | 0.00085 | 0.012994 | 0.000737 | 0.00059 | 4533.565918 | 257.138763 | 205.711014 | 118500 | 32.91667 | 0.001004 | 0.015379 | 0.000872 | 0.000698 | 4559.442383 | 258.606415 | 206.885147 | 20.005035 | 21.444855 | 2.51175 | 15.477 | 1e-05 | 118500 | 0.001013 | 0.015524 | 0.000881 | 0.000704 | 4548.319824 | 257.975586 | 206.380463
206.529793 | 2.30208 | 118560 | 32.93333 | 0.000839 | 0.012823 | 0.000727 | 0.000582 | 4542.856934 | 257.665741 | 206.132584 | 19.997894 | 21.442871 | 2.09379 | 15.477 | 1e-05 | 118560 | 0.000849 | 0.01298 | 0.000736 | 0.000589 | 4534.344727 | 257.182922 | 205.746353 | 118560 | 32.93333 | 0.001004 | 0.015379 | 0.000872 | 0.000698 | 4560.364746 | 258.658752 | 206.927002 | 19.999664 | 21.444855 | 2.51037 | 15.477 | 1e-05 | 118560 | 0.001012 | 0.015508 | 0.00088 | 0.000704 | 4549.250488 | 258.028351 | 206.422699
206.5681455 | 2.300025 | 118620 | 32.95 | 0.000838 | 0.012812 | 0.000727 | 0.000581 | 4543.625488 | 257.70932 | 206.167465 | 20.003235 | 21.442871 | 2.09196 | 15.477 | 1e-05 | 118620 | 0.000847 | 0.012959 | 0.000735 | 0.000588 | 4535.122559 | 257.227051 | 205.781631 | 118620 | 32.95 | 0.001002 | 0.015358 | 0.000871 | 0.000697 | 4561.286133 | 258.711029 | 206.968826 | 19.997894 | 21.444702 | 2.50809 | 15.477 | 1e-05 | 118620 | 0.001012 | 0.015508 | 0.00088 | 0.000704 | 4550.180664 | 258.081116 | 206.464905
206.6064605 | 2.29821 | 118680 | 32.96667 | 0.000837 | 0.012798 | 0.000726 | 0.000581 | 4544.393555 | 257.752869 | 206.202316 | 19.997894 | 21.442871 | 2.08971 | 15.477 | 1e-05 | 118680 | 0.000847 | 0.012946 | 0.000734 | 0.000587 | 4535.899414 | 257.271088 | 205.816879 | 118680 | 32.96667 | 0.001002 | 0.015349 | 0.000871 | 0.000696 | 4562.207031 | 258.763245 | 207.010605 | 19.999664 | 21.444702 | 2.50671 | 15.477 | 1e-05 | 118680 | 0.001011 | 0.015487 | 0.000878 | 0.000703 | 4551.109863 | 258.13385 | 206.50708
206.6447525 | 2.295915 | 118740 | 32.98333 | 0.000836 | 0.012784 | 0.000725 | 0.00058 | 4545.160645 | 257.796387 | 206.237122 | 19.999664 | 21.442719 | 2.08695 | 15.477 | 1e-05 | 118740 | 0.000846 | 0.012939 | 0.000734 | 0.000587 | 4536.675293 | 257.315125 | 205.852097 | 118740 | 32.98333 | 0.001002 | 0.015344 | 0.00087 | 0.000696 | 4563.12793 | 258.81546 | 207.052383 | 19.999664 | 21.444702 | 2.50488 | 15.477 | 1e-05 | 118740 | 0.00101 | 0.015473 | 0.000878 | 0.000702 | 4552.038574 | 258.186493 | 206.549194
206.682991 | 2.29431 | 118800 | 33 | 0.000835 | 0.01277 | 0.000724 | 0.000579 | 4545.926758 | 257.839844 | 206.271881 | 20.001465 | 21.442719 | 2.08557 | 15.477 | 1e-05 | 118800 | 0.000845 | 0.012923 | 0.000733 | 0.000586 | 4537.450684 | 257.3591 | 205.887283 | 118800 | 33 | 0.001 | 0.015323 | 0.000869 | 0.000695 | 4564.047363 | 258.867615 | 207.094101 | 19.997894 | 21.444702 | 2.50305 | 15.477 | 1e-05 | 118800 | 0.001009 | 0.015455 | 0.000877 | 0.000701 | 4552.96582 | 258.239105 | 206.591278
206.7212295 | 2.293155 | 118860 | 33.01667 | 0.000835 | 0.012763 | 0.000724 | 0.000579 | 4546.692871 | 257.883301 | 206.306641 | 19.999664 | 21.442719 | 2.08419 | 15.477 | 1e-05 | 118860 | 0.000844 | 0.012911 | 0.000732 | 0.000586 | 4538.225586 | 257.403046 | 205.92244 | 118860 | 33.01667 | 0.001 | 0.015321 | 0.000869 | 0.000695 | 4564.966309 | 258.919769 | 207.135818 | 19.999664 | 21.444702 | 2.50212 | 15.477 | 1e-05 | 118860 | 0.001008 | 0.015448 | 0.000876 | 0.000701 | 4553.892578 | 258.291656 | 206.633331
206.7594295 | 2.291565 | 118920 | 33.03333 | 0.000834 | 0.012754 | 0.000723 | 0.000579 | 4547.458008 | 257.926697 | 206.341354 | 20.003235 | 21.442596 | 2.08236 | 15.477 | 1e-05 | 118920 | 0.000843 | 0.012897 | 0.000732 | 0.000585 | 4538.999512 | 257.44693 | 205.95755 | 118920 | 33.03333 | 0.000999 | 0.015312 | 0.000868 | 0.000695 | 4565.885254 | 258.971863 | 207.177505 | 20.001465 | 21.444702 | 2.50077 | 15.477 | 1e-05 | 118920 | 0.001008 | 0.015443 | 0.000876 | 0.000701 | 4554.819336 | 258.344208 | 206.675385
206.797615 | 2.28951 | 118980 | 33.05 | 0.000834 | 0.012745 | 0.000723 | 0.000578 | 4548.222656 | 257.970062 | 206.376053 | 19.997894 | 21.442596 | 2.08008 | 15.477 | 1e-05 | 118980 | 0.000843 | 0.012888 | 0.000731 | 0.000585 | 4539.772461 | 257.490784 | 205.99263 | 118980 | 33.05 | 0.000999 | 0.015307 | 0.000868 | 0.000695 | 4566.803711 | 259.023956 | 207.219177 | 19.997894 | 21.444702 | 2.49894 | 15.477 | 1e-05 | 118980 | 0.001007 | 0.015436 | 0.000876 | 0.0007 | 4555.745605 | 258.396759 | 206.717407
206.8357465 | 2.28744 | 119040 | 33.06667 | 0.000832 | 0.012724 | 0.000722 | 0.000577 | 4548.98584 | 258.013367 | 206.41069 | 19.999664 | 21.442596 | 2.07732 | 15.477 | 1e-05 | 119040 | 0.000842 | 0.012874 | 0.00073 | 0.000584 | 4540.544922 | 257.534607 | 206.027679 | 119040 | 33.06667 | 0.000998 | 0.015293 | 0.000867 | 0.000694 | 4567.721191 | 259.076019 | 207.260803 | 19.997894 | 21.444702 | 2.49756 | 15.477 | 1e-05 | 119040 | 0.001007 | 0.015427 | 0.000875 | 0.0007 | 4556.670898 | 258.449249 | 206.759399
206.873863 | 2.28609 | 119100 | 33.08333 | 0.000831 | 0.012708 | 0.000721 | 0.000577 | 4549.748535 | 258.05661 | 206.445297 | 19.999664 | 21.442596 | 2.07552 | 15.477 | 1e-05 | 119100 | 0.000841 | 0.01286 | 0.000729 | 0.000584 | 4541.316895 | 257.578369 | 206.062698 | 119100 | 33.08333 | 0.000998 | 0.015289 | 0.000867 | 0.000694 | 4568.638672 | 259.128021 | 207.302429 | 20.001465 | 21.44458 | 2.49666 | 15.477 | 1e-05 | 119100 | 0.001006 | 0.015413 | 0.000874 | 0.000699 | 4557.595703 | 258.501709 | 206.801361
206.9119495 | 2.28402 | 119160 | 33.1 | 0.000831 | 0.012699 | 0.00072 | 0.000576 | 4550.510254 | 258.099823 | 206.479874 | 20.001465 | 21.442596 | 2.07321 | 15.477 | 1e-05 | 119160 | 0.00084 | 0.012849 | 0.000729 | 0.000583 | 4542.087402 | 257.62207 | 206.097672 | 119160 | 33.1 | 0.000997 | 0.015275 | 0.000866 | 0.000693 | 4569.555176 | 259.180023 | 207.344025 | 19.997894 | 21.44458 | 2.49483 | 15.477 | 1e-05 | 119160 | 0.001005 | 0.015392 | 0.000873 | 0.000698 | 4558.519531 | 258.554077 | 206.843277
206.949997 | 2.28171 | 119220 | 33.11667 | 0.00083 | 0.012687 | 0.00072 | 0.000576 | 4551.271484 | 258.143005 | 206.514404 | 19.999664 | 21.442444 | 2.0709 | 15.477 | 1e-05 | 119220 | 0.000839 | 0.012823 | 0.000727 | 0.000582 | 4542.856934 | 257.665741 | 206.132584 | 119220 | 33.11667 | 0.000997 | 0.01527 | 0.000866 | 0.000693 | 4570.471191 | 259.231964 | 207.38559 | 20.005035 | 21.44458 | 2.49252 | 15.477 | 1e-05 | 119220 | 0.001004 | 0.015379 | 0.000872 | 0.000698 | 4559.442383 | 258.606415 | 206.885147
206.9880065 | 2.279205 | 119280 | 33.13333 | 0.000829 | 0.012669 | 0.000719 | 0.000575 | 4552.031738 | 258.186127 | 206.548904 | 19.997894 | 21.442444 | 2.06865 | 15.477 | 1e-05 | 119280 | 0.000838 | 0.012812 | 0.000727 | 0.000581 | 4543.625488 | 257.70932 | 206.167465 | 119280 | 33.13333 | 0.000996 | 0.015252 | 0.000865 | 0.000692 | 4571.38623 | 259.283875 | 207.427109 | 19.999664 | 21.44458 | 2.48976 | 15.477 | 1e-05 | 119280 | 0.001004 | 0.015379 | 0.000872 | 0.000698 | 4560.364746 | 258.658752 | 206.927002
207.0259705 | 2.277375 | 119340 | 33.15 | 0.000828 | 0.012657 | 0.000718 | 0.000574 | 4552.791504 | 258.229187 | 206.583359 | 20.001465 | 21.442444 | 2.06682 | 15.477 | 1e-05 | 119340 | 0.000837 | 0.012798 | 0.000726 | 0.000581 | 4544.393555 | 257.752869 | 206.202316 | 119340 | 33.15 | 0.000994 | 0.015233 | 0.000864 | 0.000691 | 4572.300293 | 259.335724 | 207.468582 | 19.999664 | 21.44458 | 2.48793 | 15.477 | 1e-05 | 119340 | 0.001002 | 0.015358 | 0.000871 | 0.000697 | 4561.286133 | 258.711029 | 206.968826
207.063919 | 2.27577 | 119400 | 33.16667 | 0.000827 | 0.01265 | 0.000718 | 0.000574 | 4553.550293 | 258.272247 | 206.617798 | 19.997894 | 21.442444 | 2.06541 | 15.477 | 1e-05 | 119400 | 0.000836 | 0.012784 | 0.000725 | 0.00058 | 4545.160645 | 257.796387 | 206.237122 | 119400 | 33.16667 | 0.000994 | 0.015226 | 0.000864 | 0.000691 | 4573.213867 | 259.387543 | 207.51004 | 19.997894 | 21.44458 | 2.48613 | 15.477 | 1e-05 | 119400 | 0.001002 | 0.015349 | 0.000871 | 0.000696 | 4562.207031 | 258.763245 | 207.010605
207.1018295 | 2.273715 | 119460 | 33.18333 | 0.000827 | 0.012637 | 0.000717 | 0.000573 | 4554.308594 | 258.315247 | 206.652206 | 19.997894 | 21.442444 | 2.06313 | 15.477 | 1e-05 | 119460 | 0.000835 | 0.01277 | 0.000724 | 0.000579 | 4545.926758 | 257.839844 | 206.271881 | 119460 | 33.18333 | 0.000993 | 0.01521 | 0.000863 | 0.00069 | 4574.126465 | 259.439301 | 207.551453 | 19.997894 | 21.444427 | 2.4843 | 15.477 | 1e-05 | 119460 | 0.001002 | 0.015344 | 0.00087 | 0.000696 | 4563.12793 | 258.81546 | 207.052383
207.1397095 | 2.271645 | 119520 | 33.2 | 0.000826 | 0.012623 | 0.000716 | 0.000573 | 4555.065918 | 258.358215 | 206.686569 | 20.003235 | 21.442444 | 2.0604 | 15.477 | 1e-05 | 119520 | 0.000835 | 0.012763 | 0.000724 | 0.000579 | 4546.692871 | 257.883301 | 206.306641 | 119520 | 33.2 | 0.000993 | 0.015206 | 0.000862 | 0.00069 | 4575.039062 | 259.491058 | 207.59285 | 19.997894 | 21.444427 | 2.48289 | 15.477 | 1e-05 | 119520 | 0.001 | 0.015323 | 0.000869 | 0.000695 | 4564.047363 | 258.867615 | 207.094101
207.177551 | 2.26959 | 119580 | 33.21667 | 0.000825 | 0.012609 | 0.000715 | 0.000572 | 4555.822266 | 258.401123 | 206.720886 | 19.999664 | 21.442444 | 2.05812 | 15.477 | 1e-05 | 119580 | 0.000834 | 0.012754 | 0.000723 | 0.000579 | 4547.458008 | 257.926697 | 206.341354 | 119580 | 33.21667 | 0.000992 | 0.015196 | 0.000862 | 0.00069 | 4575.950684 | 259.542755 | 207.634216 | 19.999664 | 21.444427 | 2.48106 | 15.477 | 1e-05 | 119580 | 0.001 | 0.015321 | 0.000869 | 0.000695 | 4564.966309 | 258.919769 | 207.135818
207.2153625 | 2.26731 | 119640 | 33.23333 | 0.000824 | 0.01259 | 0.000714 | 0.000571 | 4556.577637 | 258.44397 | 206.755173 | 20.003235 | 21.442444 | 2.05629 | 15.477 | 1e-05 | 119640 | 0.000834 | 0.012745 | 0.000723 | 0.000578 | 4548.222656 | 257.970062 | 206.376053 | 119640 | 33.23333 | 0.000991 | 0.01518 | 0.000861 | 0.000689 | 4576.861328 | 259.594421 | 207.675552 | 19.997894 | 21.444427 | 2.47833 | 15.477 | 1e-05 | 119640 | 0.000999 | 0.015312 | 0.000868 | 0.000695 | 4565.885254 | 258.971863 | 207.177505
207.253128 | 2.26524 | 119700 | 33.25 | 0.000823 | 0.012586 | 0.000714 | 0.000571 | 4557.333008 | 258.486786 | 206.789429 | 19.997894 | 21.442291 | 2.05443 | 15.477 | 1e-05 | 119700 | 0.000832 | 0.012724 | 0.000722 | 0.000577 | 4548.98584 | 258.013367 | 206.41069 | 119700 | 33.25 | 0.00099 | 0.015164 | 0.00086 | 0.000688 | 4577.771484 | 259.646027 | 207.716827 | 20.003235 | 21.444427 | 2.47605 | 15.477 | 1e-05 | 119700 | 0.000999 | 0.015307 | 0.000868 | 0.000695 | 4566.803711 | 259.023956 | 207.219177
207.2908705 | 2.263185 | 119760 | 33.26667 | 0.000822 | 0.01257 | 0.000713 | 0.00057 | 4558.086914 | 258.529572 | 206.823654 | 19.997894 | 21.442444 | 2.05215 | 15.477 | 1e-05 | 119760 | 0.000831 | 0.012708 | 0.000721 | 0.000577 | 4549.748535 | 258.05661 | 206.445297 | 119760 | 33.26667 | 0.000989 | 0.01515 | 0.000859 | 0.000687 | 4578.680176 | 259.697601 | 207.758087 | 19.999664 | 21.444427 | 2.47422 | 15.477 | 1e-05 | 119760 | 0.000998 | 0.015293 | 0.000867 | 0.000694 | 4567.721191 | 259.076019 | 207.260803
207.3285675 | 2.260905 | 119820 | 33.28333 | 0.000821 | 0.012556 | 0.000712 | 0.00057 | 4558.840332 | 258.572296 | 206.857834 | 20.001465 | 21.442291 | 2.04987 | 15.477 | 1e-05 | 119820 | 0.000831 | 0.012699 | 0.00072 | 0.000576 | 4550.510254 | 258.099823 | 206.479874 | 119820 | 33.28333 | 0.000988 | 0.015141 | 0.000859 | 0.000687 | 4579.588867 | 259.749115 | 207.799301 | 19.999664 | 21.444275 | 2.47194 | 15.477 | 1e-05 | 119820 | 0.000998 | 0.015289 | 0.000867 | 0.000694 | 4568.638672 | 259.128021 | 207.302429
207.366234 | 2.25906 | 119880 | 33.3 | 0.00082 | 0.012542 | 0.000711 | 0.000569 | 4559.593262 | 258.61499 | 206.891983 | 19.997894 | 21.442291 | 2.04849 | 15.477 | 1e-05 | 119880 | 0.00083 | 0.012687 | 0.00072 | 0.000576 | 4551.271484 | 258.143005 | 206.514404 | 119880 | 33.3 | 0.000987 | 0.015125 | 0.000858 | 0.000686 | 4580.496582 | 259.800598 | 207.840485 | 19.997894 | 21.444427 | 2.46963 | 15.477 | 1e-05 | 119880 | 0.000997 | 0.015275 | 0.000866 | 0.000693 | 4569.555176 | 259.180023 | 207.344025
207.4038695 | 2.257455 | 119940 | 33.31667 | 0.00082 | 0.012537 | 0.000711 | 0.000569 | 4560.345215 | 258.657654 | 206.926117 | 19.997894 | 21.442291 | 2.04666 | 15.477 | 1e-05 | 119940 | 0.000829 | 0.012669 | 0.000719 | 0.000575 | 4552.031738 | 258.186127 | 206.548904 | 119940 | 33.31667 | 0.000987 | 0.015113 | 0.000857 | 0.000686 | 4581.40332 | 259.85202 | 207.881622 | 19.999664 | 21.444275 | 2.46825 | 15.477 | 1e-05 | 119940 | 0.000997 | 0.01527 | 0.000866 | 0.000693 | 4570.471191 | 259.231964 | 207.38559
207.4414825 | 2.255865 | 120000 | 33.33333 | 0.000819 | 0.012517 | 0.00071 | 0.000568 | 4561.096191 | 258.700256 | 206.960205 | 20.003235 | 21.442291 | 2.04438 | 15.477 | 1e-05 | 120000 | 0.000828 | 0.012657 | 0.000718 | 0.000574 | 4552.791504 | 258.229187 | 206.583359 | 120000 | 33.33333 | 0.000986 | 0.015107 | 0.000857 | 0.000685 | 4582.30957 | 259.903442 | 207.92276 | 20.005035 | 21.444275 | 2.46735 | 15.477 | 1e-05 | 120000 | 0.000996 | 0.015252 | 0.000865 | 0.000692 | 4571.38623 | 259.283875 | 207.427109
207.479065 | 2.254035 | 120060 | 33.35 | 0.000819 | 0.012517 | 0.00071 | 0.000568 | 4561.847168 | 258.742828 | 206.994263 | 19.999664 | 21.442291 | 2.0421 | 15.477 | 1e-05 | 120060 | 0.000827 | 0.01265 | 0.000718 | 0.000574 | 4553.550293 | 258.272247 | 206.617798 | 120060 | 33.35 | 0.000986 | 0.015097 | 0.000856 | 0.000685 | 4583.215332 | 259.954834 | 207.963867 | 19.997894 | 21.444275 | 2.46597 | 15.477 | 1e-05 | 120060 | 0.000994 | 0.015233 | 0.000864 | 0.000691 | 4572.300293 | 259.335724 | 207.468582
207.516617 | 2.252205 | 120120 | 33.36667 | 0.000817 | 0.012491 | 0.000708 | 0.000567 | 4562.59668 | 258.785339 | 207.028275 | 19.997894 | 21.442169 | 2.03979 | 15.477 | 1e-05 | 120120 | 0.000827 | 0.012637 | 0.000717 | 0.000573 | 4554.308594 | 258.315247 | 206.652206 | 120120 | 33.36667 | 0.000986 | 0.015102 | 0.000857 | 0.000685 | 4584.121582 | 260.006195 | 208.004959 | 19.999664 | 21.444153 | 2.46462 | 15.477 | 1e-05 | 120120 | 0.000994 | 0.015226 | 0.000864 | 0.000691 | 4573.213867 | 259.387543 | 207.51004
207.5541385 | 2.25036 | 120180 | 33.38333 | 0.000816 | 0.012477 | 0.000708 | 0.000566 | 4563.345215 | 258.82782 | 207.062256 | 19.997894 | 21.442169 | 2.03796 | 15.477 | 1e-05 | 120180 | 0.000826 | 0.012623 | 0.000716 | 0.000573 | 4555.065918 | 258.358215 | 206.686569 | 120180 | 33.38333 | 0.000984 | 0.015077 | 0.000855 | 0.000684 | 4585.026367 | 260.057526 | 208.046021 | 20.003235 | 21.444275 | 2.46276 | 15.477 | 1e-05 | 120180 | 0.000993 | 0.01521 | 0.000863 | 0.00069 | 4574.126465 | 259.439301 | 207.551453
207.591629 | 2.24853 | 120240 | 33.4 | 0.000816 | 0.012475 | 0.000708 | 0.000566 | 4564.09375 | 258.87027 | 207.096207 | 19.997894 | 21.442169 | 2.03613 | 15.477 | 1e-05 | 120240 | 0.000825 | 0.012609 | 0.000715 | 0.000572 | 4555.822266 | 258.401123 | 206.720886 | 120240 | 33.4 | 0.000984 | 0.015072 | 0.000855 | 0.000684 | 4585.930176 | 260.108795 | 208.087051 | 20.001465 | 21.444153 | 2.46093 | 15.477 | 1e-05 | 120240 | 0.000993 | 0.015206 | 0.000862 | 0.00069 | 4575.039062 | 259.491058 | 207.59285
207.6290895 | 2.24625 | 120300 | 33.41667 | 0.000815 | 0.012459 | 0.000707 | 0.000565 | 4564.841309 | 258.912659 | 207.130127 | 20.001465 | 21.442169 | 2.03337 | 15.477 | 1e-05 | 120300 | 0.000824 | 0.01259 | 0.000714 | 0.000571 | 4556.577637 | 258.44397 | 206.755173 | 120300 | 33.41667 | 0.000983 | 0.015058 | 0.000854 | 0.000683 | 4586.833984 | 260.160065 | 208.128052 | 19.997894 | 21.444275 | 2.45913 | 15.477 | 1e-05 | 120300 | 0.000992 | 0.015196 | 0.000862 | 0.00069 | 4575.950684 | 259.542755 | 207.634216
207.666504 | 2.243955 | 120360 | 33.43333 | 0.000814 | 0.012436 | 0.000705 | 0.000564 | 4565.587402 | 258.954987 | 207.163986 | 19.997894 | 21.442169 | 2.03109 | 15.477 | 1e-05 | 120360 | 0.000823 | 0.012586 | 0.000714 | 0.000571 | 4557.333008 | 258.486786 | 206.789429 | 120360 | 33.43333 | 0.000982 | 0.015049 | 0.000854 | 0.000683 | 4587.736816 | 260.211273 | 208.169022 | 19.999664 | 21.444153 | 2.45682 | 15.477 | 1e-05 | 120360 | 0.000991 | 0.01518 | 0.000861 | 0.000689 | 4576.861328 | 259.594421 | 207.675552
207.703888 | 2.24235 | 120420 | 33.45 | 0.000813 | 0.012431 | 0.000705 | 0.000564 | 4566.333496 | 258.997284 | 207.19783 | 20.001465 | 21.442017 | 2.02974 | 15.477 | 1e-05 | 120420 | 0.000822 | 0.01257 | 0.000713 | 0.00057 | 4558.086914 | 258.529572 | 206.823654 | 120420 | 33.45 | 0.000981 | 0.01503 | 0.000853 | 0.000682 | 4588.638672 | 260.262421 | 208.209946 | 19.999664 | 21.444153 | 2.45496 | 15.477 | 1e-05 | 120420 | 0.00099 | 0.015164 | 0.00086 | 0.000688 | 4577.771484 | 259.646027 | 207.716827
207.741249 | 2.240295 | 120480 | 33.46667 | 0.000813 | 0.012422 | 0.000705 | 0.000564 | 4567.078613 | 259.039551 | 207.231644 | 19.999664 | 21.442017 | 2.02698 | 15.477 | 1e-05 | 120480 | 0.000821 | 0.012556 | 0.000712 | 0.00057 | 4558.840332 | 258.572296 | 206.857834 | 120480 | 33.46667 | 0.000981 | 0.015026 | 0.000852 | 0.000682 | 4589.540039 | 260.313568 | 208.250854 | 19.999664 | 21.444 | 2.45361 | 15.477 | 1e-05 | 120480 | 0.000989 | 0.01515 | 0.000859 | 0.000687 | 4578.680176 | 259.697601 | 207.758087
207.7785645 | 2.23824 | 120540 | 33.48333 | 0.000811 | 0.012397 | 0.000703 | 0.000563 | 4567.822754 | 259.081757 | 207.265396 | 19.997894 | 21.442017 | 2.02422 | 15.477 | 1e-05 | 120540 | 0.00082 | 0.012542 | 0.000711 | 0.000569 | 4559.593262 | 258.61499 | 206.891983 | 120540 | 33.48333 | 0.00098 | 0.015019 | 0.000852 | 0.000681 | 4590.441406 | 260.364655 | 208.291733 | 19.999664 | 21.444153 | 2.45226 | 15.477 | 1e-05 | 120540 | 0.000988 | 0.015141 | 0.000859 | 0.000687 | 4579.588867 | 259.749115 | 207.799301
207.815857 | 2.23617 | 120600 | 33.5 | 0.00081 | 0.012385 | 0.000702 | 0.000562 | 4568.56543 | 259.123901 | 207.299118 | 19.997894 | 21.442017 | 2.02239 | 15.477 | 1e-05 | 120600 | 0.00082 | 0.012537 | 0.000711 | 0.000569 | 4560.345215 | 258.657654 | 206.926117 | 120600 | 33.5 | 0.00098 | 0.01501 | 0.000851 | 0.000681 | 4591.341797 | 260.415741 | 208.332596 | 19.997894 | 21.444153 | 2.44995 | 15.477 | 1e-05 | 120600 | 0.000987 | 0.015125 | 0.000858 | 0.000686 | 4580.496582 | 259.800598 | 207.840485
207.8531035 | 2.233875 | 120660 | 33.51667 | 0.00081 | 0.012376 | 0.000702 | 0.000562 | 4569.308105 | 259.166016 | 207.332809 | 19.997894 | 21.442017 | 2.02056 | 15.477 | 1e-05 | 120660 | 0.000819 | 0.012517 | 0.00071 | 0.000568 | 4561.096191 | 258.700256 | 206.960205 | 120660 | 33.51667 | 0.000978 | 0.014987 | 0.00085 | 0.00068 | 4592.241211 | 260.466736 | 208.373398 | 19.999664 | 21.444 | 2.44719 | 15.477 | 1e-05 | 120660 | 0.000987 | 0.015113 | 0.000857 | 0.000686 | 4581.40332 | 259.85202 | 207.881622
207.8903195 | 2.23206 | 120720 | 33.53333 | 0.000809 | 0.012364 | 0.000701 | 0.000561 | 4570.049805 | 259.208099 | 207.36647 | 20.001465 | 21.442017 | 2.01828 | 15.477 | 1e-05 | 120720 | 0.000819 | 0.012517 | 0.00071 | 0.000568 | 4561.847168 | 258.742828 | 206.994263 | 120720 | 33.53333 | 0.000978 | 0.014975 | 0.000849 | 0.000679 | 4593.139648 | 260.5177 | 208.414169 | 19.999664 | 21.444153 | 2.44584 | 15.477 | 1e-05 | 120720 | 0.000986 | 0.015107 | 0.000857 | 0.000685 | 4582.30957 | 259.903442 | 207.92276
207.9275055 | 2.23047 | 120780 | 33.55 | 0.000808 | 0.012348 | 0.0007 | 0.00056 | 4570.791016 | 259.250122 | 207.400085 | 19.997894 | 21.442017 | 2.016 | 15.477 | 1e-05 | 120780 | 0.000817 | 0.012491 | 0.000708 | 0.000567 | 4562.59668 | 258.785339 | 207.028275 | 120780 | 33.55 | 0.000978 | 0.014973 | 0.000849 | 0.000679 | 4594.038086 | 260.568665 | 208.454926 | 19.997894 | 21.444153 | 2.44494 | 15.477 | 1e-05 | 120780 | 0.000986 | 0.015097 | 0.000856 | 0.000685 | 4583.215332 | 259.954834 | 207.963867
207.9646685 | 2.22885 | 120840 | 33.56667 | 0.000807 | 0.01233 | 0.000699 | 0.000559 | 4571.530762 | 259.292084 | 207.43367 | 19.999664 | 21.441864 | 2.01372 | 15.477 | 1e-05 | 120840 | 0.000816 | 0.012477 | 0.000708 | 0.000566 | 4563.345215 | 258.82782 | 207.062256 | 120840 | 33.56667 | 0.000977 | 0.014961 | 0.000849 | 0.000679 | 4594.935547 | 260.619568 | 208.495667 | 20.001465 | 21.444 | 2.44398 | 15.477 | 1e-05 | 120840 | 0.000986 | 0.015102 | 0.000857 | 0.000685 | 4584.121582 | 260.006195 | 208.004959
208.0018005 | 2.22723 | 120900 | 33.58333 | 0.000806 | 0.012321 | 0.000699 | 0.000559 | 4572.27002 | 259.334015 | 207.467209 | 19.997894 | 21.442017 | 2.01186 | 15.477 | 1e-05 | 120900 | 0.000816 | 0.012475 | 0.000708 | 0.000566 | 4564.09375 | 258.87027 | 207.096207 | 120900 | 33.58333 | 0.000977 | 0.014959 | 0.000848 | 0.000679 | 4595.833008 | 260.670471 | 208.536392 | 19.999664 | 21.443848 | 2.4426 | 15.477 | 1e-05 | 120900 | 0.000984 | 0.015077 | 0.000855 | 0.000684 | 4585.026367 | 260.057526 | 208.046021
208.0389095 | 2.225415 | 120960 | 33.6 | 0.000806 | 0.012314 | 0.000698 | 0.000559 | 4573.008789 | 259.375916 | 207.500732 | 19.999664 | 21.441864 | 2.01003 | 15.477 | 1e-05 | 120960 | 0.000815 | 0.012459 | 0.000707 | 0.000565 | 4564.841309 | 258.912659 | 207.130127 | 120960 | 33.6 | 0.000976 | 0.014947 | 0.000848 | 0.000678 | 4596.72998 | 260.721344 | 208.577087 | 20.001465 | 21.444 | 2.4408 | 15.477 | 1e-05 | 120960 | 0.000984 | 0.015072 | 0.000855 | 0.000684 | 4585.930176 | 260.108795 | 208.087051
208.075981 | 2.223135 | 121020 | 33.61667 | 0.000805 | 0.012298 | 0.000698 | 0.000558 | 4573.746582 | 259.417755 | 207.53421 | 19.999664 | 21.441864 | 2.0073 | 15.477 | 1e-05 | 121020 | 0.000814 | 0.012436 | 0.000705 | 0.000564 | 4565.587402 | 258.954987 | 207.163986 | 121020 | 33.61667 | 0.000975 | 0.01494 | 0.000847 | 0.000678 | 4597.626465 | 260.772186 | 208.617752 | 19.999664 | 21.444 | 2.43897 | 15.477 | 1e-05 | 121020 | 0.000983 | 0.015058 | 0.000854 | 0.000683 | 4586.833984 | 260.160065 | 208.128052
208.113014 | 2.220615 | 121080 | 33.63333 | 0.000803 | 0.012279 | 0.000696 | 0.000557 | 4574.483398 | 259.459534 | 207.567642 | 19.997894 | 21.441864 | 2.00454 | 15.477 | 1e-05 | 121080 | 0.000813 | 0.012431 | 0.000705 | 0.000564 | 4566.333496 | 258.997284 | 207.19783 | 121080 | 33.63333 | 0.000974 | 0.014922 | 0.000846 | 0.000677 | 4598.521973 | 260.822968 | 208.658386 | 19.997894 | 21.443848 | 2.43669 | 15.477 | 1e-05 | 121080 | 0.000982 | 0.015049 | 0.000854 | 0.000683 | 4587.736816 | 260.211273 | 208.169022
208.1500015 | 2.218785 | 121140 | 33.65 | 0.000802 | 0.012263 | 0.000696 | 0.000556 | 4575.219238 | 259.501282 | 207.601028 | 19.997894 | 21.441864 | 2.00319 | 15.477 | 1e-05 | 121140 | 0.000813 | 0.012422 | 0.000705 | 0.000564 | 4567.078613 | 259.039551 | 207.231644 | 121140 | 33.65 | 0.000973 | 0.014906 | 0.000845 | 0.000676 | 4599.416016 | 260.873718 | 208.698975 | 19.999664 | 21.443848 | 2.43438 | 15.477 | 1e-05 | 121140 | 0.000981 | 0.01503 | 0.000853 | 0.000682 | 4588.638672 | 260.262421 | 208.209946
208.1869735 | 2.216955 | 121200 | 33.66667 | 0.000802 | 0.012263 | 0.000696 | 0.000556 | 4575.95459 | 259.542999 | 207.634415 | 20.001465 | 21.441864 | 2.00136 | 15.477 | 1e-05 | 121200 | 0.000811 | 0.012397 | 0.000703 | 0.000563 | 4567.822754 | 259.081757 | 207.265396 | 121200 | 33.66667 | 0.000973 | 0.014901 | 0.000845 | 0.000676 | 4600.310059 | 260.924408 | 208.739532 | 19.997894 | 21.443848 | 2.43255 | 15.477 | 1e-05 | 121200 | 0.000981 | 0.015026 | 0.000852 | 0.000682 | 4589.540039 | 260.313568 | 208.250854
208.2239 | 2.214435 | 121260 | 33.68333 | 0.000801 | 0.012242 | 0.000694 | 0.000555 | 4576.689453 | 259.584686 | 207.66774 | 19.999664 | 21.441864 | 1.9986 | 15.477 | 1e-05 | 121260 | 0.00081 | 0.012385 | 0.000702 | 0.000562 | 4568.56543 | 259.123901 | 207.299118 | 121260 | 33.68333 | 0.000972 | 0.014883 | 0.000844 | 0.000675 | 4601.203125 | 260.975067 | 208.78006 | 19.997894 | 21.443848 | 2.43027 | 15.477 | 1e-05 | 121260 | 0.00098 | 0.015019 | 0.000852 | 0.000681 | 4590.441406 | 260.364655 | 208.291733
208.260788 | 2.21283 | 121320 | 33.7 | 0.0008 | 0.012231 | 0.000694 | 0.000555 | 4577.42334 | 259.626282 | 207.701035 | 19.999664 | 21.441864 | 1.99722 | 15.477 | 1e-05 | 121320 | 0.00081 | 0.012376 | 0.000702 | 0.000562 | 4569.308105 | 259.166016 | 207.332809 | 121320 | 33.7 | 0.000971 | 0.014869 | 0.000843 | 0.000675 | 4602.095215 | 261.025665 | 208.820541 | 19.997894 | 21.443848 | 2.42844 | 15.477 | 1e-05 | 121320 | 0.00098 | 0.01501 | 0.000851 | 0.000681 | 4591.341797 | 260.415741 | 208.332596
208.297661 | 2.211225 | 121380 | 33.71667 | 0.0008 | 0.012221 | 0.000693 | 0.000555 | 4578.156738 | 259.667877 | 207.734314 | 19.999664 | 21.441864 | 1.99539 | 15.477 | 1e-05 | 121380 | 0.000809 | 0.012364 | 0.000701 | 0.000561 | 4570.049805 | 259.208099 | 207.36647 | 121380 | 33.71667 | 0.000971 | 0.014864 | 0.000843 | 0.000674 | 4602.987305 | 261.076263 | 208.861008 | 19.997894 | 21.443848 | 2.42706 | 15.477 | 1e-05 | 121380 | 0.000978 | 0.014987 | 0.00085 | 0.00068 | 4592.241211 | 260.466736 | 208.373398
208.3344955 | 2.20962 | 121440 | 33.73333 | 0.000799 | 0.012205 | 0.000692 | 0.000554 | 4578.88916 | 259.709412 | 207.767548 | 19.999664 | 21.441742 | 1.99356 | 15.477 | 1e-05 | 121440 | 0.000808 | 0.012348 | 0.0007 | 0.00056 | 4570.791016 | 259.250122 | 207.400085 | 121440 | 33.73333 | 0.00097 | 0.014855 | 0.000843 | 0.000674 | 4603.878418 | 261.126801 | 208.901443 | 19.997894 | 21.443848 | 2.42568 | 15.477 | 1e-05 | 121440 | 0.000978 | 0.014975 | 0.000849 | 0.000679 | 4593.139648 | 260.5177 | 208.414169
208.371315 | 2.208255 | 121500 | 33.75 | 0.000799 | 0.012203 | 0.000692 | 0.000554 | 4579.621094 | 259.750946 | 207.800766 | 20.001465 | 21.441742 | 1.99218 | 15.477 | 1e-05 | 121500 | 0.000807 | 0.01233 | 0.000699 | 0.000559 | 4571.530762 | 259.292084 | 207.43367 | 121500 | 33.75 | 0.000969 | 0.014844 | 0.000842 | 0.000674 | 4604.769043 | 261.177338 | 208.941864 | 19.999664 | 21.443848 | 2.42433 | 15.477 | 1e-05 | 121500 | 0.000978 | 0.014973 | 0.000849 | 0.000679 | 4594.038086 | 260.568665 | 208.454926
208.408104 | 2.2062 | 121560 | 33.76667 | 0.000798 | 0.012194 | 0.000692 | 0.000553 | 4580.352539 | 259.79245 | 207.833954 | 19.997894 | 21.441742 | 1.9899 | 15.477 | 1e-05 | 121560 | 0.000806 | 0.012321 | 0.000699 | 0.000559 | 4572.27002 | 259.334015 | 207.467209 | 121560 | 33.76667 | 0.000969 | 0.014841 | 0.000842 | 0.000673 | 4605.659668 | 261.227814 | 208.982254 | 20.005035 | 21.443848 | 2.4225 | 15.477 | 1e-05 | 121560 | 0.000977 | 0.014961 | 0.000849 | 0.000679 | 4594.935547 | 260.619568 | 208.495667
208.444855 | 2.204145 | 121620 | 33.78333 | 0.000796 | 0.012166 | 0.00069 | 0.000552 | 4581.083008 | 259.833862 | 207.867096 | 19.996094 | 21.441589 | 1.98762 | 15.477 | 1e-05 | 121620 | 0.000806 | 0.012314 | 0.000698 | 0.000559 | 4573.008789 | 259.375916 | 207.500732 | 121620 | 33.78333 | 0.000968 | 0.014823 | 0.000841 | 0.000673 | 4606.548828 | 261.278259 | 209.022614 | 19.997894 | 21.443726 | 2.42067 | 15.477 | 1e-05 | 121620 | 0.000977 | 0.014959 | 0.000848 | 0.000679 | 4595.833008 | 260.670471 | 208.536392
208.4815755 | 2.202075 | 121680 | 33.8 | 0.000796 | 0.012171 | 0.00069 | 0.000552 | 4581.812988 | 259.875275 | 207.900208 | 20.003235 | 21.441742 | 1.98579 | 15.477 | 1e-05 | 121680 | 0.000805 | 0.012298 | 0.000698 | 0.000558 | 4573.746582 | 259.417755 | 207.53421 | 121680 | 33.8 | 0.000967 | 0.014811 | 0.00084 | 0.000672 | 4607.4375 | 261.328674 | 209.062943 | 20.001465 | 21.443726 | 2.41836 | 15.477 | 1e-05 | 121680 | 0.000976 | 0.014947 | 0.000848 | 0.000678 | 4596.72998 | 260.721344 | 208.577087
208.5182575 | 2.20023 | 121740 | 33.81667 | 0.000795 | 0.012148 | 0.000689 | 0.000551 | 4582.541992 | 259.916595 | 207.933289 | 19.999664 | 21.441589 | 1.98393 | 15.477 | 1e-05 | 121740 | 0.000803 | 0.012279 | 0.000696 | 0.000557 | 4574.483398 | 259.459534 | 207.567642 | 121740 | 33.81667 | 0.000966 | 0.014797 | 0.000839 | 0.000671 | 4608.325684 | 261.379028 | 209.103226 | 20.001465 | 21.443726 | 2.41653 | 15.477 | 1e-05 | 121740 | 0.000975 | 0.01494 | 0.000847 | 0.000678 | 4597.626465 | 260.772186 | 208.617752
208.5549165 | 2.198625 | 121800 | 33.83333 | 0.000795 | 0.012141 | 0.000689 | 0.000551 | 4583.27002 | 259.957916 | 207.966339 | 20.005035 | 21.441589 | 1.98165 | 15.477 | 1e-05 | 121800 | 0.000802 | 0.012263 | 0.000696 | 0.000556 | 4575.219238 | 259.501282 | 207.601028 | 121800 | 33.83333 | 0.000966 | 0.014791 | 0.000839 | 0.000671 | 4609.212891 | 261.429382 | 209.143494 | 19.997894 | 21.443726 | 2.4156 | 15.477 | 1e-05 | 121800 | 0.000974 | 0.014922 | 0.000846 | 0.000677 | 4598.521973 | 260.822968 | 208.658386
208.591545 | 2.197035 | 121860 | 33.85 | 0.000793 | 0.012118 | 0.000687 | 0.00055 | 4583.997559 | 259.999176 | 207.999344 | 20.001465 | 21.441589 | 1.97937 | 15.477 | 1e-05 | 121860 | 0.000802 | 0.012263 | 0.000696 | 0.000556 | 4575.95459 | 259.542999 | 207.634415 | 121860 | 33.85 | 0.000965 | 0.014781 | 0.000838 | 0.000671 | 4610.100098 | 261.479675 | 209.183746 | 20.003235 | 21.443726 | 2.4147 | 15.477 | 1e-05 | 121860 | 0.000973 | 0.014906 | 0.000845 | 0.000676 | 4599.416016 | 260.873718 | 208.698975
208.628151 | 2.19543 | 121920 | 33.86667 | 0.000793 | 0.012118 | 0.000687 | 0.00055 | 4584.724121 | 260.040405 | 208.032318 | 20.001465 | 21.441589 | 1.97844 | 15.477 | 1e-05 | 121920 | 0.000801 | 0.012242 | 0.000694 | 0.000555 | 4576.689453 | 259.584686 | 207.66774 | 121920 | 33.86667 | 0.000965 | 0.014784 | 0.000839 | 0.000671 | 4610.986816 | 261.529968 | 209.223984 | 19.999664 | 21.443726 | 2.41242 | 15.477 | 1e-05 | 121920 | 0.000973 | 0.014901 | 0.000845 | 0.000676 | 4600.310059 | 260.924408 | 208.739532
208.664726 | 2.193375 | 121980 | 33.88333 | 0.000792 | 0.012108 | 0.000687 | 0.000549 | 4585.450684 | 260.081604 | 208.065292 | 19.999664 | 21.441589 | 1.97664 | 15.477 | 1e-05 | 121980 | 0.0008 | 0.012231 | 0.000694 | 0.000555 | 4577.42334 | 259.626282 | 207.701035 | 121980 | 33.88333 | 0.000964 | 0.014756 | 0.000837 | 0.00067 | 4611.87207 | 261.5802 | 209.26416 | 19.997894 | 21.443573 | 2.41011 | 15.477 | 1e-05 | 121980 | 0.000972 | 0.014883 | 0.000844 | 0.000675 | 4601.203125 | 260.975067 | 208.78006
208.7012635 | 2.19132 | 122040 | 33.9 | 0.000791 | 0.01209 | 0.000686 | 0.000549 | 4586.17627 | 260.122742 | 208.098206 | 20.003235 | 21.441437 | 1.97388 | 15.477 | 1e-05 | 122040 | 0.0008 | 0.012221 | 0.000693 | 0.000555 | 4578.156738 | 259.667877 | 207.734314 | 122040 | 33.9 | 0.000963 | 0.014749 | 0.000837 | 0.000669 | 4612.757324 | 261.630402 | 209.304321 | 19.999664 | 21.443726 | 2.40876 | 15.477 | 1e-05 | 122040 | 0.000971 | 0.014869 | 0.000843 | 0.000675 | 4602.095215 | 261.025665 | 208.820541
208.73777 | 2.1897 | 122100 | 33.91667 | 0.00079 | 0.012076 | 0.000685 | 0.000548 | 4586.900879 | 260.163849 | 208.131088 | 19.999664 | 21.441437 | 1.97202 | 15.477 | 1e-05 | 122100 | 0.000799 | 0.012205 | 0.000692 | 0.000554 | 4578.88916 | 259.709412 | 207.767548 | 122100 | 33.91667 | 0.000963 | 0.014742 | 0.000836 | 0.000669 | 4613.641602 | 261.680573 | 209.344452 | 20.001465 | 21.443573 | 2.40738 | 15.477 | 1e-05 | 122100 | 0.000971 | 0.014864 | 0.000843 | 0.000674 | 4602.987305 | 261.076263 | 208.861008
208.7742535 | 2.187885 | 122160 | 33.93333 | 0.00079 | 0.012069 | 0.000685 | 0.000548 | 4587.625 | 260.204926 | 208.16394 | 19.999664 | 21.441437 | 1.97067 | 15.477 | 1e-05 | 122160 | 0.000799 | 0.012203 | 0.000692 | 0.000554 | 4579.621094 | 259.750946 | 207.800766 | 122160 | 33.93333 | 0.000962 | 0.014735 | 0.000836 | 0.000669 | 4614.525879 | 261.730713 | 209.384567 | 19.999664 | 21.443573 | 2.4051 | 15.477 | 1e-05 | 122160 | 0.00097 | 0.014855 | 0.000843 | 0.000674 | 4603.878418 | 261.126801 | 208.901443
208.8106995 | 2.186055 | 122220 | 33.95 | 0.000789 | 0.012062 | 0.000684 | 0.000547 | 4588.348633 | 260.245972 | 208.196777 | 19.997894 | 21.441437 | 1.96884 | 15.477 | 1e-05 | 122220 | 0.000798 | 0.012194 | 0.000692 | 0.000553 | 4580.352539 | 259.79245 | 207.833954 | 122220 | 33.95 | 0.000961 | 0.014712 | 0.000834 | 0.000668 | 4615.408691 | 261.780792 | 209.424622 | 19.997894 | 21.443573 | 2.40327 | 15.477 | 1e-05 | 122220 | 0.000969 | 0.014844 | 0.000842 | 0.000674 | 4604.769043 | 261.177338 | 208.941864
208.847122 | 2.184675 | 122280 | 33.96667 | 0.000788 | 0.012046 | 0.000683 | 0.000547 | 4589.071289 | 260.286957 | 208.229568 | 19.997894 | 21.441437 | 1.96701 | 15.477 | 1e-05 | 122280 | 0.000796 | 0.012166 | 0.00069 | 0.000552 | 4581.083008 | 259.833862 | 207.867096 | 122280 | 33.96667 | 0.000961 | 0.01471 | 0.000834 | 0.000667 | 4616.291016 | 261.830841 | 209.464676 | 20.001465 | 21.443573 | 2.40234 | 15.477 | 1e-05 | 122280 | 0.000969 | 0.014841 | 0.000842 | 0.000673 | 4605.659668 | 261.227814 | 208.982254
208.883522 | 2.183085 | 122340 | 33.98333 | 0.000788 | 0.012035 | 0.000683 | 0.000546 | 4589.793457 | 260.327911 | 208.262344 | 19.997894 | 21.441437 | 1.96473 | 15.477 | 1e-05 | 122340 | 0.000796 | 0.012171 | 0.00069 | 0.000552 | 4581.812988 | 259.875275 | 207.900208 | 122340 | 33.98333 | 0.00096 | 0.014703 | 0.000834 | 0.000667 | 4617.17334 | 261.880859 | 209.5047 | 19.997894 | 21.443573 | 2.40144 | 15.477 | 1e-05 | 122340 | 0.000968 | 0.014823 | 0.000841 | 0.000673 | 4606.548828 | 261.278259 | 209.022614
208.9198915 | 2.181255 | 122400 | 34 | 0.000787 | 0.012021 | 0.000682 | 0.000545 | 4590.514648 | 260.368835 | 208.295059 | 19.999664 | 21.441437 | 1.96245 | 15.477 | 1e-05 | 122400 | 0.000795 | 0.012148 | 0.000689 | 0.000551 | 4582.541992 | 259.916595 | 207.933289 | 122400 | 34 | 0.00096 | 0.014698 | 0.000834 | 0.000667 | 4618.055176 | 261.930878 | 209.544724 | 20.001465 | 21.443573 | 2.40006 | 15.477 | 1e-05 | 122400 | 0.000967 | 0.014811 | 0.00084 | 0.000672 | 4607.4375 | 261.328674 | 209.062943
208.9562305 | 2.17941 | 122460 | 34.01667 | 0.000786 | 0.012007 | 0.000681 | 0.000545 | 4591.235352 | 260.409698 | 208.327759 | 19.997894 | 21.441315 | 1.96107 | 15.477 | 1e-05 | 122460 | 0.000795 | 0.012141 | 0.000689 | 0.000551 | 4583.27002 | 259.957916 | 207.966339 | 122460 | 34.01667 | 0.000959 | 0.014691 | 0.000833 | 0.000667 | 4618.936523 | 261.980865 | 209.584702 | 19.997894 | 21.44342 | 2.39775 | 15.477 | 1e-05 | 122460 | 0.000966 | 0.014797 | 0.000839 | 0.000671 | 4608.325684 | 261.379028 | 209.103226
208.9925385 | 2.17734 | 122520 | 34.03333 | 0.000785 | 0.011998 | 0.00068 | 0.000544 | 4591.955078 | 260.450531 | 208.360428 | 19.997894 | 21.441315 | 1.95921 | 15.477 | 1e-05 | 122520 | 0.000793 | 0.012118 | 0.000687 | 0.00055 | 4583.997559 | 259.999176 | 207.999344 | 122520 | 34.03333 | 0.000958 | 0.014666 | 0.000832 | 0.000665 | 4619.816895 | 262.030792 | 209.624649 | 19.999664 | 21.443573 | 2.39547 | 15.477 | 1e-05 | 122520 | 0.000966 | 0.014791 | 0.000839 | 0.000671 | 4609.212891 | 261.429382 | 209.143494
209.0288085 | 2.17506 | 122580 | 34.05 | 0.000785 | 0.011991 | 0.00068 | 0.000544 | 4592.674316 | 260.491333 | 208.393066 | 19.997894 | 21.441315 | 1.95693 | 15.477 | 1e-05 | 122580 | 0.000793 | 0.012118 | 0.000687 | 0.00055 | 4584.724121 | 260.040405 | 208.032318 | 122580 | 34.05 | 0.000957 | 0.014661 | 0.000832 | 0.000665 | 4620.696289 | 262.080688 | 209.664551 | 20.001465 | 21.44342 | 2.39319 | 15.477 | 1e-05 | 122580 | 0.000965 | 0.014781 | 0.000838 | 0.000671 | 4610.100098 | 261.479675 | 209.183746
209.0650405 | 2.173005 | 122640 | 34.06667 | 0.000784 | 0.011975 | 0.000679 | 0.000543 | 4593.393066 | 260.532074 | 208.425659 | 20.003235 | 21.441437 | 1.95465 | 15.477 | 1e-05 | 122640 | 0.000792 | 0.012108 | 0.000687 | 0.000549 | 4585.450684 | 260.081604 | 208.065292 | 122640 | 34.06667 | 0.000956 | 0.014638 | 0.00083 | 0.000664 | 4621.574707 | 262.130524 | 209.704422 | 20.001465 | 21.443573 | 2.39136 | 15.477 | 1e-05 | 122640 | 0.000965 | 0.014784 | 0.000839 | 0.000671 | 4610.986816 | 261.529968 | 209.223984
209.101242 | 2.171175 | 122700 | 34.08333 | 0.000783 | 0.011956 | 0.000678 | 0.000543 | 4594.110352 | 260.572754 | 208.458221 | 19.997894 | 21.441162 | 1.95282 | 15.477 | 1e-05 | 122700 | 0.000791 | 0.01209 | 0.000686 | 0.000549 | 4586.17627 | 260.122742 | 208.098206 | 122700 | 34.08333 | 0.000956 | 0.014641 | 0.00083 | 0.000664 | 4622.453125 | 262.180328 | 209.744263 | 19.997894 | 21.44342 | 2.38953 | 15.477 | 1e-05 | 122700 | 0.000964 | 0.014756 | 0.000837 | 0.00067 | 4611.87207 | 261.5802 | 209.26416
209.137413 | 2.169345 | 122760 | 34.1 | 0.000782 | 0.011954 | 0.000678 | 0.000542 | 4594.827637 | 260.613434 | 208.490753 | 19.999664 | 21.441315 | 1.95099 | 15.477 | 1e-05 | 122760 | 0.00079 | 0.012076 | 0.000685 | 0.000548 | 4586.900879 | 260.163849 | 208.131088 | 122760 | 34.1 | 0.000955 | 0.014622 | 0.000829 | 0.000663 | 4623.330566 | 262.230103 | 209.784073 | 19.999664 | 21.44342 | 2.3877 | 15.477 | 1e-05 | 122760 | 0.000963 | 0.014749 | 0.000837 | 0.000669 | 4612.757324 | 261.630402 | 209.304321
209.1735535 | 2.167515 | 122820 | 34.11667 | 0.000781 | 0.011938 | 0.000677 | 0.000542 | 4595.543945 | 260.654083 | 208.523254 | 19.999664 | 21.441315 | 1.94916 | 15.477 | 1e-05 | 122820 | 0.00079 | 0.012069 | 0.000685 | 0.000548 | 4587.625 | 260.204926 | 208.16394 | 122820 | 34.11667 | 0.000954 | 0.014613 | 0.000829 | 0.000663 | 4624.207031 | 262.279816 | 209.823853 | 19.999664 | 21.44342 | 2.38587 | 15.477 | 1e-05 | 122820 | 0.000963 | 0.014742 | 0.000836 | 0.000669 | 4613.641602 | 261.680573 | 209.344452
209.2096635 | 2.165445 | 122880 | 34.13333 | 0.000781 | 0.011926 | 0.000676 | 0.000541 | 4596.259277 | 260.694641 | 208.555725 | 19.999664 | 21.441162 | 1.94688 | 15.477 | 1e-05 | 122880 | 0.000789 | 0.012062 | 0.000684 | 0.000547 | 4588.348633 | 260.245972 | 208.196777 | 122880 | 34.13333 | 0.000953 | 0.014597 | 0.000828 | 0.000662 | 4625.083008 | 262.329498 | 209.863602 | 20.001465 | 21.44342 | 2.38401 | 15.477 | 1e-05 | 122880 | 0.000962 | 0.014735 | 0.000836 | 0.000669 | 4614.525879 | 261.730713 | 209.384567
209.245735 | 2.16408 | 122940 | 34.15 | 0.00078 | 0.01191 | 0.000676 | 0.00054 | 4596.974121 | 260.735199 | 208.58815 | 19.997894 | 21.441162 | 1.94505 | 15.477 | 1e-05 | 122940 | 0.000788 | 0.012046 | 0.000683 | 0.000547 | 4589.071289 | 260.286957 | 208.229568 | 122940 | 34.15 | 0.000953 | 0.01459 | 0.000828 | 0.000662 | 4625.958496 | 262.37915 | 209.90332 | 20.003235 | 21.443298 | 2.38311 | 15.477 | 1e-05 | 122940 | 0.000961 | 0.014712 | 0.000834 | 0.000668 | 4615.408691 | 261.780792 | 209.424622
209.2817995 | 2.162025 | 123000 | 34.16667 | 0.000779 | 0.011901 | 0.000675 | 0.00054 | 4597.687988 | 260.775696 | 208.62056 | 20.003235 | 21.441162 | 1.94274 | 15.477 | 1e-05 | 123000 | 0.000788 | 0.012035 | 0.000683 | 0.000546 | 4589.793457 | 260.327911 | 208.262344 | 123000 | 34.16667 | 0.000953 | 0.014588 | 0.000827 | 0.000662 | 4626.833496 | 262.428772 | 209.943039 | 19.997894 | 21.443298 | 2.38131 | 15.477 | 1e-05 | 123000 | 0.000961 | 0.01471 | 0.000834 | 0.000667 | 4616.291016 | 261.830841 | 209.464676
209.3178025 | 2.159955 | 123060 | 34.18333 | 0.000778 | 0.011885 | 0.000674 | 0.000539 | 4598.401367 | 260.816132 | 208.652908 | 20.001465 | 21.441162 | 1.94091 | 15.477 | 1e-05 | 123060 | 0.000787 | 0.012021 | 0.000682 | 0.000545 | 4590.514648 | 260.368835 | 208.295059 | 123060 | 34.18333 | 0.000951 | 0.014565 | 0.000826 | 0.000661 | 4627.70752 | 262.478363 | 209.982697 | 19.999664 | 21.44342 | 2.379 | 15.477 | 1e-05 | 123060 | 0.00096 | 0.014703 | 0.000834 | 0.000667 | 4617.17334 | 261.880859 | 209.5047
209.353798 | 2.158815 | 123120 | 34.2 | 0.000778 | 0.011882 | 0.000674 | 0.000539 | 4599.11377 | 260.856567 | 208.685257 | 19.997894 | 21.441162 | 1.93911 | 15.477 | 1e-05 | 123120 | 0.000786 | 0.012007 | 0.000681 | 0.000545 | 4591.235352 | 260.409698 | 208.327759 | 123120 | 34.2 | 0.000951 | 0.014565 | 0.000826 | 0.000661 | 4628.581543 | 262.527924 | 210.022339 | 19.999664 | 21.443298 | 2.37852 | 15.477 | 1e-05 | 123120 | 0.00096 | 0.014698 | 0.000834 | 0.000667 | 4618.055176 | 261.930878 | 209.544724
209.389763 | 2.15652 | 123180 | 34.21667 | 0.000776 | 0.011859 | 0.000673 | 0.000538 | 4599.825684 | 260.896912 | 208.717545 | 20.003235 | 21.441162 | 1.93587 | 15.477 | 1e-05 | 123180 | 0.000785 | 0.011998 | 0.00068 | 0.000544 | 4591.955078 | 260.450531 | 208.360428 | 123180 | 34.21667 | 0.000951 | 0.014558 | 0.000826 | 0.000661 | 4629.45459 | 262.577454 | 210.061981 | 19.997894 | 21.443298 | 2.37717 | 15.477 | 1e-05 | 123180 | 0.000959 | 0.014691 | 0.000833 | 0.000667 | 4618.936523 | 261.980865 | 209.584702
209.425682 | 2.154465 | 123240 | 34.23333 | 0.000775 | 0.011839 | 0.000671 | 0.000537 | 4600.536133 | 260.937225 | 208.749786 | 19.999664 | 21.441315 | 1.93404 | 15.477 | 1e-05 | 123240 | 0.000785 | 0.011991 | 0.00068 | 0.000544 | 4592.674316 | 260.491333 | 208.393066 | 123240 | 34.23333 | 0.00095 | 0.014546 | 0.000825 | 0.00066 | 4630.327637 | 262.626953 | 210.101578 | 19.997894 | 21.443298 | 2.37489 | 15.477 | 1e-05 | 123240 | 0.000958 | 0.014666 | 0.000832 | 0.000665 | 4619.816895 | 262.030792 | 209.624649
209.4615785 | 2.152185 | 123300 | 34.25 | 0.000775 | 0.011845 | 0.000672 | 0.000537 | 4601.246582 | 260.977509 | 208.782013 | 20.001465 | 21.441162 | 1.93224 | 15.477 | 1e-05 | 123300 | 0.000784 | 0.011975 | 0.000679 | 0.000543 | 4593.393066 | 260.532074 | 208.425659 | 123300 | 34.25 | 0.000949 | 0.014532 | 0.000824 | 0.000659 | 4631.199219 | 262.676422 | 210.141144 | 19.997894 | 21.443298 | 2.37213 | 15.477 | 1e-05 | 123300 | 0.000957 | 0.014661 | 0.000832 | 0.000665 | 4620.696289 | 262.080688 | 209.664551
209.4974215 | 2.149875 | 123360 | 34.26667 | 0.000774 | 0.011816 | 0.00067 | 0.000536 | 4601.955566 | 261.017731 | 208.814194 | 19.999664 | 21.441162 | 1.93038 | 15.477 | 1e-05 | 123360 | 0.000783 | 0.011956 | 0.000678 | 0.000543 | 4594.110352 | 260.572754 | 208.458221 | 123360 | 34.26667 | 0.000948 | 0.014512 | 0.000823 | 0.000658 | 4632.070312 | 262.7258 | 210.180649 | 19.997894 | 21.443298 | 2.36937 | 15.477 | 1e-05 | 123360 | 0.000956 | 0.014638 | 0.00083 | 0.000664 | 4621.574707 | 262.130524 | 209.704422
209.533241 | 2.147595 | 123420 | 34.28333 | 0.000773 | 0.011813 | 0.00067 | 0.000536 | 4602.664062 | 261.057922 | 208.846359 | 20.005035 | 21.44104 | 1.9281 | 15.477 | 1e-05 | 123420 | 0.000782 | 0.011954 | 0.000678 | 0.000542 | 4594.827637 | 260.613434 | 208.490753 | 123420 | 34.28333 | 0.000947 | 0.014498 | 0.000822 | 0.000658 | 4632.939941 | 262.775146 | 210.220123 | 19.999664 | 21.443146 | 2.36709 | 15.477 | 1e-05 | 123420 | 0.000956 | 0.014641 | 0.00083 | 0.000664 | 4622.453125 | 262.180328 | 209.744263
209.569008 | 2.145765 | 123480 | 34.3 | 0.000772 | 0.011792 | 0.000669 | 0.000535 | 4603.37207 | 261.098083 | 208.878464 | 20.001465 | 21.44104 | 1.92627 | 15.477 | 1e-05 | 123480 | 0.000781 | 0.011938 | 0.000677 | 0.000542 | 4595.543945 | 260.654083 | 208.523254 | 123480 | 34.3 | 0.000946 | 0.014484 | 0.000822 | 0.000657 | 4633.809082 | 262.824432 | 210.259552 | 20.001465 | 21.443146 | 2.36526 | 15.477 | 1e-05 | 123480 | 0.000955 | 0.014622 | 0.000829 | 0.000663 | 4623.330566 | 262.230103 | 209.784073
209.6047665 | 2.14416 | 123540 | 34.31667 | 0.000772 | 0.01179 | 0.000669 | 0.000535 | 4604.07959 | 261.138184 | 208.910568 | 19.999664 | 21.44104 | 1.92489 | 15.477 | 1e-05 | 123540 | 0.000781 | 0.011926 | 0.000676 | 0.000541 | 4596.259277 | 260.694641 | 208.555725 | 123540 | 34.31667 | 0.000945 | 0.014475 | 0.000821 | 0.000657 | 4634.677734 | 262.873688 | 210.298965 | 20.001465 | 21.443146 | 2.36343 | 15.477 | 1e-05 | 123540 | 0.000954 | 0.014613 | 0.000829 | 0.000663 | 4624.207031 | 262.279816 | 209.823853
209.64048 | 2.142345 | 123600 | 34.33333 | 0.000771 | 0.011781 | 0.000668 | 0.000535 | 4604.786133 | 261.178284 | 208.942627 | 20.003235 | 21.44104 | 1.92306 | 15.477 | 1e-05 | 123600 | 0.00078 | 0.01191 | 0.000676 | 0.00054 | 4596.974121 | 260.735199 | 208.58815 | 123600 | 34.33333 | 0.000945 | 0.014463 | 0.00082 | 0.000656 | 4635.54541 | 262.922913 | 210.338333 | 19.999664 | 21.443146 | 2.36163 | 15.477 | 1e-05 | 123600 | 0.000953 | 0.014597 | 0.000828 | 0.000662 | 4625.083008 | 262.329498 | 209.863602
209.676178 | 2.14119 | 123660 | 34.35 | 0.00077 | 0.011767 | 0.000667 | 0.000534 | 4605.492187 | 261.218323 | 208.97467 | 19.999664 | 21.44104 | 1.92216 | 15.477 | 1e-05 | 123660 | 0.000779 | 0.011901 | 0.000675 | 0.00054 | 4597.687988 | 260.775696 | 208.62056 | 123660 | 34.35 | 0.000944 | 0.014452 | 0.00082 | 0.000656 | 4636.412598 | 262.972107 | 210.377686 | 19.999664 | 21.443298 | 2.36022 | 15.477 | 1e-05 | 123660 | 0.000953 | 0.01459 | 0.000828 | 0.000662 | 4625.958496 | 262.37915 | 209.90332
209.711853 | 2.139585 | 123720 | 34.36667 | 0.00077 | 0.011762 | 0.000667 | 0.000534 | 4606.197754 | 261.258362 | 209.006699 | 20.001465 | 21.440887 | 1.92033 | 15.477 | 1e-05 | 123720 | 0.000778 | 0.011885 | 0.000674 | 0.000539 | 4598.401367 | 260.816132 | 208.652908 | 123720 | 34.36667 | 0.000943 | 0.014445 | 0.000819 | 0.000655 | 4637.279297 | 263.02124 | 210.417007 | 20.003235 | 21.443146 | 2.35884 | 15.477 | 1e-05 | 123720 | 0.000953 | 0.014588 | 0.000827 | 0.000662 | 4626.833496 | 262.428772 | 209.943039
209.7474975 | 2.13729 | 123780 | 34.38333 | 0.000769 | 0.011751 | 0.000666 | 0.000533 | 4606.902832 | 261.29834 | 209.038681 | 20.001465 | 21.440887 | 1.91709 | 15.477 | 1e-05 | 123780 | 0.000778 | 0.011882 | 0.000674 | 0.000539 | 4599.11377 | 260.856567 | 208.685257 | 123780 | 34.38333 | 0.000943 | 0.014435 | 0.000819 | 0.000655 | 4638.145508 | 263.070374 | 210.456314 | 19.997894 | 21.443146 | 2.35749 | 15.477 | 1e-05 | 123780 | 0.000951 | 0.014565 | 0.000826 | 0.000661 | 4627.70752 | 262.478363 | 209.982697
209.783096 | 2.1357 | 123840 | 34.4 | 0.000768 | 0.011723 | 0.000665 | 0.000532 | 4607.606445 | 261.338257 | 209.070602 | 20.001465 | 21.44104 | 1.91529 | 15.477 | 1e-05 | 123840 | 0.000776 | 0.011859 | 0.000673 | 0.000538 | 4599.825684 | 260.896912 | 208.717545 | 123840 | 34.4 | 0.000942 | 0.014431 | 0.000818 | 0.000655 | 4639.01123 | 263.119476 | 210.49559 | 20.001465 | 21.443146 | 2.35611 | 15.477 | 1e-05 | 123840 | 0.000951 | 0.014565 | 0.000826 | 0.000661 | 4628.581543 | 262.527924 | 210.022339
209.8186875 | 2.13432 | 123900 | 34.41667 | 0.000768 | 0.011726 | 0.000665 | 0.000532 | 4608.310059 | 261.378143 | 209.102524 | 19.997894 | 21.440887 | 1.91391 | 15.477 | 1e-05 | 123900 | 0.000775 | 0.011839 | 0.000671 | 0.000537 | 4600.536133 | 260.937225 | 208.749786 | 123900 | 34.41667 | 0.000942 | 0.014422 | 0.000818 | 0.000654 | 4639.876465 | 263.168549 | 210.534851 | 19.997894 | 21.443146 | 2.35473 | 15.477 | 1e-05 | 123900 | 0.000951 | 0.014558 | 0.000826 | 0.000661 | 4629.45459 | 262.577454 | 210.061981
209.85424 | 2.1318 | 123960 | 34.43333 | 0.000767 | 0.011707 | 0.000664 | 0.000531 | 4609.012207 | 261.417999 | 209.134399 | 19.999664 | 21.440887 | 1.91115 | 15.477 | 1e-05 | 123960 | 0.000775 | 0.011845 | 0.000672 | 0.000537 | 4601.246582 | 260.977509 | 208.782013 | 123960 | 34.43333 | 0.000941 | 0.014408 | 0.000817 | 0.000654 | 4640.740723 | 263.21759 | 210.574081 | 19.997894 | 21.443024 | 2.35245 | 15.477 | 1e-05 | 123960 | 0.00095 | 0.014546 | 0.000825 | 0.00066 | 4630.327637 | 262.626953 | 210.101578
209.8897475 | 2.12976 | 124020 | 34.45 | 0.000765 | 0.011691 | 0.000663 | 0.00053 | 4609.713867 | 261.457764 | 209.166229 | 19.999664 | 21.440887 | 1.9089 | 15.477 | 1e-05 | 124020 | 0.000774 | 0.011816 | 0.00067 | 0.000536 | 4601.955566 | 261.017731 | 208.814194 | 124020 | 34.45 | 0.00094 | 0.014392 | 0.000816 | 0.000653 | 4641.604492 | 263.266571 | 210.613266 | 20.003235 | 21.443024 | 2.35062 | 15.477 | 1e-05 | 124020 | 0.000949 | 0.014532 | 0.000824 | 0.000659 | 4631.199219 | 262.676422 | 210.141144
209.925232 | 2.128365 | 124080 | 34.46667 | 0.000765 | 0.011682 | 0.000663 | 0.00053 | 4610.414551 | 261.497528 | 209.198029 | 19.997894 | 21.440887 | 1.90704 | 15.477 | 1e-05 | 124080 | 0.000773 | 0.011813 | 0.00067 | 0.000536 | 4602.664062 | 261.057922 | 208.846359 | 124080 | 34.46667 | 0.00094 | 0.014389 | 0.000816 | 0.000653 | 4642.467773 | 263.315552 | 210.652435 | 19.999664 | 21.443024 | 2.34969 | 15.477 | 1e-05 | 124080 | 0.000948 | 0.014512 | 0.000823 | 0.000658 | 4632.070312 | 262.7258 | 210.180649
209.960693 | 2.126775 | 124140 | 34.48333 | 0.000764 | 0.01167 | 0.000662 | 0.00053 | 4611.114746 | 261.537262 | 209.229797 | 20.003235 | 21.440887 | 1.90566 | 15.477 | 1e-05 | 124140 | 0.000772 | 0.011792 | 0.000669 | 0.000535 | 4603.37207 | 261.098083 | 208.878464 | 124140 | 34.48333 | 0.000939 | 0.01438 | 0.000816 | 0.000652 | 4643.330566 | 263.364471 | 210.691589 | 20.003235 | 21.443024 | 2.34789 | 15.477 | 1e-05 | 124140 | 0.000947 | 0.014498 | 0.000822 | 0.000658 | 4632.939941 | 262.775146 | 210.220123
209.9961245 | 2.125185 | 124200 | 34.5 | 0.000764 | 0.011661 | 0.000661 | 0.000529 | 4611.814453 | 261.576935 | 209.261551 | 19.997894 | 21.440887 | 1.90431 | 15.477 | 1e-05 | 124200 | 0.000772 | 0.01179 | 0.000669 | 0.000535 | 4604.07959 | 261.138184 | 208.910568 | 124200 | 34.5 | 0.000938 | 0.014369 | 0.000815 | 0.000652 | 4644.192383 | 263.413361 | 210.730698 | 19.996094 | 21.443024 | 2.34606 | 15.477 | 1e-05 | 124200 | 0.000946 | 0.014484 | 0.000822 | 0.000657 | 4633.809082 | 262.824432 | 210.259552
210.0315325 | 2.12355 | 124260 | 34.51667 | 0.000763 | 0.011649 | 0.000661 | 0.000529 | 4612.513672 | 261.616577 | 209.293274 | 19.999664 | 21.440735 | 1.902 | 15.477 | 1e-05 | 124260 | 0.000771 | 0.011781 | 0.000668 | 0.000535 | 4604.786133 | 261.178284 | 208.942627 | 124260 | 34.51667 | 0.000938 | 0.014355 | 0.000814 | 0.000651 | 4645.054199 | 263.462219 | 210.769791 | 19.999664 | 21.442871 | 2.3451 | 15.477 | 1e-05 | 124260 | 0.000945 | 0.014475 | 0.000821 | 0.000657 | 4634.677734 | 262.873688 | 210.298965
210.0669095 | 2.121735 | 124320 | 34.53333 | 0.000762 | 0.01164 | 0.00066 | 0.000528 | 4613.211914 | 261.656189 | 209.324951 | 19.997894 | 21.440887 | 1.89972 | 15.477 | 1e-05 | 124320 | 0.00077 | 0.011767 | 0.000667 | 0.000534 | 4605.492187 | 261.218323 | 208.97467 | 124320 | 34.53333 | 0.000938 | 0.014355 | 0.000814 | 0.000651 | 4645.915039 | 263.511078 | 210.808868 | 19.997894 | 21.442871 | 2.34375 | 15.477 | 1e-05 | 124320 | 0.000945 | 0.014463 | 0.00082 | 0.000656 | 4635.54541 | 262.922913 | 210.338333
210.102257 | 2.119695 | 124380 | 34.55 | 0.000761 | 0.011622 | 0.000659 | 0.000527 | 4613.90918 | 261.69574 | 209.356598 | 19.997894 | 21.440735 | 1.89699 | 15.477 | 1e-05 | 124380 | 0.00077 | 0.011762 | 0.000667 | 0.000534 | 4606.197754 | 261.258362 | 209.006699 | 124380 | 34.55 | 0.000937 | 0.014343 | 0.000814 | 0.000651 | 4646.775879 | 263.559906 | 210.847916 | 19.997894 | 21.443024 | 2.3424 | 15.477 | 1e-05 | 124380 | 0.000944 | 0.014452 | 0.00082 | 0.000656 | 4636.412598 | 262.972107 | 210.377686
210.137566 | 2.1183 | 124440 | 34.56667 | 0.00076 | 0.011603 | 0.000658 | 0.000527 | 4614.605469 | 261.735229 | 209.388184 | 19.997894 | 21.440735 | 1.89468 | 15.477 | 1e-05 | 124440 | 0.000769 | 0.011751 | 0.000666 | 0.000533 | 4606.902832 | 261.29834 | 209.038681 | 124440 | 34.56667 | 0.000936 | 0.014336 | 0.000813 | 0.000651 | 4647.63623 | 263.608673 | 210.886948 | 20.001465 | 21.442871 | 2.34192 | 15.477 | 1e-05 | 124440 | 0.000943 | 0.014445 | 0.000819 | 0.000655 | 4637.279297 | 263.02124 | 210.417007
210.172867 | 2.117145 | 124500 | 34.58333 | 0.000759 | 0.011596 | 0.000658 | 0.000526 | 4615.30127 | 261.774689 | 209.419754 | 20.003235 | 21.440735 | 1.89375 | 15.477 | 1e-05 | 124500 | 0.000768 | 0.011723 | 0.000665 | 0.000532 | 4607.606445 | 261.338257 | 209.070602 | 124500 | 34.58333 | 0.000936 | 0.014336 | 0.000813 | 0.000651 | 4648.496094 | 263.657471 | 210.92598 | 19.999664 | 21.442871 | 2.34054 | 15.477 | 1e-05 | 124500 | 0.000943 | 0.014435 | 0.000819 | 0.000655 | 4638.145508 | 263.070374 | 210.456314
210.2081375 | 2.11533 | 124560 | 34.6 | 0.000759 | 0.011587 | 0.000657 | 0.000526 | 4615.996582 | 261.814117 | 209.451309 | 19.997894 | 21.440735 | 1.89195 | 15.477 | 1e-05 | 124560 | 0.000768 | 0.011726 | 0.000665 | 0.000532 | 4608.310059 | 261.378143 | 209.102524 | 124560 | 34.6 | 0.000935 | 0.014322 | 0.000812 | 0.00065 | 4649.355469 | 263.706207 | 210.964966 | 20.003235 | 21.442871 | 2.33871 | 15.477 | 1e-05 | 124560 | 0.000942 | 0.014431 | 0.000818 | 0.000655 | 4639.01123 | 263.119476 | 210.49559
210.243378 | 2.1135 | 124620 | 34.61667 | 0.000758 | 0.011576 | 0.000657 | 0.000525 | 4616.690918 | 261.853516 | 209.482819 | 19.997894 | 21.440735 | 1.89012 | 15.477 | 1e-05 | 124620 | 0.000767 | 0.011707 | 0.000664 | 0.000531 | 4609.012207 | 261.417999 | 209.134399 | 124620 | 34.61667 | 0.000935 | 0.014313 | 0.000812 | 0.000649 | 4650.214355 | 263.754913 | 211.003937 | 19.999664 | 21.442871 | 2.33688 | 15.477 | 1e-05 | 124620 | 0.000942 | 0.014422 | 0.000818 | 0.000654 | 4639.876465 | 263.168549 | 210.534851
210.2785875 | 2.111655 | 124680 | 34.63333 | 0.000758 | 0.011573 | 0.000656 | 0.000525 | 4617.385254 | 261.892883 | 209.514313 | 19.997894 | 21.440613 | 1.88826 | 15.477 | 1e-05 | 124680 | 0.000765 | 0.011691 | 0.000663 | 0.00053 | 4609.713867 | 261.457764 | 209.166229 | 124680 | 34.63333 | 0.000934 | 0.014299 | 0.000811 | 0.000649 | 4651.072266 | 263.803589 | 211.042862 | 19.997894 | 21.442871 | 2.33505 | 15.477 | 1e-05 | 124680 | 0.000941 | 0.014408 | 0.000817 | 0.000654 | 4640.740723 | 263.21759 | 210.574081
210.3137665 | 2.10891 | 124740 | 34.65 | 0.000756 | 0.011543 | 0.000655 | 0.000524 | 4618.078125 | 261.93219 | 209.545761 | 19.997894 | 21.440613 | 1.88505 | 15.477 | 1e-05 | 124740 | 0.000765 | 0.011682 | 0.000663 | 0.00053 | 4610.414551 | 261.497528 | 209.198029 | 124740 | 34.65 | 0.000933 | 0.01429 | 0.000811 | 0.000648 | 4651.929687 | 263.852203 | 211.081772 | 19.997894 | 21.442871 | 2.33277 | 15.477 | 1e-05 | 124740 | 0.00094 | 0.014392 | 0.000816 | 0.000653 | 4641.604492 | 263.266571 | 210.613266
210.3488845 | 2.10663 | 124800 | 34.66667 | 0.000755 | 0.011532 | 0.000654 | 0.000523 | 4618.77002 | 261.971436 | 209.577148 | 19.999664 | 21.440613 | 1.8828 | 15.477 | 1e-05 | 124800 | 0.000764 | 0.01167 | 0.000662 | 0.00053 | 4611.114746 | 261.537262 | 209.229797 | 124800 | 34.66667 | 0.000932 | 0.014269 | 0.000809 | 0.000647 | 4652.785645 | 263.900787 | 211.120621 | 19.997894 | 21.442719 | 2.33046 | 15.477 | 1e-05 | 124800 | 0.00094 | 0.014389 | 0.000816 | 0.000653 | 4642.467773 | 263.315552 | 210.652435
210.3839875 | 2.105025 | 124860 | 34.68333 | 0.000754 | 0.01152 | 0.000653 | 0.000523 | 4619.461426 | 262.010651 | 209.608521 | 19.997894 | 21.440613 | 1.88097 | 15.477 | 1e-05 | 124860 | 0.000764 | 0.011661 | 0.000661 | 0.000529 | 4611.814453 | 261.576935 | 209.261551 | 124860 | 34.68333 | 0.000932 | 0.014262 | 0.000809 | 0.000647 | 4653.641602 | 263.94931 | 211.159454 | 20.005035 | 21.442719 | 2.32908 | 15.477 | 1e-05 | 124860 | 0.000939 | 0.01438 | 0.000816 | 0.000652 | 4643.330566 | 263.364471 | 210.691589
210.419052 | 2.103195 | 124920 | 34.7 | 0.000754 | 0.011511 | 0.000653 | 0.000522 | 4620.151855 | 262.049805 | 209.639847 | 19.997894 | 21.440613 | 1.87956 | 15.477 | 1e-05 | 124920 | 0.000763 | 0.011649 | 0.000661 | 0.000529 | 4612.513672 | 261.616577 | 209.293274 | 124920 | 34.7 | 0.000931 | 0.014256 | 0.000809 | 0.000647 | 4654.496582 | 263.997803 | 211.198257 | 19.997894 | 21.442719 | 2.32683 | 15.477 | 1e-05 | 124920 | 0.000938 | 0.014369 | 0.000815 | 0.000652 | 4644.192383 | 263.413361 | 210.730698
210.454094 | 2.10138 | 124980 | 34.71667 | 0.000753 | 0.011502 | 0.000652 | 0.000522 | 4620.841797 | 262.088959 | 209.671173 | 19.997894 | 21.440613 | 1.87821 | 15.477 | 1e-05 | 124980 | 0.000762 | 0.01164 | 0.00066 | 0.000528 | 4613.211914 | 261.656189 | 209.324951 | 124980 | 34.71667 | 0.00093 | 0.014235 | 0.000807 | 0.000646 | 4655.351074 | 264.046265 | 211.237015 | 19.997894 | 21.442719 | 2.32455 | 15.477 | 1e-05 | 124980 | 0.000938 | 0.014355 | 0.000814 | 0.000651 | 4645.054199 | 263.462219 | 210.769791
210.489098 | 2.09952 | 125040 | 34.73333 | 0.000753 | 0.011493 | 0.000652 | 0.000521 | 4621.53125 | 262.128052 | 209.702454 | 20.001465 | 21.440613 | 1.87545 | 15.477 | 1e-05 | 125040 | 0.000761 | 0.011622 | 0.000659 | 0.000527 | 4613.90918 | 261.69574 | 209.356598 | 125040 | 34.73333 | 0.000929 | 0.014221 | 0.000807 | 0.000645 | 4656.20459 | 264.094666 | 211.275742 | 19.997894 | 21.442719 | 2.32359 | 15.477 | 1e-05 | 125040 | 0.000938 | 0.014355 | 0.000814 | 0.000651 | 4645.915039 | 263.511078 | 210.808868
210.524078 | 2.098155 | 125100 | 34.75 | 0.000751 | 0.011474 | 0.000651 | 0.000521 | 4622.219727 | 262.167114 | 209.733688 | 19.997894 | 21.440613 | 1.87317 | 15.477 | 1e-05 | 125100 | 0.00076 | 0.011603 | 0.000658 | 0.000527 | 4614.605469 | 261.735229 | 209.388184 | 125100 | 34.75 | 0.000929 | 0.014223 | 0.000807 | 0.000645 | 4657.057617 | 264.143066 | 211.314468 | 20.001465 | 21.442719 | 2.32314 | 15.477 | 1e-05 | 125100 | 0.000937 | 0.014343 | 0.000814 | 0.000651 | 4646.775879 | 263.559906 | 210.847916
210.5590365 | 2.09679 | 125160 | 34.76667 | 0.00075 | 0.011456 | 0.00065 | 0.00052 | 4622.907227 | 262.206116 | 209.764893 | 19.997894 | 21.440613 | 1.87134 | 15.477 | 1e-05 | 125160 | 0.000759 | 0.011596 | 0.000658 | 0.000526 | 4615.30127 | 261.774689 | 209.419754 | 125160 | 34.76667 | 0.000929 | 0.014228 | 0.000807 | 0.000646 | 4657.911133 | 264.191467 | 211.35318 | 20.001465 | 21.442596 | 2.32224 | 15.477 | 1e-05 | 125160 | 0.000936 | 0.014336 | 0.000813 | 0.000651 | 4647.63623 | 263.608673 | 210.886948
210.593971 | 2.095395 | 125220 | 34.78333 | 0.00075 | 0.011451 | 0.000649 | 0.00052 | 4623.594238 | 262.245056 | 209.796066 | 20.003235 | 21.44046 | 1.86948 | 15.477 | 1e-05 | 125220 | 0.000759 | 0.011587 | 0.000657 | 0.000526 | 4615.996582 | 261.814117 | 209.451309 | 125220 | 34.78333 | 0.000928 | 0.014209 | 0.000806 | 0.000645 | 4658.76416 | 264.239838 | 211.391876 | 20.001465 | 21.442596 | 2.32131 | 15.477 | 1e-05 | 125220 | 0.000936 | 0.014336 | 0.000813 | 0.000651 | 4648.496094 | 263.657471 | 210.92598
210.628883 | 2.094495 | 125280 | 34.8 | 0.00075 | 0.011444 | 0.000649 | 0.000519 | 4624.28125 | 262.284027 | 209.827209 | 19.997894 | 21.44046 | 1.86813 | 15.477 | 1e-05 | 125280 | 0.000758 | 0.011576 | 0.000657 | 0.000525 | 4616.690918 | 261.853516 | 209.482819 | 125280 | 34.8 | 0.000928 | 0.014209 | 0.000806 | 0.000645 | 4659.616699 | 264.288208 | 211.430557 | 20.003235 | 21.442719 | 2.32086 | 15.477 | 1e-05 | 125280 | 0.000935 | 0.014322 | 0.000812 | 0.00065 | 4649.355469 | 263.706207 | 210.964966
210.6637875 | 2.093595 | 125340 | 34.81667 | 0.000749 | 0.011433 | 0.000648 | 0.000519 | 4624.967285 | 262.322937 | 209.858337 | 20.001465 | 21.44046 | 1.86723 | 15.477 | 1e-05 | 125340 | 0.000758 | 0.011573 | 0.000656 | 0.000525 | 4617.385254 | 261.892883 | 209.514313 | 125340 | 34.81667 | 0.000928 | 0.014205 | 0.000806 | 0.000645 | 4660.46875 | 264.336548 | 211.469238 | 19.997894 | 21.442596 | 2.31996 | 15.477 | 1e-05 | 125340 | 0.000935 | 0.014313 | 0.000812 | 0.000649 | 4650.214355 | 263.754913 | 211.003937
210.6986695 | 2.091765 | 125400 | 34.83333 | 0.000748 | 0.011426 | 0.000648 | 0.000518 | 4625.652344 | 262.361816 | 209.88945 | 19.997894 | 21.440308 | 1.8654 | 15.477 | 1e-05 | 125400 | 0.000756 | 0.011543 | 0.000655 | 0.000524 | 4618.078125 | 261.93219 | 209.545761 | 125400 | 34.83333 | 0.000927 | 0.014196 | 0.000805 | 0.000644 | 4661.320312 | 264.384857 | 211.507889 | 20.003235 | 21.442596 | 2.31813 | 15.477 | 1e-05 | 125400 | 0.000934 | 0.014299 | 0.000811 | 0.000649 | 4651.072266 | 263.803589 | 211.042862
210.733513 | 2.090145 | 125460 | 34.85 | 0.000747 | 0.011412 | 0.000647 | 0.000518 | 4626.337402 | 262.400635 | 209.920517 | 19.997894 | 21.44046 | 1.86402 | 15.477 | 1e-05 | 125460 | 0.000755 | 0.011532 | 0.000654 | 0.000523 | 4618.77002 | 261.971436 | 209.577148 | 125460 | 34.85 | 0.000927 | 0.014186 | 0.000805 | 0.000644 | 4662.171387 | 264.433136 | 211.546509 | 19.997894 | 21.442719 | 2.31627 | 15.477 | 1e-05 | 125460 | 0.000933 | 0.01429 | 0.000811 | 0.000648 | 4651.929687 | 263.852203 | 211.081772
210.768341 | 2.088765 | 125520 | 34.86667 | 0.000747 | 0.011407 | 0.000647 | 0.000518 | 4627.021973 | 262.439453 | 209.951584 | 20.003235 | 21.440308 | 1.86309 | 15.477 | 1e-05 | 125520 | 0.000754 | 0.01152 | 0.000653 | 0.000523 | 4619.461426 | 262.010651 | 209.608521 | 125520 | 34.86667 | 0.000926 | 0.014177 | 0.000804 | 0.000643 | 4663.021973 | 264.481354 | 211.585098 | 20.001465 | 21.442596 | 2.31444 | 15.477 | 1e-05 | 125520 | 0.000932 | 0.014269 | 0.000809 | 0.000647 | 4652.785645 | 263.900787 | 211.120621
210.8031385 | 2.086725 | 125580 | 34.88333 | 0.000747 | 0.011405 | 0.000647 | 0.000518 | 4627.706055 | 262.478271 | 209.98262 | 20.005035 | 21.440308 | 1.86036 | 15.477 | 1e-05 | 125580 | 0.000754 | 0.011511 | 0.000653 | 0.000522 | 4620.151855 | 262.049805 | 209.639847 | 125580 | 34.88333 | 0.000925 | 0.014163 | 0.000803 | 0.000643 | 4663.87207 | 264.529572 | 211.623657 | 19.999664 | 21.442596 | 2.31309 | 15.477 | 1e-05 | 125580 | 0.000932 | 0.014262 | 0.000809 | 0.000647 | 4653.641602 | 263.94931 | 211.159454
210.8378985 | 2.08488 | 125640 | 34.9 | 0.000745 | 0.011377 | 0.000645 | 0.000516 | 4628.388672 | 262.516998 | 210.013596 | 19.999664 | 21.440308 | 1.8576 | 15.477 | 1e-05 | 125640 | 0.000753 | 0.011502 | 0.000652 | 0.000522 | 4620.841797 | 262.088959 | 209.671173 | 125640 | 34.9 | 0.000925 | 0.014159 | 0.000803 | 0.000642 | 4664.72168 | 264.577759 | 211.662201 | 20.001465 | 21.442596 | 2.31216 | 15.477 | 1e-05 | 125640 | 0.000931 | 0.014256 | 0.000809 | 0.000647 | 4654.496582 | 263.997803 | 211.198257
210.8726345 | 2.0835 | 125700 | 34.91667 | 0.000745 | 0.011368 | 0.000645 | 0.000516 | 4629.070801 | 262.555664 | 210.04454 | 19.997894 | 21.440308 | 1.85622 | 15.477 | 1e-05 | 125700 | 0.000753 | 0.011493 | 0.000652 | 0.000521 | 4621.53125 | 262.128052 | 209.702454 | 125700 | 34.91667 | 0.000924 | 0.014147 | 0.000802 | 0.000642 | 4665.570312 | 264.625885 | 211.700729 | 19.997894 | 21.442596 | 2.31078 | 15.477 | 1e-05 | 125700 | 0.00093 | 0.014235 | 0.000807 | 0.000646 | 4655.351074 | 264.046265 | 211.237015
210.9073485 | 2.0817 | 125760 | 34.93333 | 0.000744 | 0.011357 | 0.000644 | 0.000515 | 4629.751953 | 262.59433 | 210.07547 | 19.999664 | 21.440308 | 1.85442 | 15.477 | 1e-05 | 125760 | 0.000751 | 0.011474 | 0.000651 | 0.000521 | 4622.219727 | 262.167114 | 209.733688 | 125760 | 34.93333 | 0.000924 | 0.01414 | 0.000802 | 0.000642 | 4666.418945 | 264.674011 | 211.739227 | 20.001465 | 21.442444 | 2.30898 | 15.477 | 1e-05 | 125760 | 0.000929 | 0.014221 | 0.000807 | 0.000645 | 4656.20459 | 264.094666 | 211.275742
210.9420245 | 2.08008 | 125820 | 34.95 | 0.000743 | 0.011347 | 0.000644 | 0.000515 | 4630.433105 | 262.632935 | 210.106354 | 19.997894 | 21.440308 | 1.85256 | 15.477 | 1e-05 | 125820 | 0.00075 | 0.011456 | 0.00065 | 0.00052 | 4622.907227 | 262.206116 | 209.764893 | 125820 | 34.95 | 0.000923 | 0.014133 | 0.000802 | 0.000641 | 4667.266602 | 264.722107 | 211.777695 | 20.003235 | 21.442444 | 2.3076 | 15.477 | 1e-05 | 125820 | 0.000929 | 0.014223 | 0.000807 | 0.000645 | 4657.057617 | 264.143066 | 211.314468
210.9766845 | 2.07846 | 125880 | 34.96667 | 0.000743 | 0.01134 | 0.000643 | 0.000515 | 4631.113281 | 262.671539 | 210.137222 | 19.997894 | 21.440308 | 1.85073 | 15.477 | 1e-05 | 125880 | 0.00075 | 0.011451 | 0.000649 | 0.00052 | 4623.594238 | 262.245056 | 209.796066 | 125880 | 34.96667 | 0.000923 | 0.014124 | 0.000801 | 0.000641 | 4668.114258 | 264.770172 | 211.816147 | 19.999664 | 21.442444 | 2.30619 | 15.477 | 1e-05 | 125880 | 0.000929 | 0.014228 | 0.000807 | 0.000646 | 4657.911133 | 264.191467 | 211.35318
211.0113065 | 2.07618 | 125940 | 34.98333 | 0.000741 | 0.01132 | 0.000642 | 0.000514 | 4631.79248 | 262.710052 | 210.168045 | 20.005035 | 21.440308 | 1.84845 | 15.477 | 1e-05 | 125940 | 0.00075 | 0.011444 | 0.000649 | 0.000519 | 4624.28125 | 262.284027 | 209.827209 | 125940 | 34.98333 | 0.000922 | 0.01411 | 0.0008 | 0.00064 | 4668.960937 | 264.818207 | 211.854568 | 20.001465 | 21.442444 | 2.30391 | 15.477 | 1e-05 | 125940 | 0.000928 | 0.014209 | 0.000806 | 0.000645 | 4658.76416 | 264.239838 | 211.391876
211.0458905 | 2.07459 | 126000 | 35 | 0.000741 | 0.011308 | 0.000641 | 0.000513 | 4632.471191 | 262.748535 | 210.198837 | 20.001465 | 21.440186 | 1.84662 | 15.477 | 1e-05 | 126000 | 0.000749 | 0.011433 | 0.000648 | 0.000519 | 4624.967285 | 262.322937 | 209.858337 | 126000 | 35 | 0.000921 | 0.014096 | 0.0008 | 0.00064 | 4669.806641 | 264.86618 | 211.892944 | 19.997894 | 21.442444 | 2.30256 | 15.477 | 1e-05 | 126000 | 0.000928 | 0.014209 | 0.000806 | 0.000645 | 4659.616699 | 264.288208 | 211.430557
211.0804595 | 2.072985 | 126060 | 35.01667 | 0.00074 | 0.011301 | 0.000641 | 0.000513 | 4633.148926 | 262.786987 | 210.229599 | 19.999664 | 21.440308 | 1.84479 | 15.477 | 1e-05 | 126060 | 0.000748 | 0.011426 | 0.000648 | 0.000518 | 4625.652344 | 262.361816 | 209.88945 | 126060 | 35.01667 | 0.000921 | 0.014094 | 0.000799 | 0.00064 | 4670.652344 | 264.914124 | 211.93132 | 19.997894 | 21.442444 | 2.30118 | 15.477 | 1e-05 | 126060 | 0.000928 | 0.014205 | 0.000806 | 0.000645 | 4660.46875 | 264.336548 | 211.469238
211.11499 | 2.070705 | 126120 | 35.03333 | 0.000739 | 0.011283 | 0.00064 | 0.000512 | 4633.826172 | 262.825409 | 210.26033 | 19.997894 | 21.440186 | 1.84251 | 15.477 | 1e-05 | 126120 | 0.000747 | 0.011412 | 0.000647 | 0.000518 | 4626.337402 | 262.400635 | 209.920517 | 126120 | 35.03333 | 0.00092 | 0.01408 | 0.000799 | 0.000639 | 4671.49707 | 264.962067 | 211.96965 | 19.999664 | 21.442444 | 2.2989 | 15.477 | 1e-05 | 126120 | 0.000927 | 0.014196 | 0.000805 | 0.000644 | 4661.320312 | 264.384857 | 211.507889
211.149483 | 2.068875 | 126180 | 35.05 | 0.000739 | 0.011274 | 0.000639 | 0.000512 | 4634.502441 | 262.86377 | 210.291016 | 20.003235 | 21.440186 | 1.84068 | 15.477 | 1e-05 | 126180 | 0.000747 | 0.011407 | 0.000647 | 0.000518 | 4627.021973 | 262.439453 | 209.951584 | 126180 | 35.05 | 0.000919 | 0.014071 | 0.000798 | 0.000638 | 4672.341309 | 265.009949 | 212.00795 | 19.999664 | 21.442444 | 2.29707 | 15.477 | 1e-05 | 126180 | 0.000927 | 0.014186 | 0.000805 | 0.000644 | 4662.171387 | 264.433136 | 211.546509
211.1839525 | 2.06724 | 126240 | 35.06667 | 0.000738 | 0.011264 | 0.000639 | 0.000511 | 4635.178223 | 262.9021 | 210.321686 | 19.997894 | 21.440186 | 1.83927 | 15.477 | 1e-05 | 126240 | 0.000747 | 0.011405 | 0.000647 | 0.000518 | 4627.706055 | 262.478271 | 209.98262 | 126240 | 35.06667 | 0.000918 | 0.014057 | 0.000797 | 0.000638 | 4673.18457 | 265.05777 | 212.046219 | 19.999664 | 21.442291 | 2.29521 | 15.477 | 1e-05 | 126240 | 0.000926 | 0.014177 | 0.000804 | 0.000643 | 4663.021973 | 264.481354 | 211.585098
211.218391 | 2.065185 | 126300 | 35.08333 | 0.000737 | 0.011255 | 0.000638 | 0.000511 | 4635.853516 | 262.940399 | 210.352325 | 19.997894 | 21.440186 | 1.83699 | 15.477 | 1e-05 | 126300 | 0.000745 | 0.011377 | 0.000645 | 0.000516 | 4628.388672 | 262.516998 | 210.013596 | 126300 | 35.08333 | 0.000917 | 0.014036 | 0.000796 | 0.000637 | 4674.027344 | 265.10556 | 212.084457 | 19.997894 | 21.442444 | 2.29338 | 15.477 | 1e-05 | 126300 | 0.000925 | 0.014163 | 0.000803 | 0.000643 | 4663.87207 | 264.529572 | 211.623657
211.252792 | 2.06316 | 126360 | 35.1 | 0.000736 | 0.011239 | 0.000637 | 0.00051 | 4636.527832 | 262.978638 | 210.382919 | 20.001465 | 21.440186 | 1.83519 | 15.477 | 1e-05 | 126360 | 0.000745 | 0.011368 | 0.000645 | 0.000516 | 4629.070801 | 262.555664 | 210.04454 | 126360 | 35.1 | 0.000918 | 0.014046 | 0.000797 | 0.000637 | 4674.869629 | 265.15332 | 212.122665 | 20.001465 | 21.442444 | 2.29113 | 15.477 | 1e-05 | 126360 | 0.000925 | 0.014159 | 0.000803 | 0.000642 | 4664.72168 | 264.577759 | 211.662201
211.287163 | 2.06133 | 126420 | 35.11667 | 0.000736 | 0.01123 | 0.000637 | 0.00051 | 4637.20166 | 263.016846 | 210.413498 | 19.999664 | 21.440186 | 1.83336 | 15.477 | 1e-05 | 126420 | 0.000744 | 0.011357 | 0.000644 | 0.000515 | 4629.751953 | 262.59433 | 210.07547 | 126420 | 35.11667 | 0.000915 | 0.014009 | 0.000795 | 0.000636 | 4675.710449 | 265.201019 | 212.160828 | 19.999664 | 21.442291 | 2.2893 | 15.477 | 1e-05 | 126420 | 0.000924 | 0.014147 | 0.000802 | 0.000642 | 4665.570312 | 264.625885 | 211.700729
211.321503 | 2.059695 | 126480 | 35.13333 | 0.000735 | 0.011214 | 0.000636 | 0.000509 | 4637.874512 | 263.055023 | 210.444031 | 20.001465 | 21.440186 | 1.8315 | 15.477 | 1e-05 | 126480 | 0.000743 | 0.011347 | 0.000644 | 0.000515 | 4630.433105 | 262.632935 | 210.106354 | 126480 | 35.13333 | 0.000916 | 0.014013 | 0.000795 | 0.000636 | 4676.550781 | 265.248718 | 212.198975 | 20.005035 | 21.442291 | 2.28789 | 15.477 | 1e-05 | 126480 | 0.000924 | 0.01414 | 0.000802 | 0.000642 | 4666.418945 | 264.674011 | 211.739227
211.3558195 | 2.05833 | 126540 | 35.15 | 0.000735 | 0.011216 | 0.000636 | 0.000509 | 4638.547363 | 263.093201 | 210.474548 | 20.003235 | 21.440186 | 1.8306 | 15.477 | 1e-05 | 126540 | 0.000743 | 0.01134 | 0.000643 | 0.000515 | 4631.113281 | 262.671539 | 210.137222 | 126540 | 35.15 | 0.000915 | 0.014002 | 0.000794 | 0.000635 | 4677.391113 | 265.296356 | 212.237091 | 19.997894 | 21.442291 | 2.28606 | 15.477 | 1e-05 | 126540 | 0.000923 | 0.014133 | 0.000802 | 0.000641 | 4667.266602 | 264.722107 | 211.777695
211.390114 | 2.056275 | 126600 | 35.16667 | 0.000734 | 0.011197 | 0.000635 | 0.000508 | 4639.219238 | 263.131287 | 210.505051 | 19.997894 | 21.440033 | 1.82877 | 15.477 | 1e-05 | 126600 | 0.000741 | 0.01132 | 0.000642 | 0.000514 | 4631.79248 | 262.710052 | 210.168045 | 126600 | 35.16667 | 0.000914 | 0.01399 | 0.000794 | 0.000635 | 4678.230469 | 265.343964 | 212.275177 | 20.001465 | 21.442291 | 2.28378 | 15.477 | 1e-05 | 126600 | 0.000923 | 0.014124 | 0.000801 | 0.000641 | 4668.114258 | 264.770172 | 211.816147
211.424362 | 2.054205 | 126660 | 35.18333 | 0.000733 | 0.011188 | 0.000635 | 0.000508 | 4639.890625 | 263.169373 | 210.535507 | 20.005035 | 21.440033 | 1.82691 | 15.477 | 1e-05 | 126660 | 0.000741 | 0.011308 | 0.000641 | 0.000513 | 4632.471191 | 262.748535 | 210.198837 | 126660 | 35.18333 | 0.000913 | 0.013972 | 0.000792 | 0.000634 | 4679.068848 | 265.39151 | 212.313217 | 20.005035 | 21.442291 | 2.2815 | 15.477 | 1e-05 | 126660 | 0.000922 | 0.01411 | 0.0008 | 0.00064 | 4668.960937 | 264.818207 | 211.854568
211.4585875 | 2.05239 | 126720 | 35.2 | 0.000733 | 0.011181 | 0.000634 | 0.000507 | 4640.561523 | 263.207428 | 210.565948 | 20.001465 | 21.440033 | 1.82511 | 15.477 | 1e-05 | 126720 | 0.00074 | 0.011301 | 0.000641 | 0.000513 | 4633.148926 | 262.786987 | 210.229599 | 126720 | 35.2 | 0.000912 | 0.013958 | 0.000792 | 0.000633 | 4679.90625 | 265.439026 | 212.351227 | 19.997894 | 21.442291 | 2.27967 | 15.477 | 1e-05 | 126720 | 0.000921 | 0.014096 | 0.0008 | 0.00064 | 4669.806641 | 264.86618 | 211.892944
211.492775 | 2.050785 | 126780 | 35.21667 | 0.000731 | 0.011165 | 0.000633 | 0.000507 | 4641.231445 | 263.245422 | 210.596344 | 19.997894 | 21.440033 | 1.82283 | 15.477 | 1e-05 | 126780 | 0.000739 | 0.011283 | 0.00064 | 0.000512 | 4633.826172 | 262.825409 | 210.26033 | 126780 | 35.21667 | 0.000912 | 0.013953 | 0.000791 | 0.000633 | 4680.743652 | 265.486511 | 212.389206 | 19.997894 | 21.442169 | 2.27874 | 15.477 | 1e-05 | 126780 | 0.000921 | 0.014094 | 0.000799 | 0.00064 | 4670.652344 | 264.914124 | 211.93132
211.526947 | 2.04963 | 126840 | 35.23333 | 0.000731 | 0.011154 | 0.000633 | 0.000506 | 4641.900879 | 263.283386 | 210.626709 | 19.999664 | 21.440033 | 1.82097 | 15.477 | 1e-05 | 126840 | 0.000739 | 0.011274 | 0.000639 | 0.000512 | 4634.502441 | 262.86377 | 210.291016 | 126840 | 35.23333 | 0.000912 | 0.013951 | 0.000791 | 0.000633 | 4681.580566 | 265.533997 | 212.427185 | 19.999664 | 21.442291 | 2.27829 | 15.477 | 1e-05 | 126840 | 0.00092 | 0.01408 | 0.000799 | 0.000639 | 4671.49707 | 264.962067 | 211.96965
211.561096 | 2.048265 | 126900 | 35.25 | 0.00073 | 0.01114 | 0.000632 | 0.000505 | 4642.569336 | 263.321289 | 210.657043 | 19.997894 | 21.440033 | 1.81962 | 15.477 | 1e-05 | 126900 | 0.000738 | 0.011264 | 0.000639 | 0.000511 | 4635.178223 | 262.9021 | 210.321686 | 126900 | 35.25 | 0.000911 | 0.013944 | 0.000791 | 0.000633 | 4682.41748 | 265.581421 | 212.465149 | 19.997894 | 21.442291 | 2.27691 | 15.477 | 1e-05 | 126900 | 0.000919 | 0.014071 | 0.000798 | 0.000638 | 4672.341309 | 265.009949 | 212.00795
211.5952225 | 2.046435 | 126960 | 35.26667 | 0.00073 | 0.011137 | 0.000632 | 0.000505 | 4643.237305 | 263.359192 | 210.687363 | 20.001465 | 21.440033 | 1.81779 | 15.477 | 1e-05 | 126960 | 0.000737 | 0.011255 | 0.000638 | 0.000511 | 4635.853516 | 262.940399 | 210.352325 | 126960 | 35.26667 | 0.00091 | 0.01393 | 0.00079 | 0.000632 | 4683.25293 | 265.628845 | 212.503082 | 20.001465 | 21.442169 | 2.27508 | 15.477 | 1e-05 | 126960 | 0.000918 | 0.014057 | 0.000797 | 0.000638 | 4673.18457 | 265.05777 | 212.046219
211.6293105 | 2.04459 | 127020 | 35.28333 | 0.000729 | 0.011124 | 0.000631 | 0.000505 | 4643.904785 | 263.397034 | 210.717636 | 19.999664 | 21.43988 | 1.81593 | 15.477 | 1e-05 | 127020 | 0.000736 | 0.011239 | 0.000637 | 0.00051 | 4636.527832 | 262.978638 | 210.382919 | 127020 | 35.28333 | 0.00091 | 0.013921 | 0.00079 | 0.000632 | 4684.088379 | 265.676208 | 212.540985 | 19.999664 | 21.442291 | 2.27325 | 15.477 | 1e-05 | 127020 | 0.000917 | 0.014036 | 0.000796 | 0.000637 | 4674.027344 | 265.10556 | 212.084457
211.6633755 | 2.043 | 127080 | 35.3 | 0.000728 | 0.01111 | 0.00063 | 0.000504 | 4644.571289 | 263.434845 | 210.747894 | 19.997894 | 21.440033 | 1.81365 | 15.477 | 1e-05 | 127080 | 0.000736 | 0.01123 | 0.000637 | 0.00051 | 4637.20166 | 263.016846 | 210.413498 | 127080 | 35.3 | 0.000909 | 0.013914 | 0.000789 | 0.000631 | 4684.92334 | 265.723572 | 212.578857 | 20.001465 | 21.442291 | 2.27235 | 15.477 | 1e-05 | 127080 | 0.000918 | 0.014046 | 0.000797 | 0.000637 | 4674.869629 | 265.15332 | 212.122665
211.6974105 | 2.04141 | 127140 | 35.31667 | 0.000727 | 0.011096 | 0.000629 | 0.000503 | 4645.237305 | 263.472626 | 210.778091 | 19.997894 | 21.43988 | 1.81137 | 15.477 | 1e-05 | 127140 | 0.000735 | 0.011214 | 0.000636 | 0.000509 | 4637.874512 | 263.055023 | 210.444031 | 127140 | 35.31667 | 0.000909 | 0.01391 | 0.000789 | 0.000631 | 4685.757812 | 265.770905 | 212.61673 | 20.001465 | 21.442169 | 2.27145 | 15.477 | 1e-05 | 127140 | 0.000915 | 0.014009 | 0.000795 | 0.000636 | 4675.710449 | 265.201019 | 212.160828
211.7314225 | 2.04003 | 127200 | 35.33333 | 0.000726 | 0.011084 | 0.000629 | 0.000503 | 4645.902344 | 263.510345 | 210.808273 | 20.003235 | 21.43988 | 1.81047 | 15.477 | 1e-05 | 127200 | 0.000735 | 0.011216 | 0.000636 | 0.000509 | 4638.547363 | 263.093201 | 210.474548 | 127200 | 35.33333 | 0.000908 | 0.013903 | 0.000789 | 0.000631 | 4686.591797 | 265.818207 | 212.654572 | 20.005035 | 21.442169 | 2.26959 | 15.477 | 1e-05 | 127200 | 0.000916 | 0.014013 | 0.000795 | 0.000636 | 4676.550781 | 265.248718 | 212.198975
211.7654115 | 2.038425 | 127260 | 35.35 | 0.000726 | 0.011078 | 0.000628 | 0.000503 | 4646.566895 | 263.548035 | 210.83844 | 20.001465 | 21.43988 | 1.80909 | 15.477 | 1e-05 | 127260 | 0.000734 | 0.011197 | 0.000635 | 0.000508 | 4639.219238 | 263.131287 | 210.505051 | 127260 | 35.35 | 0.000907 | 0.013887 | 0.000788 | 0.00063 | 4687.425293 | 265.865479 | 212.692383 | 20.001465 | 21.442169 | 2.26776 | 15.477 | 1e-05 | 127260 | 0.000915 | 0.014002 | 0.000794 | 0.000635 | 4677.391113 | 265.296356 | 212.237091
211.79937 | 2.03613 | 127320 | 35.36667 | 0.000725 | 0.011071 | 0.000628 | 0.000502 | 4647.230957 | 263.585693 | 210.868576 | 20.001465 | 21.43988 | 1.80678 | 15.477 | 1e-05 | 127320 | 0.000733 | 0.011188 | 0.000635 | 0.000508 | 4639.890625 | 263.169373 | 210.535507 | 127320 | 35.36667 | 0.000907 | 0.01388 | 0.000787 | 0.00063 | 4688.257812 | 265.912689 | 212.730164 | 20.005035 | 21.442017 | 2.26548 | 15.477 | 1e-05 | 127320 | 0.000914 | 0.01399 | 0.000794 | 0.000635 | 4678.230469 | 265.343964 | 212.275177
211.8332825 | 2.03406 | 127380 | 35.38333 | 0.000724 | 0.01105 | 0.000627 | 0.000501 | 4647.894043 | 263.623322 | 210.898666 | 20.001465 | 21.43988 | 1.8045 | 15.477 | 1e-05 | 127380 | 0.000733 | 0.011181 | 0.000634 | 0.000507 | 4640.561523 | 263.207428 | 210.565948 | 127380 | 35.38333 | 0.000905 | 0.013857 | 0.000786 | 0.000629 | 4689.089355 | 265.959869 | 212.767899 | 20.001465 | 21.442169 | 2.26362 | 15.477 | 1e-05 | 127380 | 0.000913 | 0.013972 | 0.000792 | 0.000634 | 4679.068848 | 265.39151 | 212.313217
211.867172 | 2.03292 | 127440 | 35.4 | 0.000724 | 0.011045 | 0.000626 | 0.000501 | 4648.556641 | 263.660919 | 210.928726 | 20.003235 | 21.43988 | 1.8036 | 15.477 | 1e-05 | 127440 | 0.000731 | 0.011165 | 0.000633 | 0.000507 | 4641.231445 | 263.245422 | 210.596344 | 127440 | 35.4 | 0.000905 | 0.013854 | 0.000786 | 0.000629 | 4689.92041 | 266.007019 | 212.805618 | 20.003235 | 21.442169 | 2.26224 | 15.477 | 1e-05 | 127440 | 0.000912 | 0.013958 | 0.000792 | 0.000633 | 4679.90625 | 265.439026 | 212.351227
211.9010465 | 2.031105 | 127500 | 35.41667 | 0.000723 | 0.011041 | 0.000626 | 0.000501 | 4649.219238 | 263.698486 | 210.958786 | 20.001465 | 21.439758 | 1.80177 | 15.477 | 1e-05 | 127500 | 0.000731 | 0.011154 | 0.000633 | 0.000506 | 4641.900879 | 263.283386 | 210.626709 | 127500 | 35.41667 | 0.000905 | 0.013843 | 0.000785 | 0.000628 | 4690.750977 | 266.054108 | 212.843307 | 19.999664 | 21.442017 | 2.26044 | 15.477 | 1e-05 | 127500 | 0.000912 | 0.013953 | 0.000791 | 0.000633 | 4680.743652 | 265.486511 | 212.389206
211.9348755 | 2.02881 | 127560 | 35.43333 | 0.000722 | 0.011022 | 0.000625 | 0.0005 | 4649.880371 | 263.735992 | 210.988785 | 19.997894 | 21.439758 | 1.79901 | 15.477 | 1e-05 | 127560 | 0.00073 | 0.01114 | 0.000632 | 0.000505 | 4642.569336 | 263.321289 | 210.657043 | 127560 | 35.43333 | 0.000904 | 0.013833 | 0.000785 | 0.000628 | 4691.581055 | 266.101196 | 212.880966 | 20.001465 | 21.442017 | 2.25861 | 15.477 | 1e-05 | 127560 | 0.000912 | 0.013951 | 0.000791 | 0.000633 | 4681.580566 | 265.533997 | 212.427185
211.9686735 | 2.026755 | 127620 | 35.45 | 0.000721 | 0.011001 | 0.000624 | 0.000499 | 4650.540527 | 263.773437 | 211.018753 | 19.999664 | 21.439758 | 1.79673 | 15.477 | 1e-05 | 127620 | 0.00073 | 0.011137 | 0.000632 | 0.000505 | 4643.237305 | 263.359192 | 210.687363 | 127620 | 35.45 | 0.000903 | 0.013822 | 0.000784 | 0.000627 | 4692.410645 | 266.148224 | 212.918594 | 19.999664 | 21.442017 | 2.25678 | 15.477 | 1e-05 | 127620 | 0.000911 | 0.013944 | 0.000791 | 0.000633 | 4682.41748 | 265.581421 | 212.465149
212.002434 | 2.025375 | 127680 | 35.46667 | 0.00072 | 0.010994 | 0.000624 | 0.000499 | 4651.200195 | 263.810852 | 211.048676 | 20.005035 | 21.439758 | 1.79535 | 15.477 | 1e-05 | 127680 | 0.000729 | 0.011124 | 0.000631 | 0.000505 | 4643.904785 | 263.397034 | 210.717636 | 127680 | 35.46667 | 0.000903 | 0.013813 | 0.000783 | 0.000627 | 4693.239258 | 266.195251 | 212.956192 | 20.001465 | 21.442017 | 2.2554 | 15.477 | 1e-05 | 127680 | 0.00091 | 0.01393 | 0.00079 | 0.000632 | 4683.25293 | 265.628845 | 212.503082
212.036186 | 2.02446 | 127740 | 35.48333 | 0.00072 | 0.010994 | 0.000624 | 0.000499 | 4651.859863 | 263.848236 | 211.078598 | 19.999664 | 21.439758 | 1.79442 | 15.477 | 1e-05 | 127740 | 0.000728 | 0.01111 | 0.00063 | 0.000504 | 4644.571289 | 263.434845 | 210.747894 | 127740 | 35.48333 | 0.000902 | 0.013803 | 0.000783 | 0.000626 | 4694.067383 | 266.242218 | 212.993774 | 20.001465 | 21.442017 | 2.2545 | 15.477 | 1e-05 | 127740 | 0.00091 | 0.013921 | 0.00079 | 0.000632 | 4684.088379 | 265.676208 | 212.540985
212.069916 | 2.022855 | 127800 | 35.5 | 0.000719 | 0.010974 | 0.000622 | 0.000498 | 4652.518555 | 263.88562 | 211.10849 | 20.001465 | 21.439758 | 1.79259 | 15.477 | 1e-05 | 127800 | 0.000727 | 0.011096 | 0.000629 | 0.000503 | 4645.237305 | 263.472626 | 210.778091 | 127800 | 35.5 | 0.000902 | 0.013797 | 0.000783 | 0.000626 | 4694.89502 | 266.289185 | 213.031342 | 19.997894 | 21.442017 | 2.25312 | 15.477 | 1e-05 | 127800 | 0.000909 | 0.013914 | 0.000789 | 0.000631 | 4684.92334 | 265.723572 | 212.578857
212.1036145 | 2.021475 | 127860 | 35.51667 | 0.000719 | 0.010971 | 0.000622 | 0.000498 | 4653.176758 | 263.922943 | 211.138351 | 19.997894 | 21.439758 | 1.79169 | 15.477 | 1e-05 | 127860 | 0.000726 | 0.011084 | 0.000629 | 0.000503 | 4645.902344 | 263.510345 | 210.808273 | 127860 | 35.51667 | 0.000901 | 0.013787 | 0.000782 | 0.000626 | 4695.722656 | 266.33609 | 213.068878 | 19.997894 | 21.442017 | 2.25126 | 15.477 | 1e-05 | 127860 | 0.000909 | 0.01391 | 0.000789 | 0.000631 | 4685.757812 | 265.770905 | 212.61673