## Table 2
Sample Name | Applied mass (kg) | Force from mass (N) | Mechanical Advantage | Force on sample (N)
Reprocell 500 one layer | 1 | 9.81 | 18 | 176.58
Reprocell 500 vertical interface | 1 | 9.81 | 18 | 176.58
Reprocell 300 one layer | 0.25 | 2.4525 | 18 | 44.145
Reprocell 300 vertical interface | 0.25 | 2.4525 | 18 | 44.145
LD40 one layer | 0.025 | 0.24525 | 18 | 4.4145
LD40 vertical interface | 0.025 | 0.24525 | 18 | 4.4145
Pine (perpendicular to grain) | 0.125 | 1.22625 | 18 | 22.0725
Oak (parallel to grain) | 0.25 | 2.4525 | 18 | 44.145

## Barrie foam 2017
| Position |  |  |  |  | 1 | 2 | 3 | 4 | 5 | 6 | 7 |  | Gravity | Gravity | breadth | depth | area
| Distance from sample to weight (mm) |  |  |  |  | 385 | 420 | 455 | 490 | 525 | 560 | 595 |  | (m/s2) | (N/kg) | (mm) | (mm) | (mm2)
| Mechanical advantage |  |  |  |  | 12 | 13 | 14 | 15 | 16 | 17 | 18 |  | 9.81 | 9.81 | 20 | 20 | 400
POSITION | Sample Name | Mass #1 (kg) | Mass #2 (kg) | Total Mass (kg) | Force from total mass (N) | Force on sample (N) | Force on sample (N) | Force on sample (N) | Force on sample (N) | Force on sample (N) | Force on sample (N) | Force on sample (N) |  |  | Force on sample = Force from total mass * mechanical advantage
1 (BACK) | Reprocell 500 one layer | 0 | 1 | 1 | 9.81 | 117.72 | 127.53 | 137.34 | 147.15 | 156.96 | 166.77 | 176.58 | 110.3625
2 | Reprocell 500 vertical interface | 0 | 1 | 1 | 9.81 | 117.72 | 127.53 | 137.34 | 147.15 | 156.96 | 166.77 | 176.58
3 | Reprocell 300 one layer | 0 | 0.25 | 0.25 | 2.4525 | 29.43 | 31.8825 | 34.335 | 36.7875 | 39.24 | 41.6925 | 44.145
4 | Reprocell 300 vertical interface | 0 | 0.25 | 0.25 | 2.4525 | 29.43 | 31.8825 | 34.335 | 36.7875 | 39.24 | 41.6925 | 44.145
5 | LD40 one layer | 0 | 0.025 | 0.025 | 0.24525 | 2.943 | 3.18825 | 3.4335 | 3.67875 | 3.924 | 4.16925 | 4.4145 | 13.2435
6 | LD40 vertical interface | 0 | 0.025 | 0.025 | 0.24525 | 2.943 | 3.18825 | 3.4335 | 3.67875 | 3.924 | 4.16925 | 4.4145
7 | Pine (perpendicular to grain) | 0 | 0.125 | 0.125 | 1.22625 | 14.715 | 15.94125 | 17.1675 | 18.39375 | 19.62 | 20.84625 | 22.0725
8 (FRONT) | Oak (parallel to grain) | 0 | 0.25 | 0.25 | 2.4525 | 29.43 | 31.8825 | 34.335 | 36.7875 | 39.24 | 41.6925 | 44.145
POSITION | Sample Name | [10 empty] | Sample stress (N/mm2)
1 (BACK) | Reprocell 500 one layer | [10 empty] | 0.44145
2 | Reprocell 500 vertical interface | [10 empty] | 0.44145
3 | Reprocell 300 one layer | [10 empty] | 0.1103625
4 | Reprocell 300 vertical interface | [10 empty] | 0.1103625
5 | LD40 one layer | [10 empty] | 0.01103625
6 | LD40 vertical interface | [10 empty] | 0.01103625
7 | Pine (perpendicular to grain) | [10 empty] | 0.05518125
8 (FRONT) | Oak (parallel to grain) | [10 empty] | 0.1103625

## Barrie cement mixes 2017
| Position |  |  |  |  | 1 | 2 | 3 | 4 | 5 | 6 | 7 |  | Diameter | radius | Area | Gravity | Gravity
| Distance from sample to weight (mm) |  |  |  |  | 385 | 420 | 455 | 490 | 525 | 560 | 595 |  | (mm) | (mm) | (mm2) | (m/s2) | (N/kg)
| Mechanical advantage |  |  |  |  | 12 | 13 | 14 | 15 | 16 | 17 | 18 |  | 18 | 9 | 254.469 | 9.81 | 9.81
POSITION | Sample Name | Mass #1 (kg) | Mass #2 (kg) | Total Mass (kg) | Force from total mass (N) | Force on sample (N) | Force on sample (N) | Force on sample (N) | Force on sample (N) | Force on sample (N) | Force on sample (N) | Force on sample (N) |  |  | Force on sample = Force from total mass * mechanical advantage
1 (BACK) | Empty | 0 | 0 | 0 | 0 | 0 | 0 | 0 | 0 | 0 | 0 | 0 | 0
2 | Empty | 0 | 0 | 0 | 0 | 0 | 0 | 0 | 0 | 0 | 0 | 0
3 | Empty | 0 | 0 | 0 | 0 | 0 | 0 | 0 | 0 | 0 | 0 | 0
4 | A | 0 | 1 | 1 | 9.81 | 117.72 | 127.53 | 137.34 | 147.15 | 156.96 | 166.77 | 176.58
5 | B | 0 | 1 | 1 | 9.81 | 117.72 | 127.53 | 137.34 | 147.15 | 156.96 | 166.77 | 176.58 | 176.58
6 | C | 0 | 1 | 1 | 9.81 | 117.72 | 127.53 | 137.34 | 147.15 | 156.96 | 166.77 | 176.58
7 | D | 0 | 1 | 1 | 9.81 | 117.72 | 127.53 | 137.34 | 147.15 | 156.96 | 166.77 | 176.58
8 (FRONT) | E | 0 | 1 | 1 | 9.81 | 117.72 | 127.53 | 137.34 | 147.15 | 156.96 | 166.77 | 176.58
POSITION | Sample Name | [10 empty] | Sample stress (N/mm2)
1 (BACK) | Empty | [10 empty] | 0
2 | Empty | [10 empty] | 0
3 | Empty | [10 empty] | 0
4 | A | [10 empty] | 0.6939156
5 | B | [10 empty] | 0.6939156
6 | C | [10 empty] | 0.6939156
7 | D | [10 empty] | 0.6939156
8 (FRONT) | E | [10 empty] | 0.6939156

## Richard NHL3.5 2008
NHL3.5 NOV 2008
| Position |  |  |  |  | 1 | 2 | 3 | 4 | 5 | 6 | 7
| Distance from sample to weight |  |  |  |  | 385 | 420 | 455 | 490 | 525 | 560 | 595
| Mechanical advantage |  |  |  |  | 12 | 13 | 14 | 15 | 16 | 17 | 18
|  | Mass #1 | Mass #2 | Total Mass (Kg) | Force from total mass (N)
OPEN | 1 (BACK) | 0 | 1.325 | 1.325 | 12.99825 | 155.979 | 168.97725 | 181.9755 | 194.97375 | 207.972 | 220.97025 | 233.9685 | 238.383
OPEN | 2 | 0 | 0 | 0 | 0 | 0 | 0 | 0 | 0 | 0 | 0 | 0
OPEN | 3 | 0 | 1.375 | 1.375 | 13.48875 | 161.865 | 175.35375 | 188.8425 | 202.33125 | 215.82 | 229.30875 | 242.7975
OPEN | 4 | 0 | 0 | 0 | 0 | 0 | 0 | 0 | 0 | 0 | 0 | 0
SEALED WITH JELLY | 5 | 0 | 1.325 | 1.325 | 12.99825 | 155.979 | 168.97725 | 181.9755 | 194.97375 | 207.972 | 220.97025 | 233.9685 | 247.212
SEALED WITH JELLY | 6 | 0 | 0 | 0 | 0 | 0 | 0 | 0 | 0 | 0 | 0 | 0
SEALED WITH JELLY | 7 | 0 | 1.475 | 1.475 | 14.46975 | 173.637 | 188.10675 | 202.5765 | 217.04625 | 231.516 | 245.98575 | 260.4555
SEALED WITH JELLY | 8 (FRONT) | 0 | 0 | 0 | 0 | 0 | 0 | 0 | 0 | 0 | 0 | 0