## pH values Figure01
Minutes | pH-Sample A | pH-Sample B | pOH-Sample A | pOH-Sample B | [OH]-Sample A | [OH]-Sample B
1 | 7.8 | 7.9 | 6.2 | 6.1 | 6.309573e-07 | 7.943282e-07
1 | 12.49 | 12.06 | 1.51 | 1.94 | 0.03090295 | 0.01148154
30 | 12.59 | 12.45 | 1.41 | 1.55 | 0.03890451 | 0.02818383
60 | 12.71 | 12.65 | 1.29 | 1.35 | 0.05128614 | 0.04466836
90 | 12.87 | 12.85 | 1.13 | 1.15 | 0.07413102 | 0.07079458
120 | 12.98 | 12.88 | 1.02 | 1.12 | 0.09549926 | 0.07585776
150 | 12.88 | 12.9 | 1.12 | 1.1 | 0.07585776 | 0.07943282
180 | 12.87 | 12.85 | 1.13 | 1.15 | 0.07413102 | 0.07079458