## Atomic% of all elements
OPC _ 100% NA
Spectrum | Spectrum location | C | O | Ca | Na | Al | Si | Fe | S | K | Mg
Sum Spectrum | total area | 16.1 | 46.46 | 12.17 | 0.24 | 2.91 | 18.87 | 1.08 | 0.56 | 0.27 | 0.81
Spectrum 2 | paste white area |  | 46.48 | 30.49 |  | 6.89 | 8.53 | 4.99 | 0.47 |  | 1.69
Spectrum 3 | paste | 10.93 | 47.39 | 22.27 |  | 4.64 | 10.44 | 1.93 | 1.4 |  | 1
Spectrum 4 | paste, white area | 11.92 | 41.77 | 30.2 |  | 3.22 | 8.37 | 2.01 | 1.73
Spectrum 5 | Natural aggregate |  | 52.22 | 2.07 |  |  | 44.41
Spectrum 6 | Paste | 7.57 | 42.5 | 33.95 |  | 3.63 | 9.27 | 1.44 |  |  | 1.63
Spectrum 7 | paste | 15.92 | 45.57 | 19.55 |  | 3.89 | 10.34 | 1.58 | 1.25 | 0.43 | 1.17
OPC_25%GPC
Spectrum | Spectrum location | C | O | Ca | Na | Al | Si | Fe | S | K | Mg
Sum Spectrum | total area | 18.7 | 45.19 | 11.45 | 0.89 | 5.8 | 12.68 | 1.58 | 0.37 | 0.99 | 1.43
Spectrum 2 | gpc |  | 53.08 | 10.61 | 1.63 | 12.85 | 20.12 | 1.32 | 0.39
Spectrum 3 | opc | 27.73 | 42.88 | 15.19 | 0.9 | 3.42 | 8.36 | 0.92 | 0.61
Spectrum 4 | gpc |  | 50.21 | 11.22 | 1.98 | 10.44 | 21.61 | 4.53
Spectrum 5 | opc | 8.87 | 51.38 | 22.95 | 1.39 | 3.69 | 10.11 | 1.22 | 0.4
Spectrum 6 | gpc | 16.14 | 46.33 | 10.21 | 1.36 | 7.87 | 15.99 | 1.82
Spectrum 7 | opc | 12.22 | 50.47 | 20.88 | 1.23 | 3.51 | 10.68 | 1.01
Spectrum 8 | opc | 10.09 | 49.6 | 15.32 | 1.04 | 8.74 | 13.97 | 1.24
OPC_50%GPC
Spectrum | Spectrum location | C | O | Ca | Na | Al | Si | Fe | S | K | Mg
Sum Spectrum | total area | 26.03 | 41.65 | 9.91 | 0.93 | 5.21 | 11.61 | 1.31 | 0.41 | 0.8 | 1.23
Spectrum 2 | opc | 20.8 | 44.81 | 14.07 | 1.04 | 4.32 | 9.99 | 1.14 | 0.69 | 0.69 | 1.05
Spectrum 3 | opc | 24.56 | 42.85 | 4.58 | 0.71 | 5.1 | 18.71 | 1.09 |  | 0.93 | 0.49
Spectrum 4 | gpc |  | 51.5 | 10.42 | 1.71 | 9.6 | 20.36 | 1.68 | 0.6 | 1.53 | 2.21
Spectrum 5 | gpc |  | 50.04 | 10.33 | 1.28 | 11.06 | 21.08 | 1.79 | 0.5 | 1.69 | 1.81
Spectrum 6 | gpc | 24.09 | 41.47 | 9.6 | 1.08 | 5.53 | 12.39 | 1.11 | 0.66 | 0.75 | 1.8
Spectrum 7 | opc | 21.33 | 43.2 | 16.54 | 0.99 | 4.01 | 9.68 | 1.57 | 0.27 | 0.68 | 1.73
Spectrum 8 | transition zone | 33.63 | 37.93 | 14.51 | 0.82 | 2.93 | 7.12 | 0.7 | 0.26 | 0.66 | 1.2
OPC_25%OPC
Spectrum | Spectrum location | C | O | Ca | Na | Al | Si | Fe | S | K | Mg
Sum Spectrum | total area | 13.69 | 46.85 | 16.08 | 0.28 | 4.38 | 14.73 | 1.44 | 0.42 | 0.72 | 0.88
Spectrum 2 | paste | 22.82 | 44.39 | 18.89 | 0.26 | 2.79 | 7.26 | 0.95 | 0.57 | 0.59 | 0.95
Spectrum 3 | paste | 0 | 52.09 | 24.78 | 0.26 | 5.92 | 13.08 | 1.16 | 0.61 | 0.78 | 0.72
Spectrum 4 | paste with white formation | 0 | 49.15 | 24.04 | 0.42 | 6.02 | 13.09 | 2.54 | 0.42 | 0.8 | 2.79
Spectrum 5 | aggregate | 0 | 49.09 | 4.24 | 0.42 | 14 | 27.2 | 1.6 | 0 | 2.14 | 0.66
Spectrum 6 | aggregate | 0 | 51.73 | 2.7 | 0 | 0.79 | 44.26 | 0.2 | 0.18 | 0 | 0.1
Spectrum 7 | paste | 0 | 51.37 | 23.34 | 0.45 | 5.26 | 13.63 | 2.18 | 0.58 | 1.01 | 1.14
Spectrum 8 | paste | 0 | 52.23 | 24.35 | 0.34 | 5.62 | 12.55 | 1.95 | 0.58 | 0.9 | 0.74
OPC_50%OPC
Spectrum | Spectrum location | C | O | Ca | Na | Al | Si | Fe | S | K | Mg
Sum Spectrum | total area | 11.59 | 47.06 | 18.26 | 0.75 | 4.71 | 13.11 | 1.52 | 1.17 | 0.39 | 0.8
Spectrum 2 | OPC | 10.72 | 46.86 | 23.87 | 0.95 | 3.1 | 10.36 | 1.19 | 1.21 | 0.15 | 0.93
Spectrum 3 | OPC | 0 | 46.39 | 29.07 | 0.54 | 4.78 | 13.15 | 3.05 | 1.1 | 0.61 | 0.66
Spectrum 4 | Aggregate | 0 | 51.08 | 2.7 | 0.19 | 0.71 | 44.81 | 0.2 | 0.23 | 0 | 0.08
Spectrum 5 | OPC | 14.82 | 45.98 | 19.96 | 0.81 | 4.53 | 9.51 | 1.52 | 1.29 | 0.32 | 0.59
Spectrum 6 | OPC pottential FA | 0 | 53.31 | 14.76 | 0.77 | 9.03 | 17.1 | 1.43 | 0.84 | 1.39 | 0.74
Spectrum 7 | OPC | 0 | 48.69 | 7.42 | 0.58 | 14.26 | 22.42 | 1.86 | 0.59 | 3.22 | 0.51
Spectrum 8 | OPC FA | 11.77 | 47.18 | 16.06 | 1.17 | 6.5 | 12.09 | 1.79 | 1.34 | 0.66 | 0.72