## PC_25%GPC in Figure07
Project: Project 1
Owner: Operator
Site: Site of Interest 1
Sample: Sample 1
Type: Default
ID:
Processing option : All elements analysed (Normalised)
All results in atomic%
Spectrum |  | In stats. | C | O | Na | Mg | Al | Si | S | Cl | K | Ca | Ti | Mn | Fe | Zn | Zr | Yb
Sum Spectrum |  | Yes | 12.04 | 60.42 | 0.49 | 1.25 | 5.72 | 11.62 | 0.22 | 0.05 | 0.56 | 6.65 | 0.15 | 0.05 | 0.76 | 0.01 | 0.02 | 0.01
Spectrum 2 | paste | Yes | 0 | 68.22 | 0.44 | 1 | 3.86 | 9.06 | 0.48 | 0.16 | 0.27 | 15.89 | 0.08 | 0 | 0.54 | 0 | 0 | 0
Spectrum 3 | paste | Yes | 9.96 | 64.04 | 0.38 | 1.06 | 2.62 | 9.36 | 0.55 | 0 | 0.24 | 11.17 | 0.12 | 0.06 | 0.46 | 0 | 0 | 0
Spectrum 4 | paste | Yes | 9.7 | 65.66 | 0.29 | 0.55 | 3.09 | 7.71 | 0.4 | 0 | 0.24 | 11.97 | 0.05 | 0 | 0.33 | 0 | 0 | 0
Spectrum 5 | paste | Yes | 14.09 | 61.89 | 0.31 | 0.72 | 2.39 | 10.44 | 0.35 | 0 | 0.13 | 8.78 | 0.1 | 0 | 0.79 | 0 | 0 | 0
Spectrum 6 | paste | Yes | 0 | 68.27 | 0 | 0.53 | 4.17 | 8.28 | 0.18 | 0 | 0.3 | 17.46 | 0.2 | 0 | 0.59 | 0 | 0 | 0
Spectrum 7 | paste | Yes | 0 | 70.57 | 0.83 | 0.77 | 4 | 9.1 | 0.33 | 0.07 | 0.16 | 13.43 | 0.08 | 0 | 0.66 | 0 | 0 | 0
Spectrum 8 | ITZ | Yes | 10.69 | 63.94 | 0.25 | 0.6 | 3.73 | 6.92 | 0.23 | 0.08 | 0.24 | 12.63 | 0.13 | 0 | 0.57 | 0 | 0 | 0
Spectrum 9 | ITZ | Yes | 16.87 | 57.05 | 0.3 | 0.53 | 4.33 | 7.7 | 0.33 | 0 | 0.11 | 12.31 | 0.14 | 0.09 | 0.26 | 0 | 0 | 0
Spectrum 10 | ITZ | Yes | 0 | 71.55 | 0.44 | 0.62 | 2.74 | 7.98 | 0.2 | 0 | 0.26 | 15.83 | 0 | 0 | 0.38 | 0 | 0 | 0
Spectrum 11 | paste | Yes | 0 | 67.15 | 0.68 | 1.64 | 6.55 | 14.05 | 0.28 | 0.09 | 0.47 | 7.44 | 0.16 | 0 | 1.5 | 0 | 0 | 0
Spectrum 12 | ITZ | Yes | 10.48 | 65.19 | 0.35 | 0.73 | 2.22 | 6.68 | 0.16 | 0 | 0.14 | 13.47 | 0 | 0 | 0.58 | 0 | 0 | 0
Spectrum 13 | ITZ | Yes | 13.52 | 63.31 | 0.24 | 0.47 | 3.41 | 6.66 | 0.2 | 0 | 0.23 | 11.38 | 0.08 | 0.05 | 0.46 | 0 | 0 | 0
Spectrum 14 | ITZ | Yes | 0 | 69.39 | 0.34 | 3.15 | 4.03 | 11.38 | 0.46 | 0.08 | 0.2 | 10.37 | 0 | 0.08 | 0.52 | 0 | 0 | 0
Spectrum 15 | ITZ | Yes | 0 | 66.09 | 0.82 | 1.85 | 6.28 | 16.58 | 0.26 | 0 | 0.59 | 6.71 | 0.18 | 0.11 | 0.54 | 0 | 0 | 0
Spectrum 16 | GPC-RA | Yes | 0 | 66.12 | 0.85 | 0.93 | 8.41 | 15.87 | 0.24 | 0 | 1.02 | 5.59 | 0.1 | 0 | 0.85 | 0 | 0 | 0
Spectrum 17 | GPC-RA | Yes | 21.69 | 54.18 | 0.53 | 2.61 | 4.25 | 11.06 | 0.24 | 0 | 0.26 | 4.42 | 0.2 | 0.1 | 0.47 | 0 | 0 | 0
Spectrum 18 | GPC-RA | Yes | 14.25 | 59.81 | 0.68 | 3.24 | 4.16 | 11.29 | 0.39 | 0.08 | 0.28 | 5.12 | 0.22 | 0.11 | 0.35 | 0 | 0 | 0
Spectrum 19 | GPC-RA | Yes | 15.33 | 57.26 | 0.98 | 0.85 | 7.85 | 12.96 | 0.23 | 0.11 | 0.65 | 2.78 | 0.34 | 0 | 0.48 | 0.18 | 0 | 0
Spectrum 20 | GPC-RA | Yes | 0 | 70.64 | 0.78 | 1.88 | 5.94 | 15.26 | 0.2 | 0.07 | 0.45 | 4.04 | 0.15 | 0 | 0.58 | 0 | 0 | 0
Spectrum 21 | GPC-RA | Yes | 0 | 64.02 | 0.7 | 1.29 | 7.2 | 19.23 | 0.17 | 0 | 0.67 | 5.84 | 0 | 0 | 0.71 | 0 | 0 | 0.17
Spectrum 22 | GPC-RA | Yes | 0 | 47.78 | 1.28 | 2.08 | 12.42 | 22.92 | 0 | 0.58 | 1.02 | 9.55 | 0 | 0.56 | 1.82 | 0 | 0 | 0
Spectrum 23 | GPC-RA | Yes | 0 | 69.09 | 0.67 | 2.43 | 4.86 | 15.3 | 0.24 | 0 | 0.32 | 6.04 | 0.2 | 0 | 0.63 | 0 | 0.23 | 0
Spectrum 24 | GPC-RA | Yes | 0 | 62.29 | 0.99 | 1.37 | 7.78 | 19.35 | 0 | 0 | 0.82 | 6.04 | 0.2 | 0 | 1.16 | 0 | 0 | 0
Mean |  |  | 6.19 | 63.91 | 0.57 | 1.34 | 5.08 | 11.95 | 0.26 | 0.06 | 0.4 | 9.37 | 0.12 | 0.05 | 0.67 | 0.01 | 0.01 | 0.01
Std. deviation |  |  | 7.27 | 5.71 | 0.3 | 0.84 | 2.39 | 4.5 | 0.13 | 0.12 | 0.27 | 4.17 | 0.09 | 0.12 | 0.36 | 0.04 | 0.05 | 0.03
Max. |  |  | 21.69 | 71.55 | 1.28 | 3.24 | 12.42 | 22.92 | 0.55 | 0.58 | 1.02 | 17.46 | 0.34 | 0.56 | 1.82 | 0.18 | 0.23 | 0.17
Min. |  |  | 0 | 47.78 | 0 | 0.47 | 2.22 | 6.66 | 0 | 0 | 0.11 | 2.78 | 0 | 0 | 0.26 | 0 | 0 | 0

## PC_50%GPC in Figure06
Project: Project 1
Owner: Operator
Site: Site of Interest 1
Sample: Sample 1
Type: Default
ID:
Processing option : All elements analysed (Normalised)
All results in atomic%
Spectrum | In stats. | C | O | Na | Mg | Al | Si | S | Cl | K | Ca | Ti | Mn | Fe | Zn | Zr | Yb
Sum Spectrum | Yes | 9.63 | 62.18 | 0.62 | 1.23 | 5.46 | 11.32 | 0.32 | 0.04 | 0.51 | 7.76 | 0.13 | 0.06 | 0.7 | 0.01 | 0.02 | 0.01
Spectrum 2 | Yes | 6.59 | 65.01 | 0.57 | 0.74 | 2.75 | 10.5 | 0.64 | 0 | 0.41 | 12.28 | 0.07 | 0 | 0.44 | 0 | 0 | 0
Spectrum 3 | Yes | 0 | 63.22 | 0 | 1.24 | 9.19 | 5.68 | 0.25 | 0 | 0.11 | 17.09 | 0.29 | 0.28 | 2.65 | 0 | 0 | 0
Spectrum 4 | Yes | 10.79 | 59.89 | 0 | 1.37 | 3.08 | 12.22 | 0.55 | 0 | 0.2 | 11.16 | 0.23 | 0 | 0.52 | 0 | 0 | 0
Spectrum 5 | Yes | 10.27 | 62.45 | 0.69 | 0.67 | 5.07 | 11.9 | 0.3 | 0 | 0.62 | 7.36 | 0.06 | 0 | 0.55 | 0 | 0.08 | 0
Spectrum 6 | Yes | 0 | 62.21 | 0.43 | 1.84 | 10.02 | 5.6 | 0.16 | 0 | 0 | 17.58 | 0 | 0.2 | 1.74 | 0.22 | 0 | 0
Spectrum 7 | Yes | 0 | 70.07 | 0.66 | 0.92 | 3.87 | 8.63 | 0.31 | 0 | 0.34 | 14.42 | 0.14 | 0 | 0.46 | 0.18 | 0 | 0
Spectrum 8 | Yes | 9.22 | 59.57 | 0.51 | 0.31 | 11.28 | 15.41 | 0 | 0 | 1.13 | 1.92 | 0.25 | 0 | 0.27 | 0 | 0.08 | 0.06
Spectrum 9 | Yes | 8.88 | 65.79 | 0.33 | 0.8 | 2.5 | 7.26 | 0.37 | 0.11 | 0.18 | 13.4 | 0.11 | 0 | 0.28 | 0 | 0 | 0
Spectrum 10 | Yes | 16.19 | 58.43 | 0.51 | 0.34 | 3.22 | 6.34 | 0.4 | 0 | 0.2 | 13.69 | 0.14 | 0 | 0.31 | 0 | 0.24 | 0
Spectrum 11 | Yes | 0 | 68.87 | 0.81 | 1.03 | 3.27 | 7.97 | 0.4 | 0.08 | 0.33 | 16.35 | 0.19 | 0 | 0.71 | 0 | 0 | 0
Spectrum 12 | Yes | 11.66 | 64.6 | 0 | 0.83 | 3.17 | 5.8 | 0.46 | 0 | 0.24 | 12.59 | 0 | 0.11 | 0.37 | 0 | 0.17 | 0
Spectrum 13 | Yes | 0 | 67.46 | 0.56 | 0.67 | 7.96 | 14.29 | 0.26 | 0 | 0.88 | 6.83 | 0.29 | 0.26 | 0.54 | 0 | 0 | 0
Spectrum 14 | Yes | 0 | 70.44 | 1.01 | 0.68 | 3.42 | 10 | 0.41 | 0 | 0.21 | 12.52 | 0 | 0 | 1.31 | 0 | 0 | 0
Spectrum 15 | Yes | 0 | 72.75 | 1.61 | 1.53 | 2.84 | 8.13 | 0.85 | 0 | 0 | 11.74 | 0 | 0 | 0.55 | 0 | 0 | 0
Spectrum 16 | Yes | 0 | 59.44 | 0 | 1.97 | 11.5 | 6.41 | 0 | 0 | 0 | 19.32 | 0 | 0 | 1.36 | 0 | 0 | 0
Spectrum 17 | Yes | 0 | 70.48 | 0.92 | 0.69 | 2.73 | 8.28 | 0.54 | 0.19 | 0.18 | 15.75 | 0 | 0 | 0.23 | 0 | 0 | 0
Spectrum 18 | Yes | 0 | 69.25 | 0 | 0.54 | 4.62 | 8.92 | 0.43 | 0 | 0.35 | 15.03 | 0.18 | 0 | 0.69 | 0 | 0 | 0
Spectrum 19 | Yes | 0 | 72.19 | 0.68 | 0.62 | 2.81 | 6.26 | 0.64 | 0 | 0.25 | 15.7 | 0.16 | 0 | 0.5 | 0 | 0 | 0.19
Spectrum 20 | Yes | 0 | 70.43 | 0 | 0.9 | 2.66 | 8.42 | 0.57 | 0 | 0 | 16.17 | 0 | 0 | 0.53 | 0 | 0.32 | 0
Spectrum 21 | Yes | 0 | 70.79 | 0.84 | 2.52 | 3.83 | 12.36 | 0.41 | 0 | 0.43 | 7.96 | 0.41 | 0 | 0.45 | 0 | 0 | 0
Spectrum 22 | Yes | 9.4 | 62.18 | 0.64 | 2.01 | 4.44 | 12.44 | 0.45 | 0 | 0.48 | 7.15 | 0.13 | 0.11 | 0.4 | 0.17 | 0 | 0
Spectrum 23 | Yes | 0 | 68.39 | 0.52 | 2 | 5.56 | 14.57 | 0.41 | 0 | 0.59 | 7.46 | 0.2 | 0 | 0.31 | 0 | 0 | 0
Spectrum 24 | Yes | 0 | 65.2 | 0.68 | 3.22 | 8.22 | 17.32 | 0 | 0 | 1.2 | 3.18 | 0 | 0 | 0.98 | 0 | 0 | 0
Spectrum 25 | Yes | 10.94 | 59.36 | 0.63 | 2.75 | 4.15 | 12.85 | 0.43 | 0 | 0.35 | 7.87 | 0.08 | 0.16 | 0.43 | 0 | 0 | 0
Spectrum 26 | Yes | 0 | 64.01 | 0.8 | 0.62 | 12.29 | 18.26 | 0 | 0 | 1.16 | 1.99 | 0 | 0 | 0.87 | 0 | 0 | 0
Spectrum 27 | Yes | 0 | 67.96 | 0.81 | 3.88 | 4.47 | 13.87 | 0.48 | 0 | 0.41 | 7.47 | 0 | 0.16 | 0.33 | 0.15 | 0 | 0
Spectrum 28 | Yes | 0 | 68.26 | 1.05 | 2.08 | 5 | 14 | 0.76 | 0 | 0.48 | 7.13 | 0.32 | 0.25 | 0.41 | 0 | 0 | 0.25
Spectrum 29 | Yes | 0 | 64.85 | 1.09 | 0.94 | 9.9 | 18.74 | 0 | 0 | 1.61 | 1.71 | 0.17 | 0.19 | 0.8 | 0 | 0 | 0
Spectrum 30 | Yes | 0 | 58.87 | 0 | 0 | 11.69 | 16.76 | 0.5 | 0 | 2.41 | 7 | 0.64 | 0 | 2.13 | 0 | 0 | 0
Mean |  | 3.45 | 65.49 | 0.57 | 1.3 | 5.7 | 11.02 | 0.38 | 0.01 | 0.51 | 10.59 | 0.14 | 0.06 | 0.73 | 0.02 | 0.03 | 0.02
Std. deviation |  | 5.15 | 4.38 | 0.4 | 0.92 | 3.23 | 3.99 | 0.22 | 0.04 | 0.53 | 5.03 | 0.15 | 0.09 | 0.57 | 0.06 | 0.08 | 0.06
Max. |  | 16.19 | 72.75 | 1.61 | 3.88 | 12.29 | 18.74 | 0.85 | 0.19 | 2.41 | 19.32 | 0.64 | 0.28 | 2.65 | 0.22 | 0.32 | 0.25
Min. |  | 0 | 58.43 | 0 | 0 | 2.5 | 5.6 | 0 | 0 | 0 | 1.71 | 0 | 0 | 0.23 | 0 | 0 | 0
Spectrum | In stats. |  | Na
Sum Spectrum | Yes |  | 0.62 |  | Graph
Spectrum 2 | Yes | paste | 0.57 |  |  | Paste | ITZ | GPC-RA
Spectrum 3 | Yes | paste | 0 |  |  | 0.57 | 0.33 | 0.52
Spectrum 4 | Yes | paste | 0 |  |  | 0 | 0.51 | 0.68 | 0.92
Spectrum 5 | Yes | paste | 0.69 |  |  | 0 | 0.81 | 0.63
Spectrum 6 | Yes | paste | 0.43 |  |  | 0.69 | 0 | 0.8 | 0.68
Spectrum 7 | Yes | paste | 0.66 |  |  | 0.43 | 0.56 | 0.81
Spectrum 8 | Yes | paste | 0.51 |  |  | 0.66 | 1.01 | 1.05 | 0.84
Spectrum 9 | Yes | ITZ | 0.33 |  |  | 0.51 | 1.61 | 1.09 | 0.64
Spectrum 10 | Yes | ITZ | 0.51 |  |  |  |  | 0
Spectrum 11 | Yes | ITZ | 0.81
Spectrum 12 | Yes | ITZ | 0
Spectrum 13 | Yes | ITZ | 0.56 |  | Average | 0.4085714 | 0.69 | 0.7872727
Spectrum 14 | Yes | ITZ | 1.01 |  | Deviation | 0.270736 | 0.4808029 | 0.2724529
Spectrum 15 | Yes | ITZ | 1.61
Spectrum 16 | Yes | GPC-RA | 0
Spectrum 17 | Yes | GPC-RA | 0.92
Spectrum 18 | Yes | GPC-RA | 0
Spectrum 19 | Yes | GPC-RA | 0.68
Spectrum 20 | Yes | GPC-RA | 0
Spectrum 21 | Yes | GPC-RA | 0.84
Spectrum 22 | Yes | GPC-RA | 0.64
Spectrum 23 | Yes | GPC-RA | 0.52
Spectrum 24 | Yes | GPC-RA | 0.68
Spectrum 25 | Yes | GPC-RA | 0.63
Spectrum 26 | Yes | GPC-RA | 0.8
Spectrum 27 | Yes | GPC-RA | 0.81
Spectrum 28 | Yes | GPC-RA | 1.05
Spectrum 29 | Yes | GPC-RA | 1.09
Spectrum 30 | Yes | GPC-RA | 0