## Length recordings of specimens
| PC_100%NA | [6 empty] | PC_25%PC | [6 empty] | PC_50%PC | [6 empty] | PC_25%GPC | [6 empty] | PC_50%GPC
| r0 | r1 | r7 | r14 | h1-%increase after 1 day in NaOH compared to original length | h7-%increase after7 dayS in NaOH compared to original length | h14-%increase after14 dayS in NaOH compared to original length | r0 | r1 | r7 | r14 | h1-%increase after 1 day in NaOH compared to original length | h7-%increase after7 dayS in NaOH compared to original length | h14-%increase after14 dayS in NaOH compared to original length | r0 | r1 | r7 | r14 | h1-%increase after 1 day in NaOH compared to original length | h7-%increase after7 dayS in NaOH compared to original length | h14-%increase after14 dayS in NaOH compared to original length | r0 | r1 | r7 | r14 | h1-%increase after 1 day in NaOH compared to original length | h7-%increase after7 dayS in NaOH compared to original length | h14-%increase after14 dayS in NaOH compared to original length | r0 | r1 | r7 | r14 | h1-%increase after 1 day in NaOH compared to original length | h7-%increase after7 dayS in NaOH compared to original length | h14-%increase after14 dayS in NaOH compared to original length
SPEC.A | 1.78 | 1.75 | 1.7 | 1.67 | -0.00012 | -0.00032 | -0.00044 | -4.69 | -4.66 | -4.56 | -4.5 | 0.00012 | 0.00052 | 0.00076 | -0.79 | -0.74 | -0.66 | -0.58 | 0.0002 | 0.00052 | 0.00084 | -1.52 | -1.51 | -1.43 | -1.44 | 4e-05 | 0.00036 | 0.00032 | 1.09 | 1.13 | 1.25 | 1.27 | 0.00016 | 0.064 | 0.072
SPEC.B | 1.95 | 1.94 | 1.9 | 1.89 | -4e-05 | -0.0002 | -0.00024 | -0.21 | 0.6 | -0.12 | -0.06 | 0.00324 | 0.00036 | 0.0006 | -3.3 | -3.23 | -3.12 | -3.36 | 0.00028 | 0.00072 | -0.00024 | -0.01 | 0.03 | 0.08 | 0.12 | 0.00016 | 0.00036 | 0.00052 | 0.65 | 0.65 | 0.75 | 0.79 | 0 | 0.04 | 0.056
SPEC.C | 3.38 | 2.21 | 2.19 | 2.18 | -0.00468 | -0.00476 | -0.0048 | -1.28 | -1.26 | -1.17 | -1.12 | 8e-05 | 0.00044 | 0.00064 | -2.72 | -2.65 | -2.53 | -2.8 | 0.00028 | 0.00076 | -0.00032 | -1.63 | -1.57 | -1.52 | -1.53 | 0.00024 | 0.00044 | 0.0004 | 0.54 | 0.54 | 0.67 | 0.7 | 0 | 0.052 | 0.064
SPEC.D | 1.27 | 1.27 | 1.24 | 1.23 | 0 | -0.00012 | -0.00016 | -0.91 | 0.12 | -0.88 | -0.8 | 0.00412 | 0.00012 | 0.00044 | -1.42 | -1.33 | -1.22 | -1.15 | 0.00036 | 0.0008 | 0.00108 | 2.86 | 1.3 | 1.38 | 1.44 | -0.00624 | -0.00592 | -0.00568 | 0.18 | 0.16 | 0.3 | 0.3 | -0.008 | 0.048 | 0.048
Mean |  |  |  |  | -0.00121 | -0.00135 | -0.00141 |  |  |  |  | 0.00189 | 0.00036 | 0.00061 |  |  |  |  | 0.00028 | 0.0007 | 0.00034 |  |  |  |  | 0.0001466667 | 0.0003866667 | 0.0004133333 |  |  |  |  | -0.00196 | 0.051 | 0.06
Standard Deviation |  |  |  |  | 0.002003871 | 0.001970051 | 0.001959872 |  |  |  |  | 0.001816893 | 0.0001496663 | 0.0001144552 |  |  |  |  | 5.656854e-05 | 0.0001077033 | 0.0006264184 |  |  |  |  | 0.002766424 | 0.002731062 | 0.002639451 |  |  |  |  | 0.003487807 | 0.008660254 | 0.008944272