## Compressive strength values
MIX | PC_100%NA | PC_25%PC | PC_50%PC | PC_25%GPC | PC_50%GPC
SPEC.1 | 35.77 | 37.37 | 35.06 | 37.97 | 38.07
SPEC.2 | 31.47 | 40.2 | 39.7 | 39.25 | 32.92
SPEC.3 | 35.45 | 40.83 | 35.46 | 36.29 | 33.18
SPEC.4 | 34.35 | 46.71 | 37.69 | 42.13 | 34.97
SPEC.5 | 36.66 | 44.36 | 36.93 | 0 | 34.17
SPEC.6 | 41.8 | 0 | 0 | 0 | 37.61
Mean Compressive Strength | 35.91667 | 34.91167 | 30.80667 | 25.94 | 35.15333
Standard Deviation | 3.099267 | 3.278516 | 1.667398 | 2.134947 | 2.017611