## Figure 6
|  | Bath Stone | ARS |  | Non-Treated Non-Weathered Bath Stone
RPM | Pen Rate | Avg F. | Avg F. |  |  | 5 | 10 | 20 | 30
100 | 5 | 2.25 | 8.021745 |  | 100 | 2.25 | 3.082083 | 4.142379 | 6.416909
300 | 5 | 1.733024 | 5.482656 |  | 300 | 1.733024 | 1.854677 | 2.394476 | 3.385242
600 | 5 | 1.700578 | 5.715784 |  | 600 | 1.700578 | 1.77711 | 2.15004 | 2.610645
900 | 5 | 1.436747 | 4.389985 |  | 900 | 1.436747 | 1.843468 | 1.956156 | 2.540645
100 | 10 | 3.082083 | 9.396042
300 | 10 | 1.854677 | 6.794304 |  | ARS
600 | 10 | 1.77711 | 6.213367 |  |  | 5 | 10 | 20 | 30 | 55
900 | 10 | 1.843468 | 5.499009 |  | 100 | 8.021745 | 9.396042 | 14.37487 | 20.42188 | 32.05364
100 | 20 | 4.142379 | 14.37487 |  | 300 | 5.482656 | 6.794304 | 7.710888 | 9.142647 | 13.55475
300 | 20 | 2.394476 | 7.710888 |  | 600 | 5.715784 | 6.213367 | 7.274374 | 7.765499 | 10.49801
600 | 20 | 2.15004 | 7.274374 |  | 900 | 4.389985 | 5.499009 | 6.667606 | 7.668016 | 7.672729
900 | 20 | 1.956156 | 6.667606
100 | 30 | 6.416909 | 20.42188
300 | 30 | 3.385242 | 9.142647 | ARS
600 | 30 | 2.610645 | 7.765499
900 | 30 | 2.540645 | 7.668016
100 | 55 |  | 32.05364
300 | 55 |  | 13.55475
600 | 55 |  | 10.49801
900 | 55 |  | 7.672729
Bath Stone

## Figures 4, 5, 7 & 8
Note:
Data obtained from Sint DRMS. | [7 empty] | NW = Not Weathered
T = Treated
NT = Not Treated
W = Weathered
COV = Coefficient of variation
|  |  |  | Weathered | Non-Weathered | ARS | ARS | W NT Bath | NW NT Bath | W T Bath | NW T Bath | ARS
| PR/RPM | RPM | Pen Rate | Avg F. (ADR_R) | ADR | ADR_R | ADR | COV | COV | COV | COV | COV
| mm/min | revolutions/minute | mm/revolution | N/mm | N | N/mm | N
| 0.005555556 | 900 | 5 | 0.7164543 | 1.44 | 1.755994 | 4.389985 | 0.245299 | 0.131 | 0.112197 | 0.114 | 0.05674175
| 0.008333333 | 600 | 5 | 0.7707359 | 1.7 | 2.286313 | 5.715784 | 0.1052051 | 0.129 | 0.1286257 | 0.142 | 0.06122314
| 0.01111111 | 900 | 10 | 0.7394863 | 1.84 | 2.199604 | 5.499009 | 0.1309256 | 0.091 | 0.1099497 | 0.114 | 0.0385845
| 0.01666667 | 300 | 5 | 0.8895482 | 1.73 | 2.193063 | 5.482656 | 0.1381101 | 0.105 | 0.1904312 | 0.171 | 0.02502026
| 0.01666667 | 600 | 10 | 0.8851736 | 1.78 | 2.485347 | 6.213367 | 0.1469317 | 0.108 | 0.1167322 | 0.108 | 0.03834674
| 0.02222222 | 900 | 20 | 0.9713303 | 1.96 | 2.667043 | 6.667606 | 0.1241971 | 0.134 | 0.1159852 | 0.132 | 0.02974796
| 0.03333333 | 300 | 10 | 0.9624583 | 1.85 | 2.717721 | 6.794304 | 0.1785248 | 0.1 | 0.175748 | 0.144 | 0.01965421
| 0.03333333 | 600 | 20 | 0.9836768 | 2.15 | 2.909749 | 7.274374 | 0.1247391 | 0.122 | 0.135351 | 0.19 | 0.0387992
| 0.03333333 | 900 | 30 | 0.9796537 | 2.54 | 3.067206 | 7.668016 | 0.2069713 | 0.135 | 0.1759702 | 0.162 | 0.0306483
| 0.05 | 100 | 5 | 0.9769807 | 2.25 | 3.208698 | 8.021745 | 0.1633204 | 0.097 | 0.2471744 | 0.151 | 0.0278447
| 0.05 | 600 | 30 | 1.142893 | 2.61 | 3.1062 | 7.765499 | 0.1494089 | 0.166 | 0.1943001 | 0.154 | 0.04390921
| 0.06666667 | 300 | 20 | 1.087625 | 2.39 | 3.084355 | 7.710888 | 0.2008931 | 0.132 | 0.3508722 | 0.258 | 0.03617738
| 0.1 | 100 | 10 | 1.244865 | 3.08 | 3.758417 | 9.396042 | 0.1099368 | 0.102 | 0.1963927 | 0.089 | 0.04232801
| 0.1 | 300 | 30 | 1.412011 | 3.39 | 3.657059 | 9.142647 | 0.1712524 | 0.146 | 0.156851 | 0.107 | 0.04950447
| 0.2 | 100 | 20 | 1.857057 | 4.14 | 5.749947 | 14.37487 | 0.1097509 | 0.108 | 0.1395043 | 0.123 | 0.0496151
| 0.3 | 100 | 30 | 2.818549 | 6.42 | 8.168754 | 20.42188 | 0.1374869 | 0.189 | 0.1906324 | 0.108 | 0.07295253
| 0.06111111 | 900 | 55 |  |  | 3.069092 | 7.672729 |  |  |  |  | 0.06065903
| 0.09166667 | 600 | 55 |  |  | 4.199205 | 10.49801 |  |  |  |  | 0.09325115
| 0.1833333 | 300 | 55 |  |  | 5.4219 | 13.55475 |  |  |  |  | 0.04665335
| 0.55 | 100 | 55 |  |  | 12.82146 | 32.05364 |  |  |  |  | 0.06263831
| ADR [N] | Total Holes Drilled
| 6.063878 | 2
| 6.603163 | 19
| 5.994898 | 35
| 7.145816 | 52
| 6.540204 | 70
| 6.102143 | 86
| 6.24 | 102
| 6.842755 | 118
| 6.952755 | 133
| 6.281633 | 150
| 5.932857 | 166
| 6.661837 | 183
| 6.696633 | 197
| 6.798265 | 213
| 6.26949 | 231
| 5.665306 | 248
| 6.213367 | 262
| 7.84 | 293
NW NT BATH 600rpm 10 pr
|  | 008NWB | 009NWB | 010NWB
| Depth [mm] | Force [N] | Force [N] | Force [N] | Average F [N] | ADR
| 0 | 0 | 0 | 0 | 0 | 1.78
| 0.1 | 0.59 | 0.5 | 0.57 | 0.5533333 | 1.78
| 0.2 | 1.13 | 1.12 | 1.44 | 1.23 | 1.78
| 0.3 | 1.01 | 1.42 | 1.05 | 1.16 | 1.78
| 0.4 | 1.53 | 1.57 | 1.32 | 1.473333 | 1.78
| 0.5 | 1.35 | 1.62 | 1.46 | 1.476667 | 1.78
| 0.6 | 1.38 | 1.36 | 1.5 | 1.413333 | 1.78
| 0.7 | 2.4 | 1.7 | 1.34 | 1.813333 | 1.78
| 0.8 | 3.2 | 1.55 | 1.41 | 2.053333 | 1.78
| 0.9 | 2.87 | 1.75 | 1.23 | 1.95 | 1.78
| 1 | 1.72 | 2.07 | 1.15 | 1.646667 | 1.78
| 1.1 | 2.36 | 1.42 | 1.25 | 1.676667 | 1.78
| 1.2 | 2.07 | 1.97 | 1.31 | 1.783333 | 1.78
| 1.3 | 1.83 | 1.86 | 1.19 | 1.626667 | 1.78
| 1.4 | 1.39 | 1.87 | 1.16 | 1.473333 | 1.78
| 1.5 | 1.69 | 1.5 | 1.32 | 1.503333 | 1.78
| 1.6 | 1.64 | 2.04 | 1.25 | 1.643333 | 1.78
| 1.7 | 1.31 | 1.99 | 1 | 1.433333 | 1.78
| 1.8 | 1.71 | 2.1 | 1.56 | 1.79 | 1.78
| 1.9 | 1.76 | 1.6 | 1.25 | 1.536667 | 1.78
| 2 | 2.04 | 1.71 | 0.75 | 1.5 | 1.78
| 2.1 | 1.54 | 1.54 | 1.32 | 1.466667 | 1.78
| 2.2 | 1.61 | 1.76 | 1.53 | 1.633333 | 1.78
| 2.3 | 1.32 | 1.59 | 1.32 | 1.41 | 1.78
| 2.4 | 1.55 | 1.79 | 1.11 | 1.483333 | 1.78
| 2.5 | 2.27 | 1.58 | 0.95 | 1.6 | 1.78
| 2.6 | 1.87 | 1.38 | 1.25 | 1.5 | 1.78
| 2.7 | 1.25 | 1.77 | 1.09 | 1.37 | 1.78
| 2.8 | 1.31 | 1.73 | 1.54 | 1.526667 | 1.78
| 2.9 | 1.52 | 1.97 | 0.86 | 1.45 | 1.78
| 3 | 1.37 | 1.84 | 1.19 | 1.466667 | 1.78
| 3.1 | 1.95 | 1.72 | 1.08 | 1.583333 | 1.78
| 3.2 | 1.24 | 2.01 | 1.2 | 1.483333 | 1.78
| 3.3 | 1.54 | 2.32 | 1.4 | 1.753333 | 1.78
| 3.4 | 2.04 | 1.9 | 1.03 | 1.656667 | 1.78
| 3.5 | 1.7 | 1.71 | 1.16 | 1.523333 | 1.78
| 3.6 | 1.88 | 1.67 | 1.02 | 1.523333 | 1.78
| 3.7 | 1.68 | 1.82 | 1.53 | 1.676667 | 1.78
| 3.8 | 1.24 | 2.11 | 1.66 | 1.67 | 1.78
| 3.9 | 1.34 | 2.3 | 1.47 | 1.703333 | 1.78
| 4 | 1.49 | 2.01 | 1.41 | 1.636667 | 1.78
| 4.1 | 1.93 | 2.13 | 1.16 | 1.74 | 1.78
| 4.2 | 1.83 | 1.43 | 1.55 | 1.603333 | 1.78
| 4.3 | 1.11 | 2.03 | 1.46 | 1.533333 | 1.78
| 4.4 | 1.01 | 2.25 | 1.71 | 1.656667 | 1.78
| 4.5 | 1.35 | 2.09 | 2.14 | 1.86 | 1.78
| 4.6 | 1.51 | 2.01 | 1.17 | 1.563333 | 1.78
| 4.7 | 2.01 | 1.55 | 1.66 | 1.74 | 1.78
| 4.8 | 1.84 | 1.77 | 1.41 | 1.673333 | 1.78
| 4.9 | 1.58 | 1.94 | 1.57 | 1.696667 | 1.78
| 5 | 1.53 | 1.85 | 1.81 | 1.73 | 1.78
| 5.1 | 1.37 | 1.66 | 1.74 | 1.59 | 1.78
| 5.2 | 1.44 | 1.7 | 1.8 | 1.646667 | 1.78
| 5.3 | 1.91 | 2.15 | 1.89 | 1.983333 | 1.78
| 5.4 | 1.84 | 1.58 | 1.94 | 1.786667 | 1.78
| 5.5 | 1.86 | 1.66 | 1.91 | 1.81 | 1.78
| 5.6 | 1.6 | 1.91 | 1.94 | 1.816667 | 1.78
| 5.7 | 1.32 | 1.87 | 1.69 | 1.626667 | 1.78
| 5.8 | 1.47 | 2.31 | 2.15 | 1.976667 | 1.78
| 5.9 | 1.81 | 1.86 | 1.54 | 1.736667 | 1.78
| 6 | 1.54 | 1.5 | 1.41 | 1.483333 | 1.78
| 6.1 | 1.61 | 1.65 | 1.81 | 1.69 | 1.78
| 6.2 | 1.25 | 1.46 | 2.12 | 1.61 | 1.78
| 6.3 | 1.36 | 1.85 | 1.66 | 1.623333 | 1.78
| 6.4 | 1.84 | 1.85 | 1.63 | 1.773333 | 1.78
| 6.5 | 2.01 | 1.81 | 1.28 | 1.7 | 1.78
| 6.6 | 1.2 | 2.15 | 2.03 | 1.793333 | 1.78
| 6.7 | 1.46 | 2.19 | 1.43 | 1.693333 | 1.78
| 6.8 | 1.84 | 1.84 | 1.57 | 1.75 | 1.78
| 6.9 | 1.64 | 1.71 | 1.48 | 1.61 | 1.78
| 7 | 1.86 | 1.86 | 1.31 | 1.676667 | 1.78
| 7.1 | 1.3 | 1.52 | 1.95 | 1.59 | 1.78
| 7.2 | 1.85 | 1.92 | 2.41 | 2.06 | 1.78
| 7.3 | 1.62 | 2.05 | 2.62 | 2.096667 | 1.78
| 7.4 | 1.83 | 1.55 | 1.86 | 1.746667 | 1.78
| 7.5 | 1.62 | 1.75 | 1.46 | 1.61 | 1.78
| 7.6 | 1.28 | 2.56 | 1.42 | 1.753333 | 1.78
| 7.7 | 1.77 | 2 | 1.48 | 1.75 | 1.78
| 7.8 | 1.81 | 2.25 | 1.81 | 1.956667 | 1.78
| 7.9 | 2 | 1.94 | 1.78 | 1.906667 | 1.78
| 8 | 1.84 | 2.19 | 1.7 | 1.91 | 1.78
| 8.1 | 1.74 | 2.27 | 1.7 | 1.903333 | 1.78
| 8.2 | 1.35 | 1.97 | 1.22 | 1.513333 | 1.78
| 8.3 | 1.67 | 2.16 | 1.47 | 1.766667 | 1.78
| 8.4 | 2.02 | 2.02 | 1.49 | 1.843333 | 1.78
| 8.5 | 2.1 | 1.67 | 1.11 | 1.626667 | 1.78
| 8.6 | 1.41 | 1.91 | 1.31 | 1.543333 | 1.78
| 8.7 | 1.48 | 2.19 | 2.27 | 1.98 | 1.78
| 8.8 | 1.62 | 2.6 | 1.5 | 1.906667 | 1.78
| 8.9 | 1.53 | 1.94 | 1.88 | 1.783333 | 1.78
| 9 | 1.84 | 2.46 | 1.93 | 2.076667 | 1.78
| 9.1 | 1.73 | 2.31 | 1.78 | 1.94 | 1.78
| 9.2 | 1.67 | 2.15 | 1.52 | 1.78 | 1.78
| 9.3 | 1.52 | 2.7 | 1.04 | 1.753333 | 1.78
| 9.4 | 1.45 | 2.29 | 1.26 | 1.666667 | 1.78
| 9.5 | 1.84 | 2.06 | 1.58 | 1.826667 | 1.78
| 9.6 | 1.52 | 1.97 | 1.74 | 1.743333 | 1.78
| 9.7 | 1.73 | 2.16 | 1.42 | 1.77 | 1.78
| 9.8 | 1.45 | 2.46 | 1.91 | 1.94 | 1.78
| 9.9 | 2.03 | 1.74 | 1.92 | 1.896667 | 1.78
| 10 | 2.21 | 1.73 | 1.61 | 1.85 | 1.78
| 10.1 | 1.71 | 1.92 | 1.46 | 1.696667 | 1.78
| 10.2 | 1.67 | 1.71 | 1.61 | 1.663333 | 1.78
| 10.3 | 1.47 | 2.05 | 1.58 | 1.7 | 1.78
| 10.4 | 1.52 | 2.11 | 1.73 | 1.786667 | 1.78
| 10.5 | 1.41 | 2.37 | 1.5 | 1.76 | 1.78
| 10.6 | 1.38 | 1.95 | 1.33 | 1.553333 | 1.78
| 10.7 | 1.43 | 1.99 | 1.71 | 1.71 | 1.78
| 10.8 | 1.67 | 2.07 | 1.28 | 1.673333 | 1.78
| 10.9 | 1.63 | 2.21 | 1.38 | 1.74 | 1.78
| 11 | 1.61 | 2.14 | 1.17 | 1.64 | 1.78
| 11.1 | 1.32 | 2.69 | 1.58 | 1.863333 | 1.78
| 11.2 | 1.55 | 2.54 | 1.28 | 1.79 | 1.78
| 11.3 | 1.51 | 2.21 | 1.52 | 1.746667 | 1.78
| 11.4 | 1.64 | 2.56 | 1.58 | 1.926667 | 1.78
| 11.5 | 1.68 | 2.74 | 2.09 | 2.17 | 1.78
| 11.6 | 1.65 | 2.22 | 2.11 | 1.993333 | 1.78
| 11.7 | 1.98 | 2.18 | 2.33 | 2.163333 | 1.78
| 11.8 | 1.34 | 2.8 | 2.42 | 2.186667 | 1.78
| 11.9 | 0.96 | 2.36 | 2.07 | 1.796667 | 1.78
| 12 | 1.52 | 1.87 | 2.45 | 1.946667 | 1.78
| 12.1 | 1.76 | 2.57 | 3.09 | 2.473333 | 1.78
| 12.2 | 1.47 | 2.61 | 2.25 | 2.11 | 1.78
| 12.3 | 1.83 | 2.58 | 1.91 | 2.106667 | 1.78
| 12.4 | 1.61 | 2.32 | 2.66 | 2.196667 | 1.78
| 12.5 | 1.92 | 2.17 | 2.37 | 2.153333 | 1.78
| 12.6 | 1.36 | 2.73 | 2.23 | 2.106667 | 1.78
| 12.7 | 1.61 | 2.88 | 2.3 | 2.263333 | 1.78
| 12.8 | 1.85 | 3.04 | 1.99 | 2.293333 | 1.78
| 12.9 | 1.52 | 2.4 | 2.01 | 1.976667 | 1.78
| 13 | 1.31 | 2.34 | 2.03 | 1.893333 | 1.78
| 13.1 | 1.38 | 2.16 | 1.48 | 1.673333 | 1.78
| 13.2 | 1.46 | 2.21 | 1.36 | 1.676667 | 1.78
| 13.3 | 1.48 | 3.17 | 1.51 | 2.053333 | 1.78
| 13.4 | 1.37 | 2.63 | 1.49 | 1.83 | 1.78
| 13.5 | 1.77 | 1.82 | 1.82 | 1.803333 | 1.78
| 13.6 | 1.72 | 2.54 | 1.08 | 1.78 | 1.78
| 13.7 | 1.72 | 2.45 | 1.42 | 1.863333 | 1.78
| 13.8 | 1.72 | 2.81 | 1.2 | 1.91 | 1.78
| 13.9 | 2.35 | 2.42 | 1.1 | 1.956667 | 1.78
| 14 | 1.54 | 1.92 | 1.09 | 1.516667 | 1.78
| 14.1 | 1.86 | 2.18 | 1.51 | 1.85 | 1.78
| 14.2 | 1.78 | 2.94 | 1.56 | 2.093333 | 1.78
| 14.3 | 1.26 | 2.7 | 1.4 | 1.786667 | 1.78
| 14.4 | 1.44 | 2.48 | 1.36 | 1.76 | 1.78
| 14.5 | 1.5 | 2.35 | 1.11 | 1.653333 | 1.78
| 14.6 | 1.53 | 2.27 | 1.02 | 1.606667 | 1.78
| 14.7 | 1.94 | 2.32 | 1.04 | 1.766667 | 1.78
| 14.8 | 1.77 | 2.23 | 1.29 | 1.763333 | 1.78
| 14.9 | 1.69 | 3.01 | 1.29 | 1.996667 | 1.78
| 15 | 1.67 | 3.03 | 1.43 | 2.043333 | 1.78
| 15.1 | 1.87 | 2.5 | 1.21 | 1.86 | 1.78
| 15.2 | 1.61 | 2.52 | 1.48 | 1.87 | 1.78
| 15.3 | 1.53 | 2.65 | 1.38 | 1.853333 | 1.78
| 15.4 | 1.27 | 2.76 | 1.14 | 1.723333 | 1.78
| 15.5 | 1.71 | 2.61 | 1.4 | 1.906667 | 1.78
| 15.6 | 2.3 | 2.3 | 1.17 | 1.923333 | 1.78
| 15.7 | 1.43 | 2.36 | 1.29 | 1.693333 | 1.78
| 15.8 | 1.83 | 2.31 | 1.62 | 1.92 | 1.78
| 15.9 | 1.82 | 2.57 | 0.82 | 1.736667 | 1.78
| 16 | 1.68 | 2.49 | 0.98 | 1.716667 | 1.78
| 16.1 | 1.34 | 2.09 | 1.34 | 1.59 | 1.78
| 16.2 | 1.52 | 2.08 | 1.44 | 1.68 | 1.78
| 16.3 | 1.75 | 2.37 | 1.54 | 1.886667 | 1.78
| 16.4 | 1.47 | 2.38 | 1.18 | 1.676667 | 1.78
| 16.5 | 1.89 | 2.25 | 1.31 | 1.816667 | 1.78
| 16.6 | 1.76 | 2.28 | 1.11 | 1.716667 | 1.78
| 16.7 | 2.02 | 2.51 | 1.23 | 1.92 | 1.78
| 16.8 | 1.98 | 2.37 | 1.1 | 1.816667 | 1.78
| 16.9 | 1.26 | 2.28 | 1.02 | 1.52 | 1.78
| 17 | 1.7 | 1.79 | 1.38 | 1.623333 | 1.78
| 17.1 | 1.56 | 2.3 | 1.16 | 1.673333 | 1.78
| 17.2 | 1.64 | 2.13 | 0.89 | 1.553333 | 1.78
| 17.3 | 1.63 | 2.21 | 1.24 | 1.693333 | 1.78
| 17.4 | 1.57 | 2.15 | 1.57 | 1.763333 | 1.78
| 17.5 | 1.79 | 1.65 | 1.68 | 1.706667 | 1.78
| 17.6 | 1.88 | 2.22 | 1.24 | 1.78 | 1.78
| 17.7 | 1.5 | 2.18 | 1.2 | 1.626667 | 1.78
| 17.8 | 1.97 | 2.53 | 1.46 | 1.986667 | 1.78
| 17.9 | 1.83 | 2.32 | 1.46 | 1.87 | 1.78
| 18 | 1.43 | 1.89 | 1.68 | 1.666667 | 1.78
| 18.1 | 2 | 2 | 1.69 | 1.896667 | 1.78
| 18.2 | 1.55 | 2.53 | 1.54 | 1.873333 | 1.78
| 18.3 | 1.89 | 2.68 | 2.03 | 2.2 | 1.78
| 18.4 | 1.68 | 3.03 | 1.91 | 2.206667 | 1.78
| 18.5 | 1.72 | 2.21 | 1.56 | 1.83 | 1.78
| 18.6 | 1.4 | 2.05 | 1.04 | 1.496667 | 1.78
| 18.7 | 1.42 | 2.32 | 1.29 | 1.676667 | 1.78
| 18.8 | 1.44 | 2.11 | 1.4 | 1.65 | 1.78
| 18.9 | 1.84 | 1.8 | 1.46 | 1.7 | 1.78
| 19 | 1.36 | 2.58 | 1.63 | 1.856667 | 1.78
| 19.1 | 1.69 | 2.43 | 1.59 | 1.903333 | 1.78
| 19.2 | 1.72 | 1.97 | 1.3 | 1.663333 | 1.78
| 19.3 | 1.49 | 2.27 | 1.24 | 1.666667 | 1.78
| 19.4 | 1.17 | 2.31 | 1.93 | 1.803333 | 1.78
| 19.5 | 1.55 | 2.1 | 2.27 | 1.973333 | 1.78
| 19.6 | 1.39 | 2.11 | 1.75 | 1.75 | 1.78
| 19.7 | 2 | 1.67 | 1.56 | 1.743333 | 1.78
| 19.8 | 2 | 2.44 | 1.45 | 1.963333 | 1.78
| 19.9 | 1.73 | 2.31 | 1.55 | 1.863333 | 1.78
| 20 | 2.04 | 2.49 | 1.84 | 2.123333 | 1.78
| 20.1 | 1.84 | 2.2 | 1.55 | 1.863333 | 1.78
| 20.2 | 1.5 | 2.07 | 1.2 | 1.59 | 1.78
| 20.3 | 1.81 | 1.91 | 0.93 | 1.55 | 1.78
| 20.4 | 2.08 | 2.11 | 1.36 | 1.85 | 1.78
| 20.5 | 2.26 | 2.16 | 1.11 | 1.843333 | 1.78
| 20.6 | 1.8 | 2.19 | 1.43 | 1.806667 | 1.78
| 20.7 | 1.79 | 2.19 | 1.58 | 1.853333 | 1.78
| 20.8 | 1.75 | 2.52 | 1.19 | 1.82 | 1.78
| 20.9 | 2.15 | 2.83 | 1.29 | 2.09 | 1.78
| 21 | 2.16 | 2.02 | 1.74 | 1.973333 | 1.78
| 21.1 | 2.81 | 2.16 | 0.97 | 1.98 | 1.78
| 21.2 | 2.15 | 1.83 | 1.37 | 1.783333 | 1.78
| 21.3 | 1.91 | 1.74 | 1.72 | 1.79 | 1.78
| 21.4 | 1.91 | 1.78 | 1.57 | 1.753333 | 1.78
| 21.5 | 1.89 | 2 | 1.2 | 1.696667 | 1.78
| 21.6 | 1.81 | 2.23 | 1.54 | 1.86 | 1.78
| 21.7 | 1.9 | 1.8 | 1.18 | 1.626667 | 1.78
| 21.8 | 2.05 | 2.07 | 1.43 | 1.85 | 1.78
| 21.9 | 2.14 | 2.25 | 1.65 | 2.013333 | 1.78
| 22 | 1.58 | 2.33 | 1.48 | 1.796667 | 1.78
| 22.1 | 1.91 | 2.15 | 1.76 | 1.94 | 1.78
| 22.2 | 2.06 | 2.37 | 2.01 | 2.146667 | 1.78
| 22.3 | 2.02 | 2.22 | 1.64 | 1.96 | 1.78
| 22.4 | 1.61 | 2.37 | 1.31 | 1.763333 | 1.78
| 22.5 | 1.38 | 1.64 | 1.57 | 1.53 | 1.78
| 22.6 | 1.68 | 1.75 | 1.83 | 1.753333 | 1.78
| 22.7 | 1.88 | 2.13 | 1.39 | 1.8 | 1.78
| 22.8 | 1.7 | 2.17 | 1.47 | 1.78 | 1.78
| 22.9 | 1.68 | 2.21 | 1.73 | 1.873333 | 1.78
| 23 | 1.58 | 2.13 | 1.14 | 1.616667 | 1.78
| 23.1 | 1.97 | 2.6 | 1.78 | 2.116667 | 1.78
| 23.2 | 1.83 | 2.18 | 2.11 | 2.04 | 1.78
| 23.3 | 1.77 | 1.6 | 1.35 | 1.573333 | 1.78
| 23.4 | 1.81 | 1.76 | 1.51 | 1.693333 | 1.78
| 23.5 | 1.6 | 1.74 | 1.5 | 1.613333 | 1.78
| 23.6 | 1.76 | 2.13 | 0.99 | 1.626667 | 1.78
| 23.7 | 2.1 | 2.13 | 1.46 | 1.896667 | 1.78
| 23.8 | 1.69 | 2.46 | 1.42 | 1.856667 | 1.78
| 23.9 | 1.8 | 2.17 | 1.37 | 1.78 | 1.78
| 24 | 1.55 | 1.77 | 1.47 | 1.596667 | 1.78
| 24.1 | 2 | 2.42 | 0.67 | 1.696667 | 1.78
| 24.2 | 1.76 | 2.55 | 1.37 | 1.893333 | 1.78
| 24.3 | 1.58 | 2.1 | 1.15 | 1.61 | 1.78
| 24.4 | 1.82 | 2.25 | 1.33 | 1.8 | 1.78
| 24.5 | 1.76 | 2.86 | 1.17 | 1.93 | 1.78
| 24.6 | 2.09 | 2.12 | 1.37 | 1.86 | 1.78
| 24.7 | 2.02 | 1.93 | 1.31 | 1.753333 | 1.78
| 24.8 | 1.84 | 2.6 | 1.2 | 1.88 | 1.78
| 24.9 | 1.94 | 2.52 | 1.47 | 1.976667 | 1.78
| 25 | 2.11 | 2.4 | 2 | 2.17 | 1.78
| Average | 1.696694 | 2.128952 | 1.505685 | 1.77711 | 1.78