## Mix composition
|  |  | loose bulk density of sand (kg/m3) |  |  |  |  | 1660
|  |  | loose bulk density of CPN (kg/m3) |  |  |  |  | 665 |  |  | CPN | 0.06 | g ca-acetate/g |  | 0.005 | g YE/g
|  |  | loose bulk density of CPS (kg/m3) |  |  |  |  | 625 |  |  | CPS | 820000000 | spores per gram
| BACTERIAL MIXES BY VOLUME, |  | At 20% BY VOLUME OF SAND (l)
(g)
| CPN | CPS | sand | CPN | CPS |  | sand | CPN | CPS |  |  | Ca-acetate | YE | spores |  | spores/Ca-acetate
MC | 0 | 0 | 0.813253 | 0 | 0 | 0.813253 | 1350 | 0 | 0 | 1350 |  | 0 | 0 | 0
M100 | 100 | 0 | 0.6506024 | 0.1626506 | 0 | 0.813253 | 1080 | 108.1627 | 0 | 1188.163 |  | 6.489759 | 0.5408133 | 0
M90 | 90 | 10 | 0.6506024 | 0.1463855 | 0.01626506 | 0.813253 | 1080 | 97.34639 | 10.16566 | 1187.512 |  | 5.840783 | 0.4867319 | 8335843373.5 |  | 1427179058.8
M80 | 80 | 20 | 0.6506024 | 0.1301205 | 0.03253012 | 0.813253 | 1080 | 86.53012 | 20.33133 | 1186.861 |  | 5.191807 | 0.4326506 | 16671686747.0 |  | 3211152882.2
M70 | 70 | 30 | 0.6506024 | 0.1138554 | 0.04879518 | 0.813253 | 1080 | 75.71386 | 30.49699 | 1186.211 |  | 4.542831 | 0.3785693 | 25007530120.5 |  | 5504833512.4
M60 | 60 | 40 | 0.6506024 | 0.09759036 | 0.06506024 | 0.813253 | 1080 | 64.89759 | 40.66265 | 1185.56 |  | 3.893855 | 0.324488 | 33343373494.0 |  | 8563074352.5
M50 | 50 | 50 | 0.6506024 | 0.0813253 | 0.0813253 | 0.813253 | 1080 | 54.08133 | 50.82831 | 1184.91 |  | 3.24488 | 0.2704066 | 41679216867.5 |  | 12844611528.8

## Carbonate productivity
Carbonate Productivity
[6 empty] | Mean CaCO3 production (mg) |  |  | Amount of ca-acetate (mg) |  |  | Experimental CaCO3 to |  |  | Theoretical CaCO3 to
[6 empty] | Per ml of media |  |  | Per ml of media |  |  | Ca-acetate |  |  | Ca-acetate
| Cells |  | GM1 | GM2 | GM3 | GM1 | GM2 | GM3 | GM1 | GM2 | GM3 | GM1 | GM2 | GM3
|  | per ml GM | 0.071 | 0.05 | 1
1ml | 74000000000 | 7400000000 | 104225352112.7 | 148000000000 | 7400000000 | 4.273333 | 2.76 | 4.615 | 7.1 | 5 | 100 | 0.6018779 | 0.552 | 0.04615 | 0.6329114
0.75 | 56000000000 | 5600000000 | 78873239436.6 | 112000000000 | 5600000000 | 4.433333 | 2.476667 | 4.365 | 7.1 | 5 | 100 | 0.6244131 | 0.4953333 | 0.04365 | 0.6329114
0.5 | 37000000000 | 3700000000 | 52112676056.3 | 74000000000 | 3700000000 | 4.436667 | 0.9533333 | 3.45 | 7.1 | 5 | 100 | 0.6248826 | 0.1906667 | 0.0345 | 0.6329114
0.25 | 19000000000 | 1900000000 | 26760563380.3 | 38000000000 | 1900000000 | 3.25 | 0.07 | 2.465 | 7.1 | 5 | 100 | 0.4577465 | 0.014 | 0.02465 | 0.6329114
0.1ml | 7400000000 | 740000000 | 10422535211.3 | 14800000000 | 740000000 | 3.023333 | 0.02 | 2.655 | 7.1 | 5 | 100 | 0.4258216 | 0.004 | 0.02655 | 0.6329114
The GM was 10 ml

## particle size distribution
PSD of Perlite
sieve size |  | % passing
|  | EP | CPS/CPN
8 |  | 100 | 100
4 |  | 93.2 | 82.9
2 |  | 49.5 | 1
1 |  | 16.6 | 0.3
0.5 |  | 5.6 | 0.3
0.25 |  | 3.7 | 0.2
0.2 |  | 0 | 0
EP = expanded perlite
CPS/CPN = coated expanded perlite

## Optical density
Optical density (600 nm)
Time | GM1 | GM2 | GM3
0 | 0 | 0 | 0
2 | 0.06 | 0.05 | 0.04
4 | 0.11 | 0.07 | 0.05
6 | 0.16 | 0.07 | 0.125
8 | 0.18 | 0.08 | 0.18
23 | 0.23 | 0.09 | 0.8
25 | 0.28 | 0.035 | 0.61
27 | 0.2 | 0.03 | 0.52
29 | 0.18 | 0.025 | 0.52

## Initial surface absorption
| BACTERIAL MIXES BY VOLUME, |  | Mean initial surface absorption (ml/m2/s)
| Coated perlite | Coated perlite
| with nutrients | with spores | 10 min | 30 min | 60 min | 120 min
MC | 0 | 0 | 1.42 | 1.36 | 1.58 | 2.03
M100 | 100 | 0 | 0.53 | 0.43 | 0.26 | 0.2
M90 | 90 | 10 | 0.65 | 0.41 | 0.3 | 0.2
M80 | 80 | 20 | 0.57 | 0.28 | 0.24 | 0.18
M70 | 70 | 30 | 0.24 | 0.14 | 0.12 | 0.1
M60 | 60 | 40 | 0.22 | 0.12 | 0.1 | 0.06
M50 | 50 | 50 | 0.36 | 0.18 | 0.14 | 0.12
Uncracked |  |  | 0.16 | 0.08 | 0.06 | 0.05