## Sheet1
[7 empty] | Dimensions |  | Relative permittivity at 1kHz | Absolute permittivity (1kHz) (F/m^3) | d33 24h pC/N | d33 C/N | g33 (relative) | g33 (Vm/N) | d33.g33 m^2/N | d33.g33 (x10-15m^2/N)
ID | PFA | wt% BTO | Relative density | Apparent open porosity | Closed porosity | Fraction of open porosity (from total porosity) | d avg (mm) | t avg (mm)
BT95+2_1 | PEG binder +2% PEG | 98 | 89.19341 | 2.660944 | 8.145647 | 0.2462334 | 11.25 | 1.183 | 1414 | 1.25139e-08 | 85.5 | 8.55e-11 | 0.06046676 | 0.006832402 | 5.841704e-13 | 584.1704
BT95+2_2 | PEG binder +2% PEG | 98 | 87.83358 | 3.36984 | 8.796582 | 0.2769787 | 11.277 | 1.24 | 1376 | 1.21776e-08 | 107.5 | 1.075e-10 | 0.078125 | 0.008827684 | 9.48976e-13 | 948.976
BT95+2_3 | PEG binder +2% PEG | 98 | 89.35619 | 2.737382 | 7.906423 | 0.2571808 | 11.29 | 1.22 | 1368 | 1.21068e-08 | 103.5 | 1.035e-10 | 0.07565789 | 0.008548915 | 8.848127e-13 | 884.8127
BT95+2_4 | PEG binder +2% PEG | 98 | 89.009 | 2.617329 | 8.373675 | 0.2381337 | 11.283 | 1.177 | 1026 | 9.0801e-09 | 90.5 | 9.05e-11 | 0.08820663 | 0.009966851 | 9.02e-13 | 902
BT95+2_5 | PEG binder +2% PEG | 98 | 88.59529 | 3.082192 | 8.322521 | 0.270256 | 11.273 | 1.207 | 1323 | 1.170855e-08 | 96 | 9.6e-11 | 0.07256236 | 0.008199137 | 7.871171e-13 | 787.1171
BT95+2_6 | PEG binder +2% PEG | 98 | 88.62103 | 2.95858 | 8.420386 | 0.2600043 | 11.277 | 1.22 | 1331 | 1.177935e-08 | 86.5 | 8.65e-11 | 0.06498873 | 0.007343359 | 6.352006e-13 | 635.2006
BT95+5_1 | PEG binder +5% PEG | 95 | 81.51291 | 5.578011 | 12.90908 | 0.3017246 | 11.283 | 1.307 | 1175 | 1.039875e-08 | 92.5 | 9.25e-11 | 0.0787234 | 0.0088953 | 8.228152e-13 | 822.8152
BT95+5_2 | PEG binder +5% PEG | 95 | 81.8463 | 5.182186 | 12.97151 | 0.2854618 | 11.25 | 1.257 | 1141 | 1.009785e-08 | 95.5 | 9.55e-11 | 0.08369851 | 0.009457459 | 9.031873e-13 | 903.1873
BT95+5_3 | PEG binder +5% PEG | 95 | 80.22742 | 6.8 | 12.97258 | 0.3439107 | 11.26 | 1.27 | 1159 | 1.025715e-08 | 84.5 | 8.45e-11 | 0.07290768 | 0.008238156 | 6.961242e-13 | 696.1242
BT95+5_4 | PEG binder +5% PEG | 95 | 81.47616 | 4.758065 | 13.76577 | 0.2568617 | 11.247 | 1.263 | 1148 | 1.01598e-08 | 86.5 | 8.65e-11 | 0.07534843 | 0.008513947 | 7.364564e-13 | 736.4564
BT95+5_5 | PEG binder +5% PEG | 95 | 80.9786 | 4.746835 | 14.27456 | 0.2495524 | 11.28 | 1.3 | 1199 | 1.061115e-08 | 99.5 | 9.95e-11 | 0.08298582 | 0.009376929 | 9.330044e-13 | 933.0044
BT95+5_6 | PEG binder +5% PEG | 95 | 78.43588 | 8.320493 | 13.24363 | 0.3858489 | 11.277 | 1.29 | 1196 | 1.05846e-08 | 92 | 9.2e-11 | 0.07692308 | 0.008691873 | 7.996523e-13 | 799.6523
BT95+10_1 | PEG binder +10% PEG | 90 | 73.67824 | 18.31091 | 8.01085 | 0.6956568 | 11.3 | 1.447 | 992 | 8.7792e-09 | 87.5 | 8.75e-11 | 0.08820565 | 0.00996674 | 8.720897e-13 | 872.0897
BT95+10_2 | PEG binder +10% PEG | 90 | 71.26999 | 20.63492 | 8.095092 | 0.7182357 | 11.29 | 1.46 | 963 | 8.52255e-09 | 105 | 1.05e-10 | 0.1090343 | 0.01232026 | 1.293627e-12 | 1293.627
BT95+10_3 | PEG binder +10% PEG | 90 | 72.87115 | 20.57311 | 6.555738 | 0.7583481 | 11.317 | 1.483 | 967 | 8.55795e-09 | 83.5 | 8.35e-11 | 0.08634953 | 0.00975701 | 8.147103e-13 | 814.7103
BT95+10_4 | PEG binder +10% PEG | 90 | 71.90732 | 20.79422 | 7.298455 | 0.7402008 | 11.32 | 1.47 | 990 | 8.7615e-09 | 98 | 9.8e-11 | 0.0989899 | 0.0111853 | 1.096159e-12 | 1096.159
BT95+10_5 | PEG binder +10% PEG | 90 | 71.44201 | 20.48105 | 8.076936 | 0.7171742 | 11.313 | 1.473 | 983 | 8.69955e-09 | 101 | 1.01e-10 | 0.1027467 | 0.0116098 | 1.172589e-12 | 1172.589
BT875_1 | PEG | 87.5 | 67.25236 | 25.33512 | 7.412517 | 0.7736473 | 11.23 | 1.503 | 769 | 6.80565e-09 | 101 | 1.01e-10 | 0.1313394 | 0.01484061 | 1.498902e-12 | 1498.902
BT875_2 | PEG | 87.5 | 68.70022 | 23.68958 | 7.610195 | 0.7568611 | 11.307 | 1.553 | 577 | 5.10645e-09 | 76 | 7.6e-11 | 0.1317158 | 0.01488314 | 1.131118e-12 | 1131.118
BT875_3 | PEG | 87.5 | 67.29236 | 24.15655 | 8.551095 | 0.7385597 | 11.26 | 1.517 | 844 | 7.4694e-09 | 100 | 1e-10 | 0.1184834 | 0.01338796 | 1.338796e-12 | 1338.796
BT875_4 | PEG | 87.5 | 68.80759 | 22.72118 | 8.471233 | 0.7284201 | 11.28 | 1.567 | 824 | 7.2924e-09 | 106 | 1.06e-10 | 0.1286408 | 0.01453568 | 1.540782e-12 | 1540.782
BT875_5 | PEG | 87.5 | 68.40372 | 23.0869 | 8.509376 | 0.7306842 | 11.486 | 1.607 | 725 | 6.41625e-09 | 104 | 1.04e-10 | 0.1434483 | 0.01620884 | 1.68572e-12 | 1685.72
BT875_6 | PEG | 87.5 | 67.35946 | 24.2915 | 8.34904 | 0.7442125 | 11.247 | 1.5 | 808 | 7.1508e-09 | 101 | 1.01e-10 | 0.125 | 0.01412429 | 1.426554e-12 | 1426.554
BT85_1 | PEG | 85 | 62.1096 | 28.22165 | 9.668755 | 0.7448231 | 11.227 | 1.57 | 805 | 7.12425e-09 | 101 | 1.01e-10 | 0.1254658 | 0.01417693 | 1.43187e-12 | 1431.87
BT85_2 | PEG | 85 | 62.42067 | 29.20984 | 8.369487 | 0.7772848 | 11.207 | 1.577 | 753 | 6.66405e-09 | 109 | 1.09e-10 | 0.1447543 | 0.01635642 | 1.78285e-12 | 1782.85
BT85_3 | PEG | 85 | 62.5354 | 29.02392 | 8.440682 | 0.7747025 | 11.217 | 1.58 | 806 | 7.1331e-09 | 91 | 9.1e-11 | 0.1129032 | 0.01275743 | 1.160926e-12 | 1160.926
BT85_4 | PEG | 85 | 63.022 | 27.97927 | 8.998722 | 0.7566466 | 11.213 | 1.573 | 719 | 6.36315e-09 | 99 | 9.9e-11 | 0.1376912 | 0.01555833 | 1.540275e-12 | 1540.275
BT85_5 | PEG | 85 | 62.38188 | 29.02805 | 8.590067 | 0.7716508 | 11.227 | 1.573 | 802 | 7.0977e-09 | 90 | 9e-11 | 0.1122195 | 0.01268016 | 1.141215e-12 | 1141.215
BT85_6 | PEG | 85 | 61.96724 | 29.18263 | 8.850129 | 0.7673025 | 11.227 | 1.58 | 788 | 6.9738e-09 | 98 | 9.8e-11 | 0.1243655 | 0.0140526 | 1.377154e-12 | 1377.154
BT80_1 | PEG | 80 | 56.63529 | 37.69184 | 5.672877 | 0.8691822 | 11.27333 | 1.76 | 670 | 5.9295e-09 | 95.5 | 9.55e-11 | 0.1425373 | 0.01610591 | 1.538115e-12 | 1538.115
BT80_2 | PEG | 80 | 57.75681 | 38.81988 | 3.423314 | 0.9189618 | 11.28 | 1.776667 | 648 | 5.7348e-09 | 97 | 9.7e-11 | 0.1496914 | 0.01691428 | 1.640685e-12 | 1640.685
BT80_3 | PEG | 80 | 55.41099 | 37.90614 | 6.68287 | 0.8501229 | 11.24 | 1.736667 | 684 | 6.0534e-09 | 93.5 | 9.35e-11 | 0.1366959 | 0.01544587 | 1.444188e-12 | 1444.188
BT80_4 | PEG | 80 | 56.5612 | 40.26602 | 3.172774 | 0.9269599 | 11.30667 | 1.786667 | 649 | 5.74365e-09 | 109.5 | 1.095e-10 | 0.1687211 | 0.01906453 | 2.087566e-12 | 2087.566
BT80_5 | PEG | 80 | 57.21245 | 38.75539 | 4.032154 | 0.9057634 | 11.31333 | 1.78 | 616 | 5.4516e-09 | 92 | 9.2e-11 | 0.1493506 | 0.01687578 | 1.552572e-12 | 1552.572
BT80_6 | PEG | 80 | 56.2708 | 38.27607 | 5.453131 | 0.8752977 | 11.32667 | 1.74 | 630 | 5.5755e-09 | 93 | 9.3e-11 | 0.147619 | 0.01668012 | 1.551251e-12 | 1551.251
BT70_1 | PEG | 70 | 44.14151 | 52.39391 | 3.464579 | 0.9379758 | 11.23 | 1.97 | 445 | 3.93825e-09 | 82 | 8.2e-11 | 0.1842697 | 0.02082143 | 1.707357e-12 | 1707.357
BT70_2 | PEG | 70 | 44.15149 | 51.80204 | 4.046465 | 0.9275457 | 11.24 | 2 | 446 | 3.9471e-09 | 88 | 8.8e-11 | 0.1973094 | 0.02229485 | 1.961947e-12 | 1961.947
BT70_3 | PEG | 70 | 45.38523 | 48.60215 | 6.012616 | 0.8899086 | 11.24 | 1.95 | 453 | 4.00905e-09 | 85.5 | 8.55e-11 | 0.1887417 | 0.02132675 | 1.823437e-12 | 1823.437
BT70_4 | PEG | 70 | 42.9445 | 51.65181 | 5.403695 | 0.9052906 | 11.26 | 2.03 | 410 | 3.6285e-09 | 92 | 9.2e-11 | 0.2243902 | 0.02535483 | 2.332644e-12 | 2332.644
BT70_5 | PEG | 70 | 45.8052 | 51.88985 | 2.304948 | 0.9574692 | 11.31 | 2 | 391 | 3.46035e-09 | 98 | 9.8e-11 | 0.2506394 | 0.02832083 | 2.775442e-12 | 2775.442
BT65_1 | PEG | 65 | 40.02558 | 58.00439 | 1.970034 | 0.9671521 | 11.18 | 2.12 | 405 | 3.58425e-09 | 75.5 | 7.55e-11 | 0.1864198 | 0.02106438 | 1.590361e-12 | 1590.361
BT65_2 | PEG | 65 | 38.70988 | 59.11277 | 2.177345 | 0.9644748 | 11.18 | 2.13 | 394 | 3.4869e-09 | 88 | 8.8e-11 | 0.2233503 | 0.02523732 | 2.220884e-12 | 2220.884
BT65_3 | PEG | 65 | 38.83083 | 58.55902 | 2.61015 | 0.957329 | 11.22 | 2.15 | 337 | 2.98245e-09 | 78 | 7.8e-11 | 0.231454 | 0.026153 | 2.039934e-12 | 2039.934
BT65_4 | PEG | 65 | 39.84164 | 58.0294 | 2.128965 | 0.9646107 | 11.17 | 2.08 | 388 | 3.4338e-09 | 99 | 9.9e-11 | 0.2551546 | 0.02883103 | 2.854272e-12 | 2854.272
BT65_5 | PEG | 65 | 39.36764 | 58.17805 | 2.454308 | 0.9595215 | 11.22 | 2.16 | 364 | 3.2214e-09 | 87.5 | 8.75e-11 | 0.2403846 | 0.0271621 | 2.376684e-12 | 2376.684
BT65_6 | PEG | 65 | 40.48021 | 56.52412 | 2.995668 | 0.9496694 | 11.18 | 2.11 | 403 | 3.56655e-09 | 92 | 9.2e-11 | 0.2282878 | 0.02579524 | 2.373162e-12 | 2373.162
BT575_1 | PEG | 57.5 | 35.36029 | 61.74801 | 2.8917 | 0.9552643 | 11.157 | 2.06 | 283 | 2.50455e-09 | 56 | 5.6e-11 | 0.1978799 | 0.02235931 | 1.252121e-12 | 1252.121
BT575_2 | PEG | 57.5 | 34.64049 | 61.72007 | 3.63944 | 0.9443166 | 11.137 | 2.073 | 294 | 2.6019e-09 | 74.5 | 7.45e-11 | 0.2534014 | 0.02863292 | 2.133153e-12 | 2133.153
BT575_3 | PEG | 57.5 | 33.98165 | 57.0296 | 8.988755 | 0.8638446 | 11.13 | 2.133 | 284 | 2.5134e-09 | 74.5 | 7.45e-11 | 0.2623239 | 0.02964112 | 2.208264e-12 | 2208.264
BT575_4 | PEG | 57.5 | 33.62972 | 62.91963 | 3.450649 | 0.9480091 | 11.2 | 2.19 | 262 | 2.3187e-09 | 61 | 6.1e-11 | 0.2328244 | 0.02630784 | 1.604779e-12 | 1604.779
BT575_5 | PEG | 57.5 | 34.3765 | 62.99388 | 2.629622 | 0.9599287 | 11.15 | 2.103 | 293 | 2.59305e-09 | 54 | 5.4e-11 | 0.1843003 | 0.0208249 | 1.124544e-12 | 1124.544
BT575_6 | PEG | 57.5 | 31.90484 | 65.73427 | 2.360893 | 0.9653295 | 11.057 | 0.983 | 290 | 2.5665e-09 | 47.5 | 4.75e-11 | 0.1637931 | 0.0185077 | 8.791155e-13 | 879.1155
BT50_1 | PEG | 50 | 28.37603 | 69.45838 | 2.165595 | 0.9697644 | 11.18 | 2.12 | 161 | 1.42485e-09 | 44 | 4.4e-11 | 0.2732919 | 0.03088044 | 1.35874e-12 | 1358.74
BT50_2 | PEG | 50 | 28.35341 | 69.90244 | 1.74415 | 0.9756562 | 11.18 | 2.13 | 151 | 1.33635e-09 | 42 | 4.2e-11 | 0.2781457 | 0.03142889 | 1.320013e-12 | 1320.013
BT50_3 | PEG | 50 | 27.19269 | 70.73048 | 2.076835 | 0.9714749 | 11.22 | 2.15 | 177 | 1.56645e-09 | 48 | 4.8e-11 | 0.2711864 | 0.03064254 | 1.470842e-12 | 1470.842
BT50_4 | PEG | 50 | 27.9627 | 70.33766 | 1.699642 | 0.9764061 | 11.17 | 2.08 | 156 | 1.3806e-09 | 39.5 | 3.95e-11 | 0.2532051 | 0.02861075 | 1.130125e-12 | 1130.125
BT50_5 | PEG | 50 | 27.52705 | 71.47667 | 0.9962782 | 0.9862531 | 11.22 | 2.16 | 163 | 1.44255e-09 | 38.5 | 3.85e-11 | 0.2361963 | 0.02668885 | 1.027521e-12 | 1027.521
BT50_6 | PEG | 50 | 27.08583 | 71.35447 | 1.559702 | 0.9786091 | 11.18 | 2.11 | 194 | 1.7169e-09 | 43 | 4.3e-11 | 0.2216495 | 0.02504514 | 1.076941e-12 | 1076.941
BT75_1 | PEG | 75 | 51.43791 | 44.75271 | 3.809373 | 0.9215566 | 11.263 | 1.847 | 545 | 4.82325e-09 | 113 | 1.13e-10 | 0.2073394 | 0.02342819 | 2.647385e-12 | 2647.385
BT75_2 | PEG | 75 | 50.04426 | 45.09221 | 4.863528 | 0.9026432 | 11.253 | 1.883 | 521 | 4.61085e-09 | 101.5 | 1.015e-10 | 0.1948177 | 0.02201329 | 2.234349e-12 | 2234.349
BT75_3 | PEG | 75 | 50.62634 | 45.18652 | 4.187139 | 0.9151949 | 11.253 | 1.88 | 525 | 4.64625e-09 | 107 | 1.07e-10 | 0.2038095 | 0.02302932 | 2.464138e-12 | 2464.138
BT75_4 | PEG | 75 | 49.54496 | 46.06872 | 4.386316 | 0.9130649 |  |  | 0 | 0 | 30 | 3e-11 | #DIV/0! | #DIV/0! | #DIV/0! | #DIV/0!
BT75_5 | PEG | 75 | 49.5824 | 46.29412 | 4.123486 | 0.9182134 | 11.257 | 1.87 | 522 | 4.6197e-09 | 93.5 | 9.35e-11 | 0.1791188 | 0.02023941 | 1.892385e-12 | 1892.385
BT75_6 | PEG | 75 | 49.86317 | 45.37522 | 4.761613 | 0.9050276 | 11.273 | 1.86 | 526 | 4.6551e-09 | 81 | 8.1e-11 | 0.1539924 | 0.01740027 | 1.409422e-12 | 1409.422
BT95_5 | 5% PEG binder | 100 | 95.67994 | 2.753873 | 1.566191 | 0.6374611 | 11.27 | 1.21 | 1554 | 1.37529e-08 | 123 | 1.23e-10 | 0.07915058 | 0.008943568 | 1.100059e-12 | 1100.059
BT95_6 | 5% PEG binder | 100 | 95.69879 | 2.761001 | 1.540209 | 0.6419126 | 11.3 | 1.21 | 1574 | 1.39299e-08 | 124 | 1.24e-10 | 0.07878018 | 0.008901715 | 1.103813e-12 | 1103.813
BT95_7 | 5% PEG binder | 100 | 94.49294 | 1.528014 | 3.979049 | 0.2774643 | 11.28 | 1.23 | 1532 | 1.35582e-08 | 115 | 1.15e-10 | 0.07506527 | 0.008481952 | 9.754245e-13 | 975.4245