## BT979
Layer porosity = 50 vol.%
ID | Relative density |  | K unpoled | K poled | tan delta | d33 | d31 | FOM (x10^-12m^2/N)
0.1 1 | 84.07357 | 0.2220645 | 985 | 1049 | 0.0392 | 104 | 25.5 | 1.164533
0.2 2 | 78.58715 | 0.3473253 | 768 | 811 | 0.032 | 106.5 | 21.04987 | 1.57957
0.2 3 | 78.29529 | 0.3539888 | 795 | 828 | 0.03 | 95 | 21.44217 | 1.231055
0.2 4 | 77.61648 | 0.3694868 | 774 | 817 | 0.043 | 92.5 | 16.75497 | 1.182829
0.2 5 | 77.9335 | 0.362249 | 706 | 749 | 0.049 | 104 | 16.12314 | 1.630968
0.3 1 | 73.67562 | 0.4594607 |  | 743 | 0.012 | 117 | 16.6082 | 2.080863
0.3 2 | 72.53407 | 0.4855235 |  | 728 | 0.012 | 119.5 | 14.04607 | 2.215465
0.3 3 | 72.63842 | 0.4831411 |  | 718 | 0.012 | 123.5 | 17.0676 | 2.399219
0.3 4 | 74.42186 | 0.4424232 |  | 741 | 0.034 | 115 | 16.03402 | 2.015756
0.3 5 | 74.18319 | 0.4478724 |  | 732 | 0.033 | 115.5 | 14.2654 | 2.058322
0.34 1 | 71.79149 | 0.5024773 |  | 727 | 0.04 | 120.5 | 18.4978 | 2.255798
0.34 2 | 72.15699 | 0.4941327 |  | 745 | 0.034 | 122.5 | 16.63988 | 2.274974
~30vol% 1 | 78.25588 | 0.3548885 | 613.2 | 667.4 | 0.0288 | 117.5 | 12.25918 | 2.336415
~30vol% 2 | 77.82491 | 0.364728 | 776 | 776.4 | 0.0361 | 118.5 | 16.94545 | 2.042733
~50vol% 1 | 69.76753 | 0.5486865 | 571.6 | 577.5 | 0.0254 | 109 | 12.46129 | 2.323601
~50vol% 2 | 70.17272 | 0.5394356 | 637.3 | 644.17 | 0.0329 | 110 | 13.18382 | 2.121511
~50vol% 3 | 70.04584 | 0.5423325 | 684.4 | 632.7 | 0.0329 | 97 |  | 1.679601
Layer porosity = 60 vol.%
ID | Relative density | estimated porous layer relative thickness | K unpoled | K poled | tan delta | d33 | d31 | FOM
0.05 1 | 86.18 | 0.1416357 | 1002 | 1062 | 0.037 | 88 | 19.48254 | 0.8235715
0.05 2 | 85.79 | 0.1488848 | 966 | 1018 | 0.0343 | 96 | 19.26766 | 1.022481
0.1 1 | 82.26617 | 0.2143834 | 815 | 835 | 0.052 | 109.5 | 17.8018 | 1.621818
0.1 2 | 81.90552 | 0.221087 | 792 | 833 | 0.062 | 110 | 20.77117 | 1.640593
0.1 3 | 80.96781 | 0.2385165 | 809 | 822 | 0.054 | 101.5 | 17.96973 | 1.415535
0.1 4 | 80.61933 | 0.2449939 | 789 | 800 | 0.026 | 106 | 18.85406 | 1.586289
0.1 5 | 81.62261 | 0.2263456 | 837 | 840 | 0.04 | 96.5 | 19.96934 | 1.252091
0.2 1 | 72.20384 | 0.4014155 | 563 | 570 | 0.045 | 116.5 | 12.47312 | 2.689289
0.2 2 | 72.28325 | 0.3999396 | 538 | 547 | 0.04 | 110 | 10.71606 | 2.49838
0.2 3 | 72.94554 | 0.3876294 | 577 | 596 | 0.041 | 114 | 12.36561 | 2.46277
0.2 4 | 73.11102 | 0.3845536 | 587 | 608 | 0.04 | 122 | 14.15978 | 2.764882
0.2 5 | 71.82795 | 0.4084025 | 581 | 592 | 0.039 | 112 | 11.03628 | 2.393177
0.3 1 | 66.84537 | 0.5010153 | 457 | 468 | 0.028 | 124.5 | 7.426926 | 3.740704
0.3 2 | 66.39622 | 0.509364 | 464 | 502 | 0.034 | 120.5 | 12.02147 | 3.266863
0.3 3 | 66.64882 | 0.5046687 | 469 | 495 | 0.03 | 114 | 7.70116 | 2.965275
0.3 4 | 64.75904 | 0.5397948 | 478 | 502 | 0.031 | 117 | 7.756757 | 3.079842
0.3 5 | 65.25748 | 0.5305301 | 439 | 451 | 0.032 | 120.5 | 6.42096 | 3.636286
~27vol% 1 | 79.73537 | 0.2614244 | 780.4 | 788.7 | 0.026 | 98 | 17.59206 | 1.375311
~27vol% 2 | 79.68461 | 0.2623679 | 781.4 | 780.6 | 0.0279 | 86.5 | 17.19969 | 1.08259
~40vol% 1 | 72.39627 | 0.3978389 | 619.6 | 618.1 | 0.0286 | 105 | 13.34584 | 2.014561
~40vol% 2 | 72.29452 | 0.3997301 | 602.4 | 599.3 | 0.0247 | 100 | 11.40002 | 1.884587
Finite element model - AVERAGED DATA (25 runs)
Layer density | relative porous layer thickness | vf_air_post | vf_poled_post | vf unpoled post | d33v
0.4 | 1 | 0.6068 | 0.1014 | 0.2917 | 73.2764
0.4 | 0.9333 | 0.5652 | 0.1106 | 0.3243 | 76.7358
0.4 | 0.8 | 0.485 | 0.13 | 0.385 | 86.3117
0.4 | 0.7333 | 0.4444 | 0.1357 | 0.4199 | 89.5026
0.4 | 0.6 | 0.3645 | 0.1391 | 0.4964 | 92.2893
0.4 | 0.5333 | 0.3228 | 0.1375 | 0.5397 | 91.209
0.4 | 0.4 | 0.2425 | 0.1197 | 0.6378 | 83.8059
0.4 | 0.3333 | 0.2019 | 0.1079 | 0.6901 | 77.3754
0.4 | 0.2 | 0.1211 | 0.0864 | 0.7925 | 59.3348
0.4 | 0.1333 | 0.0807 | 0.1038 | 0.8155 | 50.2834
0.4 | 0 | 0 | 1 | 0 | 140.06
0.5 | 1 | 0.5057 | 0.2023 | 0.292 | 91.0018
0.5 | 0.9333 | 0.4715 | 0.2144 | 0.314 | 93.2915
0.5 | 0.8 | 0.4037 | 0.2305 | 0.3658 | 96.7225
0.5 | 0.7333 | 0.371 | 0.2265 | 0.4025 | 95.9639
0.5 | 0.6 | 0.3027 | 0.2154 | 0.4819 | 91.6856
0.5 | 0.5333 | 0.2691 | 0.2038 | 0.5272 | 87.6018
0.5 | 0.4 | 0.2017 | 0.1718 | 0.6265 | 75.9931
0.5 | 0.3333 | 0.1681 | 0.1557 | 0.6762 | 68.8434
0.5 | 0.2 | 0.1011 | 0.1667 | 0.7322 | 57.0978
0.5 | 0.1333 | 0.0672 | 0.8992 | 0.0336 | 135.6356
0.5 | 0 | 0 | 1 | 0 | 140.06
0.6 | 1 | 0.4036 | 0.3431 | 0.2533 | 106.3392
0.6 | 0.9333 | 0.377 | 0.3434 | 0.2796 | 105.2566
0.6 | 0.8 | 0.3233 | 0.3374 | 0.3393 | 102.2032
0.6 | 0.7333 | 0.2962 | 0.3271 | 0.3767 | 99.0451
0.6 | 0.6 | 0.2423 | 0.2948 | 0.4629 | 90.125
0.6 | 0.5333 | 0.2154 | 0.2757 | 0.509 | 84.6341
0.6 | 0.4 | 0.1619 | 0.2377 | 0.6004 | 72.3956
0.6 | 0.3333 | 0.1349 | 0.2491 | 0.616 | 69.4096
0.6 | 0.2 | 0.0807 | 0.8956 | 0.0237 | 136.5908
0.6 | 0.1333 | 0.0541 | 0.933 | 0.0129 | 137.9138
0.6 | 0 | 0 | 1 | 0 | 140.06
0.7 | 1 | 0.3031 | 0.5153 | 0.1816 | 119.7684
0.7 | 0.9333 | 0.2831 | 0.5035 | 0.2134 | 116.467
0.7 | 0.8 | 0.2425 | 0.467 | 0.2905 | 107.7568
0.7 | 0.7333 | 0.2221 | 0.4491 | 0.3287 | 103.2592
0.7 | 0.6 | 0.1818 | 0.4545 | 0.3637 | 99.0112
0.7 | 0.5333 | 0.1615 | 0.5653 | 0.2732 | 109.816
0.7 | 0.4 | 0.1207 | 0.8445 | 0.0347 | 135.6516
0.7 | 0.3333 | 0.1005 | 0.8775 | 0.022 | 136.9662
0.7 | 0.2 | 0.0604 | 0.931 | 0.0086726 | 138.4876
0.7 | 0.1333 | 0.0403 | 0.9538 | 0.0058296 | 138.9588
0.7 | 0 | 0 | 1 | 0 | 140.06
0.8 | 1 | 0.2019 | 0.7108 | 0.0873 | 131.4968
0.8 | 0.9333 | 0.1881 | 0.7212 | 0.0907 | 131.2186
0.8 | 0.8 | 0.1613 | 0.7775 | 0.0612 | 133.8506
0.8 | 0.7333 | 0.1481 | 0.8032 | 0.0486 | 134.9762
0.8 | 0.6 | 0.1213 | 0.8497 | 0.0291 | 136.7736
0.8 | 0.5333 | 0.1074 | 0.8736 | 0.019 | 137.7014
0.8 | 0.4 | 0.081 | 0.9087 | 0.0104 | 138.5288
0.8 | 0.3333 | 0.0673 | 0.9256 | 0.0071082 | 138.8782
0.8 | 0.2 | 0.0404 | 0.9559 | 0.003677 | 139.343
0.8 | 0.1333 | 0.0268 | 0.9708 | 0.0023741 | 139.5684
0.8 | 0 | 0 | 1 | 0 | 140.06
0.9 | 1 | 0.1008 | 0.8818 | 0.0174 | 138.3574
0.9 | 0.9333 | 0.0944 | 0.8882 | 0.0174 | 138.328
0.9 | 0.8 | 0.0811 | 0.9081 | 0.0107 | 138.8756
0.9 | 0.7333 | 0.074 | 0.9178 | 0.008217 | 139.09
0.9 | 0.6 | 0.0606 | 0.9341 | 0.0052585 | 139.349
0.9 | 0.5333 | 0.0541 | 0.9416 | 0.0043889 | 139.4342
0.9 | 0.4 | 0.0408 | 0.9565 | 0.0026822 | 139.6142
0.9 | 0.3333 | 0.0337 | 0.9643 | 0.0019696 | 139.699
0.9 | 0.2 | 0.0202 | 0.9788 | 0.00096518 | 139.8444
0.9 | 0.1333 | 0.0136 | 0.9857 | 0.00067111 | 139.907
0.9 | 0 | 0 | 1 | 0 | 140.06