## Sheet1
Corner strength | ACI | note | CSA | Note | MCFT | corner strength
| 428 | 0.4% strain | 614.8 | 0.4 strength of straight part | T2-1 | 733.829
| 625.559 | Corner strength | 535 | 0.5% strain | T2-2 | 934.1872
| 652.696 | Minimum actual corner strength | 652.696 | minimum actual corner strength | T3-1 | 733.829
Adopted values | 428 |  | 535 |  | T3-2 | 934.1872
[5 empty] | T4 | 652.696
[5 empty] | T5-1 | 934.1872
[5 empty] | T5-2 | 934.1872
speciment | Test results | ACI* | ACI*/Pexe | CSA* | CSA*/Pexe | MCFT* |  | ACI |  | CSA
1 | 31.6 | 20.1 | 1.572139 | 34.6 | 0.9132948 | - | - | 10.95 | 2.885845 | 18.45 | 1.712737
2.1 | 61.9 | 50.4 | 1.228175 | 84.8 | 0.7299528 | 40.9 | 1.513447 | 30.9 | 2.003236 | 50.85 | 1.217306
2.2 | 92.6 | 50.4 | 1.837302 | 84.8 | 1.091981 | 65.2 | 1.420245 | 30.9 | 2.996764 | 50.85 | 1.821042
3.1 | 94.9 | 80.2 | 1.183292 | 123.7 | 0.7671787 | 93.7 | 1.012807 | 50.85 | 1.866273 | 75.9 | 1.250329
3.2 | 110 | 80.2 | 1.371571 | 123.7 | 0.8892482 | 137.1 | 0.8023341 | 50.85 | 2.163225 | 75.9 | 1.449275
4 | 100 | 110.4 | 0.9057971 | 156.3 | 0.6397953 | 126.4 | 0.7911392 | 70.65 | 1.415428 | 96.45 | 1.036807
5.1 | 94 | 74.1 | 1.268556 | 116.5 | 0.806867 | 124 | 0.7580645 | 46.86 | 2.005975 | 71.25 | 1.319298
5.2 | 94.9 | 56.6 | 1.676678 | 93.2 | 1.01824 | 80.67 | 1.176398 | 34.8 | 2.727011 | 56.4 | 1.682624
|  |  | 144.8% |  | 88.81% |  | 111.4% |  | 237.8% |  | 149.3%
|  |  | 25.02% |  | 13.25% |  | 31.35% |  | 47.42% |  | 24.46%