## Cell viability data
| TCPS |  | PX0 |  | PX40
Experiment 1 | Live cells | Dead cells | Live cells | Dead cells | Live cells | Dead cells |  | Live cells | Dead cells | Total Cells | %Live | % Dead | Average % live | SEM | Average % dead | SEM
Image 1 | 641 | 6 | 706 | 1 | 631 | 11 | TCPS 1 | 2958 | 47 | 3005 | 98.43594 | 1.56406 | 99.26197 | 0.432327 | 0.738032 | 0.432327
Image 2 | 506 | 1 | 408 | 2 | 185 | 2 | TCPS 2 | 3853 | 4 | 3857 | 99.89629 | 0.1037075
Image 3 | 371 | 2 | 540 | 8 | 434 | 1 | TCPS 3 | 4551 | 25 | 4576 | 99.45367 | 0.5463287
Image 4 | 501 | 4 | 340 | 0 | 201 | 5 | PX0 1 | 2809 | 13 | 2822 | 99.53933 | 0.4606662 | 99.72315 | 0.09254892 | 0.2768496 | 0.09254892
Image 5 | 347 | 3 | 479 | 2 | 552 | 1 | PX0 2 | 3918 | 8 | 3926 | 99.79623 | 0.2037697
Image 6 | 592 | 31 | 336 | 0 | 296 | 7 | PX0 3 | 3606 | 6 | 3612 | 99.83389 | 0.166113
Total | 2958 | 47 | 2809 | 13 | 2299 | 27 | PX40 1 | 2299 | 27 | 2326 | 98.83921 | 1.160791 | 99.49579 | 0.329227 | 0.5042112 | 0.329227
[7 empty] | PX40 2 | 4558 | 10 | 4568 | 99.78109 | 0.2189142
| TCPS |  | PX0 |  | PX40 |  | PX40 3 | 5259 | 7 | 5266 | 99.86707 | 0.1329282
Experiment 2 | Live cells | Dead cells | Live cells | Dead cells | Live cells | Dead cells
Image 1 | 630 | 1 | 683 | 2 | 483 | 0
Image 2 | 656 | 0 | 714 | 1 | 729 | 2
Image 3 | 629 | 1 | 532 | 0 | 728 | 0
Image 4 | 699 | 0 | 527 | 0 | 1070 | 2
Image 5 | 683 | 2 | 880 | 1 | 967 | 3
Image 6 | 556 | 0 | 582 | 4 | 581 | 3
Total | 3853 | 4 | 3918 | 8 | 4558 | 10
| TCPS |  | PX0 |  | PX40
Experiment 3 | Live cells | Dead cells | Live cells | Dead cells | Live cells | Dead cells
Image 1 | 914 | 3 | 457 | 4 | 856 | 1
Image 2 | 850 | 5 | 724 | 1 | 1145 | 1
Image 3 | 660 | 1 | 579 | 1 | 1411 | 3
Image 4 | 738 | 2 | 588 | 0 | 568 | 1
Image 5 | 611 | 12 | 672 | 0 | 594 | 0
Image 6 | 778 | 2 | 586 | 0 | 685 | 1
Total | 4551 | 25 | 3606 | 6 | 5259 | 7
Numbers of live and dead cells were counted from fluorescent images recorded from 3 separate experiments.