## Image sizing
| arbitrary | converted/um
Image length | 5.039 | 415.7591
Image width | 3.78 | 311.8812
Scale bar | 0.606 | 0.01212
Image area/micron^2 |  | 129667.4
notes: |  |  | 0.1296674
SEM at 300x mag
10 kV

## 60pct flat sheet
Image number | 5 2 | 5 3 | 5 4 | 5 5 | 5 6 | 5 7 | 5 8 | 5 9
| 1 | 1 | 1 | 1 | 1 | 1 | 1 | 1
| 1 | 1 | 1 | 1 | 1 | 1 | 1 | 1
| 1 | 1 | 1 | 1 | 1 | 1 | 1 | 1
| 1 | 1 | 1 | 1 | 1 | 1 | 1 | 1
| 1 | 1 | 1 | 1 | 1 | 1 | 1 | 1
| 1 | 1 | 1 | 1 | 1 | 1 | 1 | 1
| 1 | 1 | 1 | 1 | 1 | 1 | 1 | 1
| 1 | 1 | 1 | 1 | 1 | 1 | 1 | 1
| 1 | 1 | 1 | 1 | 1 | 1 | 1 | 1
| 1 | 1 | 1 | 1 | 1 | 1 | 1 | 1
| 1 | 1 | 1 | 1 | 1 | 1 | 1 | 1
| 1 | 1 | 1 | 1 | 1 | 1 | 1 | 1
| 1 | 1 | 1 | 1 | 1 | 1 | 1 | 1
| 1 | 1 | 1 | 1 | 1 | 1 | 1 | 1
| 1 | 1 | 1 | 1 | 1 | 1 | 1 | 1
| 1 | 1 | 1 | 1 | 1 | 1 | 1 | 1
| 1 | 1 | 1 | 1 | 1 | 1 | 1 | 1
| 1 | 1 | 1 | 1 | 1 | 1 | 1 | 1
| 1 | 1 | 1 | 1 | 1 | 1 | 1 | 1
| 1 | 1 | 1 | 1 | 1 | 1 | 1 | 1
| 1 | 1 | 1 | 1 | 1 | 1 | 1 | 1
| 1 | 1 | 1 | 1 | 1 | 1 | 1 | 1
| 1 | 1 | 1 | 1 | 1 | 1 | 1 | 1
| 1 | 1 | 1 | 1 | 1 | 1 | 1 | 1
| 1 | 1 | 1 | 1 | 1 | 1 | 1 | 1
| 1 | 1 | 1 | 1 | 1 | 1 | 1 | 1
| 1 | 1 | 1 | 1 | 1 | 1 | 1 | 1
| 1 | 1 | 1 | 1 | 1 | 1 | 1 | 1
| 1 | 1 | 1 | 1 | 1 | 1 | 1 | 1
| 1 | 1 | 1 | 1 | 1 | 1 | 1 | 1
| 1 | 1 | 1 | 1 | 1 | 1 | 1 | 1
| 1 | 1 | 1 | 1 | 1 | 1 | 1 | 1
| 1 | 1 | 1 | 1 | 1 | 1 | 1 | 1
| 1 | 1 | 1 | 1 | 1 | 1 | 1 | 1
| 1 | 1 | 1 | 1 | 1 | 1 | 1 | 1
| 1 | 1 | 1 | 1 | 1 | 1 | 1 | 1
| 1 | 1 | 1 | 1 | 1 | 1 | 1 | 1
| 1 | 1 | 1 | 1 | 1 | 1 | 1 | 1
| 1 |  | 1 | 1 | 1 |  | 1 | 1
| 1 |  | 1 | 1 | 1 |  | 1 | 1
|  |  | 1 | 1 | 1 |  | 1 | 1
|  |  | 1 | 1 | 1 |  | 1 | 1
|  |  | 1 | 1 | 1 |  | 1
|  |  |  | 1 | 1 |  | 1
1
1
1
1
1
1
1
1
| 40 | 38 | 43 | 44 | 52 | 38 | 44 | 42 | 42.625 | 4.501984

## 40 pct flat sheet
Image number | 42 | 43 | 44 | 45 | 46 | 47 | 48 | 49
| 1 | 1 | 1 | 1 | 1 | 1 | 1 | 1
| 1 | 1 | 1 | 1 | 1 | 1 | 1 | 1
| 1 | 1 | 1 | 1 | 1 | 1 | 1 | 1
| 1 | 1 | 1 | 1 | 1 | 1 | 1 | 1
| 1 | 1 | 1 | 1 | 1 | 1 | 1 | 1
| 1 | 1 | 1 | 1 | 1 | 1 | 1 | 1
| 1 | 1 | 1 | 1 | 1 | 1 | 1 | 1
| 1 | 1 | 1 | 1 | 1 | 1 | 1 | 1
| 1 | 1 | 1 | 1 | 1 | 1 | 1 | 1
| 1 | 1 | 1 | 1 | 1 | 1 | 1 | 1
| 1 | 1 | 1 | 1 | 1 | 1 | 1 | 1
| 1 | 1 | 1 | 1 | 1 | 1 | 1 | 1
| 1 | 1 | 1 | 1 | 1 | 1 | 1 | 1
| 1 | 1 | 1 | 1 | 1 | 1 | 1 | 1
| 1 | 1 | 1 | 1 | 1 | 1 | 1 | 1
| 1 | 1 | 1 | 1 | 1 | 1 | 1 | 1
| 1 | 1 | 1 | 1 | 1 | 1 | 1 | 1
| 1 | 1 | 1 | 1 | 1 | 1 | 1 | 1
| 1 | 1 | 1 | 1 | 1 | 1 | 1 | 1
| 1 | 1 | 1 | 1 | 1 | 1 | 1 | 1
| 1 | 1 | 1 | 1 | 1 | 1 | 1 | 1
| 1 | 1 | 1 | 1 | 1 |  | 1 | 1
| 1 | 1 | 1 | 1 | 1 |  | 1 | 1
| 1 |  | 1 | 1 | 1 |  | 1 | 1
| 1 |  | 1 | 1 | 1 |  | 1 | 1
| 1 |  | 1 | 1 | 1 |  | 1 | 1
|  |  |  | 1 | 1 |  | 1 | 1
|  |  |  | 1 | 1 |  | 1 | 1
|  |  |  | 1 |  |  | 1 | 1
[7 empty] | 1 | 1
1
1
1
| 26 | 23 | 26 | 29 | 28 | 21 | 33 | 30 | 27 | 3.854496

## 20 pct flat sheet
Image number | 31 | 32 | 33 | 34 | 35 | 36 | 37 | 38
| 1 | 1 | 1 | 1 | 1 | 1 | 1 | 1
| 1 | 1 | 1 | 1 | 1 | 1 | 1 | 1
| 1 | 1 | 1 | 1 | 1 | 1 | 1 | 1
| 1 | 1 | 1 | 1 | 1 | 1 | 1 | 1
| 1 | 1 | 1 | 1 | 1 | 1 | 1 | 1
| 1 | 1 | 1 | 1 | 1 | 1 | 1 | 1
| 1 | 1 | 1 | 1 | 1 | 1 | 1 | 1
| 1 | 1 | 1 | 1 | 1 | 1 | 1 | 1
| 1 | 1 | 1 | 1 | 1 | 1 | 1 | 1
| 1 | 1 | 1 | 1 | 1 | 1 | 1 | 1
| 1 | 1 | 1 | 1 | 1 | 1 | 1 | 1
| 1 | 1 | 1 | 1 | 1 | 1 | 1 | 1
| 1 | 1 | 1 | 1 | 1 | 1 | 1 | 1
| 1 | 1 | 1 | 1 | 1 | 1 | 1 | 1
|  | 1 | 1 | 1 | 1 | 1 | 1 | 1
|  |  |  | 1 | 1 | 1 | 1 | 1
|  |  |  | 1 | 1 | 1 | 1 | 1
|  |  |  | 1 | 1 | 1 | 1 | 1
|  |  |  | 1 | 1 | 1 | 1 | 1
|  |  |  | 1 |  | 1 |  | 1
|  |  |  | 1 |  |  |  | 1
| 14 | 15 | 15 | 21 | 19 | 20 | 19 | 21 | 18 | 2.878492

## 10 pct flat sheet
Image number | 21 | 22 | 23 | 24 | 25 | 26 | 27 | 28
| 1 | 1 | 1 | 1 | 1 | 1 | 1 | 1
| 1 | 1 | 1 | 1 | 1 | 1 | 1 | 1
| 1 | 1 | 1 | 1 | 1 | 1 | 1 | 1
| 1 | 1 | 1 | 1 | 1 | 1 | 1 | 1
| 1 | 1 | 1 | 1 | 1 | 1 | 1 | 1
| 1 | 1 | 1 | 1 | 1 | 1 | 1 | 1
| 1 | 1 | 1 | 1 | 1 | 1 | 1 | 1
| 1 | 1 | 1 | 1 | 1 | 1 |  | 1
| 1 | 1 | 1 | 1 | 1 | 1 |  | 1
| 1 | 1 | 1 | 1 | 1 | 1 |  | 1
| 1 |  | 1 | 1 |  | 1 |  | 1
| 1 |  | 1 | 1
|  |  | 1 | 1
|  |  | 1 | 1
|  |  | 1 | 1
|  |  | 1 | 1
1
| 12 | 10 | 16 | 17 | 10 | 11 | 7 | 11 | 11.75 | 3.284161

## No salt flat sheet
image | 1 | 12 | 13
| - | - | -

## Averages
| Pores/FOV | stdev/FOV | Area/mm2
0 | 0 | 0 | 0.1296674 | 0 | 0
10 | 11.75 | 3.284161 | 0.1296674 | 90.61643 | 25.32757
20 | 18 | 2.878492 | 0.1296674 | 138.8167 | 22.19903
40 | 27 | 3.854496 | 0.1296674 | 208.225 | 29.72602
60 | 42.625 | 4.501984 | 0.1296674 | 328.7256 | 34.71946

## Sheet1
0.2 | 6.8795 | 0.1074 | 0.081 | 2.1854 | 0.2 | 0.1000711 | 0.001785952 | 0.002007624 | 0.08923169
0.2219 | 7.2924 | 0.1233 | 0.0933 | 2.367 | 0.2219 | 0.1060773 | 0.002050353 | 0.002312485 | 0.09664656
0.2438 | 7.7244 | 0.1413 | 0.1072 | 2.5603 | 0.2438 | 0.1123613 | 0.002349674 | 0.002657004 | 0.1045392
0.2656 | 8.1758 | 0.1616 | 0.1231 | 2.7656 | 0.2656 | 0.1189275 | 0.002687242 | 0.003051093 | 0.1129217
0.2875 | 8.6471 | 0.1847 | 0.141 | 2.9834 | 0.2875 | 0.1257831 | 0.003071372 | 0.003494753 | 0.1218147
0.3094 | 9.1388 | 0.2106 | 0.1613 | 3.2141 | 0.3094 | 0.1329355 | 0.003502062 | 0.003997898 | 0.1312344
0.3313 | 9.6512 | 0.2399 | 0.1842 | 3.4579 | 0.3313 | 0.1403891 | 0.003989291 | 0.004565486 | 0.1411889
0.3531 | 10.1847 | 0.2728 | 0.2101 | 3.7153 | 0.3531 | 0.1481495 | 0.004536384 | 0.00520743 | 0.1516988
0.375 | 10.7397 | 0.3098 | 0.2391 | 3.9864 | 0.375 | 0.1562227 | 0.005151656 | 0.005926209 | 0.162768
0.3969 | 11.3165 | 0.3512 | 0.2718 | 4.2716 | 0.3969 | 0.164613 | 0.005840096 | 0.006736694 | 0.174413
0.4187 | 11.9153 | 0.3976 | 0.3084 | 4.5711 | 0.4187 | 0.1733233 | 0.00661168 | 0.007643843 | 0.1866418
0.4406 | 12.5365 | 0.4495 | 0.3494 | 4.885 | 0.4406 | 0.1823594 | 0.007474724 | 0.008660047 | 0.1994586
0.4625 | 13.1801 | 0.5073 | 0.3952 | 5.2135 | 0.4625 | 0.1917214 | 0.008435879 | 0.009795222 | 0.2128715
0.4844 | 13.8465 | 0.5717 | 0.4463 | 5.5566 | 0.4844 | 0.2014151 | 0.009506785 | 0.01106176 | 0.2268806
0.5062 | 14.5357 | 0.6433 | 0.5032 | 5.9144 | 0.5062 | 0.2114404 | 0.01069742 | 0.01247205 | 0.2414898
0.5281 | 15.2477 | 0.7227 | 0.5664 | 6.2868 | 0.5281 | 0.2217973 | 0.01201776 | 0.0140385 | 0.2566952
0.55 | 15.9827 | 0.8108 | 0.6365 | 6.6736 | 0.55 | 0.2324888 | 0.01348277 | 0.01577596 | 0.2724886
0.5719 | 16.7407 | 0.9082 | 0.7142 | 7.0748 | 0.5719 | 0.2435149 | 0.01510243 | 0.01770179 | 0.2888699
0.5937 | 17.5214 | 1.0157 | 0.8 | 7.49 | 0.5937 | 0.2548712 | 0.01689005 | 0.01982839 | 0.3058229
0.6156 | 18.3249 | 1.1343 | 0.8946 | 7.919 | 0.6156 | 0.2665591 | 0.01886225 | 0.02217309 | 0.3233393 | 0.2569593 |  | 96.0152
0.6375 | 19.1509 | 1.2648 | 0.9989 | 8.3613 | 0.6375 | 0.2785743 | 0.02103233 | 0.02475822 | 0.3413988 | 0.2570694
0.6594 | 19.9991 | 1.4082 | 1.1135 | 8.8165 | 0.6594 | 0.2909125 | 0.02341692 | 0.02759863 | 0.359985 |  | 0.4
0.6812 | 20.8694 | 1.5655 | 1.2393 | 9.2841 | 0.6812 | 0.3035721 | 0.02603266 | 0.03071665 | 0.3790775
0.7031 | 21.7612 | 1.7377 | 1.377 | 9.7633 | 0.7031 | 0.3165445 | 0.02889617 | 0.03412961 | 0.3986436 |  | 4.8 | 2
0.725 | 22.6742 | 1.9259 | 1.5275 | 10.2535 | 0.725 | 0.3298253 | 0.03202574 | 0.03785982 | 0.4186589
0.7469 | 23.6078 | 2.1313 | 1.6918 | 10.7539 | 0.7469 | 0.3434057 | 0.03544133 | 0.04193208 | 0.4390906
0.7687 | 24.5615 | 2.355 | 1.8707 | 11.2636 | 0.7687 | 0.3572784 | 0.03916123 | 0.0463662 | 0.4599021
0.7906 | 25.5346 | 2.5983 | 2.0651 | 11.7817 | 0.7906 | 0.3714334 | 0.04320706 | 0.0511845 | 0.4810565
0.8125 | 26.5265 | 2.8624 | 2.2761 | 12.3071 | 0.8125 | 0.3858619 | 0.04759878 | 0.05641423 | 0.5025091
0.8344 | 27.5363 | 3.1485 | 2.5046 | 12.8386 | 0.8344 | 0.4005507 | 0.05235633 | 0.06207772 | 0.5242106
0.8562 | 28.5631 | 3.458 | 2.7516 | 13.3752 | 0.8562 | 0.4154868 | 0.05750299 | 0.06819973 | 0.5461205
0.8781 | 29.6062 | 3.7921 | 3.0181 | 13.9156 | 0.8781 | 0.4306601 | 0.06305873 | 0.07480506 | 0.5681854
0.9 | 30.6643 | 4.1523 | 3.305 | 14.4584 | 0.9 | 0.4460515 | 0.06904849 | 0.08191602 | 0.5903484
0.9219 | 31.7366 | 4.5398 | 3.6133 | 15.0022 | 0.9219 | 0.4616495 | 0.07549222 | 0.08955738 | 0.6125522
0.9437 | 32.8218 | 4.9559 | 3.944 | 15.5456 | 0.9437 | 0.4774351 | 0.08241153 | 0.09775394 | 0.6347397
0.9656 | 33.9188 | 5.402 | 4.298 | 16.0871 | 0.9656 | 0.4933924 | 0.08982972 | 0.106528 | 0.6568496
0.9875 | 35.0262 | 5.8793 | 4.6761 | 16.6252 | 0.9875 | 0.5095009 | 0.09776673 | 0.1158994 | 0.6788206
1.0094 | 36.1427 | 6.3892 | 5.0794 | 17.1583 | 1.0094 | 0.5257418 | 0.1062458 | 0.1258954 | 0.7005876
1.0312 | 37.267 | 6.9327 | 5.5085 | 17.6847 | 1.0312 | 0.5420962 | 0.1152837 | 0.1365308 | 0.7220809
1.0531 | 38.3975 | 7.5111 | 5.9641 | 18.2029 | 1.0531 | 0.5585408 | 0.1249019 | 0.1478231 | 0.7432394
1.075 | 39.5328 | 8.1254 | 6.4471 | 18.7111 | 1.075 | 0.5750552 | 0.1351171 | 0.1597945 | 0.7639897
1.0969 | 40.6712 | 8.7767 | 6.9578 | 19.2078 | 1.0969 | 0.5916147 | 0.1459475 | 0.1724524 | 0.7842703
1.1187 | 41.8111 | 9.4659 | 7.4969 | 19.6912 | 1.1187 | 0.608196 | 0.1574082 | 0.1858143 | 0.804008
1.1406 | 42.9509 | 10.1937 | 8.0647 | 20.1597 | 1.1406 | 0.6247758 | 0.1695108 | 0.1998875 | 0.8231372
1.1625 | 44.0888 | 10.9608 | 8.6614 | 20.6117 | 1.1625 | 0.641328 | 0.1822669 | 0.214677 | 0.8415927
1.1844 | 45.223 | 11.7679 | 9.2873 | 21.0457 | 1.1844 | 0.6578264 | 0.1956881 | 0.2301902 | 0.8593133
1.2063 | 46.3516 | 12.6153 | 9.9423 | 21.46 | 1.2063 | 0.6742433 | 0.2097795 | 0.2464247 | 0.8762295
1.2281 | 47.473 | 13.5032 | 10.6262 | 21.8531 | 1.2281 | 0.6905555 | 0.2245444 | 0.2633755 | 0.8922801
1.25 | 48.5852 | 14.4317 | 11.3389 | 22.2236 | 1.25 | 0.7067339 | 0.2399844 | 0.2810401 | 0.9074079
1.2719 | 49.6862 | 15.4008 | 12.0797 | 22.5701 | 1.2719 | 0.7227494 | 0.2560995 | 0.2994012 | 0.9215558
1.2938 | 50.7743 | 16.41 | 12.8482 | 22.8912 | 1.2938 | 0.7385772 | 0.2728815 | 0.3184488 | 0.9346666
1.3156 | 51.8474 | 17.459 | 13.6434 | 23.1859 | 1.3156 | 0.7541868 | 0.2903253 | 0.3381582 | 0.9466994
1.3375 | 52.9036 | 18.5469 | 14.4645 | 23.4529 | 1.3375 | 0.7695506 | 0.3084159 | 0.3585096 | 0.9576013
1.3594 | 53.941 | 19.6727 | 15.3101 | 23.6911 | 1.3594 | 0.7846409 | 0.3271368 | 0.3794682 | 0.9673272
1.3813 | 54.9576 | 20.8353 | 16.179 | 23.8998 | 1.3813 | 0.7994286 | 0.3464697 | 0.4010043 | 0.9758486
1.4031 | 55.9516 | 22.0333 | 17.0696 | 24.0779 | 1.4031 | 0.8138876 | 0.3663912 | 0.4230783 | 0.9831205
1.425 | 56.9209 | 23.2649 | 17.98 | 24.2249 | 1.425 | 0.8279873 | 0.3868714 | 0.445643 | 0.9891227
1.4469 | 57.8638 | 24.5281 | 18.9084 | 24.3401 | 1.4469 | 0.841703 | 0.4078771 | 0.4686538 | 0.9938264
1.4688 | 58.7784 | 25.8208 | 19.8525 | 24.4231 | 1.4688 | 0.855007 | 0.4293734 | 0.4920538 | 0.9972153
1.4906 | 59.6628 | 27.1405 | 20.8101 | 24.4736 | 1.4906 | 0.8678718 | 0.4513187 | 0.5157884 | 0.9992773
1.5125 | 60.5152 | 28.4845 | 21.7786 | 24.4913 | 1.5125 | 0.880271 | 0.473668 | 0.5397931 | 1
1.5344 | 61.3339 | 29.8498 | 22.7553 | 24.4761 | 1.5344 | 0.8921801 | 0.4963716 | 0.5640011 | 0.9993794
1.5563 | 62.1173 | 31.2333 | 23.7374 | 24.4283 | 1.5563 | 0.9035756 | 0.5193777 | 0.5883429 | 0.9974277
1.5781 | 62.8637 | 32.6313 | 24.7218 | 24.3478 | 1.5781 | 0.914433 | 0.542625 | 0.6127417 | 0.9941408
1.6 | 63.5715 | 34.0404 | 25.7054 | 24.2351 | 1.6 | 0.9247288 | 0.5660569 | 0.6371207 | 0.9895391
1.6219 | 64.2392 | 35.4566 | 26.6848 | 24.0906 | 1.6219 | 0.9344414 | 0.5896069 | 0.6613956 | 0.9836391
1.6438 | 64.8654 | 36.8759 | 27.6569 | 23.9148 | 1.6438 | 0.9435503 | 0.6132084 | 0.6854896 | 0.976461
1.6656 | 65.4488 | 38.2939 | 28.6179 | 23.7085 | 1.6656 | 0.9520366 | 0.6367883 | 0.7093084 | 0.9680376
1.6875 | 65.9881 | 39.7063 | 29.5645 | 23.4726 | 1.6875 | 0.9598814 | 0.660275 | 0.7327704 | 0.9584056
1.7094 | 66.4821 | 41.1085 | 30.493 | 23.2078 | 1.7094 | 0.9670672 | 0.6835922 | 0.7557837 | 0.9475936
1.7313 | 66.9298 | 42.4958 | 31.3997 | 22.9153 | 1.7313 | 0.9735796 | 0.7066616 | 0.7782567 | 0.9356506
1.7531 | 67.3301 | 43.8634 | 32.2812 | 22.5961 | 1.7531 | 0.9794025 | 0.7294034 | 0.8001051 | 0.9226174
1.775 | 67.6822 | 45.2065 | 33.1337 | 22.2516 | 1.775 | 0.9845242 | 0.7517377 | 0.8212347 | 0.9085512
1.7969 | 67.9853 | 46.5203 | 33.9538 | 21.8829 | 1.7969 | 0.9889332 | 0.7735849 | 0.8415613 | 0.8934969
1.8188 | 68.2388 | 47.7999 | 34.7378 | 21.4915 | 1.8188 | 0.9926207 | 0.7948633 | 0.8609931 | 0.8775157
1.8406 | 68.442 | 49.0403 | 35.4825 | 21.0788 | 1.8406 | 0.9955765 | 0.8154899 | 0.8794509 | 0.8606648
1.8625 | 68.5945 | 50.2367 | 36.1846 | 20.6464 | 1.8625 | 0.9977948 | 0.8353848 | 0.8968527 | 0.8430096
1.8844 | 68.6959 | 51.3845 | 36.8408 | 20.1957 | 1.8844 | 0.9992698 | 0.8544715 | 0.913117 | 0.8246071
1.9063 | 68.7461 | 52.479 | 37.4483 | 19.7284 | 1.9063 | 1 | 0.8726719 | 0.9281742 | 0.8055269
1.9281 | 68.745 | 53.5157 | 38.0043 | 19.2461 | 1.9281 | 0.999984 | 0.8899112 | 0.9419549 | 0.7858342
1.95 | 68.6924 | 54.4903 | 38.5061 | 18.7504 | 1.95 | 0.9992189 | 0.9061178 | 0.9543922 | 0.7655943
1.9719 | 68.5887 | 55.3987 | 38.9515 | 18.243 | 1.9719 | 0.9977104 | 0.9212236 | 0.9654317 | 0.7448768
1.9938 | 68.4339 | 56.2371 | 39.3383 | 17.7256 | 1.9938 | 0.9954587 | 0.9351653 | 0.9750187 | 0.7237509
2.0156 | 68.2284 | 57.0017 | 39.6647 | 17.1997 | 2.0156 | 0.9924694 | 0.9478798 | 0.9831087 | 0.702278
2.0375 | 67.9727 | 57.6893 | 39.9291 | 16.6671 | 2.0375 | 0.9887499 | 0.9593139 | 0.989662 | 0.6805315
2.0594 | 67.6673 | 58.2969 | 40.1303 | 16.1294 | 2.0594 | 0.9843075 | 0.9694177 | 0.9946488 | 0.6585767
2.0813 | 67.313 | 58.8217 | 40.2672 | 15.5881 | 2.0813 | 0.9791537 | 0.9781445 | 0.9980419 | 0.636475
2.1031 | 66.9106 | 59.2614 | 40.3393 | 15.0448 | 2.1031 | 0.9733003 | 0.9854563 | 0.999829 | 0.6142916
2.125 | 66.4608 | 59.6141 | 40.3462 | 14.5009 | 2.125 | 0.9667574 | 0.9913213 | 1 | 0.5920837
2.1469 | 65.9647 | 59.8782 | 40.2878 | 13.958 | 2.1469 | 0.959541 | 0.9957131 | 0.9985525 | 0.5699167
2.1688 | 65.4234 | 60.0524 | 40.1644 | 13.4174 | 2.1688 | 0.9516671 | 0.9986098 | 0.995494 | 0.5478435
2.1906 | 64.838 | 60.136 | 39.9766 | 12.8805 | 2.1906 | 0.9431517 | 1 | 0.9908393 | 0.5259214
2.2125 | 64.2099 | 60.1286 | 39.7254 | 12.3485 | 2.2125 | 0.9340152 | 0.9998769 | 0.9846132 | 0.5041995
2.2344 | 63.5403 | 60.0302 | 39.4119 | 11.8225 | 2.2344 | 0.924275 | 0.9982407 | 0.9768429 | 0.4827224
2.2563 | 62.8307 | 59.8413 | 39.0377 | 11.3039 | 2.2563 | 0.9139529 | 0.9950994 | 0.9675682 | 0.4615476
2.2781 | 62.0827 | 59.5628 | 38.6045 | 10.7935 | 2.2781 | 0.9030723 | 0.9904683 | 0.9568311 | 0.4407075
2.3 | 61.2976 | 59.1958 | 38.1143 | 10.2923 | 2.3 | 0.891652 | 0.9843654 | 0.9446813 | 0.4202431
2.3219 | 60.4773 | 58.7421 | 37.5695 | 9.8013 | 2.3219 | 0.8797197 | 0.9768209 | 0.9311782 | 0.4001952
2.3438 | 59.6234 | 58.2036 | 36.9726 | 9.3212 | 2.3438 | 0.8672987 | 0.9678662 | 0.9163837 | 0.3805923
2.3656 | 58.7376 | 57.5829 | 36.3264 | 8.8527 | 2.3656 | 0.8544136 | 0.9575446 | 0.9003673 | 0.3614631
2.3875 | 57.8218 | 56.8825 | 35.6337 | 8.3965 | 2.3875 | 0.8410921 | 0.9458976 | 0.8831984 | 0.342836
2.4094 | 56.8776 | 56.1057 | 34.8977 | 7.9531 | 2.4094 | 0.8273575 | 0.9329802 | 0.8649563 | 0.3247316
2.4313 | 55.9071 | 55.2557 | 34.1216 | 7.5231 | 2.4313 | 0.8132403 | 0.9188456 | 0.8457203 | 0.3071744
2.4531 | 54.9121 | 54.3362 | 33.3088 | 7.1068 | 2.4531 | 0.7987668 | 0.9035553 | 0.8255747 | 0.2901765
2.475 | 53.8945 | 53.3513 | 32.4628 | 6.7045 | 2.475 | 0.7839645 | 0.8871774 | 0.8046061 | 0.2737503
2.4969 | 52.8562 | 52.3049 | 31.5872 | 6.3165 | 2.4969 | 0.7688611 | 0.8697768 | 0.782904 | 0.2579079
2.5188 | 51.7992 | 51.2014 | 30.6854 | 5.943 | 2.5188 | 0.7534857 | 0.8514268 | 0.7605524 | 0.2426576
2.5406 | 50.7254 | 50.0454 | 29.7612 | 5.5841 | 2.5406 | 0.7378659 | 0.8322037 | 0.7376457 | 0.2280034
2.5625 | 49.6367 | 48.8414 | 28.8181 | 5.2398 | 2.5625 | 0.7220293 | 0.8121824 | 0.7142705 | 0.2139454
2.5844 | 48.5351 | 47.5943 | 27.8598 | 4.9102 | 2.5844 | 0.7060051 | 0.7914444 | 0.6905186 | 0.2004875
2.6063 | 47.4225 | 46.3089 | 26.8898 | 4.5951 | 2.6063 | 0.6898209 | 0.7700695 | 0.6664766 | 0.1876217
2.6281 | 46.3007 | 44.99 | 25.9116 | 4.2945 | 2.6281 | 0.6735029 | 0.7481376 | 0.6422315 | 0.175348
2.65 | 45.1717 | 43.6425 | 24.9286 | 4.0082 | 2.65 | 0.6570802 | 0.72573 | 0.6178674 | 0.1636581
2.6719 | 44.0373 | 42.2714 | 23.9441 | 3.736 | 2.6719 | 0.6405789 | 0.70293 | 0.5934661 | 0.152544
2.6938 | 42.8994 | 40.8813 | 22.9613 | 3.4776 | 2.6938 | 0.6240267 | 0.6798141 | 0.5691069 | 0.1419933
2.7156 | 41.7596 | 39.4772 | 21.9832 | 3.2327 | 2.7156 | 0.6074468 | 0.6564653 | 0.5448642 | 0.1319938
2.7375 | 40.6197 | 38.0636 | 21.0128 | 3.001 | 2.7375 | 0.5908655 | 0.6329586 | 0.5208124 | 0.1225333
2.7594 | 39.4814 | 36.6451 | 20.0527 | 2.7822 | 2.7594 | 0.5743075 | 0.6093704 | 0.4970158 | 0.1135995
2.7813 | 38.3463 | 35.226 | 19.1055 | 2.5759 | 2.7813 | 0.557796 | 0.5857722 | 0.473539 | 0.1051761
2.8031 | 37.216 | 33.8107 | 18.1737 | 2.3817 | 2.8031 | 0.5413543 | 0.5622373 | 0.4504439 | 0.09724678
2.825 | 36.092 | 32.4032 | 17.2593 | 2.1992 | 2.825 | 0.5250043 | 0.538832 | 0.4277801 | 0.08979515
2.8469 | 34.9759 | 31.0072 | 16.3644 | 2.028 | 2.8469 | 0.5087692 | 0.5156179 | 0.4055995 | 0.08280491
2.8688 | 33.8689 | 29.6265 | 15.4908 | 1.8676 | 2.8688 | 0.4926665 | 0.4926583 | 0.3839469 | 0.07625565
2.8906 | 32.7724 | 28.2644 | 14.6402 | 1.7176 | 2.8906 | 0.4767165 | 0.470008 | 0.3628644 | 0.07013103
2.9125 | 31.6878 | 26.9242 | 13.8139 | 1.5775 | 2.9125 | 0.4609396 | 0.4477218 | 0.3423842 | 0.06441063
2.9344 | 30.6161 | 25.6087 | 13.0131 | 1.4468 | 2.9344 | 0.4453504 | 0.4258464 | 0.322536 | 0.05907404
2.9563 | 29.5586 | 24.3206 | 12.2389 | 1.3253 | 2.9563 | 0.4299677 | 0.4044266 | 0.303347 | 0.05411309
2.9781 | 28.5163 | 23.0624 | 11.4922 | 1.2123 | 2.9781 | 0.4148061 | 0.3835041 | 0.2848397 | 0.04949921
3 | 27.4902 | 21.8362 | 10.7736 | 1.1075 | 3 | 0.3998801 | 0.3631136 | 0.2670289 | 0.04522014
3.0219 | 26.4812 | 20.6438 | 10.0836 | 1.0103 | 3.0219 | 0.3852029 | 0.3432852 | 0.2499269 | 0.04125138
3.0438 | 25.4902 | 19.4871 | 9.4225 | 0.9205 | 3.0438 | 0.3707876 | 0.3240505 | 0.2335412 | 0.03758478
3.0656 | 24.5179 | 18.3673 | 8.7905 | 0.8375 | 3.0656 | 0.3566442 | 0.3054294 | 0.2178768 | 0.03419582
3.0875 | 23.5651 | 17.2857 | 8.1876 | 0.761 | 3.0875 | 0.3427845 | 0.2874435 | 0.2029336 | 0.03107226
3.1094 | 22.6324 | 16.2432 | 7.6138 | 0.6905 | 3.1094 | 0.3292172 | 0.2701078 | 0.1887117 | 0.02819369
3.1313 | 21.7204 | 15.2405 | 7.0687 | 0.6258 | 3.1313 | 0.315951 | 0.2534339 | 0.1752011 | 0.02555193
3.1531 | 20.8295 | 14.278 | 6.5521 | 0.5663 | 3.1531 | 0.3029917 | 0.2374285 | 0.162397 | 0.0231225
3.175 | 19.9603 | 13.356 | 6.0633 | 0.5118 | 3.175 | 0.2903481 | 0.2220966 | 0.1502818 | 0.02089722
3.1969 | 19.113 | 12.4747 | 5.602 | 0.4619 | 3.1969 | 0.278023 | 0.2074415 | 0.1388483 | 0.01885976
3.2188 | 18.288 | 11.6339 | 5.1674 | 0.4164 | 3.2188 | 0.2660224 | 0.1934598 | 0.1280765 | 0.01700196
3.2406 | 17.4856 | 10.8334 | 4.7588 | 0.3748 | 3.2406 | 0.2543504 | 0.1801483 | 0.1179492 | 0.01530339
3.2625 | 16.7059 | 10.0727 | 4.3754 | 0.3369 | 3.2625 | 0.2430087 | 0.1674987 | 0.1084464 | 0.01375591
3.2844 | 15.949 | 9.3512 | 4.0164 | 0.3025 | 3.2844 | 0.2319986 | 0.1555009 | 0.09954841 | 0.01235132
3.3063 | 15.215 | 8.6683 | 3.6809 | 0.2712 | 3.3063 | 0.2213216 | 0.1441449 | 0.09123288 | 0.01107332
3.3281 | 14.504 | 8.0231 | 3.3679 | 0.2428 | 3.3281 | 0.2109792 | 0.1334159 | 0.08347502 | 0.009913724
3.35 | 13.8158 | 7.4146 | 3.0766 | 0.2171 | 3.35 | 0.2009685 | 0.1232972 | 0.07625501 | 0.008864372
3.3719 | 13.1505 | 6.842 | 2.806 | 0.1938 | 3.3719 | 0.1912909 | 0.1137754 | 0.06954806 | 0.007913014
3.3938 | 12.5079 | 6.304 | 2.555 | 0.1729 | 3.3938 | 0.1819434 | 0.1048291 | 0.06332691 | 0.00705965
3.4156 | 11.8877 | 5.7995 | 2.3227 | 0.1539 | 3.4156 | 0.1729218 | 0.09643974 | 0.05756924 | 0.006283864
3.4375 | 11.2899 | 5.3274 | 2.1081 | 0.1369 | 3.4375 | 0.164226 | 0.0885892 | 0.05225027 | 0.00558974
3.4594 | 10.7141 | 4.8862 | 1.9102 | 0.1216 | 3.4594 | 0.1558503 | 0.08125249 | 0.04734523 | 0.004965028
3.4813 | 10.1601 | 4.4749 | 1.7281 | 0.1079 | 3.4813 | 0.1477917 | 0.074413 | 0.04283179 | 0.004405646
3.5031 | 9.6276 | 4.0919 | 1.5609 | 0.0955 | 3.5031 | 0.1400458 | 0.0680441 | 0.03868766 | 0.003899344
3.525 | 9.1161 | 3.7361 | 1.4075 | 0.0845 | 3.525 | 0.1326053 | 0.06212751 | 0.03488557 | 0.003450205
3.5469 | 8.6254 | 3.406 | 1.2672 | 0.0747 | 3.5469 | 0.1254675 | 0.05663829 | 0.03140816 | 0.003050063
3.5688 | 8.155 | 3.1004 | 1.139 | 0.0659 | 3.5688 | 0.1186249 | 0.05155647 | 0.02823066 | 0.002690751
3.5906 | 7.7044 | 2.818 | 1.0221 | 0.058 | 3.5906 | 0.1120704 | 0.04686045 | 0.02533324 | 0.002368188
3.6125 | 7.2734 | 2.5574 | 0.9157 | 0.0511 | 3.6125 | 0.1058009 | 0.04252694 | 0.02269607 | 0.002086455
3.6344 | 6.8613 | 2.3174 | 0.8191 | 0.0449 | 3.6344 | 0.09980639 | 0.03853599 | 0.02030179 | 0.001833304
3.6563 | 6.4677 | 2.0967 | 0.7315 | 0.0394 | 3.6563 | 0.09408097 | 0.03486597 | 0.01813058 | 0.001608735
3.6781 | 6.0921 | 1.8942 | 0.6522 | 0.0345 | 3.6781 | 0.08861739 | 0.0314986 | 0.01616509 | 0.001408663
3.7 | 5.7341 | 1.7086 | 0.5806 | 0.0302 | 3.7 | 0.08340982 | 0.02841227 | 0.01439045 | 0.001233091
3.7219 | 5.3931 | 1.5389 | 0.5159 | 0.0264 | 3.7219 | 0.07844954 | 0.02559033 | 0.01278683 | 0.001077934
3.7438 | 5.0685 | 1.384 | 0.4578 | 0.023 | 3.7438 | 0.07372782 | 0.0230145 | 0.01134679 | 0.000939109
3.7656 | 4.76 | 1.2428 | 0.4055 | 0.0201 | 3.7656 | 0.06924029 | 0.02066649 | 0.01005051 | 0.0008206996
3.7875 | 4.4668 | 1.1143 | 0.3586 | 0.0175 | 3.7875 | 0.06497532 | 0.01852967 | 0.008888074 | 0.0007145394
3.8094 | 4.1886 | 0.9975 | 0.3167 | 0.0152 | 3.8094 | 0.06092855 | 0.0165874 | 0.007849562 | 0.0006206285
3.8313 | 3.9248 | 0.8917 | 0.2792 | 0.0132 | 3.8313 | 0.05709124 | 0.01482806 | 0.006920106 | 0.0005389669
3.8531 | 3.6749 | 0.7959 | 0.2457 | 0.0114 | 3.8531 | 0.05345612 | 0.013235 | 0.006089793 | 0.0004654714
3.875 | 3.4383 | 0.7092 | 0.2159 | 0.0098994 | 3.875 | 0.05001447 | 0.01179327 | 0.005351185 | 0.0004042007
3.8969 | 3.2145 | 0.6311 | 0.1894 | 0.0085596 | 3.8969 | 0.04675902 | 0.01049455 | 0.00469437 | 0.0003494955
3.9188 | 3.0031 | 0.5607 | 0.1659 | 0.0073912 | 3.9188 | 0.04368393 | 0.009323866 | 0.004111911 | 0.0003017888
3.9406 | 2.8034 | 0.4975 | 0.1451 | 0.0063738 | 3.9406 | 0.04077904 | 0.008272915 | 0.003596373 | 0.0002602475
3.9625 | 2.6151 | 0.4406 | 0.1266 | 0.005489 | 3.9625 | 0.03803998 | 0.007326726 | 0.003137842 | 0.0002241204
3.9844 | 2.4376 | 0.3897 | 0.1104 | 0.0047208 | 3.9844 | 0.03545801 | 0.006480311 | 0.002736317 | 0.0001927542
4.0063 | 2.2705 | 0.3442 | 0.0961 | 0.0040546 | 4.0063 | 0.03302733 | 0.005723693 | 0.002381885 | 0.0001655527
4.0281 | 2.1132 | 0.3035 | 0.0835 | 0.0034777 | 4.0281 | 0.0307392 | 0.005046894 | 0.002069588 | 0.0001419974
4.05 | 1.9654 | 0.2672 | 0.0724 | 0.002979 | 4.05 | 0.02858926 | 0.004443262 | 0.001794469 | 0.000121635
4.0719 | 1.8265 | 0.2349 | 0.0627 | 0.0025483 | 4.0719 | 0.02656878 | 0.003906146 | 0.00155405 | 0.0001040492
4.0938 | 1.6962 | 0.2062 | 0.0542 | 0.002177 | 4.0938 | 0.0246734 | 0.003428895 | 0.001343373 | 8.888871e-05
4.1156 | 1.574 | 0.1807 | 0.0468 | 0.0018573 | 4.1156 | 0.02289584 | 0.003004856 | 0.001159961 | 7.583509e-05
4.1375 | 1.4595 | 0.1582 | 0.0403 | 0.0015824 | 4.1375 | 0.0212303 | 0.002630704 | 0.0009988549 | 6.46107e-05
4.1594 | 1.3523 | 0.1382 | 0.0347 | 0.0013464 | 4.1594 | 0.01967093 | 0.002298124 | 0.0008600562 | 5.497462e-05
4.1813 | 1.2521 | 0.1206 | 0.0298 | 0.0011441 | 4.1813 | 0.0182134 | 0.002005454 | 0.0007386074 | 4.671455e-05
4.2031 | 1.1584 | 0.105 | 0.0256 | 0.00097084 | 4.2031 | 0.01685041 | 0.001746042 | 0.0006345083 | 3.96402e-05
4.225 | 1.0709 | 0.0914 | 0.0219 | 0.00082273 | 4.225 | 0.01557761 | 0.001519888 | 0.000542802 | 3.359275e-05
4.2469 | 0.9893 | 0.0794 | 0.0187 | 0.00069629 | 4.2469 | 0.01439063 | 0.001320341 | 0.0004634885 | 2.84301e-05
4.2688 | 0.9133 | 0.0688 | 0.016 | 0.00058848 | 4.2688 | 0.01328512 | 0.001144073 | 0.0003965677 | 2.402812e-05
4.2906 | 0.8424 | 0.0596 | 0.0136 | 0.0004967 | 4.2906 | 0.01225379 | 0.0009910869 | 0.0003370826 | 2.028067e-05
4.3125 | 0.7765 | 0.0515 | 0.0116 | 0.00041868 | 4.3125 | 0.01129519 | 0.0008563922 | 0.0002875116 | 1.709505e-05
4.3344 | 0.7152 | 0.0445 | 0.009829 | 0.00035244 | 4.3344 | 0.0104035 | 0.0007399894 | 0.0002436165 | 1.439042e-05
4.3563 | 0.6582 | 0.0383 | 0.0083346 | 0.00029628 | 4.3563 | 0.009574361 | 0.0006368897 | 0.0002065771 | 1.209736e-05
4.3781 | 0.6053 | 0.033 | 0.007056 | 0.00024873 | 4.3781 | 0.008804863 | 0.0005487562 | 0.0001748864 | 1.015585e-05
4.4 | 0.5563 | 0.0284 | 0.0059639 | 0.00020854 | 4.4 | 0.008092095 | 0.0004722629 | 0.0001478181 | 8.51486e-06
4.4219 | 0.5108 | 0.0243 | 0.0050326 | 0.0001746 | 4.4219 | 0.00743024 | 0.0004040841 | 0.0001247354 | 7.129062e-06
4.4438 | 0.4688 | 0.0209 | 0.0042399 | 0.000146 | 4.4438 | 0.006819296 | 0.0003475456 | 0.000105088 | 5.961301e-06
4.4656 | 0.4298 | 0.0178 | 0.0035663 | 0.00012191 | 4.4656 | 0.006251991 | 0.0002959957 | 8.839246e-05 | 4.977686e-06
4.4875 | 0.3938 | 0.0152 | 0.0029949 | 0.00010167 | 4.4875 | 0.005728325 | 0.0002527604 | 7.423004e-05 | 4.15127e-06
4.5094 | 0.3606 | 0.013 | 0.0025109 | 8.4667e-05 | 4.5094 | 0.005245388 | 0.0002161767 | 6.223387e-05 | 3.457024e-06
4.5313 | 0.3299 | 0.0111 | 0.0021018 | 7.0416e-05 | 4.5313 | 0.004798818 | 0.0001845816 | 5.209413e-05 | 2.875143e-06
4.5531 | 0.3016 | 0.00941 | 0.0017565 | 5.8486e-05 | 4.5531 | 0.004387158 | 0.0001564786 | 4.35357e-05 | 2.388032e-06
4.575 | 0.2755 | 0.0079893 | 0.0014655 | 4.8512e-05 | 4.575 | 0.0040075 | 0.0001328539 | 3.632312e-05 | 1.980785e-06
4.5969 | 0.2515 | 0.0067729 | 0.0012208 | 4.0184e-05 | 4.5969 | 0.003658389 | 0.0001126264 | 3.025812e-05 | 1.640746e-06
4.6188 | 0.2294 | 0.005733 | 0.0010152 | 3.3242e-05 | 4.6188 | 0.003336917 | 9.533391e-05 | 2.516222e-05 | 1.357298e-06
4.6406 | 0.209 | 0.0048454 | 0.00084296 | 2.7462e-05 | 4.6406 | 0.003040172 | 8.057403e-05 | 2.089317e-05 | 1.121296e-06
4.6625 | 0.1904 | 0.0040891 | 0.00069878 | 2.2657e-05 | 4.6625 | 0.002769612 | 6.799754e-05 | 1.73196e-05 | 9.25104e-07
4.6844 | 0.1733 | 0.0034456 | 0.00057833 | 1.8667e-05 | 4.6844 | 0.00252087 | 5.729679e-05 | 1.433419e-05 | 7.62189e-07
4.7063 | 0.1576 | 0.0028989 | 0.00047786 | 1.536e-05 | 4.7063 | 0.002292494 | 4.820573e-05 | 1.184399e-05 | 6.271615e-07
4.7281 | 0.1432 | 0.0024353 | 0.00039421 | 1.2621e-05 | 4.7281 | 0.002083027 | 4.049654e-05 | 9.770685e-06 | 5.153259e-07
4.75 | 0.13 | 0.0020428 | 0.00032468 | 1.0357e-05 | 4.75 | 0.001891016 | 3.396967e-05 | 8.04735e-06 | 4.228849e-07
4.7719 | 0.118 | 0.0017109 | 0.00026698 | 8.4878e-06 | 4.7719 | 0.001716461 | 2.845051e-05 | 6.617228e-06 | 3.465639e-07
4.7937 | 0.107 | 0.0014308 | 0.00021917 | 6.9465e-06 | 4.7937 | 0.001556452 | 2.379274e-05 | 5.432234e-06 | 2.836313e-07
4.8156 | 0.0969 | 0.0011947 | 0.00017964 | 5.6775e-06 | 4.8156 | 0.001409535 | 1.986664e-05 | 4.452464e-06 | 2.31817e-07
4.8375 | 0.0878 | 0.00099607 | 0.000147 | 4.6341e-06 | 4.8375 | 0.001277163 | 1.656362e-05 | 3.643466e-06 | 1.892141e-07
4.8594 | 0.0794 | 0.00082921 | 0.00012009 | 3.7774e-06 | 4.8594 | 0.001154975 | 1.378891e-05 | 2.976488e-06 | 1.542344e-07
4.8812 | 0.0718 | 0.00068925 | 9.7956e-05 | 3.0749e-06 | 4.8812 | 0.001044423 | 1.146152e-05 | 2.427887e-06 | 1.255507e-07
4.9031 | 0.0648 | 0.00057205 | 7.9769e-05 | 2.4997e-06 | 4.9031 | 0.0009425989 | 9.512605e-06 | 1.977113e-06 | 1.020648e-07
4.925 | 0.0585 | 0.00047406 | 6.4853e-05 | 2.0294e-06 | 4.925 | 0.0008509574 | 7.883132e-06 | 1.607413e-06 | 8.286208e-08
4.9469 | 0.0528 | 0.00039227 | 5.2642e-05 | 1.6454e-06 | 4.9469 | 0.0007680436 | 6.523048e-06 | 1.304757e-06 | 6.718304e-08
4.9687 | 0.0476 | 0.00032409 | 4.266e-05 | 1.3322e-06 | 4.9687 | 0.0006924029 | 5.389284e-06 | 1.057349e-06 | 5.439483e-08
4.9906 | 0.0428 | 0.00026736 | 3.4516e-05 | 1.0772e-06 | 4.9906 | 0.0006225808 | 4.445923e-06 | 8.554957e-07 | 4.398297e-08
5.0125 | 0.0386 | 0.00022022 | 2.7881e-05 | 8.6988e-07 | 5.0125 | 0.0005614864 | 3.662033e-06 | 6.91044e-07 | 3.551792e-08
5.0344 | 0.0347 | 0.00018112 | 2.2485e-05 | 7.0149e-07 | 5.0344 | 0.0005047559 | 3.01184e-06 | 5.573016e-07 | 2.864242e-08
5.0562 | 0.0312 | 0.00014874 | 1.8104e-05 | 5.6495e-07 | 5.0562 | 0.0004538439 | 2.473394e-06 | 4.487164e-07 | 2.306737e-08
5.0781 | 0.028 | 0.00012196 | 1.4553e-05 | 4.5437e-07 | 5.0781 | 0.0004072958 | 2.02807e-06 | 3.607031e-07 | 1.85523e-08
5.1 | 0.0251 | 9.9855e-05 | 1.168e-05 | 3.6495e-07 | 5.1 | 0.0003651116 | 1.660486e-06 | 2.894944e-07 | 1.490121e-08
5.1219 | 0.0225 | 8.163e-05 | 9.3584e-06 | 2.9273e-07 | 5.1219 | 0.0003272913 | 1.357423e-06 | 2.319525e-07 | 1.195241e-08
5.1437 | 0.0202 | 6.6631e-05 | 7.4864e-06 | 2.3449e-07 | 5.1437 | 0.0002938349 | 1.108005e-06 | 1.85554e-07 | 9.57442e-09
5.1656 | 0.0181 | 5.4305e-05 | 5.9791e-06 | 1.8758e-07 | 5.1656 | 0.0002632877 | 9.030365e-07 | 1.481949e-07 | 7.659046e-09
5.1875 | 0.0161 | 4.4193e-05 | 4.7676e-06 | 1.4986e-07 | 5.1875 | 0.0002341951 | 7.348843e-07 | 1.181673e-07 | 6.118908e-09
5.2094 | 0.0144 | 3.5909e-05 | 3.7955e-06 | 1.1956e-07 | 5.2094 | 0.0002094664 | 5.971298e-07 | 9.40733e-08 | 4.881734e-09
5.2312 | 0.0129 | 2.9134e-05 | 3.0166e-06 | 9.5262e-08 | 5.2312 | 0.000187647 | 4.844685e-07 | 7.476788e-08 | 3.889626e-09
5.2531 | 0.0115 | 2.3601e-05 | 2.3938e-06 | 7.5799e-08 | 5.2531 | 0.0001672822 | 3.924604e-07 | 5.933149e-08 | 3.094936e-09
5.275 | 0.0103 | 1.909e-05 | 1.8964e-06 | 6.0232e-08 | 5.275 | 0.0001498267 | 3.174471e-07 | 4.700319e-08 | 2.459322e-09
5.2969 | 0.0091484 | 1.5418e-05 | 1.5e-06 | 4.7798e-08 | 5.2969 | 0.0001330752 | 2.563855e-07 | 3.717822e-08 | 1.951632e-09
5.3187 | 0.0081473 | 1.2434e-05 | 1.1845e-06 | 3.7879e-08 | 5.3187 | 0.0001185129 | 2.067647e-07 | 2.93584e-08 | 1.546631e-09
5.3406 | 0.0072504 | 1.0012e-05 | 9.3384e-07 | 2.9979e-08 | 5.3406 | 0.0001054663 | 1.664893e-07 | 2.314567e-08 | 1.224067e-09
5.3625 | 0.0064474 | 8.0491e-06 | 7.3505e-07 | 2.3695e-08 | 5.3625 | 9.378568e-05 | 1.338483e-07 | 1.821857e-08 | 9.674864e-10
5.3844 | 0.005729 | 6.4616e-06 | 5.7764e-07 | 1.8703e-08 | 5.3844 | 8.333564e-05 | 1.074498e-07 | 1.431709e-08 | 7.636589e-10
5.4062 | 0.0050869 | 5.1793e-06 | 4.532e-07 | 1.4742e-08 | 5.4062 | 7.399547e-05 | 8.612645e-08 | 1.123278e-08 | 6.01928e-10
5.4281 | 0.0045134 | 4.1452e-06 | 3.55e-07 | 1.1605e-08 | 5.4281 | 6.565318e-05 | 6.893042e-08 | 8.798846e-09 | 4.738417e-10
5.45 | 0.0040015 | 3.3126e-06 | 2.7762e-07 | 9.1234e-09 | 5.45 | 5.820694e-05 | 5.508514e-08 | 6.880945e-09 | 3.72516e-10
5.4719 | 0.0035451 | 2.6432e-06 | 2.1676e-07 | 7.1627e-09 | 5.4719 | 5.156802e-05 | 4.39537e-08 | 5.372501e-09 | 2.92459e-10
5.4937 | 0.0031383 | 2.1059e-06 | 1.6897e-07 | 5.6159e-09 | 5.4937 | 4.565059e-05 | 3.501896e-08 | 4.188003e-09 | 2.293018e-10
5.5156 | 0.0027762 | 1.6752e-06 | 1.315e-07 | 4.3972e-09 | 5.5156 | 4.038338e-05 | 2.785686e-08 | 3.259291e-09 | 1.795413e-10
5.5375 | 0.002454 | 1.3306e-06 | 1.0217e-07 | 3.4383e-09 | 5.5375 | 3.569657e-05 | 2.212651e-08 | 2.532333e-09 | 1.403886e-10
5.5594 | 0.0021676 | 1.0553e-06 | 7.9261e-08 | 2.685e-09 | 5.5594 | 3.153052e-05 | 1.754856e-08 | 1.964522e-09 | 1.096308e-10
5.5812 | 0.0019131 | 8.3572e-07 | 6.1386e-08 | 2.0939e-09 | 5.5812 | 2.782849e-05 | 1.389717e-08 | 1.521482e-09 | 8.549567e-11
5.6031 | 0.0016873 | 6.6081e-07 | 4.7466e-08 | 1.6307e-09 | 5.6031 | 2.454394e-05 | 1.098859e-08 | 1.176468e-09 | 6.658283e-11
5.625 | 0.001487 | 5.2171e-07 | 3.6642e-08 | 1.2683e-09 | 5.625 | 2.163032e-05 | 8.675502e-09 | 9.081896e-10 | 5.178574e-11
5.6469 | 0.0013096 | 4.1127e-07 | 2.8242e-08 | 9.8511e-10 | 5.6469 | 1.904981e-05 | 6.838998e-09 | 6.999916e-10 | 4.022285e-11
5.6687 | 0.0011524 | 3.2372e-07 | 2.1731e-08 | 7.6413e-10 | 5.6687 | 1.676313e-05 | 5.383132e-09 | 5.386133e-10 | 3.120006e-11
5.6906 | 0.0010133 | 2.5442e-07 | 1.6695e-08 | 5.9192e-10 | 5.6906 | 1.473975e-05 | 4.230744e-09 | 4.137936e-10 | 2.416858e-11
5.7125 | 0.00089039 | 1.9966e-07 | 1.2805e-08 | 4.5791e-10 | 5.7125 | 1.295186e-05 | 3.320141e-09 | 3.173781e-10 | 1.869684e-11
5.7344 | 0.00078177 | 1.5644e-07 | 9.8056e-09 | 3.5376e-10 | 5.7344 | 1.137185e-05 | 2.601437e-09 | 2.430365e-10 | 1.444431e-11
5.7562 | 0.0006859 | 1.2239e-07 | 7.4966e-09 | 2.7294e-10 | 5.7562 | 9.977293e-06 | 2.03522e-09 | 1.858068e-10 | 1.114437e-11
5.7781 | 0.00060133 | 9.5613e-08 | 5.722e-09 | 2.103e-10 | 5.7781 | 8.747114e-06 | 1.589946e-09 | 1.418225e-10 | 8.586723e-12
5.8 | 0.00052679 | 7.4578e-08 | 4.3604e-09 | 1.6182e-10 | 5.8 | 7.662835e-06 | 1.240156e-09 | 1.080746e-10 | 6.607244e-12