## 10% stat
SUMMARY OUTPUT
Regression Statistics
Multiple R | 0.9593183
R Square | 0.9202915
Adjusted R Square | 0.9184379
Standard Error | 10423.7
Observations | 45
ANOVA
| df | SS | MS | F | Significance F
Regression | 1 | 53942791804.2 | 53942791804.2 | 496.4659 | 3.035508e-25
Residual | 43 | 4672103047.4 | 108653559.2
Total | 44 | 58614894851.6
| Coefficients | Standard Error | t Stat | P-value | Lower 95% | Upper 95% | Lower 95.0% | Upper 95.0%
Intercept | -9924.439 | 3387.498 | -2.929725 | 0.005410618 | -16755.98 | -3092.897 | -16755.98 | -3092.897
X Variable 1 | 159747.6 | 7169.514 | 22.28152 | 3.035508e-25 | 145288.9 | 174206.3 | 145288.9 | 174206.3

## 10% salt raw data
P2-1 | P2-2 | R1 | R2 | P2 bar | P2 bar | Flow/mLmin-1 | Flux/Lm2hr-1 | P2 conversion |  |  | thickness |  | SA
0.26 |  | 31 |  | 0.26 | 0.1406941 | 31 | 14421.25 | grad | 0.9870588 | 0.1 | 141.269 | 4.25885 | 0.0001289763 | 8.136687e-07
0.27 |  | 35 | 36 | 0.27 | 0.1505647 | 35.5 | 16514.66 | slope | -0.1159412 | 0.2 | 139.195 | 4.583872 | 0.0001293145 | 6.058675e-07
0.29 | 0.3 | 44.5 | 45 | 0.295 | 0.1752412 | 44.75 | 20817.77 |  |  | 0.4 | 147.7257 | 7.484988 | 0.0001505854 | 1.583014e-06
0.32 |  | 48 | 49 | 0.32 | 0.1999176 | 48.5 | 22562.28 |  |  | 0.6 | 142.3438 | 7.036096 | 0.000134204 | 1.337885e-06
0.34 | 0.35 | 63 | 64 | 0.345 | 0.2245941 | 63.5 | 29540.31
0.375 |  | 75 |  | 0.375 | 0.2542059 | 75 | 34890.13
0.41 | 0.42 | 79 |  | 0.415 | 0.2936882 | 79 | 36750.93
0.45 |  | 87 |  | 0.45 | 0.3282353 | 87 | 40472.55
0.475 | 0.448 | 101 |  | 0.4615 | 0.3395865 | 101 | 46985.37
0.55 |  | 122 | 123 | 0.55 | 0.4269412 | 122.5 | 56987.2
0.62 | 0.625 | 145 |  | 0.6225 | 0.4985029 | 145 | 67454.24
0.68 | 0.69 | 157 |  | 0.685 | 0.5601941 | 157 | 73036.66
0.755 | 0.76 | 198 | 199 | 0.7575 | 0.6317559 | 198.5 | 92342.53
0.89 | 0.9 | 265 | 266 | 0.895 | 0.7674765 | 265.5 | 123511
0.25 | 0.24 | 23 | 21 | 0.245 | 0.1258882 | 22 | 10234.44
0.31 | 0.3 | 38 | 40 | 0.305 | 0.1851118 | 39 | 18142.87
0.35 | 0.36 | 53 | 58 | 0.355 | 0.2344647 | 55.5 | 25818.69
0.425 |  | 90 | 91 | 0.425 | 0.3035588 | 90.5 | 42100.75
0.55 |  | 135 | 136 | 0.55 | 0.4269412 | 135.5 | 63034.83
0.6 |  | 160 | 161 | 0.6 | 0.4762941 | 160.5 | 74664.87
0.31 | 0.32 | 35 |  | 0.315 | 0.1949824 | 35 | 16282.06
0.35 |  | 44 | 45 | 0.35 | 0.2295294 | 44.5 | 20701.47
0.5 |  | 80 |  | 0.5 | 0.3775882 | 80 | 37216.13
0.56 | 0.57 | 99 | 100 | 0.565 | 0.4417471 | 99.5 | 46287.57
0.7 |  | 135 |  | 0.7 | 0.575 | 135 | 62802.23
0.81 | 0.82 | 153 | 154 | 0.815 | 0.6885118 | 153.5 | 71408.46
0.91 | 0.92 | 194 | 195 | 0.915 | 0.7872176 | 194.5 | 90481.72
1.025 |  | 240 |  | 1.025 | 0.8957941 | 240 | 111648.4
0.28 | 0.29 | 42 | 43 | 0.285 | 0.1653706 | 42.5 | 19771.07
0.33 |  | 45 | 46 | 0.33 | 0.2097882 | 45.5 | 21166.68
0.42 |  | 87 |  | 0.42 | 0.2986235 | 87 | 40472.55
0.5 |  | 104 |  | 0.5 | 0.3775882 | 104 | 48380.97
0.56 |  | 135 |  | 0.56 | 0.4368118 | 135 | 62802.23
0.675 |  | 172 | 173 | 0.675 | 0.5503235 | 172.5 | 80247.29
0.8 |  | 241 | 242 | 0.8 | 0.6737059 | 241.5 | 112346.2
0.95 |  | 310 |  | 0.95 | 0.8217647 | 310 | 144212.5
0.3 |  | 32 | 33 | 0.3 | 0.1801765 | 32.5 | 15119.05
0.35 |  | 73 | 74 | 0.35 | 0.2295294 | 73.5 | 34192.32
0.45 |  | 100 | 101 | 0.45 | 0.3282353 | 100.5 | 46752.77
0.51 | 0.52 | 115 |  | 0.515 | 0.3923941 | 115 | 53498.19
0.6 |  | 146 | 147 | 0.6 | 0.4762941 | 146.5 | 68152.04
0.7 |  | 178 | 179 | 0.7 | 0.575 | 178.5 | 83038.5
0.81 |  | 240 |  | 0.81 | 0.6835765 | 240 | 111648.4
0.89 | 0.9 | 271 | 272 | 0.895 | 0.7674765 | 271.5 | 126302.3
0.92 |  | 293 |  | 0.92 | 0.7921529 | 293 | 136304.1

## 20% stat
SUMMARY OUTPUT
Regression Statistics
Multiple R | 0.9458242
R Square | 0.8945835
Adjusted R Square | 0.8901911
Standard Error | 9960.41
Observations | 26
ANOVA
| df | SS | MS | F | Significance F
Regression | 1 | 20205880591.5 | 20205880591.5 | 203.6683 | 3.194905e-13
Residual | 24 | 2381034324.0 | 99209763.5
Total | 25 | 22586914915.5
| Coefficients | Standard Error | t Stat | P-value | Lower 95% | Upper 95% | Lower 95.0% | Upper 95.0%
Intercept | -6699.929 | 5570.557 | -1.202739 | 0.2408089 | -18196.99 | 4797.136 | -18196.99 | 4797.136
X Variable 1 | 246028.7 | 17239.48 | 14.27124 | 3.194905e-13 | 210448.1 | 281609.2 | 210448.1 | 281609.2

## 20% salt raw data
P2-1 | P2-2 | R1 | R2 | P2 bar | P2 bar | Flow/mLmin-1 | Flux/Lm2hr-1 | P2 conversion |  |  | thickness |  | SA
0.25 |  | 47 | 48 | 0.25 | 0.1308235 | 47.5 | 22039.29 | grad | 0.9870588 | 0.1 | 141.269 | 4.25885 | 0.0001289763 | 8.136687e-07
0.3 |  | 75 | 76 | 0.3 | 0.1801765 | 75.5 | 35030.87 | slope | -0.1159412 | 0.2 | 139.195 | 4.583872 | 0.0001293145 | 6.058675e-07
0.35 |  | 92 | 93 | 0.35 | 0.2295294 | 92.5 | 42918.62 |  |  | 0.4 | 147.7257 | 7.484988 | 0.0001505854 | 1.583014e-06
0.41 | 0.405 | 113 | 114 | 0.4075 | 0.2862853 | 113.5 | 52662.3 |  |  | 0.6 | 142.3438 | 7.036096 | 0.000134204 | 1.337885e-06
0.45 | 0.455 | 135 | 136 | 0.4525 | 0.3307029 | 135.5 | 62869.98
0.5 |  | 151 | 152 | 0.5 | 0.3775882 | 151.5 | 70293.74
0.6 |  | 200 |  | 0.6 | 0.4762941 | 200 | 92797.01
0.7 |  | 269 |  | 0.7 | 0.575 | 269 | 124812
0.25 |  | 53 | 54 | 0.25 | 0.1308235 | 53.5 | 24823.2
0.3 |  | 82 | 83 | 0.3 | 0.1801765 | 82.5 | 38278.77
0.35 |  | 106 | 107 | 0.35 | 0.2295294 | 106.5 | 49414.41
0.41 | 0.405 | 136 |  | 0.4075 | 0.2862853 | 136 | 63101.97
0.45 | 0.455 | 151 | 152 | 0.4525 | 0.3307029 | 151.5 | 70293.74
0.5 |  | 187 | 188 | 0.5 | 0.3775882 | 187.5 | 86997.2
0.6 |  | 260 |  | 0.6 | 0.4762941 | 260 | 120636.1
0.3 |  | 81 | 82 | 0.3 | 0.1801765 | 81.5 | 37814.78
0.35 |  | 111 |  | 0.35 | 0.2295294 | 111 | 51502.34
0.4 |  | 138 |  | 0.4 | 0.2788824 | 138 | 64029.94
0.45 |  | 156 |  | 0.45 | 0.3282353 | 156 | 72381.67
0.5 |  | 193 |  | 0.5 | 0.3775882 | 193 | 89549.12
0.6 | 0.61 | 265 |  | 0.605 | 0.4812294 | 265 | 122956
0.3 |  | 83 | 84 | 0.3 | 0.1801765 | 83.5 | 38742.75
0.35 |  | 114 | 115 | 0.35 | 0.2295294 | 114.5 | 53126.29
0.4 |  | 151 |  | 0.4 | 0.2788824 | 151 | 70061.74
0.45 |  | 195 |  | 0.45 | 0.3282353 | 195 | 90477.09
0.5 |  | 245 | 246 | 0.5 | 0.3775882 | 245.5 | 113908.3

## 40% stat
SUMMARY OUTPUT
Regression Statistics
Multiple R | 0.9340135
R Square | 0.8723812
Adjusted R Square | 0.8686277
Standard Error | 10910.14
Observations | 36
ANOVA
| df | SS | MS | F | Significance F
Regression | 1 | 27665040965.9 | 27665040965.9 | 232.4183 | 9.150782e-17
Residual | 34 | 4047062028.1 | 119031236.1
Total | 35 | 31712102994.0
| Coefficients | Standard Error | t Stat | P-value | Lower 95% | Upper 95% | Lower 95.0% | Upper 95.0%
Intercept | 4522.084 | 3619.739 | 1.249285 | 0.2200934 | -2834.11 | 11878.28 | -2834.11 | 11878.28
X Variable 1 | 286991.7 | 18824.96 | 15.24527 | 9.150782e-17 | 248734.7 | 325248.6 | 248734.7 | 325248.6

## 40% salt raw data
P2-1 | P2-2 | R1 | R2 | P2 bar | P2 bar | Flow/mLmin-1 | Flux/Lm2hr-1 | P2 conversion |  |  | thickness |  | SA
0.165 | 0.16 | 25 | 26 | 0.1625 | 0.04445588 | 25.5 | 10160.35 | grad | 0.9870588 | 0.1 | 141.269 | 4.25885 | 0.0001289763 | 8.136687e-07
0.2 |  | 43 | 44 | 0.2 | 0.08147059 | 43.5 | 17332.36 | slope | -0.1159412 | 0.2 | 139.195 | 4.583872 | 0.0001293145 | 6.058675e-07
0.225 |  | 54 | 55 | 0.225 | 0.1061471 | 54.5 | 21715.25 |  |  | 0.4 | 147.7257 | 7.484988 | 0.0001505854 | 1.583014e-06
0.275 |  | 95 | 96 | 0.275 | 0.1555 | 95.5 | 38051.5 |  |  | 0.6 | 142.3438 | 7.036096 | 0.000134204 | 1.337885e-06
0.3 | 0.31 | 114 | 115 | 0.305 | 0.1851118 | 114.5 | 45621.95
0.34 | 0.35 | 126 | 127 | 0.345 | 0.2245941 | 126.5 | 50403.29
0.375 | 0.37 | 151 | 152 | 0.3725 | 0.2517382 | 151.5 | 60364.42
0.42 |  | 190 | 191 | 0.42 | 0.2986235 | 190.5 | 75903.78
0.47 | 0.42 | 225 | 226 | 0.445 | 0.3233 | 225.5 | 89849.35
0.52 |  | 268 | 269 | 0.52 | 0.3973294 | 268.5 | 106982.5
0.13 | 0.14 | 25 | 26 | 0.135 | 0.01731176 | 25.5 | 10160.35
0.15 |  | 45 | 46 | 0.15 | 0.03211765 | 45.5 | 18129.25
0.175 |  | 64 | 65 | 0.175 | 0.05679412 | 64.5 | 25699.7
0.18 | 0.19 | 88 | 89 | 0.185 | 0.06666471 | 88.5 | 35262.38
0.22 | 0.23 | 112 | 113 | 0.225 | 0.1061471 | 112.5 | 44825.06
0.24 | 0.245 | 135 | 136 | 0.2425 | 0.1234206 | 135.5 | 53989.3
0.26 | 0.255 | 151 | 152 | 0.2575 | 0.1382265 | 151.5 | 60364.42
0.27 | 0.28 | 169 | 170 | 0.275 | 0.1555 | 169.5 | 67536.43
0.32 |  | 197 | 198 | 0.32 | 0.1999176 | 197.5 | 78692.89
0.38 |  | 239 | 240 | 0.38 | 0.2591412 | 239.5 | 95427.58
0.42 |  | 265 | 266 | 0.42 | 0.2986235 | 265.5 | 105787.2
0.15 |  | 36 | 37 | 0.15 | 0.03211765 | 36.5 | 14543.24
0.2 |  | 55 | 54.5 | 0.2 | 0.08147059 | 54.75 | 21814.86
0.225 |  | 77 | 78 | 0.225 | 0.1061471 | 77.5 | 30879.49
0.25 |  | 90 |  | 0.25 | 0.1308235 | 90 | 35860.05
0.275 |  | 118 | 119 | 0.275 | 0.1555 | 118.5 | 47215.73
0.3 |  | 138 |  | 0.3 | 0.1801765 | 138 | 54985.41
0.33 | 0.34 | 157 | 158 | 0.335 | 0.2147235 | 157.5 | 62755.09
0.38 |  | 202 |  | 0.38 | 0.2591412 | 202 | 80485.89
0.42 |  | 257 | 258 | 0.42 | 0.2986235 | 257.5 | 102599.6
0.16 |  | 29 | 30 | 0.16 | 0.04198824 | 29.5 | 11754.13
0.2 |  | 59 | 60 | 0.2 | 0.08147059 | 59.5 | 23707.48
0.26 |  | 93 | 94 | 0.26 | 0.1406941 | 93.5 | 37254.61
0.31 |  | 149 | 150 | 0.31 | 0.1900471 | 149.5 | 59567.53
0.37 |  | 202 | 203 | 0.37 | 0.2492706 | 202.5 | 80685.12
0.42 | 0.425 | 261 | 262 | 0.4225 | 0.3010912 | 261.5 | 104193.4

## 60% stat
SUMMARY OUTPUT
Regression Statistics
Multiple R | 0.9212759
R Square | 0.8487493
Adjusted R Square | 0.8386659
Standard Error | 10251.44
Observations | 17
ANOVA
| df | SS | MS | F | Significance F
Regression | 1 | 8845927152.6 | 8845927152.6 | 84.17308 | 1.533029e-07
Residual | 15 | 1576381729.9 | 105092115.3
Total | 16 | 10422308882.6
| Coefficients | Standard Error | t Stat | P-value | Lower 95% | Upper 95% | Lower 95.0% | Upper 95.0%
Intercept | 6206.305 | 9768.264 | 0.6353539 | 0.5347708 | -14614.26 | 27026.87 | -14614.26 | 27026.87
X Variable 1 | 701392.7 | 76449.5 | 9.174589 | 1.533029e-07 | 538444.5 | 864340.9 | 538444.5 | 864340.9

## 60% salt raw data
P2-1 | P2-2 | R1 | R2 | P2 bar | P2 bar | Flow/mLmin-1 | Flux/Lm2hr-1 | P2 conversion |  |  | thickness |  | SA
0.2 |  | 115 |  | 0.2 | 0.08147059 | 115 | 51414.27 | grad | 0.9870588 | 0.1 | 141.269 | 4.25885 | 0.0001289763 | 8.136687e-07
0.25 |  | 195 | 196 | 0.25 | 0.1308235 | 195.5 | 87404.25 | slope | -0.1159412 | 0.2 | 139.195 | 4.583872 | 0.0001293145 | 6.058675e-07
0.3 |  | 270 | 271 | 0.3 | 0.1801765 | 270.5 | 120935.3 |  |  | 0.4 | 147.7257 | 7.484988 | 0.0001505854 | 1.583014e-06
0.275 |  | 240 | 235 | 0.275 | 0.1555 | 237.5 | 106181.6 |  |  | 0.6 | 142.3438 | 7.036096 | 0.000134204 | 1.337885e-06
0.225 |  | 153 | 154 | 0.225 | 0.1061471 | 153.5 | 68626.87
0.2 |  | 155 |  | 0.2 | 0.08147059 | 155 | 69297.49
0.225 |  | 190 | 191 | 0.225 | 0.1061471 | 190.5 | 85168.85
0.25 |  | 265 | 280 | 0.25 | 0.1308235 | 272.5 | 121829.5
0.2 |  | 135 |  | 0.2 | 0.08147059 | 135 | 60355.88
0.225 |  | 171 | 173 | 0.225 | 0.1061471 | 172 | 76897.86
0.25 |  | 215 | 216 | 0.25 | 0.1308235 | 215.5 | 96345.86
0.275 |  | 254 | 255 | 0.275 | 0.1555 | 254.5 | 113782
0.3 |  | 300 | 301 | 0.3 | 0.1801765 | 300.5 | 134347.7
0.2 |  | 149 |  | 0.2 | 0.08147059 | 149 | 66615.01
0.225 |  | 197 |  | 0.225 | 0.1061471 | 197 | 88074.87
0.25 |  | 226 | 227 | 0.25 | 0.1308235 | 226.5 | 101263.8
0.275 |  | 291 | 292 | 0.275 | 0.1555 | 291.5 | 130324

## Data processed
| Coeff (perm) | st. error | T | p | P2 bar | Flux/Lm2hr-1 | P2 bar | Flux/Lm2hr-1 | P2 bar | Flux/Lm2hr-1 | P2 bar | Flux/Lm2hr-1
10 | 159747.6 | 7169.514 | 22.28152 | 3.035508e-25 | 0.1406941 | 14421.25 | 0.1308235 | 22039.29 | 0.04445588 | 10160.35 | 0.08147059 | 51414.27
20 | 246028.7 | 17239.48 | 14.27124 | 3.194905e-13 | 0.1505647 | 16514.66 | 0.1801765 | 35030.87 | 0.08147059 | 17332.36 | 0.1308235 | 87404.25
40 | 286991.7 | 18824.96 | 15.24527 | 9.150782e-17 | 0.1752412 | 20817.77 | 0.2295294 | 42918.62 | 0.1061471 | 21715.25 | 0.1801765 | 120935.3
60 | 701392.7 | 76449.5 | 9.174589 | 1.533029e-07 | 0.1999176 | 22562.28 | 0.2862853 | 52662.3 | 0.1555 | 38051.5 | 0.1555 | 106181.6
[5 empty] | 0.2245941 | 29540.31 | 0.3307029 | 62869.98 | 0.1851118 | 45621.95 | 0.1061471 | 68626.87
[5 empty] | 0.2542059 | 34890.13 | 0.3775882 | 70293.74 | 0.2245941 | 50403.29 | 0.08147059 | 69297.49
[5 empty] | 0.2936882 | 36750.93 | 0.4762941 | 92797.01 | 0.2517382 | 60364.42 | 0.1061471 | 85168.85
[5 empty] | 0.3282353 | 40472.55 | 0.575 | 124812 | 0.2986235 | 75903.78 | 0.1308235 | 121829.5
[5 empty] | 0.3395865 | 46985.37 | 0.1308235 | 24823.2 | 0.3233 | 89849.35 | 0.08147059 | 60355.88
[5 empty] | 0.4269412 | 56987.2 | 0.1801765 | 38278.77 | 0.3973294 | 106982.5 | 0.1061471 | 76897.86
[5 empty] | 0.4985029 | 67454.24 | 0.2295294 | 49414.41 | 0.01731176 | 10160.35 | 0.1308235 | 96345.86
[5 empty] | 0.5601941 | 73036.66 | 0.2862853 | 63101.97 | 0.03211765 | 18129.25 | 0.1555 | 113782
[5 empty] | 0.6317559 | 92342.53 | 0.3307029 | 70293.74 | 0.05679412 | 25699.7 | 0.1801765 | 134347.7
[5 empty] | 0.7674765 | 123511 | 0.3775882 | 86997.2 | 0.06666471 | 35262.38 | 0.08147059 | 66615.01
[5 empty] | 0.1258882 | 10234.44 | 0.4762941 | 120636.1 | 0.1061471 | 44825.06 | 0.1061471 | 88074.87
[5 empty] | 0.1851118 | 18142.87 | 0.1801765 | 37814.78 | 0.1234206 | 53989.3 | 0.1308235 | 101263.8
[5 empty] | 0.2344647 | 25818.69 | 0.2295294 | 51502.34 | 0.1382265 | 60364.42 | 0.1555 | 130324
[5 empty] | 0.3035588 | 42100.75 | 0.2788824 | 64029.94 | 0.1555 | 67536.43
[5 empty] | 0.4269412 | 63034.83 | 0.3282353 | 72381.67 | 0.1999176 | 78692.89
[5 empty] | 0.4762941 | 74664.87 | 0.3775882 | 89549.12 | 0.2591412 | 95427.58
[5 empty] | 0.1949824 | 16282.06 | 0.4812294 | 122956 | 0.2986235 | 105787.2
[5 empty] | 0.2295294 | 20701.47 | 0.1801765 | 38742.75 | 0.03211765 | 14543.24
[5 empty] | 0.3775882 | 37216.13 | 0.2295294 | 53126.29 | 0.08147059 | 21814.86
[5 empty] | 0.4417471 | 46287.57 | 0.2788824 | 70061.74 | 0.1061471 | 30879.49
[5 empty] | 0.575 | 62802.23 | 0.3282353 | 90477.09 | 0.1308235 | 35860.05
[5 empty] | 0.6885118 | 71408.46 | 0.3775882 | 113908.3 | 0.1555 | 47215.73
[5 empty] | 0.7872176 | 90481.72 |  |  | 0.1801765 | 54985.41
[5 empty] | 0.8957941 | 111648.4 |  |  | 0.2147235 | 62755.09
[5 empty] | 0.1653706 | 19771.07 |  |  | 0.2591412 | 80485.89
[5 empty] | 0.2097882 | 21166.68 |  |  | 0.2986235 | 102599.6
[5 empty] | 0.2986235 | 40472.55 |  |  | 0.04198824 | 11754.13
[5 empty] | 0.3775882 | 48380.97 |  |  | 0.08147059 | 23707.48
[5 empty] | 0.4368118 | 62802.23 |  |  | 0.1406941 | 37254.61
[5 empty] | 0.5503235 | 80247.29 |  |  | 0.1900471 | 59567.53
[5 empty] | 0.6737059 | 112346.2 |  |  | 0.2492706 | 80685.12
[5 empty] | 0.8217647 | 144212.5 |  |  | 0.3010912 | 104193.4
[5 empty] | 0.1801765 | 15119.05
[5 empty] | 0.2295294 | 34192.32
[5 empty] | 0.3282353 | 46752.77
[5 empty] | 0.3923941 | 53498.19
[5 empty] | 0.4762941 | 68152.04
[5 empty] | 0.575 | 83038.5
[5 empty] | 0.6835765 | 111648.4
[5 empty] | 0.7674765 | 126302.3
[5 empty] | 0.7921529 | 136304.1