## Sheet1
40% NaCl | [7 empty] | 60% NaCl
Fibre 1 |  | Fibre 2 |  | Fibre 3 |  | Fibre 4 |  | Fibre 1 |  | Fibre 2 |  | Fibre 3
average pressure | Permeate flow rate/ µlmin-1 | average pressure | Permeate flow rate/ µlmin-1 | average pressure | Permeate flow rate/ µlmin-1 | average pressure | Permeate flow rate/ µlmin-1 | average pressure | Permeate flow rate/ µlmin-1 | average pressure | Permeate flow rate/ µlmin-1 | average pressure | Permeate flow rate/ µlmin-1
11.0715 | 3 | 8.522 | 13 | 11.936 | 48 | 20.6345 | 73 | 11.569 | 134 | 12.0515 | 84
11.0365 | 13 | 8.5315 | 8 | 12.078 | 43 | 20.5775 | 33 | 11.6065 | 144 | 12.0725 | 63
11.0095 | 23 | 8.55 | 3 | 12.1 | 38 | 20.563 | 33 | 11.6235 | 144 | 12.0905 | 84 | 12.6595 | 73
10.9855 | 3 | 8.626 | 3 | 11.938 | 33 | 20.606 | 33 | 11.6165 | 144 | 12.1255 | 94 | 12.7575 | 73
11.028 | 23 | 8.661 | 18 | 11.937 | 28 | 20.544 | 53 | 11.592 | 134 | 12.08 | 104 | 12.8985 | 73
11.185 | 8 | 8.647 | 3 | 11.9435 | 33 | 20.628 | 13 | 11.613 | 174 | 12.057 | 94 | 12.3455 | 53
11.2635 | 23 | 8.665 | 3 | 11.983 | 38 | 20.645 | 13 | 11.636 | 94 | 12.083 | 84 | 12.8295 | 53
11.252 | 18 | 8.6905 | 3 | 12.001 | 33 | 20.614 | 33 | 11.709 | 134 | 12.083 | 104 | 13.0375 | 73
11.256 | 18 | 8.716 | 23 | 12.0255 | 28 | 20.7555 | 33 | 11.707 | 114 | 12.0915 | 94 | 12.6015 | 33
11.2525 | 23 |  |  | 12.055 | 33 | 20.7455 | 33 | 11.666 | 134 | 12.121 | 94 | 12.317 | 53
11.2815 | 13 |  |  | 12.0565 | 28 | 20.768 | 33 | 11.6755 | 124 | 12.13 | 94 | 12.341 | 33
11.3345 | 18 |  |  | 12.167 | 28 | 20.7885 | 33 | 11.733 | 134 | 12.0655 | 84 | 12.9155 | 94
11.4295 | 8 |  |  | 12.3575 | 28 | 20.829 | 33 | 11.7675 | 134 | 12.1215 | 94 | 12.881 | 13
11.413 | 18 |  |  | 13.27 | 28 | 20.9135 | 33 | 11.7725 | 124 | 12.145 | 84 | 12.5825 | 33
11.565 | 28 | 129.6335 | 73 |  |  | 20.9755 | 33 | 11.797 | 134 | 12.1275 | 104 | 12.8795 | 73
12.837 | 13 | 111.66 | 68 |  |  | 21.017 | 33 | 11.7935 | 124 | 12.1485 | 84
26.625 | 13 | 101.32 | 73 | 19.3835 | 33 | 21.1795 | 33 | 11.7805 | 134 | 12.2085 | 84
25.724 | 18 | 95.0965 | 84 | 19.0465 | 28 | 21.2855 | 33 | 11.776 | 124 | 12.1945 | 94
25.1765 | 18 | 92.3965 | 89 | 18.8675 | 28 | 21.3695 | 33 | 11.752 | 124 | 12.2085 | 94
24.764 | 23 | 90.9085 | 73 | 18.833 | 33 | 21.5895 | 33 |  |  | 12.2425 | 94
24.731 | 18 | 89.655 | 73 | 18.782 | 33 | 21.6355 | 33 |  |  | 12.236 | 84 | 19.6665 | 94
24.5725 | 18 | 89.054 | 79 | 18.7715 | 33 | 21.7385 | 33 | 16.8525 | 144 | 12.2435 | 94 | 19.279 | 94
24.694 | 28 |  |  | 18.6695 | 33 | 21.748 | 33 | 17.1945 | 144 | 12.212 | 94 | 19.173 | 53
24.6365 | 18 |  |  | 18.671 | 33 | 21.8 | 33 | 16.933 | 144 | 12.248 | 94 | 19.013 | 94
24.8285 | 23 | 288.3855 | 234 | 18.6835 | 28 | 21.9385 | 13 | 16.79 | 154 | 12.247 | 94 | 18.875 | 73
24.796 | 23 | 277.9785 | 219 | 18.7535 | 38 | 21.9425 | 53 | 16.7265 | 154 |  |  | 19.428 | 94
24.8225 | 28 | 270.5535 | 219 | 18.7905 | 33 | 21.9835 | 33 | 16.5455 | 134 | 12.233 | 84 | 19.292 | 73
24.8855 | 23 | 266.7215 | 219 | 18.7925 | 33 | 22.0605 | 33 | 16.436 | 154 | 12.2135 | 94 | 18.5475 | 73
57.6145 | 33 | 263.415 | 219 | 19.0355 | 33 | 22.0295 | 33 | 16.361 | 164 | 12.3505 | 94 | 18.42 | 53
57.3875 | 33 | 262.339 | 224 |  |  | 22.1435 | 33 | 17.6165 | 144 | 12.4055 | 104 | 18.207 | 94
57.3445 | 23 | 261.2985 | 224 | [6 empty] | 12.6135 | 84 | 18.1735 | 53
56.92 | 23 | 260.741 | 219 |  |  |  |  | 21.6555 | 184 |  |  | 18.14 | 94
56.623 | 33 | 259.422 | 219 |  |  |  |  | 21.5555 | 184 | 23.5695 | 144 | 18.1085 | 53
56.5035 | 23 | [6 empty] | 21.3765 | 164 | 25.6135 | 144 | 18.097 | 73
56.0805 | 43 | [6 empty] | 21.2805 | 184 | 24.9245 | 134 | 17.958 | 53
55.9605 | 13 | [6 empty] | 21.2375 | 174 | 24.4975 | 134
55.943 | 33 |  |  |  |  | 44.7145 | 33 | 21.221 | 174 | 24.0575 | 144 | 28.934 | 114
55.921 | 23 |  |  | 56.282 | 38 | 44.202 | 53 | 21.224 | 174 | 23.6435 | 134 | 28.8445 | 114
144.062 | 43 |  |  | 51.739 | 43 | 43.736 | 33 | 21.215 | 174
140.0765 | 53 |  |  | 49.069 | 43 | 43.202 | 33 |  |  | 33.581 | 174
135.934 | 23 | 749.25 | 615 | 47.6825 | 48 | 42.9555 | 53 |  |  | 33.071 | 174
133.3025 | 23 | 734.6355 | 605 | 46.941 | 48 | 42.4805 | 33 | 34.367 | 244 | 32.6835 | 164 | 27.791 | 94
130.9045 | 63 | 721.751 | 585 | 46.4945 | 48 |  |  | 34.1735 | 234 | 32.285 | 174 | 27.6335 | 94
128.494 | 13 | 710.8085 | 595 |  |  |  |  | 34.1855 | 244 | 32.074 | 164
126.823 | 43 | 702.3805 | 585 |  |  |  |  | 34.082 | 234 | 31.8645 | 164
364.955 | 84 | 696.3935 | 575 |  |  | 51.642 | 33 | 34.132 | 234 | 31.7895 | 164 | 54.817 | 154
357.247 | 73 | 691.4245 | 575 |  |  | 51.134 | 33 | 34.249 | 214 | 31.6905 | 154 | 54.3705 | 154
349.717 | 84 | 686.7025 | 575 | 163.6955 | 63 | 50.3975 | 53 |  |  | 31.6035 | 164 | 53.5695 | 134
344.714 | 84 | 683.7635 | 575 | 153.6715 | 73 | 49.8755 | 33 | 93.5675 | 565 | 31.58 | 154 | 52.992 | 134
340.5345 | 94 | 681.6995 | 565 | 147.8615 | 73 | 49.4765 | 33 | 93.6765 | 565 |  |  | 52.436 | 134
336.9485 | 84 | 681.087 | 585 | 144.5805 | 79 | 48.8715 | 53 | 93.615 | 565 |  |  | 52.249 | 134
333.3845 | 94 | 681.9505 | 575 | 142.3 | 79 | 48.8385 | 33 | 93.5945 | 545 | 67.515 | 274
330.3085 | 84 | 681.673 | 575 | 141.664 | 84 | 48.3195 | 53 | 93.701 | 535
327.7185 | 94 | 682.2215 | 585 | 141.5155 | 79 | 47.9305 | 33 | 93.756 | 545 | 103.0755 | 404
325.403 | 94 | 683.69 | 575 | 141.892 | 84 | 47.823 | 53 | 93.623 | 525 | 99.8845 | 394
10.4555 | 48 | 685.052 | 585 | 142.556 | 84 | 47.51 | 53 |  |  | 97.5235 | 374 | 110.6125 | 234
10.5705 | 43 | 685.948 | 575 | 143.5615 | 84 | 47.41 | 53 |  |  | 95.9665 | 374 | 108.729 | 234
10.6125 | 33 | 686.016 | 575 | 144.748 | 84 | 47.2465 | 33 |  |  | 95.579 | 364 | 106.5255 | 234
10.6265 | 38 | 686.206 | 585 | 145.5005 | 89 | 47.0555 | 53 |  |  | 93.2395 | 364 | 104.965 | 214
10.666 | 38 |  |  | 146.5375 | 84 | 47.0765 | 33 |  |  | 92.4925 | 364 | 103.4945 | 174
10.705 | 43 |  |  |  |  | 46.8085 | 53 |  |  | 92.147 | 364 | 102.2775 | 234
10.725 | 33 |  |  |  |  | 46.6855 | 33 |  |  | 92.497 | 364 | 101.337 | 174
10.747 | 43 |  |  | 403.1415 | 164 |  |  |  |  | 92.4955 | 354 | 100.2375 | 194
11.405 | 48 |  |  | 393.4545 | 164 | [6 empty] | 99.1115 | 194
43.909 | 38 |  |  | 388.7965 | 169 | [6 empty] | 98.71 | 174
42.2915 | 43 |  |  | 386.3555 | 169 | 89.4325 | 53
41.391 | 43 |  |  | 385.0015 | 169 | 89.1535 | 33
41.2065 | 43 |  |  | 383.051 | 159 | 87.7475 | 33
41.8685 | 38 |  |  | 381.591 | 169 | 85.9415 | 53
43.114 | 43 |  |  | 381.224 | 164 | 85.6645 | 33
43.4545 | 38 |  |  | 380.9535 | 169 | 85.5715 | 53
43.944 | 43 |  |  | 381.5035 | 164 | 85.316 | 53
91.711 | 48 |  |  | 382.504 | 169 | 85.409 | 53
92.0055 | 43 |  |  | 383.2115 | 169 | 85.3215 | 53
92.4005 | 48 |  |  | 383.4225 | 169 | 85.27 | 53
93.827 | 48 |  |  | 383.846 | 174 | 85.192 | 73
94.545 | 48 |  |  | 386.353 | 164 | 84.905 | 33
95.48 | 48 |  |  | 387.7505 | 174 | 84.943 | 53
619.968 | 104 |  |  | 390.1685 | 169 | 84.87 | 53
617.4535 | 73 |  |  | 391.247 | 174 | 84.8135 | 53
612.078 | 73 |  |  |  |  | 84.974 | 53
605.1455 | 84 |  |  |  |  | 84.7025 | 53
597.891 | 94 |  |  |  |  | 84.442 | 53
590.9225 | 104 |  |  |  |  | 84.0695 | 53
584.4745 | 104 |  |  |  |  | 83.9025 | 53
578.56 | 114 |  |  |  |  | 84.1705 | 33
573.188 | 114 |  |  |  |  | 84.3145 | 94
568.532 | 124 |  |  |  |  | 84.207 | 33
564.492 | 124 |  |  |  |  | 84.2725 | 53
560.8985 | 124 |  |  |  |  | 84.037 | 73
557.684 | 114 |  |  |  |  | 84.097 | 33
554.79 | 154 |  |  |  |  | 84.1135 | 53
552.231 | 94
549.9475 | 134
[6 empty] | 223.216 | 94
[6 empty] | 220.6595 | 73
[6 empty] | 218.902 | 94
[6 empty] | 217.166 | 33
[6 empty] | 215.134 | 73
[6 empty] | 213.8645 | 94
[6 empty] | 212.786 | 53
[6 empty] | 211.937 | 73
[6 empty] | 211.0565 | 94
[6 empty] | 210.67 | 73
[6 empty] | 210.114 | 73
[6 empty] | 209.2605 | 73
[6 empty] | 428.9535 | 114
[6 empty] | 422.232 | 114
[6 empty] | 417.5185 | 94
[6 empty] | 413.7 | 114
[6 empty] | 410.2795 | 94
[6 empty] | 405.852 | 114
[6 empty] | 402.275 | 94
[6 empty] | 399.8705 | 114
[6 empty] | 576.5085 | 134
[6 empty] | 566.8395 | 114
[6 empty] | 557.662 | 134
[6 empty] | 550.7045 | 134
[6 empty] | 546.0425 | 154
[6 empty] | 646.349 | 154
[6 empty] | 638.636 | 134
[6 empty] | 629.573 | 154
[6 empty] | 622.5575 | 134
[6 empty] | 615.918 | 154
[6 empty] | 609.9245 | 154
[6 empty] | 605.95 | 154
[6 empty] | 601.925 | 174
[6 empty] | 598.8795 | 154
[6 empty] | 596.5755 | 134

## For presentation
COMBINED RESULTS
40% NaCl | [7 empty] | 60% NaCl | [5 empty] | 0% Porogen |  | 40% NaCl |  | 60% NaCl
This fibre was left out of analysis as it has an increased permeation above that observed for the other 3 fibres
Fibre 1 |  | Fibre 2 |  | Fibre 3 |  | Fibre 4 |  | Fibre 1 |  | Fibre 2 |  | Fibre 3
average pressure | Permeate flow rate/ µlmin-1 | average pressure | Permeate flow rate/ µlmin-1 | average pressure | Permeate flow rate/ µlmin-1 | average pressure | Permeate flow rate/ µlmin-1 | average pressure | Permeate flow rate/ µlmin-1 | average pressure | Permeate flow rate/ µlmin-1 | average pressure | Permeate flow rate/ µlmin-1 | average pressure | Permeate flow rate/ µlmin-1 | average pressure | Permeate flow rate/ µlmin-1 | average pressure | Permeate flow rate/ µlmin-1
11.0715 | 3 | 8.522 | 13 | 11.936 | 48 | 20.6345 | 73 | 11.569 | 134 | 12.0515 | 84 |  |  | 10 | 0 | 10.4555 | 48 | 11.569 | 134
11.0365 | 13 | 8.5315 | 8 | 12.078 | 43 | 20.5775 | 33 | 11.6065 | 144 | 12.0725 | 63 |  |  | 50 | 0 | 10.5705 | 43 | 11.592 | 134
11.0095 | 23 | 8.55 | 3 | 12.1 | 38 | 20.563 | 33 | 11.6235 | 144 | 12.0905 | 84 | 12.6595 | 73 | 100 | 0 | 10.6125 | 33 | 11.6065 | 144
10.9855 | 3 | 8.626 | 3 | 11.938 | 33 | 20.606 | 33 | 11.6165 | 144 | 12.1255 | 94 | 12.7575 | 73 | 150 | 0 | 10.6265 | 38 | 11.613 | 174
11.028 | 23 | 8.661 | 18 | 11.937 | 28 | 20.544 | 53 | 11.592 | 134 | 12.08 | 104 | 12.8985 | 73 | 200 | 0 | 10.666 | 38 | 11.6165 | 144
11.185 | 8 | 8.647 | 3 | 11.9435 | 33 | 20.628 | 13 | 11.613 | 174 | 12.057 | 94 | 12.3455 | 53 | 250 | 0 | 10.705 | 43 | 11.6235 | 144
11.2635 | 23 | 8.665 | 3 | 11.983 | 38 | 20.645 | 13 | 11.636 | 94 | 12.083 | 84 | 12.8295 | 53 | 300 | 0 | 10.725 | 33 | 11.636 | 94
11.252 | 18 | 8.6905 | 3 | 12.001 | 33 | 20.614 | 33 | 11.709 | 134 | 12.083 | 104 | 13.0375 | 73 | 350 | 0 | 10.747 | 43 | 11.666 | 134
11.256 | 18 | 8.716 | 23 | 12.0255 | 28 | 20.7555 | 33 | 11.707 | 114 | 12.0915 | 94 | 12.6015 | 33 | 400 | 0 | 10.9855 | 3 | 11.6755 | 124
11.2525 | 23 |  |  | 12.055 | 33 | 20.7455 | 33 | 11.666 | 134 | 12.121 | 94 | 12.317 | 53 | 450 | 0 | 11.0095 | 23 | 11.707 | 114
11.2815 | 13 |  |  | 12.0565 | 28 | 20.768 | 33 | 11.6755 | 124 | 12.13 | 94 | 12.341 | 33 | 500 | 0 | 11.028 | 23 | 11.709 | 134
11.3345 | 18 |  |  | 12.167 | 28 | 20.7885 | 33 | 11.733 | 134 | 12.0655 | 84 | 12.9155 | 94 | 550 | 0 | 11.0365 | 13 | 11.733 | 134
11.4295 | 8 |  |  | 12.3575 | 28 | 20.829 | 33 | 11.7675 | 134 | 12.1215 | 94 | 12.881 | 13 | 600 | 0 | 11.0715 | 3 | 11.752 | 124
11.413 | 18 |  |  | 13.27 | 28 | 20.9135 | 33 | 11.7725 | 124 | 12.145 | 84 | 12.5825 | 33 | 650 | 0 | 11.185 | 8 | 11.7675 | 134
11.565 | 28 | 129.6335 | 73 |  |  | 20.9755 | 33 | 11.797 | 134 | 12.1275 | 104 | 12.8795 | 73 |  |  | 11.252 | 18 | 11.7725 | 124
12.837 | 13 | 111.66 | 68 |  |  | 21.017 | 33 | 11.7935 | 124 | 12.1485 | 84 |  |  |  |  | 11.2525 | 23 | 11.776 | 124
26.625 | 13 | 101.32 | 73 | 19.3835 | 33 | 21.1795 | 33 | 11.7805 | 134 | 12.2085 | 84 |  |  |  |  | 11.256 | 18 | 11.7805 | 134
25.724 | 18 | 95.0965 | 84 | 19.0465 | 28 | 21.2855 | 33 | 11.776 | 124 | 12.1945 | 94 |  |  |  |  | 11.2635 | 23 | 11.7935 | 124
25.1765 | 18 | 92.3965 | 89 | 18.8675 | 28 | 21.3695 | 33 | 11.752 | 124 | 12.2085 | 94 |  |  |  |  | 11.2815 | 13 | 11.797 | 134
24.764 | 23 | 90.9085 | 73 | 18.833 | 33 | 21.5895 | 33 |  |  | 12.2425 | 94 |  |  |  |  | 11.3345 | 18 | 12.0515 | 84
24.731 | 18 | 89.655 | 73 | 18.782 | 33 | 21.6355 | 33 |  |  | 12.236 | 84 | 19.6665 | 94 |  |  | 11.405 | 48 | 12.057 | 94
24.5725 | 18 | 89.054 | 79 | 18.7715 | 33 | 21.7385 | 33 | 16.8525 | 144 | 12.2435 | 94 | 19.279 | 94 |  |  | 11.413 | 18 | 12.0655 | 84
24.694 | 28 |  |  | 18.6695 | 33 | 21.748 | 33 | 17.1945 | 144 | 12.212 | 94 | 19.173 | 53 |  |  | 11.4295 | 8 | 12.0725 | 63
24.6365 | 18 |  |  | 18.671 | 33 | 21.8 | 33 | 16.933 | 144 | 12.248 | 94 | 19.013 | 94 |  |  | 11.565 | 28 | 12.08 | 104
24.8285 | 23 | 288.3855 | 234 | 18.6835 | 28 | 21.9385 | 13 | 16.79 | 154 | 12.247 | 94 | 18.875 | 73 |  |  | 11.936 | 48 | 12.083 | 84
24.796 | 23 | 277.9785 | 219 | 18.7535 | 38 | 21.9425 | 53 | 16.7265 | 154 |  |  | 19.428 | 94 |  |  | 11.937 | 28 | 12.083 | 104
24.8225 | 28 | 270.5535 | 219 | 18.7905 | 33 | 21.9835 | 33 | 16.5455 | 134 | 12.233 | 84 | 19.292 | 73 |  |  | 11.938 | 33 | 12.0905 | 84
24.8855 | 23 | 266.7215 | 219 | 18.7925 | 33 | 22.0605 | 33 | 16.436 | 154 | 12.2135 | 94 | 18.5475 | 73 |  |  | 11.9435 | 33 | 12.0915 | 94
57.6145 | 33 | 263.415 | 219 | 19.0355 | 33 | 22.0295 | 33 | 16.361 | 164 | 12.3505 | 94 | 18.42 | 53 |  |  | 11.983 | 38 | 12.121 | 94
57.3875 | 33 | 262.339 | 224 |  |  | 22.1435 | 33 | 17.6165 | 144 | 12.4055 | 104 | 18.207 | 94 |  |  | 12.001 | 33 | 12.1215 | 94
57.3445 | 23 | 261.2985 | 224 | [6 empty] | 12.6135 | 84 | 18.1735 | 53 |  |  | 12.0255 | 28 | 12.1255 | 94
56.92 | 23 | 260.741 | 219 |  |  |  |  | 21.6555 | 184 |  |  | 18.14 | 94 |  |  | 12.055 | 33 | 12.1275 | 104
56.623 | 33 | 259.422 | 219 |  |  |  |  | 21.5555 | 184 | 23.5695 | 144 | 18.1085 | 53 |  |  | 12.0565 | 28 | 12.13 | 94
56.5035 | 23 | [6 empty] | 21.3765 | 164 | 25.6135 | 144 | 18.097 | 73 |  |  | 12.078 | 43 | 12.145 | 84
56.0805 | 43 | [6 empty] | 21.2805 | 184 | 24.9245 | 134 | 17.958 | 53 |  |  | 12.1 | 38 | 12.1485 | 84
55.9605 | 13 | [6 empty] | 21.2375 | 174 | 24.4975 | 134 |  |  |  |  | 12.167 | 28 | 12.1945 | 94
55.943 | 33 |  |  |  |  | 44.7145 | 33 | 21.221 | 174 | 24.0575 | 144 | 28.934 | 114 |  |  | 12.3575 | 28 | 12.2085 | 94
55.921 | 23 |  |  | 56.282 | 38 | 44.202 | 53 | 21.224 | 174 | 23.6435 | 134 | 28.8445 | 114 |  |  | 12.837 | 13 | 12.2085 | 84
144.062 | 43 |  |  | 51.739 | 43 | 43.736 | 33 | 21.215 | 174 | [6 empty] | 13.27 | 28 | 12.212 | 94
140.0765 | 53 |  |  | 49.069 | 43 | 43.202 | 33 |  |  | 33.581 | 174 |  |  |  |  | 18.6695 | 33 | 12.2135 | 94
135.934 | 23 | 749.25 | 615 | 47.6825 | 48 | 42.9555 | 53 |  |  | 33.071 | 174 |  |  |  |  | 18.671 | 33 | 12.233 | 84
133.3025 | 23 | 734.6355 | 605 | 46.941 | 48 | 42.4805 | 33 | 34.367 | 244 | 32.6835 | 164 | 27.791 | 94 |  |  | 18.6835 | 28 | 12.236 | 84
130.9045 | 63 | 721.751 | 585 | 46.4945 | 48 |  |  | 34.1735 | 234 | 32.285 | 174 | 27.6335 | 94 |  |  | 18.7535 | 38 | 12.2425 | 94
128.494 | 13 | 710.8085 | 595 |  |  |  |  | 34.1855 | 244 | 32.074 | 164 |  |  |  |  | 18.7715 | 33 | 12.2435 | 94
126.823 | 43 | 702.3805 | 585 |  |  |  |  | 34.082 | 234 | 31.8645 | 164 |  |  |  |  | 18.782 | 33 | 12.247 | 94
364.955 | 84 | 696.3935 | 575 |  |  | 51.642 | 33 | 34.132 | 234 | 31.7895 | 164 | 54.817 | 154 |  |  | 18.7905 | 33 | 12.248 | 94
357.247 | 73 | 691.4245 | 575 |  |  | 51.134 | 33 | 34.249 | 214 | 31.6905 | 154 | 54.3705 | 154 |  |  | 18.7925 | 33 | 12.317 | 53
349.717 | 84 | 686.7025 | 575 | 163.6955 | 63 | 50.3975 | 53 |  |  | 31.6035 | 164 | 53.5695 | 134 |  |  | 18.833 | 33 | 12.341 | 33
344.714 | 84 | 683.7635 | 575 | 153.6715 | 73 | 49.8755 | 33 | 93.5675 | 565 | 31.58 | 154 | 52.992 | 134 |  |  | 18.8675 | 28 | 12.3455 | 53
340.5345 | 94 | 681.6995 | 565 | 147.8615 | 73 | 49.4765 | 33 | 93.6765 | 565 |  |  | 52.436 | 134 |  |  | 19.0355 | 33 | 12.3505 | 94
336.9485 | 84 | 681.087 | 585 | 144.5805 | 79 | 48.8715 | 53 | 93.615 | 565 |  |  | 52.249 | 134 |  |  | 19.0465 | 28 | 12.4055 | 104
333.3845 | 94 | 681.9505 | 575 | 142.3 | 79 | 48.8385 | 33 | 93.5945 | 545 | 67.515 | 274 |  |  |  |  | 19.3835 | 33 | 12.5825 | 33
330.3085 | 84 | 681.673 | 575 | 141.664 | 84 | 48.3195 | 53 | 93.701 | 535 | [6 empty] | 20.544 | 53 | 12.6015 | 33
327.7185 | 94 | 682.2215 | 585 | 141.5155 | 79 | 47.9305 | 33 | 93.756 | 545 | 103.0755 | 404 |  |  |  |  | 20.563 | 33 | 12.6135 | 84
325.403 | 94 | 683.69 | 575 | 141.892 | 84 | 47.823 | 53 | 93.623 | 525 | 99.8845 | 394 |  |  |  |  | 20.5775 | 33 | 12.6595 | 73
10.4555 | 48 | 685.052 | 585 | 142.556 | 84 | 47.51 | 53 |  |  | 97.5235 | 374 | 110.6125 | 234 |  |  | 20.606 | 33 | 12.7575 | 73
10.5705 | 43 | 685.948 | 575 | 143.5615 | 84 | 47.41 | 53 |  |  | 95.9665 | 374 | 108.729 | 234 |  |  | 20.614 | 33 | 12.8295 | 53
10.6125 | 33 | 686.016 | 575 | 144.748 | 84 | 47.2465 | 33 |  |  | 95.579 | 364 | 106.5255 | 234 |  |  | 20.628 | 13 | 12.8795 | 73
10.6265 | 38 | 686.206 | 585 | 145.5005 | 89 | 47.0555 | 53 |  |  | 93.2395 | 364 | 104.965 | 214 |  |  | 20.6345 | 73 | 12.881 | 13
10.666 | 38 |  |  | 146.5375 | 84 | 47.0765 | 33 |  |  | 92.4925 | 364 | 103.4945 | 174 |  |  | 20.645 | 13 | 12.8985 | 73
10.705 | 43 |  |  |  |  | 46.8085 | 53 |  |  | 92.147 | 364 | 102.2775 | 234 |  |  | 20.7455 | 33 | 12.9155 | 94
10.725 | 33 |  |  |  |  | 46.6855 | 33 |  |  | 92.497 | 364 | 101.337 | 174 |  |  | 20.7555 | 33 | 13.0375 | 73
10.747 | 43 |  |  | 403.1415 | 164 |  |  |  |  | 92.4955 | 354 | 100.2375 | 194 |  |  | 20.768 | 33 | 16.361 | 164
11.405 | 48 |  |  | 393.4545 | 164 | [6 empty] | 99.1115 | 194 |  |  | 20.7885 | 33 | 16.436 | 154
43.909 | 38 |  |  | 388.7965 | 169 | [6 empty] | 98.71 | 174 |  |  | 20.829 | 33 | 16.5455 | 134
42.2915 | 43 |  |  | 386.3555 | 169 | 89.4325 | 53 | [8 empty] | 20.9135 | 33 | 16.7265 | 154
41.391 | 43 |  |  | 385.0015 | 169 | 89.1535 | 33 | [8 empty] | 20.9755 | 33 | 16.79 | 154
41.2065 | 43 |  |  | 383.051 | 159 | 87.7475 | 33 | [8 empty] | 21.017 | 33 | 16.8525 | 144
41.8685 | 38 |  |  | 381.591 | 169 | 85.9415 | 53 | [8 empty] | 21.1795 | 33 | 16.933 | 144
43.114 | 43 |  |  | 381.224 | 164 | 85.6645 | 33 | [8 empty] | 21.2855 | 33 | 17.1945 | 144
43.4545 | 38 |  |  | 380.9535 | 169 | 85.5715 | 53 | [8 empty] | 21.3695 | 33 | 17.6165 | 144
43.944 | 43 |  |  | 381.5035 | 164 | 85.316 | 53 | [8 empty] | 21.5895 | 33 | 17.958 | 53
91.711 | 48 |  |  | 382.504 | 169 | 85.409 | 53 | [8 empty] | 21.6355 | 33 | 18.097 | 73
92.0055 | 43 |  |  | 383.2115 | 169 | 85.3215 | 53 | [8 empty] | 21.7385 | 33 | 18.1085 | 53
92.4005 | 48 |  |  | 383.4225 | 169 | 85.27 | 53 | [8 empty] | 21.748 | 33 | 18.14 | 94
93.827 | 48 |  |  | 383.846 | 174 | 85.192 | 73 | [8 empty] | 21.8 | 33 | 18.1735 | 53
94.545 | 48 |  |  | 386.353 | 164 | 84.905 | 33 | [8 empty] | 21.9385 | 13 | 18.207 | 94
95.48 | 48 |  |  | 387.7505 | 174 | 84.943 | 53 | [8 empty] | 21.9425 | 53 | 18.42 | 53
619.968 | 104 |  |  | 390.1685 | 169 | 84.87 | 53 | [8 empty] | 21.9835 | 33 | 18.5475 | 73
617.4535 | 73 |  |  | 391.247 | 174 | 84.8135 | 53 | [8 empty] | 22.0295 | 33 | 18.875 | 73
612.078 | 73 |  |  |  |  | 84.974 | 53 | [8 empty] | 22.0605 | 33 | 19.013 | 94
605.1455 | 84 |  |  |  |  | 84.7025 | 53 | [8 empty] | 22.1435 | 33 | 19.173 | 53
597.891 | 94 |  |  |  |  | 84.442 | 53 | [8 empty] | 24.5725 | 18 | 19.279 | 94
590.9225 | 104 |  |  |  |  | 84.0695 | 53 | [8 empty] | 24.6365 | 18 | 19.292 | 73
584.4745 | 104 |  |  |  |  | 83.9025 | 53 | [8 empty] | 24.694 | 28 | 19.428 | 94
578.56 | 114 |  |  |  |  | 84.1705 | 33 | [8 empty] | 24.731 | 18 | 19.6665 | 94
573.188 | 114 |  |  |  |  | 84.3145 | 94 | [8 empty] | 24.764 | 23 | 21.215 | 174
568.532 | 124 |  |  |  |  | 84.207 | 33 | [8 empty] | 24.796 | 23 | 21.221 | 174
564.492 | 124 |  |  |  |  | 84.2725 | 53 | [8 empty] | 24.8225 | 28 | 21.224 | 174
560.8985 | 124 |  |  |  |  | 84.037 | 73 | [8 empty] | 24.8285 | 23 | 21.2375 | 174
557.684 | 114 |  |  |  |  | 84.097 | 33 | [8 empty] | 24.8855 | 23 | 21.2805 | 184
554.79 | 154 |  |  |  |  | 84.1135 | 53 | [8 empty] | 25.1765 | 18 | 21.3765 | 164
552.231 | 94 | [14 empty] | 25.724 | 18 | 21.5555 | 184
549.9475 | 134 | [14 empty] | 26.625 | 13 | 21.6555 | 184
[16 empty] | 41.2065 | 43 | 23.5695 | 144
[16 empty] | 41.391 | 43 | 23.6435 | 134
[6 empty] | 223.216 | 94 | [8 empty] | 41.8685 | 38 | 24.0575 | 144
[6 empty] | 220.6595 | 73 | [8 empty] | 42.2915 | 43 | 24.4975 | 134
[6 empty] | 218.902 | 94 | [8 empty] | 42.4805 | 33 | 24.9245 | 134
[6 empty] | 217.166 | 33 | [8 empty] | 42.9555 | 53 | 25.6135 | 144
[6 empty] | 215.134 | 73 | [8 empty] | 43.114 | 43 | 27.6335 | 94
[6 empty] | 213.8645 | 94 | [8 empty] | 43.202 | 33 | 27.791 | 94
[6 empty] | 212.786 | 53 | [8 empty] | 43.4545 | 38 | 28.8445 | 114
[6 empty] | 211.937 | 73 | [8 empty] | 43.736 | 33 | 28.934 | 114
[6 empty] | 211.0565 | 94 | [8 empty] | 43.909 | 38 | 31.58 | 154
[6 empty] | 210.67 | 73 | [8 empty] | 43.944 | 43 | 31.6035 | 164
[6 empty] | 210.114 | 73 | [8 empty] | 44.202 | 53 | 31.6905 | 154
[6 empty] | 209.2605 | 73 | [8 empty] | 44.7145 | 33 | 31.7895 | 164
[16 empty] | 46.4945 | 48 | 31.8645 | 164
[16 empty] | 46.6855 | 33 | 32.074 | 164
[16 empty] | 46.8085 | 53 | 32.285 | 174
[16 empty] | 46.941 | 48 | 32.6835 | 164
[16 empty] | 47.0555 | 53 | 33.071 | 174
[6 empty] | 428.9535 | 114 | [8 empty] | 47.0765 | 33 | 33.581 | 174
[6 empty] | 422.232 | 114 | [8 empty] | 47.2465 | 33 | 34.082 | 234
[6 empty] | 417.5185 | 94 | [8 empty] | 47.41 | 53 | 34.132 | 234
[6 empty] | 413.7 | 114 | [8 empty] | 47.51 | 53 | 34.1735 | 234
[6 empty] | 410.2795 | 94 | [8 empty] | 47.6825 | 48 | 34.1855 | 244
[6 empty] | 405.852 | 114 | [8 empty] | 47.823 | 53 | 34.249 | 214
[6 empty] | 402.275 | 94 | [8 empty] | 47.9305 | 33 | 34.367 | 244
[6 empty] | 399.8705 | 114 | [8 empty] | 48.3195 | 53 | 52.249 | 134
[16 empty] | 48.8385 | 33 | 52.436 | 134
[16 empty] | 48.8715 | 53 | 52.992 | 134
[16 empty] | 49.069 | 43 | 53.5695 | 134
[16 empty] | 49.4765 | 33 | 54.3705 | 154
[6 empty] | 576.5085 | 134 | [8 empty] | 49.8755 | 33 | 54.817 | 154
[6 empty] | 566.8395 | 114 | [8 empty] | 50.3975 | 53 | 67.515 | 274
[6 empty] | 557.662 | 134 | [8 empty] | 51.134 | 33 | 92.147 | 364
[6 empty] | 550.7045 | 134 | [8 empty] | 51.642 | 33 | 92.4925 | 364
[6 empty] | 546.0425 | 154 | [8 empty] | 51.739 | 43 | 92.4955 | 354
[16 empty] | 55.921 | 23 | 92.497 | 364
[16 empty] | 55.943 | 33 | 93.2395 | 364
[6 empty] | 646.349 | 154 | [8 empty] | 55.9605 | 13 | 93.5675 | 565
[6 empty] | 638.636 | 134 | [8 empty] | 56.0805 | 43 | 93.5945 | 545
[6 empty] | 629.573 | 154 | [8 empty] | 56.282 | 38 | 93.615 | 565
[6 empty] | 622.5575 | 134 | [8 empty] | 56.5035 | 23 | 93.623 | 525
[6 empty] | 615.918 | 154 | [8 empty] | 56.623 | 33 | 93.6765 | 565
[6 empty] | 609.9245 | 154 | [8 empty] | 56.92 | 23 | 93.701 | 535
[6 empty] | 605.95 | 154 | [8 empty] | 57.3445 | 23 | 93.756 | 545
[6 empty] | 601.925 | 174 | [8 empty] | 57.3875 | 33 | 95.579 | 364
[6 empty] | 598.8795 | 154 | [8 empty] | 57.6145 | 33 | 95.9665 | 374
[6 empty] | 596.5755 | 134 | [8 empty] | 83.9025 | 53 | 97.5235 | 374
[16 empty] | 84.037 | 73 | 98.71 | 174
[16 empty] | 84.0695 | 53 | 99.1115 | 194
[16 empty] | 84.097 | 33 | 99.8845 | 394
[16 empty] | 84.1135 | 53 | 100.2375 | 194
[16 empty] | 84.1705 | 33 | 101.337 | 174
[16 empty] | 84.207 | 33 | 102.2775 | 234
[16 empty] | 84.2725 | 53 | 103.0755 | 404
[16 empty] | 84.3145 | 94 | 103.4945 | 174
[16 empty] | 84.442 | 53 | 104.965 | 214
[16 empty] | 84.7025 | 53 | 106.5255 | 234
[16 empty] | 84.8135 | 53 | 108.729 | 234
[16 empty] | 84.87 | 53 | 110.6125 | 234
[16 empty] | 84.905 | 33
[16 empty] | 84.943 | 53
[16 empty] | 84.974 | 53
[16 empty] | 85.192 | 73
[16 empty] | 85.27 | 53
[16 empty] | 85.316 | 53
[16 empty] | 85.3215 | 53
[16 empty] | 85.409 | 53
[16 empty] | 85.5715 | 53
[16 empty] | 85.6645 | 33
[16 empty] | 85.9415 | 53
[16 empty] | 87.7475 | 33
[16 empty] | 89.1535 | 33
[16 empty] | 89.4325 | 53
[16 empty] | 91.711 | 48
[16 empty] | 92.0055 | 43
[16 empty] | 92.4005 | 48
[16 empty] | 93.827 | 48
[16 empty] | 94.545 | 48
[16 empty] | 95.48 | 48
[16 empty] | 126.823 | 43
[16 empty] | 128.494 | 13
[16 empty] | 130.9045 | 63
[16 empty] | 133.3025 | 23
[16 empty] | 135.934 | 23
[16 empty] | 140.0765 | 53
[16 empty] | 141.5155 | 79
[16 empty] | 141.664 | 84
[16 empty] | 141.892 | 84
[16 empty] | 142.3 | 79
[16 empty] | 142.556 | 84
[16 empty] | 143.5615 | 84
[16 empty] | 144.062 | 43
[16 empty] | 144.5805 | 79
[16 empty] | 144.748 | 84
[16 empty] | 145.5005 | 89
[16 empty] | 146.5375 | 84
[16 empty] | 147.8615 | 73
[16 empty] | 153.6715 | 73
[16 empty] | 163.6955 | 63
[16 empty] | 209.2605 | 73
[16 empty] | 210.114 | 73
[16 empty] | 210.67 | 73
[16 empty] | 211.0565 | 94
[16 empty] | 211.937 | 73
[16 empty] | 212.786 | 53
[16 empty] | 213.8645 | 94
[16 empty] | 215.134 | 73
[16 empty] | 217.166 | 33
[16 empty] | 218.902 | 94
[16 empty] | 220.6595 | 73
[16 empty] | 223.216 | 94
[16 empty] | 325.403 | 94
[16 empty] | 327.7185 | 94
[16 empty] | 330.3085 | 84
[16 empty] | 333.3845 | 94
[16 empty] | 336.9485 | 84
[16 empty] | 340.5345 | 94
[16 empty] | 344.714 | 84
[16 empty] | 349.717 | 84
[16 empty] | 357.247 | 73
[16 empty] | 364.955 | 84
[16 empty] | 380.9535 | 169
[16 empty] | 381.224 | 164
[16 empty] | 381.5035 | 164
[16 empty] | 381.591 | 169
[16 empty] | 382.504 | 169
[16 empty] | 383.051 | 159
[16 empty] | 383.2115 | 169
[16 empty] | 383.4225 | 169
[16 empty] | 383.846 | 174
[16 empty] | 385.0015 | 169
[16 empty] | 386.353 | 164
[16 empty] | 386.3555 | 169
[16 empty] | 387.7505 | 174
[16 empty] | 388.7965 | 169
[16 empty] | 390.1685 | 169
[16 empty] | 391.247 | 174
[16 empty] | 393.4545 | 164
[16 empty] | 399.8705 | 114
[16 empty] | 402.275 | 94
[16 empty] | 403.1415 | 164
[16 empty] | 405.852 | 114
[16 empty] | 410.2795 | 94
[16 empty] | 413.7 | 114
[16 empty] | 417.5185 | 94
[16 empty] | 422.232 | 114
[16 empty] | 428.9535 | 114
[16 empty] | 546.0425 | 154
[16 empty] | 549.9475 | 134
[16 empty] | 550.7045 | 134
[16 empty] | 552.231 | 94
[16 empty] | 554.79 | 154
[16 empty] | 557.662 | 134
[16 empty] | 557.684 | 114
[16 empty] | 560.8985 | 124
[16 empty] | 564.492 | 124
[16 empty] | 566.8395 | 114
[16 empty] | 568.532 | 124
[16 empty] | 573.188 | 114
[16 empty] | 576.5085 | 134
[16 empty] | 578.56 | 114
[16 empty] | 584.4745 | 104
[16 empty] | 590.9225 | 104
[16 empty] | 596.5755 | 134
[16 empty] | 597.891 | 94
[16 empty] | 598.8795 | 154
[16 empty] | 601.925 | 174
[16 empty] | 605.1455 | 84
[16 empty] | 605.95 | 154
[16 empty] | 609.9245 | 154
[16 empty] | 612.078 | 73
[16 empty] | 615.918 | 154
[16 empty] | 617.4535 | 73
[16 empty] | 619.968 | 104
[16 empty] | 622.5575 | 134
[16 empty] | 629.573 | 154
[16 empty] | 638.636 | 134
[16 empty] | 646.349 | 154