## Calculations
| Ultimate tensile strength/Mpa | Extension at break/mm | Elastic modulus/Mpa |  | Mean UTS (MPa) | SD | Mean extension at break (mm) | SD | Mean Elastic modulus (MPa) | SD | Mean membrane thickness (um) | Standard deviation
No salt | 1.91678 | 0.3751238 | 156.2077 | PX0 | 2.024426 | 0.4672572 | 0.4211338 | 0.1118022 | 143.8942 | 11.58603 | 243.9697 | 15.21407
No salt | 2.639381 | 0.607706 | 144.1323 | PX10 | 1.690237 | 0.7665595 | 0.3842302 | 0.1602801 | 128.536 | 7.214917 | 252.5556 | 7.401201
No salt | 1.495205 | 0.3352621 | 128.3193 | PX20 | 1.44942 | 0.4698965 | 0.3632491 | 0.122036 | 124.4455 | 5.983606 | 243.6667 | 18.83462
No salt | 1.959507 | 0.2956096 |  | PX40 | 1.100956 | 0.3550455 | 0.2830974 | 0.09150662 | 115.0402 | 8.186009 | 254.9556 | 26.25656
No salt | 2.567608 | 0.5436165 | 157.9078 | PX60 | 0.7924832 | 0.4091442 | 0.2193415 | 0.1019343 | 107.7083 | 8.223471 | 248.5714 | 10.14678
No salt | 2.503261 | 0.5298414 | 154.0613
No salt | 1.410668 | 0.3224882 | 128.8249
No salt | 2.108561 | 0.4175455 | 140.971
No salt | 1.618864 | 0.3630109 | 140.729
10% salt | 2.190239 | 0.4951977 | 132.1601
10% salt | 0.8076923 | 0.2004719 | 120.2275
10% salt | 2.072781 | 0.4570211 | 133.2204
20% salt | 0.644773 | 0.1589503 | 125.5433
20% salt | 1.73456 | 0.4065584 | 126.1433
20% salt | 1.461986 | 0.3480209 | 129.4785
20% salt | 1.775849 | 0.4770537 | 123.718
20% salt | 1.030096 | 0.2503696 | 126.6372
20% salt | 0.9073705 | 0.2249201 | 120.5436
20% salt | 2.123318 | 0.562259 | 127.0092
20% salt | 1.348227 | 0.3906925 | 114.6891
20% salt | 1.567065 | 0.3822974 | 116.1577
20% salt | 1.90095 | 0.4313691 | 134.5354
40% salt | 0.8453909 | 0.1975031 | 112.379
40% salt | 0.5355649 | 0.1374367 | 122.2848
40% salt | 1.033312 | 0.2480937 | 121.2324
40% salt | 1.523752 | 0.3797905 | 109.9536
40% salt | 0.947479 | 0.2440113 | 122.3613
40% salt | 1.535846 | 0.364226 | 116.2704
40% salt | 1.372 | 0.3693009 | 111.4538
40% salt | 0.6559406 | 0.1724301 | 94.16078
40% salt | 1.398039 | 0.3417182 | 120.3296
40% salt | 1.374429 | 0.3969874 | 118.5667
40% salt | 0.8887615 | 0.2625739 | 116.4497
60% salt | 1.542433 | 0.4007963 | 122.4745
60% salt | 0.8331135 | 0.2408855 | 102.6613
60% salt | 0.5374172 | 0.16199 | 98.8687
60% salt | 0.5707171 | 0.1566474 | 108.8642
60% salt | 1.085168 | 0.2850872 | 110.9391
60% salt | 0.6573948 | 0.2013646 | 99.66854
60% salt | 0.3211382 | 0.08861941 | 110.4814

## Membrane thickness
| # | 1 | 2 | 3 |  | Mean membrane thickness (um) | Standard deviation | Count
No salt | 1 | 244 | 249 | 243 | No salt | 243.9697 | 15.21407 | 33
No salt | 2 | 225 | 226 | 227 | 10% salt | 252.5556 | 7.401201 | 9
No salt | 3 | 259 | 260 | 263 | 20% salt | 243.6667 | 18.83462 | 36
No salt | 4 | 244 | 237 | 229 | 40% salt | 254.9556 | 26.25656 | 45
No salt | 5 | 224 | 229 | 220 | 60% salt | 248.5714 | 10.14678 | 21
No salt | 6 | 245 | 244 | 252
No salt | 7 | 225 | 230 | 235 | All samples | 244.8205 | 16.46385 | 78
No salt | 8 | 241 | 259 | 264
No salt | 9 | 268 | 282 | 256
No salt | 10 | 249 | 235 | 229
No salt | 11 | 255 | 255 | 248
10% salt | 1 | 246 | 251 | 256
10% salt | 2 | 244 | 253 | 257
10% salt | 3 | 255 | 267 | 244
20% salt | 1 | 253 | 242 | 232
20% salt | 2 | 251 | 256 | 254
20% salt | 3 | 244 | 243 | 243
20% salt | 4 | 230 | 220 | 227
20% salt | 5 | 239 | 248 | 244
20% salt | 6 | 243 | 246 | 241
20% salt | 7 | 238 | 254 | 319
20% salt | 8 | 238 | 250 | 265
20% salt | 9 | 228 | 224 | 217
20% salt | 10 | 233 | 233 | 211
20% salt | 11 | 276 | 268 | 250
20% salt | 12 | 241 | 235 | 236
40% salt | 1 | 243 | 231 | 233
40% salt | 2 | 268 | 280 | 309
40% salt | 3 | 239 | 236 | 242
40% salt | 4 | 261 | 270 | 286
40% salt | 5 | 252 | 264 | 257
40% salt | 6 | 281 | 275 | 265
40% salt | 7 | 274 | 273 | 269
40% salt | 8 | 243 | 238 | 233
40% salt | 9 | 283 | 276 | 257
40% salt | 10 | 235 | 266 | 249
40% salt | 11 | 334 | 299 | 276
40% salt | 12 | 237 | 264 | 264
40% salt | 13 | 226 | 215 | 216
40% salt | 14 | 218 | 214 | 232
40% salt | 15 | 228 | 235 | 227
60% salt | 1 | 235 | 240 | 232
60% salt | 2 | 257 | 254 | 247
60% salt | 3 | 258 | 243 | 254
60% salt | 4 | 261 | 256 | 236
60% salt | 5 | 274 | 244 | 254
60% salt | 6 | 240 | 251 | 246
60% salt | 7 | 254 | 240 | 244

## PX0 Raw data
1-1 |  | 1-2 |  | 1-3 |  | 1-4 |  | 1-5 |  | 1-7 |  | 1-8 |  | 1-9 |  | 1-10
0 | 0 | 0 | 0 | -0.54 | -0.001 | 0 | 0 | 0 | 0.001 | 0 | 0 | 0 | 0 | 0 | -0.001 | 0 | -0.001
0 | 0 | 0 | 0 | -0.54 | -0.001 | 0 | -0.001 | 0 | 0 | 0 | -0.001 | 0 | 0 | 0 | -0.001 | 0 | -0.002
0.002 | 0.005 | 0.002 | 0 | -0.537 | 0 | 0.003 | 0 | 0.003 | 0.004 | 0.002 | 0.003 | 0.002 | 0 | 0.003 | 0.003 | 0.001 | -0.001
0.005 | 0.016 | 0.005 | 0 | -0.535 | -0.001 | 0.005 | 0.001 | 0.005 | 0.008 | 0.004 | 0.007 | 0.005 | 0 | 0.005 | 0.008 | 0.004 | 0.005
0.007 | 0.025 | 0.007 | 0 | -0.533 | -0.001 | 0.007 | 0.001 | 0.007 | 0.012 | 0.006 | 0.011 | 0.007 | 0 | 0.007 | 0.013 | 0.006 | 0.011
0.008 | 0.033 | 0.008 | 0 | -0.531 | 0 | 0.008 | 0.002 | 0.008 | 0.014 | 0.008 | 0.013 | 0.008 | 0 | 0.008 | 0.018 | 0.008 | 0.015
0.01 | 0.04 | 0.01 | 0.001 | -0.53 | 0 | 0.01 | 0.002 | 0.01 | 0.016 | 0.01 | 0.015 | 0.01 | 0.001 | 0.01 | 0.023 | 0.01 | 0.021
0.012 | 0.049 | 0.012 | 0 | -0.528 | 0 | 0.012 | 0.002 | 0.012 | 0.02 | 0.012 | 0.019 | 0.012 | 0 | 0.011 | 0.028 | 0.012 | 0.025
0.013 | 0.054 | 0.014 | 0.001 | -0.526 | 0 | 0.013 | 0.003 | 0.013 | 0.024 | 0.014 | 0.023 | 0.013 | 0 | 0.014 | 0.034 | 0.013 | 0.031
0.015 | 0.063 | 0.015 | 0.001 | -0.525 | 0.001 | 0.015 | 0.003 | 0.015 | 0.029 | 0.015 | 0.028 | 0.015 | 0 | 0.015 | 0.04 | 0.015 | 0.035
0.017 | 0.073 | 0.017 | 0.002 | -0.523 | 0 | 0.017 | 0.004 | 0.017 | 0.032 | 0.017 | 0.031 | 0.017 | 0 | 0.016 | 0.045 | 0.017 | 0.042
0.018 | 0.079 | 0.018 | 0.001 | -0.522 | 0 | 0.018 | 0.004 | 0.018 | 0.036 | 0.018 | 0.035 | 0.018 | 0 | 0.018 | 0.053 | 0.018 | 0.047
0.02 | 0.089 | 0.02 | 0.001 | -0.52 | 0 | 0.02 | 0.005 | 0.02 | 0.039 | 0.02 | 0.038 | 0.02 | 0.001 | 0.02 | 0.061 | 0.02 | 0.053
0.021 | 0.094 | 0.021 | 0.002 | -0.518 | 0.001 | 0.022 | 0.006 | 0.022 | 0.043 | 0.021 | 0.042 | 0.022 | 0.001 | 0.022 | 0.067 | 0.022 | 0.059
0.023 | 0.106 | 0.023 | 0.001 | -0.517 | 0 | 0.023 | 0.006 | 0.024 | 0.049 | 0.023 | 0.048 | 0.023 | 0.001 | 0.023 | 0.075 | 0.023 | 0.066
0.025 | 0.111 | 0.025 | 0.003 | -0.515 | 0.001 | 0.025 | 0.007 | 0.025 | 0.053 | 0.025 | 0.052 | 0.025 | 0.001 | 0.025 | 0.082 | 0.025 | 0.072
0.026 | 0.121 | 0.027 | 0.002 | -0.513 | 0.001 | 0.027 | 0.008 | 0.027 | 0.059 | 0.027 | 0.058 | 0.027 | 0.001 | 0.027 | 0.09 | 0.027 | 0.079
0.029 | 0.131 | 0.028 | 0.002 | -0.511 | 0.001 | 0.028 | 0.008 | 0.028 | 0.063 | 0.028 | 0.062 | 0.029 | 0 | 0.028 | 0.096 | 0.029 | 0.086
0.03 | 0.138 | 0.03 | 0.002 | -0.51 | 0.001 | 0.03 | 0.009 | 0.03 | 0.07 | 0.03 | 0.069 | 0.03 | 0.001 | 0.03 | 0.105 | 0.03 | 0.092
0.032 | 0.148 | 0.032 | 0.003 | -0.508 | 0.001 | 0.032 | 0.01 | 0.031 | 0.073 | 0.032 | 0.072 | 0.032 | 0.001 | 0.032 | 0.114 | 0.031 | 0.097
0.033 | 0.154 | 0.033 | 0.003 | -0.506 | 0.001 | 0.033 | 0.011 | 0.033 | 0.078 | 0.033 | 0.077 | 0.033 | 0.001 | 0.033 | 0.12 | 0.033 | 0.105
0.035 | 0.166 | 0.035 | 0.003 | -0.505 | 0.001 | 0.035 | 0.012 | 0.035 | 0.084 | 0.035 | 0.083 | 0.035 | 0.002 | 0.035 | 0.128 | 0.035 | 0.113
0.036 | 0.172 | 0.037 | 0.004 | -0.503 | 0.001 | 0.037 | 0.012 | 0.037 | 0.09 | 0.037 | 0.089 | 0.036 | 0.001 | 0.037 | 0.136 | 0.037 | 0.12
0.038 | 0.182 | 0.038 | 0.003 | -0.501 | 0.001 | 0.038 | 0.013 | 0.039 | 0.097 | 0.038 | 0.096 | 0.038 | 0.001 | 0.038 | 0.145 | 0.038 | 0.127
0.04 | 0.192 | 0.04 | 0.004 | -0.5 | 0.001 | 0.04 | 0.014 | 0.04 | 0.1 | 0.04 | 0.099 | 0.04 | 0.002 | 0.04 | 0.151 | 0.04 | 0.133
0.041 | 0.201 | 0.041 | 0.004 | -0.498 | 0.001 | 0.042 | 0.015 | 0.042 | 0.108 | 0.041 | 0.107 | 0.042 | 0.002 | 0.042 | 0.16 | 0.042 | 0.14
0.043 | 0.21 | 0.044 | 0.004 | -0.497 | 0.001 | 0.043 | 0.016 | 0.043 | 0.112 | 0.044 | 0.111 | 0.043 | 0.001 | 0.044 | 0.17 | 0.043 | 0.147
0.045 | 0.218 | 0.045 | 0.004 | -0.495 | 0.002 | 0.045 | 0.016 | 0.045 | 0.118 | 0.045 | 0.117 | 0.045 | 0.002 | 0.045 | 0.176 | 0.045 | 0.154
0.047 | 0.228 | 0.047 | 0.004 | -0.493 | 0.001 | 0.047 | 0.018 | 0.047 | 0.126 | 0.047 | 0.125 | 0.047 | 0.001 | 0.047 | 0.186 | 0.047 | 0.163
0.048 | 0.236 | 0.049 | 0.005 | -0.492 | 0.002 | 0.048 | 0.019 | 0.048 | 0.133 | 0.048 | 0.132 | 0.048 | 0.002 | 0.048 | 0.193 | 0.048 | 0.168
0.05 | 0.244 | 0.05 | 0.005 | -0.489 | 0.002 | 0.05 | 0.02 | 0.05 | 0.139 | 0.05 | 0.138 | 0.05 | 0.002 | 0.05 | 0.204 | 0.05 | 0.177
0.052 | 0.255 | 0.052 | 0.005 | -0.488 | 0.001 | 0.052 | 0.022 | 0.051 | 0.143 | 0.052 | 0.142 | 0.052 | 0.002 | 0.051 | 0.21 | 0.052 | 0.183
0.053 | 0.265 | 0.053 | 0.005 | -0.486 | 0.002 | 0.053 | 0.024 | 0.054 | 0.151 | 0.053 | 0.15 | 0.053 | 0.002 | 0.053 | 0.218 | 0.053 | 0.191
0.055 | 0.274 | 0.055 | 0.005 | -0.485 | 0.002 | 0.055 | 0.026 | 0.055 | 0.157 | 0.055 | 0.156 | 0.055 | 0.002 | 0.055 | 0.229 | 0.055 | 0.197
0.056 | 0.282 | 0.056 | 0.006 | -0.483 | 0.002 | 0.057 | 0.026 | 0.056 | 0.162 | 0.056 | 0.161 | 0.056 | 0.002 | 0.057 | 0.236 | 0.057 | 0.205
0.058 | 0.293 | 0.058 | 0.006 | -0.482 | 0.002 | 0.058 | 0.029 | 0.059 | 0.17 | 0.058 | 0.169 | 0.059 | 0.002 | 0.058 | 0.245 | 0.058 | 0.215
0.06 | 0.301 | 0.06 | 0.005 | -0.48 | 0.003 | 0.06 | 0.03 | 0.06 | 0.178 | 0.06 | 0.177 | 0.06 | 0.002 | 0.06 | 0.252 | 0.06 | 0.22
0.061 | 0.309 | 0.062 | 0.006 | -0.478 | 0.003 | 0.062 | 0.033 | 0.062 | 0.184 | 0.062 | 0.183 | 0.062 | 0.002 | 0.062 | 0.264 | 0.062 | 0.229
0.063 | 0.319 | 0.063 | 0.006 | -0.477 | 0.002 | 0.064 | 0.035 | 0.063 | 0.192 | 0.063 | 0.191 | 0.064 | 0.002 | 0.063 | 0.269 | 0.063 | 0.235
0.065 | 0.329 | 0.065 | 0.007 | -0.475 | 0.002 | 0.065 | 0.037 | 0.065 | 0.198 | 0.065 | 0.197 | 0.065 | 0.002 | 0.065 | 0.278 | 0.065 | 0.244
0.067 | 0.337 | 0.067 | 0.007 | -0.473 | 0.003 | 0.067 | 0.04 | 0.067 | 0.206 | 0.067 | 0.205 | 0.067 | 0.003 | 0.067 | 0.288 | 0.066 | 0.249
0.068 | 0.347 | 0.068 | 0.007 | -0.471 | 0.003 | 0.068 | 0.042 | 0.068 | 0.212 | 0.068 | 0.211 | 0.068 | 0.002 | 0.068 | 0.296 | 0.068 | 0.258
0.07 | 0.357 | 0.07 | 0.008 | -0.47 | 0.002 | 0.07 | 0.046 | 0.07 | 0.22 | 0.07 | 0.219 | 0.07 | 0.003 | 0.07 | 0.305 | 0.07 | 0.267
0.071 | 0.365 | 0.072 | 0.008 | -0.468 | 0.003 | 0.072 | 0.048 | 0.072 | 0.23 | 0.072 | 0.229 | 0.071 | 0.003 | 0.071 | 0.312 | 0.072 | 0.272
0.073 | 0.373 | 0.073 | 0.008 | -0.466 | 0.003 | 0.073 | 0.051 | 0.073 | 0.237 | 0.073 | 0.236 | 0.073 | 0.003 | 0.074 | 0.323 | 0.073 | 0.281
0.075 | 0.383 | 0.075 | 0.008 | -0.465 | 0.003 | 0.075 | 0.055 | 0.075 | 0.245 | 0.075 | 0.244 | 0.075 | 0.003 | 0.075 | 0.33 | 0.075 | 0.287
0.077 | 0.394 | 0.077 | 0.008 | -0.463 | 0.003 | 0.077 | 0.059 | 0.077 | 0.251 | 0.077 | 0.25 | 0.077 | 0.003 | 0.077 | 0.338 | 0.077 | 0.297
0.078 | 0.401 | 0.078 | 0.008 | -0.462 | 0.004 | 0.078 | 0.062 | 0.078 | 0.26 | 0.078 | 0.259 | 0.078 | 0.003 | 0.079 | 0.349 | 0.078 | 0.302
0.08 | 0.412 | 0.08 | 0.01 | -0.46 | 0.003 | 0.08 | 0.067 | 0.08 | 0.265 | 0.08 | 0.264 | 0.08 | 0.003 | 0.08 | 0.358 | 0.08 | 0.309
0.082 | 0.419 | 0.081 | 0.009 | -0.458 | 0.003 | 0.082 | 0.073 | 0.082 | 0.273 | 0.081 | 0.272 | 0.082 | 0.003 | 0.082 | 0.366 | 0.082 | 0.32
0.083 | 0.43 | 0.083 | 0.009 | -0.457 | 0.004 | 0.083 | 0.077 | 0.084 | 0.283 | 0.083 | 0.282 | 0.083 | 0.003 | 0.083 | 0.374 | 0.083 | 0.326
0.085 | 0.437 | 0.085 | 0.01 | -0.455 | 0.004 | 0.085 | 0.083 | 0.085 | 0.289 | 0.085 | 0.288 | 0.085 | 0.003 | 0.085 | 0.384 | 0.085 | 0.334
0.086 | 0.447 | 0.087 | 0.01 | -0.453 | 0.004 | 0.087 | 0.089 | 0.087 | 0.298 | 0.087 | 0.297 | 0.087 | 0.003 | 0.086 | 0.392 | 0.086 | 0.34
0.088 | 0.458 | 0.088 | 0.011 | -0.451 | 0.004 | 0.088 | 0.096 | 0.088 | 0.304 | 0.088 | 0.303 | 0.088 | 0.003 | 0.088 | 0.4 | 0.089 | 0.35
0.09 | 0.465 | 0.09 | 0.011 | -0.45 | 0.004 | 0.09 | 0.102 | 0.09 | 0.315 | 0.09 | 0.314 | 0.09 | 0.004 | 0.09 | 0.41 | 0.09 | 0.356
0.092 | 0.476 | 0.092 | 0.011 | -0.448 | 0.004 | 0.091 | 0.108 | 0.091 | 0.32 | 0.092 | 0.319 | 0.092 | 0.003 | 0.092 | 0.419 | 0.092 | 0.364
0.093 | 0.483 | 0.093 | 0.012 | -0.447 | 0.004 | 0.094 | 0.117 | 0.093 | 0.328 | 0.093 | 0.327 | 0.094 | 0.004 | 0.093 | 0.427 | 0.094 | 0.373
0.095 | 0.494 | 0.095 | 0.012 | -0.445 | 0.004 | 0.095 | 0.124 | 0.095 | 0.338 | 0.095 | 0.337 | 0.095 | 0.004 | 0.095 | 0.436 | 0.095 | 0.38
0.096 | 0.5 | 0.097 | 0.012 | -0.443 | 0.004 | 0.097 | 0.131 | 0.097 | 0.344 | 0.097 | 0.343 | 0.096 | 0.004 | 0.097 | 0.444 | 0.097 | 0.388
0.098 | 0.51 | 0.098 | 0.013 | -0.441 | 0.004 | 0.099 | 0.14 | 0.098 | 0.354 | 0.098 | 0.353 | 0.098 | 0.004 | 0.098 | 0.454 | 0.098 | 0.395
0.1 | 0.522 | 0.1 | 0.013 | -0.44 | 0.004 | 0.1 | 0.149 | 0.1 | 0.361 | 0.1 | 0.36 | 0.1 | 0.004 | 0.1 | 0.46 | 0.1 | 0.404
0.101 | 0.529 | 0.102 | 0.013 | -0.438 | 0.005 | 0.102 | 0.158 | 0.102 | 0.371 | 0.102 | 0.37 | 0.102 | 0.005 | 0.102 | 0.47 | 0.101 | 0.41
0.103 | 0.54 | 0.103 | 0.014 | -0.436 | 0.005 | 0.103 | 0.167 | 0.103 | 0.377 | 0.103 | 0.376 | 0.103 | 0.004 | 0.103 | 0.481 | 0.103 | 0.415
0.105 | 0.547 | 0.105 | 0.014 | -0.435 | 0.005 | 0.105 | 0.175 | 0.105 | 0.385 | 0.105 | 0.384 | 0.105 | 0.004 | 0.105 | 0.487 | 0.105 | 0.425
0.107 | 0.559 | 0.107 | 0.015 | -0.433 | 0.005 | 0.107 | 0.185 | 0.107 | 0.394 | 0.107 | 0.393 | 0.107 | 0.004 | 0.107 | 0.496 | 0.107 | 0.433
0.108 | 0.565 | 0.109 | 0.016 | -0.431 | 0.006 | 0.108 | 0.194 | 0.108 | 0.4 | 0.109 | 0.399 | 0.108 | 0.005 | 0.108 | 0.504 | 0.108 | 0.44
0.11 | 0.575 | 0.11 | 0.016 | -0.43 | 0.005 | 0.11 | 0.204 | 0.11 | 0.409 | 0.11 | 0.408 | 0.11 | 0.004 | 0.11 | 0.514 | 0.11 | 0.448
0.112 | 0.587 | 0.112 | 0.016 | -0.428 | 0.005 | 0.112 | 0.215 | 0.112 | 0.416 | 0.112 | 0.415 | 0.112 | 0.004 | 0.111 | 0.52 | 0.112 | 0.455
0.113 | 0.594 | 0.113 | 0.016 | -0.426 | 0.005 | 0.113 | 0.223 | 0.114 | 0.426 | 0.113 | 0.425 | 0.113 | 0.005 | 0.113 | 0.53 | 0.113 | 0.463
0.115 | 0.605 | 0.115 | 0.017 | -0.425 | 0.006 | 0.115 | 0.234 | 0.115 | 0.432 | 0.115 | 0.431 | 0.115 | 0.005 | 0.115 | 0.541 | 0.115 | 0.47
0.116 | 0.613 | 0.116 | 0.016 | -0.423 | 0.006 | 0.117 | 0.244 | 0.117 | 0.44 | 0.116 | 0.439 | 0.117 | 0.005 | 0.117 | 0.547 | 0.117 | 0.479
0.118 | 0.624 | 0.118 | 0.017 | -0.422 | 0.006 | 0.118 | 0.254 | 0.119 | 0.449 | 0.118 | 0.448 | 0.118 | 0.005 | 0.118 | 0.556 | 0.118 | 0.487
0.12 | 0.631 | 0.12 | 0.018 | -0.42 | 0.006 | 0.12 | 0.263 | 0.12 | 0.456 | 0.12 | 0.455 | 0.12 | 0.005 | 0.12 | 0.563 | 0.12 | 0.494
0.121 | 0.64 | 0.122 | 0.018 | -0.418 | 0.006 | 0.122 | 0.275 | 0.122 | 0.466 | 0.122 | 0.465 | 0.122 | 0.005 | 0.122 | 0.574 | 0.122 | 0.502
0.123 | 0.651 | 0.124 | 0.019 | -0.417 | 0.007 | 0.123 | 0.288 | 0.123 | 0.473 | 0.124 | 0.472 | 0.124 | 0.005 | 0.123 | 0.58 | 0.123 | 0.509
0.125 | 0.659 | 0.125 | 0.019 | -0.415 | 0.006 | 0.125 | 0.296 | 0.125 | 0.483 | 0.125 | 0.482 | 0.125 | 0.005 | 0.125 | 0.589 | 0.125 | 0.517
0.127 | 0.669 | 0.127 | 0.02 | -0.413 | 0.007 | 0.127 | 0.308 | 0.126 | 0.49 | 0.127 | 0.489 | 0.127 | 0.005 | 0.127 | 0.6 | 0.126 | 0.524
0.128 | 0.677 | 0.128 | 0.019 | -0.411 | 0.007 | 0.128 | 0.317 | 0.128 | 0.498 | 0.128 | 0.497 | 0.128 | 0.006 | 0.128 | 0.607 | 0.128 | 0.532
0.13 | 0.688 | 0.13 | 0.02 | -0.41 | 0.007 | 0.13 | 0.331 | 0.13 | 0.507 | 0.13 | 0.506 | 0.13 | 0.005 | 0.13 | 0.618 | 0.13 | 0.542
0.131 | 0.695 | 0.132 | 0.021 | -0.408 | 0.007 | 0.131 | 0.34 | 0.132 | 0.516 | 0.132 | 0.515 | 0.131 | 0.006 | 0.132 | 0.624 | 0.132 | 0.547
0.133 | 0.703 | 0.133 | 0.022 | -0.406 | 0.008 | 0.133 | 0.351 | 0.133 | 0.523 | 0.133 | 0.522 | 0.133 | 0.006 | 0.133 | 0.636 | 0.133 | 0.556
0.135 | 0.714 | 0.135 | 0.022 | -0.405 | 0.008 | 0.135 | 0.365 | 0.135 | 0.532 | 0.135 | 0.531 | 0.135 | 0.006 | 0.135 | 0.642 | 0.135 | 0.563
0.136 | 0.724 | 0.136 | 0.023 | -0.403 | 0.007 | 0.137 | 0.373 | 0.137 | 0.54 | 0.136 | 0.539 | 0.137 | 0.006 | 0.137 | 0.652 | 0.137 | 0.572
0.138 | 0.732 | 0.139 | 0.023 | -0.402 | 0.008 | 0.138 | 0.387 | 0.138 | 0.548 | 0.139 | 0.547 | 0.139 | 0.006 | 0.139 | 0.663 | 0.138 | 0.578
0.14 | 0.741 | 0.14 | 0.024 | -0.4 | 0.009 | 0.14 | 0.395 | 0.14 | 0.556 | 0.14 | 0.555 | 0.14 | 0.006 | 0.14 | 0.671 | 0.14 | 0.586
0.142 | 0.752 | 0.141 | 0.024 | -0.398 | 0.008 | 0.142 | 0.41 | 0.142 | 0.565 | 0.141 | 0.564 | 0.142 | 0.006 | 0.142 | 0.681 | 0.142 | 0.594
0.143 | 0.761 | 0.143 | 0.025 | -0.397 | 0.008 | 0.143 | 0.418 | 0.143 | 0.574 | 0.143 | 0.573 | 0.143 | 0.007 | 0.143 | 0.689 | 0.143 | 0.601
0.145 | 0.768 | 0.145 | 0.025 | -0.394 | 0.008 | 0.145 | 0.43 | 0.145 | 0.581 | 0.145 | 0.58 | 0.145 | 0.006 | 0.145 | 0.701 | 0.145 | 0.61
0.147 | 0.779 | 0.147 | 0.026 | -0.393 | 0.009 | 0.147 | 0.445 | 0.147 | 0.591 | 0.147 | 0.59 | 0.147 | 0.007 | 0.146 | 0.706 | 0.147 | 0.616
0.148 | 0.789 | 0.148 | 0.027 | -0.391 | 0.009 | 0.148 | 0.453 | 0.149 | 0.598 | 0.148 | 0.597 | 0.148 | 0.006 | 0.148 | 0.716 | 0.148 | 0.625
0.15 | 0.797 | 0.15 | 0.027 | -0.39 | 0.009 | 0.15 | 0.465 | 0.15 | 0.607 | 0.15 | 0.606 | 0.15 | 0.007 | 0.15 | 0.726 | 0.15 | 0.631
0.151 | 0.807 | 0.152 | 0.028 | -0.388 | 0.009 | 0.152 | 0.475 | 0.151 | 0.613 | 0.152 | 0.612 | 0.152 | 0.006 | 0.152 | 0.734 | 0.152 | 0.64
0.153 | 0.815 | 0.153 | 0.028 | -0.387 | 0.009 | 0.154 | 0.49 | 0.153 | 0.622 | 0.153 | 0.621 | 0.154 | 0.007 | 0.153 | 0.742 | 0.154 | 0.649
0.155 | 0.825 | 0.155 | 0.029 | -0.385 | 0.009 | 0.155 | 0.498 | 0.155 | 0.632 | 0.155 | 0.631 | 0.155 | 0.007 | 0.155 | 0.751 | 0.155 | 0.655
0.156 | 0.832 | 0.157 | 0.03 | -0.383 | 0.009 | 0.157 | 0.509 | 0.157 | 0.638 | 0.157 | 0.637 | 0.157 | 0.007 | 0.157 | 0.761 | 0.157 | 0.664
0.158 | 0.842 | 0.158 | 0.03 | -0.382 | 0.01 | 0.159 | 0.524 | 0.158 | 0.647 | 0.158 | 0.646 | 0.159 | 0.007 | 0.158 | 0.767 | 0.158 | 0.67
0.16 | 0.853 | 0.16 | 0.031 | -0.38 | 0.01 | 0.16 | 0.534 | 0.16 | 0.655 | 0.16 | 0.654 | 0.16 | 0.007 | 0.16 | 0.776 | 0.16 | 0.68
0.162 | 0.86 | 0.162 | 0.032 | -0.378 | 0.01 | 0.162 | 0.546 | 0.162 | 0.664 | 0.162 | 0.663 | 0.162 | 0.007 | 0.162 | 0.786 | 0.161 | 0.686
0.163 | 0.87 | 0.163 | 0.033 | -0.376 | 0.011 | 0.163 | 0.555 | 0.163 | 0.67 | 0.163 | 0.669 | 0.163 | 0.008 | 0.163 | 0.795 | 0.163 | 0.693
0.165 | 0.878 | 0.165 | 0.033 | -0.375 | 0.01 | 0.165 | 0.569 | 0.165 | 0.679 | 0.165 | 0.678 | 0.165 | 0.007 | 0.165 | 0.803 | 0.165 | 0.703
0.166 | 0.888 | 0.167 | 0.034 | -0.373 | 0.01 | 0.166 | 0.578 | 0.167 | 0.689 | 0.167 | 0.688 | 0.166 | 0.008 | 0.166 | 0.811 | 0.167 | 0.709
0.168 | 0.894 | 0.168 | 0.035 | -0.371 | 0.01 | 0.168 | 0.59 | 0.168 | 0.695 | 0.168 | 0.694 | 0.168 | 0.007 | 0.169 | 0.821 | 0.168 | 0.717
0.17 | 0.904 | 0.17 | 0.035 | -0.37 | 0.011 | 0.17 | 0.603 | 0.17 | 0.704 | 0.17 | 0.703 | 0.17 | 0.008 | 0.17 | 0.828 | 0.17 | 0.724
0.172 | 0.914 | 0.172 | 0.036 | -0.368 | 0.011 | 0.172 | 0.613 | 0.172 | 0.711 | 0.172 | 0.71 | 0.172 | 0.008 | 0.171 | 0.835 | 0.172 | 0.733
0.173 | 0.921 | 0.173 | 0.037 | -0.367 | 0.011 | 0.173 | 0.624 | 0.173 | 0.722 | 0.173 | 0.721 | 0.173 | 0.008 | 0.173 | 0.846 | 0.173 | 0.738
0.175 | 0.931 | 0.175 | 0.038 | -0.365 | 0.011 | 0.175 | 0.637 | 0.175 | 0.727 | 0.175 | 0.726 | 0.175 | 0.008 | 0.175 | 0.857 | 0.175 | 0.746
0.177 | 0.939 | 0.176 | 0.039 | -0.363 | 0.012 | 0.177 | 0.65 | 0.177 | 0.736 | 0.176 | 0.735 | 0.177 | 0.008 | 0.177 | 0.865 | 0.177 | 0.755
0.178 | 0.95 | 0.178 | 0.039 | -0.362 | 0.012 | 0.178 | 0.659 | 0.179 | 0.745 | 0.178 | 0.744 | 0.178 | 0.008 | 0.178 | 0.874 | 0.178 | 0.762
0.18 | 0.955 | 0.18 | 0.041 | -0.36 | 0.012 | 0.18 | 0.67 | 0.18 | 0.752 | 0.18 | 0.751 | 0.18 | 0.008 | 0.18 | 0.882 | 0.18 | 0.768
0.181 | 0.966 | 0.182 | 0.041 | -0.358 | 0.013 | 0.182 | 0.684 | 0.182 | 0.76 | 0.182 | 0.759 | 0.182 | 0.008 | 0.182 | 0.891 | 0.181 | 0.776
0.183 | 0.978 | 0.183 | 0.043 | -0.356 | 0.013 | 0.183 | 0.696 | 0.183 | 0.767 | 0.183 | 0.766 | 0.183 | 0.008 | 0.183 | 0.898 | 0.184 | 0.785
0.185 | 0.984 | 0.185 | 0.043 | -0.355 | 0.013 | 0.185 | 0.706 | 0.185 | 0.777 | 0.185 | 0.776 | 0.185 | 0.009 | 0.185 | 0.909 | 0.185 | 0.79
0.187 | 0.995 | 0.187 | 0.045 | -0.353 | 0.013 | 0.187 | 0.718 | 0.186 | 0.782 | 0.187 | 0.781 | 0.187 | 0.009 | 0.187 | 0.919 | 0.186 | 0.797
0.188 | 1.001 | 0.188 | 0.044 | -0.352 | 0.013 | 0.189 | 0.73 | 0.188 | 0.791 | 0.188 | 0.79 | 0.188 | 0.009 | 0.188 | 0.926 | 0.188 | 0.805
0.19 | 1.013 | 0.19 | 0.046 | -0.35 | 0.013 | 0.19 | 0.741 | 0.19 | 0.801 | 0.19 | 0.8 | 0.19 | 0.009 | 0.19 | 0.934 | 0.19 | 0.814
0.191 | 1.019 | 0.192 | 0.047 | -0.348 | 0.013 | 0.192 | 0.751 | 0.192 | 0.808 | 0.192 | 0.807 | 0.191 | 0.009 | 0.192 | 0.942 | 0.192 | 0.819
0.193 | 1.028 | 0.193 | 0.048 | -0.346 | 0.014 | 0.193 | 0.764 | 0.193 | 0.817 | 0.193 | 0.816 | 0.193 | 0.01 | 0.193 | 0.952 | 0.193 | 0.828
0.195 | 1.04 | 0.195 | 0.049 | -0.345 | 0.014 | 0.195 | 0.778 | 0.195 | 0.823 | 0.195 | 0.822 | 0.195 | 0.01 | 0.195 | 0.958 | 0.195 | 0.835
0.196 | 1.047 | 0.197 | 0.05 | -0.343 | 0.014 | 0.197 | 0.787 | 0.197 | 0.833 | 0.197 | 0.832 | 0.197 | 0.009 | 0.197 | 0.968 | 0.196 | 0.842
0.198 | 1.057 | 0.198 | 0.052 | -0.342 | 0.014 | 0.198 | 0.798 | 0.198 | 0.839 | 0.199 | 0.838 | 0.198 | 0.009 | 0.198 | 0.978 | 0.198 | 0.848
0.2 | 1.064 | 0.2 | 0.053 | -0.34 | 0.014 | 0.2 | 0.809 | 0.2 | 0.848 | 0.2 | 0.847 | 0.2 | 0.009 | 0.2 | 0.985 | 0.2 | 0.857
0.202 | 1.075 | 0.202 | 0.053 | -0.338 | 0.015 | 0.202 | 0.821 | 0.202 | 0.858 | 0.202 | 0.857 | 0.202 | 0.01 | 0.202 | 0.995 | 0.202 | 0.865
0.203 | 1.081 | 0.204 | 0.056 | -0.337 | 0.014 | 0.203 | 0.829 | 0.203 | 0.867 | 0.204 | 0.866 | 0.203 | 0.01 | 0.203 | 1.001 | 0.203 | 0.871
0.205 | 1.091 | 0.205 | 0.057 | -0.335 | 0.016 | 0.205 | 0.842 | 0.205 | 0.874 | 0.205 | 0.873 | 0.205 | 0.01 | 0.205 | 1.012 | 0.205 | 0.879
0.207 | 1.101 | 0.207 | 0.058 | -0.333 | 0.016 | 0.207 | 0.856 | 0.206 | 0.882 | 0.207 | 0.881 | 0.207 | 0.011 | 0.206 | 1.018 | 0.207 | 0.886
0.208 | 1.108 | 0.208 | 0.059 | -0.331 | 0.016 | 0.208 | 0.864 | 0.209 | 0.893 | 0.208 | 0.892 | 0.208 | 0.011 | 0.208 | 1.028 | 0.208 | 0.894
0.21 | 1.117 | 0.21 | 0.061 | -0.33 | 0.016 | 0.21 | 0.877 | 0.21 | 0.899 | 0.21 | 0.898 | 0.21 | 0.011 | 0.21 | 1.039 | 0.21 | 0.9
0.211 | 1.125 | 0.211 | 0.062 | -0.328 | 0.016 | 0.212 | 0.887 | 0.212 | 0.908 | 0.211 | 0.907 | 0.212 | 0.01 | 0.212 | 1.046 | 0.212 | 0.907
0.213 | 1.134 | 0.213 | 0.063 | -0.327 | 0.016 | 0.213 | 0.9 | 0.214 | 0.917 | 0.213 | 0.916 | 0.213 | 0.01 | 0.213 | 1.056 | 0.213 | 0.917
0.215 | 1.141 | 0.215 | 0.064 | -0.325 | 0.016 | 0.215 | 0.908 | 0.215 | 0.925 | 0.215 | 0.924 | 0.215 | 0.011 | 0.215 | 1.063 | 0.215 | 0.922
0.216 | 1.15 | 0.217 | 0.066 | -0.323 | 0.017 | 0.217 | 0.92 | 0.217 | 0.934 | 0.217 | 0.933 | 0.217 | 0.011 | 0.217 | 1.074 | 0.217 | 0.931
0.218 | 1.159 | 0.218 | 0.067 | -0.322 | 0.017 | 0.219 | 0.935 | 0.218 | 0.942 | 0.218 | 0.941 | 0.219 | 0.011 | 0.218 | 1.08 | 0.218 | 0.936
0.22 | 1.168 | 0.22 | 0.068 | -0.32 | 0.018 | 0.22 | 0.943 | 0.22 | 0.95 | 0.22 | 0.949 | 0.22 | 0.011 | 0.22 | 1.09 | 0.22 | 0.944
0.222 | 1.177 | 0.222 | 0.07 | -0.318 | 0.018 | 0.222 | 0.956 | 0.222 | 0.958 | 0.222 | 0.957 | 0.222 | 0.011 | 0.222 | 1.1 | 0.221 | 0.95
0.223 | 1.184 | 0.223 | 0.071 | -0.316 | 0.018 | 0.223 | 0.964 | 0.223 | 0.966 | 0.223 | 0.965 | 0.223 | 0.012 | 0.223 | 1.107 | 0.223 | 0.958
0.225 | 1.193 | 0.225 | 0.073 | -0.315 | 0.018 | 0.225 | 0.979 | 0.225 | 0.975 | 0.225 | 0.974 | 0.225 | 0.012 | 0.225 | 1.117 | 0.225 | 0.967
0.226 | 1.201 | 0.227 | 0.074 | -0.313 | 0.018 | 0.226 | 0.987 | 0.227 | 0.985 | 0.227 | 0.984 | 0.226 | 0.012 | 0.227 | 1.124 | 0.227 | 0.973
0.228 | 1.209 | 0.228 | 0.077 | -0.311 | 0.019 | 0.228 | 0.999 | 0.228 | 0.992 | 0.228 | 0.991 | 0.228 | 0.012 | 0.229 | 1.135 | 0.228 | 0.981
0.23 | 1.218 | 0.23 | 0.078 | -0.31 | 0.019 | 0.23 | 1.013 | 0.23 | 1 | 0.23 | 0.999 | 0.23 | 0.012 | 0.23 | 1.141 | 0.23 | 0.987
0.231 | 1.228 | 0.231 | 0.08 | -0.308 | 0.02 | 0.232 | 1.021 | 0.232 | 1.008 | 0.232 | 1.007 | 0.232 | 0.012 | 0.232 | 1.149 | 0.232 | 0.996
0.233 | 1.235 | 0.234 | 0.081 | -0.307 | 0.02 | 0.233 | 1.034 | 0.233 | 1.017 | 0.234 | 1.016 | 0.233 | 0.012 | 0.234 | 1.159 | 0.233 | 1.001
0.235 | 1.244 | 0.235 | 0.083 | -0.305 | 0.02 | 0.235 | 1.042 | 0.235 | 1.024 | 0.235 | 1.023 | 0.235 | 0.013 | 0.235 | 1.167 | 0.235 | 1.01
0.237 | 1.253 | 0.236 | 0.085 | -0.303 | 0.021 | 0.237 | 1.056 | 0.237 | 1.033 | 0.236 | 1.032 | 0.237 | 0.012 | 0.237 | 1.176 | 0.237 | 1.018
0.238 | 1.261 | 0.238 | 0.087 | -0.302 | 0.021 | 0.238 | 1.064 | 0.238 | 1.043 | 0.238 | 1.042 | 0.238 | 0.013 | 0.238 | 1.184 | 0.238 | 1.025
0.24 | 1.268 | 0.24 | 0.089 | -0.3 | 0.022 | 0.24 | 1.075 | 0.24 | 1.05 | 0.24 | 1.049 | 0.24 | 0.013 | 0.24 | 1.195 | 0.24 | 1.033
0.242 | 1.278 | 0.242 | 0.089 | -0.298 | 0.022 | 0.242 | 1.089 | 0.242 | 1.059 | 0.242 | 1.058 | 0.242 | 0.013 | 0.241 | 1.201 | 0.241 | 1.039
0.243 | 1.288 | 0.243 | 0.092 | -0.296 | 0.023 | 0.243 | 1.099 | 0.243 | 1.066 | 0.243 | 1.065 | 0.243 | 0.013 | 0.243 | 1.209 | 0.243 | 1.049
0.245 | 1.294 | 0.245 | 0.094 | -0.295 | 0.023 | 0.245 | 1.111 | 0.245 | 1.076 | 0.245 | 1.075 | 0.245 | 0.014 | 0.245 | 1.219 | 0.245 | 1.054
0.247 | 1.303 | 0.247 | 0.096 | -0.293 | 0.023 | 0.247 | 1.122 | 0.247 | 1.082 | 0.247 | 1.081 | 0.247 | 0.014 | 0.247 | 1.227 | 0.246 | 1.062
0.248 | 1.31 | 0.248 | 0.097 | -0.292 | 0.024 | 0.249 | 1.135 | 0.248 | 1.092 | 0.248 | 1.091 | 0.249 | 0.014 | 0.249 | 1.237 | 0.249 | 1.071
0.25 | 1.319 | 0.25 | 0.099 | -0.29 | 0.024 | 0.25 | 1.144 | 0.25 | 1.101 | 0.25 | 1.1 | 0.25 | 0.014 | 0.25 | 1.244 | 0.25 | 1.078
0.251 | 1.325 | 0.252 | 0.102 | -0.288 | 0.024 | 0.252 | 1.155 | 0.252 | 1.108 | 0.252 | 1.107 | 0.252 | 0.013 | 0.252 | 1.253 | 0.252 | 1.086
0.253 | 1.334 | 0.253 | 0.103 | -0.286 | 0.024 | 0.254 | 1.168 | 0.253 | 1.117 | 0.253 | 1.116 | 0.253 | 0.014 | 0.253 | 1.261 | 0.253 | 1.092
0.255 | 1.343 | 0.255 | 0.106 | -0.285 | 0.025 | 0.255 | 1.179 | 0.255 | 1.123 | 0.255 | 1.122 | 0.255 | 0.014 | 0.255 | 1.269 | 0.255 | 1.101
0.257 | 1.349 | 0.257 | 0.107 | -0.283 | 0.025 | 0.257 | 1.19 | 0.257 | 1.134 | 0.257 | 1.133 | 0.257 | 0.014 | 0.257 | 1.278 | 0.256 | 1.107
0.258 | 1.357 | 0.258 | 0.111 | -0.281 | 0.026 | 0.258 | 1.2 | 0.258 | 1.139 | 0.258 | 1.138 | 0.258 | 0.014 | 0.258 | 1.287 | 0.258 | 1.114
0.26 | 1.363 | 0.26 | 0.112 | -0.28 | 0.026 | 0.26 | 1.213 | 0.26 | 1.148 | 0.26 | 1.147 | 0.26 | 0.015 | 0.26 | 1.295 | 0.26 | 1.123
0.262 | 1.373 | 0.262 | 0.115 | -0.278 | 0.026 | 0.262 | 1.222 | 0.262 | 1.158 | 0.262 | 1.157 | 0.262 | 0.015 | 0.261 | 1.304 | 0.262 | 1.13
0.263 | 1.377 | 0.264 | 0.118 | -0.276 | 0.027 | 0.263 | 1.232 | 0.263 | 1.165 | 0.264 | 1.164 | 0.263 | 0.015 | 0.264 | 1.313 | 0.263 | 1.137
0.265 | 1.387 | 0.265 | 0.119 | -0.275 | 0.028 | 0.265 | 1.244 | 0.265 | 1.174 | 0.265 | 1.173 | 0.265 | 0.016 | 0.265 | 1.322 | 0.265 | 1.144
0.267 | 1.397 | 0.267 | 0.123 | -0.273 | 0.028 | 0.267 | 1.255 | 0.267 | 1.18 | 0.267 | 1.179 | 0.267 | 0.015 | 0.266 | 1.329 | 0.267 | 1.152
0.268 | 1.404 | 0.268 | 0.124 | -0.271 | 0.028 | 0.268 | 1.265 | 0.268 | 1.19 | 0.268 | 1.189 | 0.268 | 0.016 | 0.268 | 1.339 | 0.268 | 1.159
0.27 | 1.413 | 0.27 | 0.127 | -0.27 | 0.029 | 0.27 | 1.275 | 0.27 | 1.196 | 0.27 | 1.195 | 0.27 | 0.016 | 0.27 | 1.348 | 0.27 | 1.166
0.271 | 1.419 | 0.271 | 0.13 | -0.268 | 0.029 | 0.272 | 1.287 | 0.272 | 1.204 | 0.271 | 1.203 | 0.272 | 0.015 | 0.272 | 1.355 | 0.272 | 1.174
0.273 | 1.43 | 0.273 | 0.133 | -0.267 | 0.028 | 0.273 | 1.298 | 0.274 | 1.214 | 0.273 | 1.213 | 0.273 | 0.016 | 0.273 | 1.365 | 0.273 | 1.182
0.275 | 1.436 | 0.275 | 0.136 | -0.265 | 0.03 | 0.275 | 1.308 | 0.275 | 1.22 | 0.275 | 1.219 | 0.275 | 0.016 | 0.275 | 1.372 | 0.275 | 1.188
0.276 | 1.445 | 0.277 | 0.138 | -0.263 | 0.031 | 0.277 | 1.32 | 0.277 | 1.23 | 0.277 | 1.229 | 0.277 | 0.016 | 0.277 | 1.382 | 0.277 | 1.197
0.279 | 1.455 | 0.278 | 0.142 | -0.261 | 0.031 | 0.278 | 1.333 | 0.278 | 1.236 | 0.278 | 1.235 | 0.279 | 0.016 | 0.278 | 1.387 | 0.279 | 1.204
0.28 | 1.461 | 0.28 | 0.143 | -0.26 | 0.031 | 0.28 | 1.343 | 0.28 | 1.246 | 0.28 | 1.245 | 0.28 | 0.016 | 0.28 | 1.397 | 0.28 | 1.211
0.282 | 1.469 | 0.282 | 0.147 | -0.258 | 0.031 | 0.282 | 1.354 | 0.281 | 1.252 | 0.282 | 1.251 | 0.282 | 0.017 | 0.282 | 1.407 | 0.281 | 1.217
0.283 | 1.475 | 0.283 | 0.149 | -0.256 | 0.032 | 0.283 | 1.364 | 0.283 | 1.26 | 0.283 | 1.259 | 0.283 | 0.017 | 0.283 | 1.412 | 0.283 | 1.224
0.285 | 1.484 | 0.285 | 0.153 | -0.255 | 0.032 | 0.285 | 1.377 | 0.285 | 1.269 | 0.285 | 1.268 | 0.285 | 0.017 | 0.285 | 1.422 | 0.285 | 1.233
0.286 | 1.489 | 0.287 | 0.157 | -0.253 | 0.033 | 0.286 | 1.385 | 0.287 | 1.276 | 0.287 | 1.275 | 0.286 | 0.017 | 0.287 | 1.428 | 0.287 | 1.24
0.288 | 1.497 | 0.288 | 0.159 | -0.251 | 0.034 | 0.288 | 1.398 | 0.289 | 1.285 | 0.288 | 1.284 | 0.288 | 0.017 | 0.288 | 1.438 | 0.288 | 1.247
0.29 | 1.506 | 0.29 | 0.162 | -0.25 | 0.034 | 0.29 | 1.411 | 0.29 | 1.291 | 0.29 | 1.29 | 0.29 | 0.018 | 0.29 | 1.443 | 0.29 | 1.254
0.291 | 1.512 | 0.291 | 0.165 | -0.248 | 0.035 | 0.292 | 1.42 | 0.292 | 1.302 | 0.291 | 1.301 | 0.292 | 0.017 | 0.292 | 1.451 | 0.291 | 1.262
0.293 | 1.521 | 0.294 | 0.169 | -0.247 | 0.035 | 0.293 | 1.432 | 0.293 | 1.308 | 0.294 | 1.307 | 0.293 | 0.018 | 0.294 | 1.462 | 0.293 | 1.268
0.295 | 1.528 | 0.295 | 0.172 | -0.245 | 0.036 | 0.295 | 1.44 | 0.295 | 1.316 | 0.295 | 1.315 | 0.295 | 0.018 | 0.295 | 1.468 | 0.295 | 1.276
0.297 | 1.537 | 0.297 | 0.174 | -0.243 | 0.036 | 0.297 | 1.453 | 0.297 | 1.325 | 0.297 | 1.324 | 0.297 | 0.019 | 0.297 | 1.477 | 0.297 | 1.285
0.298 | 1.544 | 0.299 | 0.178 | -0.242 | 0.036 | 0.298 | 1.461 | 0.298 | 1.334 | 0.299 | 1.333 | 0.298 | 0.019 | 0.298 | 1.484 | 0.298 | 1.291
0.3 | 1.552 | 0.3 | 0.182 | -0.24 | 0.037 | 0.3 | 1.472 | 0.3 | 1.343 | 0.3 | 1.342 | 0.3 | 0.019 | 0.3 | 1.495 | 0.3 | 1.299
0.302 | 1.561 | 0.302 | 0.185 | -0.238 | 0.038 | 0.302 | 1.485 | 0.302 | 1.35 | 0.302 | 1.349 | 0.302 | 0.019 | 0.301 | 1.501 | 0.302 | 1.305
0.303 | 1.569 | 0.303 | 0.188 | -0.236 | 0.038 | 0.303 | 1.494 | 0.304 | 1.359 | 0.303 | 1.358 | 0.303 | 0.019 | 0.303 | 1.511 | 0.303 | 1.313
0.305 | 1.577 | 0.305 | 0.192 | -0.235 | 0.039 | 0.305 | 1.506 | 0.305 | 1.366 | 0.305 | 1.365 | 0.305 | 0.019 | 0.305 | 1.521 | 0.305 | 1.319
0.306 | 1.584 | 0.306 | 0.195 | -0.233 | 0.04 | 0.307 | 1.515 | 0.306 | 1.374 | 0.306 | 1.373 | 0.306 | 0.02 | 0.307 | 1.529 | 0.307 | 1.327
0.308 | 1.592 | 0.308 | 0.198 | -0.232 | 0.04 | 0.308 | 1.528 | 0.309 | 1.383 | 0.308 | 1.382 | 0.309 | 0.02 | 0.308 | 1.538 | 0.308 | 1.335
0.31 | 1.599 | 0.31 | 0.203 | -0.23 | 0.041 | 0.31 | 1.535 | 0.31 | 1.391 | 0.31 | 1.39 | 0.31 | 0.02 | 0.31 | 1.546 | 0.31 | 1.341
0.311 | 1.606 | 0.312 | 0.207 | -0.228 | 0.042 | 0.312 | 1.548 | 0.312 | 1.398 | 0.312 | 1.397 | 0.311 | 0.02 | 0.312 | 1.557 | 0.312 | 1.35
0.313 | 1.614 | 0.313 | 0.209 | -0.227 | 0.043 | 0.314 | 1.561 | 0.313 | 1.405 | 0.313 | 1.404 | 0.314 | 0.021 | 0.313 | 1.563 | 0.313 | 1.356
0.315 | 1.623 | 0.315 | 0.213 | -0.225 | 0.043 | 0.315 | 1.568 | 0.315 | 1.413 | 0.315 | 1.412 | 0.315 | 0.02 | 0.315 | 1.571 | 0.315 | 1.365
0.317 | 1.629 | 0.317 | 0.218 | -0.223 | 0.044 | 0.317 | 1.581 | 0.317 | 1.421 | 0.317 | 1.42 | 0.317 | 0.021 | 0.317 | 1.581 | 0.316 | 1.369
0.318 | 1.638 | 0.318 | 0.221 | -0.221 | 0.044 | 0.318 | 1.59 | 0.318 | 1.428 | 0.318 | 1.427 | 0.318 | 0.021 | 0.318 | 1.589 | 0.318 | 1.377
0.32 | 1.645 | 0.32 | 0.224 | -0.22 | 0.045 | 0.32 | 1.603 | 0.32 | 1.436 | 0.32 | 1.435 | 0.32 | 0.021 | 0.32 | 1.597 | 0.32 | 1.386
0.321 | 1.653 | 0.322 | 0.229 | -0.218 | 0.046 | 0.321 | 1.611 | 0.322 | 1.446 | 0.322 | 1.445 | 0.321 | 0.021 | 0.321 | 1.605 | 0.322 | 1.392
0.323 | 1.659 | 0.323 | 0.234 | -0.216 | 0.046 | 0.323 | 1.621 | 0.323 | 1.453 | 0.323 | 1.452 | 0.323 | 0.021 | 0.324 | 1.615 | 0.323 | 1.4
0.325 | 1.666 | 0.325 | 0.237 | -0.215 | 0.048 | 0.325 | 1.633 | 0.325 | 1.46 | 0.325 | 1.459 | 0.325 | 0.022 | 0.325 | 1.621 | 0.325 | 1.406
0.327 | 1.675 | 0.327 | 0.241 | -0.213 | 0.048 | 0.327 | 1.642 | 0.327 | 1.467 | 0.327 | 1.466 | 0.327 | 0.023 | 0.327 | 1.63 | 0.327 | 1.415
0.328 | 1.68 | 0.328 | 0.246 | -0.212 | 0.049 | 0.328 | 1.653 | 0.328 | 1.476 | 0.328 | 1.475 | 0.328 | 0.023 | 0.329 | 1.639 | 0.328 | 1.42
0.33 | 1.69 | 0.33 | 0.25 | -0.21 | 0.05 | 0.33 | 1.662 | 0.33 | 1.482 | 0.33 | 1.481 | 0.33 | 0.023 | 0.33 | 1.647 | 0.33 | 1.427
0.332 | 1.697 | 0.331 | 0.253 | -0.208 | 0.05 | 0.332 | 1.675 | 0.332 | 1.491 | 0.331 | 1.49 | 0.332 | 0.023 | 0.332 | 1.655 | 0.332 | 1.436
0.333 | 1.705 | 0.333 | 0.258 | -0.207 | 0.052 | 0.333 | 1.682 | 0.334 | 1.5 | 0.333 | 1.499 | 0.333 | 0.024 | 0.333 | 1.663 | 0.333 | 1.442
0.335 | 1.71 | 0.335 | 0.263 | -0.205 | 0.052 | 0.335 | 1.693 | 0.335 | 1.506 | 0.335 | 1.505 | 0.335 | 0.024 | 0.335 | 1.673 | 0.335 | 1.449
0.337 | 1.718 | 0.337 | 0.267 | -0.203 | 0.053 | 0.337 | 1.705 | 0.337 | 1.515 | 0.337 | 1.514 | 0.337 | 0.024 | 0.336 | 1.679 | 0.336 | 1.455
0.338 | 1.728 | 0.338 | 0.272 | -0.201 | 0.054 | 0.338 | 1.715 | 0.338 | 1.521 | 0.338 | 1.52 | 0.338 | 0.024 | 0.338 | 1.687 | 0.339 | 1.464
0.34 | 1.733 | 0.34 | 0.275 | -0.2 | 0.054 | 0.34 | 1.726 | 0.34 | 1.53 | 0.34 | 1.529 | 0.34 | 0.024 | 0.34 | 1.697 | 0.34 | 1.469
0.342 | 1.741 | 0.342 | 0.282 | -0.198 | 0.055 | 0.342 | 1.735 | 0.341 | 1.536 | 0.342 | 1.535 | 0.342 | 0.024 | 0.342 | 1.706 | 0.342 | 1.477
0.343 | 1.746 | 0.343 | 0.284 | -0.197 | 0.056 | 0.344 | 1.748 | 0.343 | 1.544 | 0.343 | 1.543 | 0.344 | 0.025 | 0.343 | 1.714 | 0.344 | 1.485
0.345 | 1.756 | 0.345 | 0.289 | -0.195 | 0.057 | 0.345 | 1.756 | 0.345 | 1.553 | 0.345 | 1.552 | 0.345 | 0.025 | 0.345 | 1.722 | 0.345 | 1.491
0.346 | 1.76 | 0.347 | 0.296 | -0.193 | 0.058 | 0.347 | 1.765 | 0.347 | 1.559 | 0.347 | 1.558 | 0.347 | 0.025 | 0.347 | 1.73 | 0.347 | 1.498
0.348 | 1.768 | 0.348 | 0.299 | -0.191 | 0.059 | 0.349 | 1.776 | 0.348 | 1.569 | 0.348 | 1.568 | 0.348 | 0.025 | 0.348 | 1.739 | 0.348 | 1.505
0.35 | 1.776 | 0.35 | 0.305 | -0.19 | 0.06 | 0.35 | 1.786 | 0.35 | 1.575 | 0.35 | 1.574 | 0.35 | 0.026 | 0.35 | 1.746 | 0.35 | 1.513
0.351 | 1.781 | 0.352 | 0.309 | -0.188 | 0.061 | 0.352 | 1.795 | 0.352 | 1.585 | 0.352 | 1.584 | 0.352 | 0.026 | 0.352 | 1.756 | 0.351 | 1.519
0.353 | 1.788 | 0.353 | 0.315 | -0.186 | 0.062 | 0.353 | 1.805 | 0.353 | 1.59 | 0.353 | 1.589 | 0.353 | 0.027 | 0.353 | 1.765 | 0.353 | 1.524
0.355 | 1.794 | 0.355 | 0.318 | -0.185 | 0.064 | 0.355 | 1.815 | 0.355 | 1.597 | 0.355 | 1.596 | 0.355 | 0.027 | 0.355 | 1.772 | 0.355 | 1.532
0.357 | 1.802 | 0.357 | 0.323 | -0.183 | 0.064 | 0.357 | 1.824 | 0.357 | 1.605 | 0.357 | 1.604 | 0.357 | 0.027 | 0.357 | 1.78 | 0.357 | 1.539
0.358 | 1.805 | 0.359 | 0.33 | -0.181 | 0.065 | 0.358 | 1.834 | 0.358 | 1.612 | 0.359 | 1.611 | 0.358 | 0.027 | 0.358 | 1.788 | 0.358 | 1.498
0.36 | 1.813 | 0.36 | 0.334 | -0.18 | 0.067 | 0.36 | 1.845 | 0.36 | 1.621 | 0.36 | 1.62 | 0.36 | 0.028 | 0.36 | 1.797
0.362 | 1.819 | 0.362 | 0.34 | -0.178 | 0.067 | 0.362 | 1.855 | 0.362 | 1.628 | 0.362 | 1.627 | 0.362 | 0.028 | 0.361 | 1.803
0.363 | 1.823 | 0.363 | 0.343 | -0.176 | 0.069 |  |  | 0.364 | 1.638 | 0.363 | 1.637 | 0.363 | 0.028 | 0.363 | 1.813
0.365 | 1.829 | 0.365 | 0.351 | -0.175 | 0.07 |  |  | 0.365 | 1.644 | 0.365 | 1.643 | 0.365 | 0.028 | 0.365 | 1.822
0.366 | 1.833 | 0.366 | 0.354 | -0.173 | 0.071 |  |  | 0.367 | 1.652 | 0.366 | 1.651 | 0.367 | 0.029 | 0.367 | 1.828
0.368 | 1.839 | 0.368 | 0.361 | -0.172 | 0.072 |  |  | 0.369 | 1.662 | 0.368 | 1.661 | 0.368 | 0.029 | 0.368 | 1.837
0.37 | 1.842 | 0.37 | 0.367 | -0.17 | 0.074 |  |  | 0.37 | 1.67 | 0.37 | 1.669 | 0.37 | 0.029 | 0.37 | 1.844
0.371 | 1.848 | 0.372 | 0.371 | -0.168 | 0.076 |  |  | 0.372 | 1.679 | 0.372 | 1.678 | 0.372 | 0.03 | 0.372 | 1.854
0.373 | 1.855 | 0.374 | 0.378 | -0.167 | 0.076 |  |  | 0.373 | 1.685 | 0.374 | 1.684 | 0.374 | 0.03 | 0.373 | 1.859
0.375 | 1.859 | 0.375 | 0.382 | -0.165 | 0.078 |  |  | 0.375 | 1.695 | 0.375 | 1.694 | 0.375 | 0.03 | 0.375 | 1.868
0.377 | 1.866 | 0.377 | 0.389 | -0.163 | 0.079 |  |  | 0.376 | 1.701 | 0.377 | 1.7 | 0.377 | 0.031 | 0.377 | 1.878
0.378 | 1.871 | 0.378 | 0.393 | -0.161 | 0.081 |  |  | 0.378 | 1.709 | 0.378 | 1.708 | 0.378 | 0.031 | 0.378 | 1.884
0.38 | 1.878 | 0.38 | 0.399 | -0.16 | 0.082 |  |  | 0.38 | 1.717 | 0.38 | 1.716 | 0.38 | 0.031 | 0.38 | 1.893
0.381 | 1.881 | 0.382 | 0.405 | -0.158 | 0.083 |  |  | 0.382 | 1.725 | 0.382 | 1.724 | 0.381 | 0.032 | 0.382 | 1.9
|  | 0.383 | 0.411 | -0.156 | 0.085 |  |  | 0.383 | 1.732 | 0.383 | 1.731 | 0.383 | 0.031 | 0.383 | 1.91
|  | 0.385 | 0.416 | -0.155 | 0.087 |  |  | 0.385 | 1.738 | 0.385 | 1.737 | 0.385 | 0.033 | 0.385 | 1.915
|  | 0.386 | 0.422 | -0.153 | 0.088 |  |  | 0.387 | 1.747 | 0.387 | 1.746 | 0.387 | 0.033 | 0.387 | 1.924
|  | 0.389 | 0.428 | -0.152 | 0.089 |  |  | 0.388 | 1.753 | 0.389 | 1.752 | 0.388 | 0.033 | 0.389 | 1.933
|  | 0.39 | 0.434 | -0.15 | 0.092 |  |  | 0.39 | 1.761 | 0.39 | 1.76 | 0.39 | 0.034 | 0.39 | 1.94
|  | 0.391 | 0.439 | -0.148 | 0.093 |  |  | 0.392 | 1.77 | 0.391 | 1.769 | 0.392 | 0.033 | 0.392 | 1.949
|  | 0.393 | 0.446 | -0.147 | 0.094 |  |  | 0.393 | 1.778 | 0.393 | 1.777 | 0.393 | 0.034 | 0.393 | 1.955
|  | 0.395 | 0.452 | -0.145 | 0.097 |  |  | 0.395 | 1.785 | 0.395 | 1.784 | 0.395 | 0.035 | 0.395 | 1.965
|  | 0.397 | 0.457 | -0.143 | 0.098 |  |  | 0.397 | 1.794 | 0.397 | 1.793 | 0.397 | 0.035 | 0.396 | 1.97
|  | 0.398 | 0.464 | -0.141 | 0.1 |  |  | 0.399 | 1.802 | 0.398 | 1.801 | 0.398 | 0.035 | 0.398 | 1.978
|  | 0.4 | 0.47 | -0.14 | 0.102 |  |  | 0.4 | 1.81 | 0.4 | 1.809 | 0.4 | 0.036 | 0.4 | 1.988
|  | 0.402 | 0.476 | -0.138 | 0.105 |  |  | 0.401 | 1.815 | 0.402 | 1.814 | 0.402 | 0.036 | 0.402 | 1.995
|  | 0.403 | 0.482 | -0.137 | 0.106 |  |  | 0.403 | 1.825 | 0.403 | 1.824 | 0.404 | 0.037 | 0.403 | 2.002
|  | 0.405 | 0.488 | -0.135 | 0.108 |  |  | 0.405 | 1.833 | 0.405 | 1.832 | 0.405 | 0.037 | 0.405 | 2.01
|  | 0.407 | 0.496 | -0.133 | 0.11 |  |  | 0.407 | 1.839 | 0.407 | 1.838 | 0.407 | 0.037 | 0.407 | 2.019
|  | 0.408 | 0.5 | -0.132 | 0.112 |  |  | 0.408 | 1.848 | 0.408 | 1.847 | 0.409 | 0.037 | 0.408 | 2.025
|  | 0.41 | 0.508 | -0.13 | 0.114 |  |  | 0.41 | 1.855 | 0.41 | 1.854 | 0.41 | 0.038 | 0.41 | 2.033
|  | 0.412 | 0.513 | -0.128 | 0.116 |  |  | 0.412 | 1.864 | 0.412 | 1.863 | 0.412 | 0.039 | 0.412 | 2.041
|  | 0.413 | 0.52 | -0.126 | 0.118 |  |  | 0.413 | 1.87 | 0.413 | 1.869 | 0.413 | 0.039 | 0.413 | 2.049
|  | 0.415 | 0.525 | -0.125 | 0.121 |  |  | 0.415 | 1.879 | 0.415 | 1.878 | 0.415 | 0.04 | 0.415 | 2.057
|  | 0.417 | 0.532 | -0.123 | 0.123 |  |  | 0.417 | 1.888 | 0.417 | 1.887 | 0.416 | 0.04 | 0.416 | 2.063
|  | 0.418 | 0.54 | -0.121 | 0.125 |  |  | 0.418 | 1.893 | 0.418 | 1.892 | 0.418 | 0.04 | 0.419 | 2.073
|  | 0.42 | 0.545 | -0.12 | 0.128 |  |  | 0.42 | 1.903 | 0.42 | 1.902 | 0.42 | 0.041 | 0.42 | 2.078
|  | 0.422 | 0.552 | -0.118 | 0.13 |  |  | 0.422 | 1.909 | 0.422 | 1.908 | 0.422 | 0.041 | 0.422 | 2.084
|  | 0.423 | 0.557 | -0.117 | 0.132 |  |  | 0.423 | 1.919 | 0.423 | 1.918 | 0.423 | 0.042 | 0.423 | 2.092
|  | 0.425 | 0.565 | -0.115 | 0.135 |  |  | 0.425 | 1.924 | 0.425 | 1.923 | 0.425 | 0.042 | 0.425 | 2.101
|  | 0.426 | 0.57 | -0.113 | 0.138 |  |  | 0.427 | 1.932 | 0.426 | 1.931 | 0.427 | 0.043 | 0.427 | 2.107
|  | 0.428 | 0.577 | -0.112 | 0.14 |  |  | 0.429 | 1.941 | 0.428 | 1.94 | 0.428 | 0.043 | 0.428 | 2.114
|  | 0.43 | 0.585 | -0.11 | 0.143 |  |  | 0.43 | 1.947 | 0.43 | 1.946 | 0.43 | 0.044 | 0.43 | 2.121
|  | 0.432 | 0.59 | -0.108 | 0.146 |  |  | 0.432 | 1.955 | 0.432 | 1.954 | 0.432 | 0.045 | 0.432 | 2.128
|  | 0.433 | 0.598 | -0.106 | 0.149 |  |  | 0.433 | 1.96 | 0.433 | 1.959 | 0.433 | 0.045 | 0.433 | 2.133
|  | 0.435 | 0.603 | -0.105 | 0.151 |  |  | 0.435 | 1.97 | 0.435 | 1.969 | 0.435 | 0.045 | 0.435 | 2.142
|  | 0.437 | 0.612 | -0.103 | 0.154 |  |  | 0.436 | 1.975 | 0.437 | 1.974 | 0.437 | 0.046 | 0.437 | 2.15
|  | 0.438 | 0.617 | -0.101 | 0.157 |  |  | 0.438 | 1.983 | 0.438 | 1.982 | 0.438 | 0.046 | 0.438 | 2.156
|  | 0.44 | 0.624 | -0.1 | 0.159 |  |  | 0.44 | 1.992 | 0.44 | 1.991 | 0.44 | 0.047 | 0.44 | 2.164
|  | 0.442 | 0.632 | -0.098 | 0.162 |  |  | 0.442 | 1.998 | 0.442 | 1.997 | 0.441 | 0.048 | 0.442 | 2.17
|  | 0.443 | 0.638 | -0.096 | 0.166 |  |  | 0.443 | 2.006 | 0.443 | 2.005 | 0.443 | 0.049 | 0.443 | 2.179
|  | 0.445 | 0.645 | -0.095 | 0.169 |  |  | 0.445 | 2.012 | 0.445 | 2.011 | 0.445 | 0.05 | 0.445 | 2.184
|  | 0.447 | 0.651 | -0.093 | 0.172 |  |  | 0.447 | 2.021 | 0.447 | 2.02 | 0.447 | 0.05 | 0.447 | 2.192
|  | 0.448 | 0.66 | -0.092 | 0.175 |  |  | 0.448 | 2.027 | 0.449 | 2.026 | 0.448 | 0.05 | 0.448 | 2.2
|  | 0.45 | 0.664 | -0.09 | 0.179 |  |  | 0.45 | 2.034 | 0.45 | 2.033 | 0.45 | 0.051 | 0.45 | 2.206
|  | 0.452 | 0.673 | -0.088 | 0.181 |  |  | 0.452 | 2.041 | 0.452 | 2.04 | 0.452 | 0.052 | 0.452 | 2.213
|  | 0.454 | 0.68 | -0.087 | 0.185 |  |  | 0.453 | 2.048 | 0.454 | 2.047 | 0.453 | 0.052 | 0.453 | 2.219
|  | 0.455 | 0.686 | -0.085 | 0.189 |  |  | 0.455 | 2.056 | 0.455 | 2.055 | 0.455 | 0.053 | 0.455 | 2.228
|  | 0.457 | 0.695 | -0.083 | 0.192 |  |  | 0.456 | 2.063 | 0.457 | 2.062 | 0.457 | 0.054 | 0.456 | 2.233
|  | 0.458 | 0.7 | -0.081 | 0.196 |  |  | 0.459 | 2.072 | 0.458 | 2.071 | 0.458 | 0.055 | 0.458 | 2.24
|  | 0.46 | 0.711 | -0.08 | 0.199 |  |  | 0.46 | 2.077 | 0.46 | 2.076 | 0.46 | 0.056 | 0.46 | 2.249
|  | 0.461 | 0.715 | -0.078 | 0.204 |  |  | 0.462 | 2.086 | 0.461 | 2.085 | 0.462 | 0.057 | 0.462 | 2.254
|  | 0.463 | 0.723 | -0.077 | 0.206 |  |  | 0.464 | 2.094 | 0.463 | 2.093 | 0.463 | 0.057 | 0.463 | 2.261
|  | 0.465 | 0.731 | -0.075 | 0.21 |  |  | 0.465 | 2.1 | 0.465 | 2.099 | 0.465 | 0.058 | 0.465 | 2.266
|  | 0.467 | 0.739 | -0.073 | 0.215 |  |  | 0.467 | 2.108 | 0.467 | 2.107 | 0.467 | 0.059 | 0.467 | 2.181
|  | 0.468 | 0.745 | -0.072 | 0.218 |  |  | 0.468 | 2.114 | 0.468 | 2.113 | 0.469 | 0.06
|  | 0.47 | 0.752 | -0.07 | 0.223 |  |  | 0.47 | 2.122 | 0.47 | 2.121 | 0.47 | 0.06
|  | 0.472 | 0.761 | -0.068 | 0.227 |  |  | 0.472 | 2.126 | 0.472 | 2.125 | 0.472 | 0.061
|  | 0.473 | 0.767 | -0.066 | 0.231 |  |  | 0.473 | 2.132 | 0.473 | 2.131 | 0.473 | 0.062
|  | 0.475 | 0.773 | -0.065 | 0.234 |  |  | 0.475 | 2.141 | 0.475 | 2.14 | 0.475 | 0.064
|  | 0.477 | 0.781 | -0.063 | 0.239 |  |  | 0.477 | 2.149 | 0.477 | 2.148 | 0.476 | 0.064
|  | 0.478 | 0.789 | -0.061 | 0.244 |  |  | 0.478 | 2.155 | 0.478 | 2.154 | 0.478 | 0.065
|  | 0.48 | 0.795 | -0.06 | 0.249 |  |  | 0.48 | 2.163 | 0.48 | 2.162 | 0.48 | 0.066
|  | 0.481 | 0.803 | -0.058 | 0.253 |  |  | 0.482 | 2.169 | 0.482 | 2.168 | 0.482 | 0.067
|  | 0.484 | 0.81 | -0.057 | 0.257 |  |  | 0.483 | 2.175 | 0.484 | 2.174 | 0.483 | 0.068
|  | 0.485 | 0.817 | -0.055 | 0.263 |  |  | 0.485 | 2.181 | 0.485 | 2.18 | 0.485 | 0.069
|  | 0.486 | 0.823 | -0.053 | 0.266 |  |  | 0.487 | 2.189 | 0.486 | 2.188 | 0.487 | 0.07
|  | 0.488 | 0.831 | -0.052 | 0.271 |  |  | 0.488 | 2.197 | 0.488 | 2.196 | 0.488 | 0.071
|  | 0.49 | 0.841 | -0.05 | 0.277 |  |  | 0.49 | 2.201 | 0.49 | 2.2 | 0.49 | 0.072
|  | 0.492 | 0.847 | -0.048 | 0.282 |  |  | 0.492 | 2.209 | 0.492 | 2.208 | 0.492 | 0.073
|  | 0.493 | 0.855 | -0.046 | 0.287 |  |  | 0.493 | 2.214 | 0.493 | 2.213 | 0.493 | 0.075
|  | 0.495 | 0.862 | -0.045 | 0.292 |  |  | 0.495 | 2.222 | 0.495 | 2.221 | 0.495 | 0.076
|  | 0.497 | 0.871 | -0.043 | 0.297 |  |  | 0.497 | 2.226 | 0.497 | 2.225 | 0.497 | 0.077
|  | 0.498 | 0.876 | -0.042 | 0.302 |  |  | 0.498 | 2.234 | 0.498 | 2.233 | 0.499 | 0.078
|  | 0.5 | 0.884 | -0.04 | 0.307 |  |  | 0.5 | 2.241 | 0.5 | 2.24 | 0.5 | 0.079
|  | 0.502 | 0.894 | -0.038 | 0.312 |  |  | 0.502 | 2.247 | 0.502 | 2.246 | 0.502 | 0.081
|  | 0.503 | 0.9 | -0.036 | 0.319 |  |  | 0.503 | 2.254 | 0.503 | 2.253 | 0.503 | 0.082
|  | 0.505 | 0.908 | -0.035 | 0.323 |  |  | 0.505 | 2.259 | 0.505 | 2.258 | 0.505 | 0.084
|  | 0.507 | 0.915 | -0.033 | 0.33 |  |  | 0.507 | 2.267 | 0.507 | 2.266 | 0.507 | 0.085
|  | 0.508 | 0.925 | -0.031 | 0.335 |  |  | 0.508 | 2.27 | 0.508 | 2.269 | 0.508 | 0.087
|  | 0.51 | 0.93 | -0.03 | 0.34 |  |  | 0.51 | 2.276 | 0.51 | 2.275 | 0.51 | 0.088
|  | 0.512 | 0.938 | -0.028 | 0.345 |  |  | 0.512 | 2.284 | 0.512 | 2.283 | 0.512 | 0.089
|  | 0.514 | 0.947 | -0.026 | 0.351 |  |  | 0.513 | 2.287 | 0.514 | 2.286 | 0.513 | 0.091
|  | 0.515 | 0.953 | -0.025 | 0.359 |  |  | 0.515 | 2.294 | 0.515 | 2.293 | 0.515 | 0.093
|  | 0.517 | 0.962 | -0.023 | 0.363 |  |  | 0.517 | 2.298 | 0.517 | 2.297 | 0.517 | 0.095
|  | 0.518 | 0.968 | -0.022 | 0.37 |  |  | 0.518 | 2.304 | 0.518 | 2.303 | 0.518 | 0.097
|  | 0.52 | 0.977 | -0.02 | 0.374 | [6 empty] | 0.52 | 0.099
|  | 0.521 | 0.981 | -0.018 | 0.382 | [6 empty] | 0.522 | 0.1
|  | 0.523 | 0.99 | -0.017 | 0.386 | [6 empty] | 0.523 | 0.102
|  | 0.525 | 1 | -0.015 | 0.392 | [6 empty] | 0.525 | 0.103
|  | 0.527 | 1.006 | -0.013 | 0.401 | [6 empty] | 0.527 | 0.105
|  | 0.528 | 1.014 | -0.012 | 0.406 | [6 empty] | 0.529 | 0.108
|  | 0.53 | 1.02 | -0.01 | 0.413 | [6 empty] | 0.53 | 0.11
|  | 0.532 | 1.029 | -0.008 | 0.417 | [6 empty] | 0.532 | 0.112
|  | 0.533 | 1.035 | -0.006 | 0.426 | [6 empty] | 0.533 | 0.114
|  | 0.535 | 1.043 | -0.005 | 0.43 | [6 empty] | 0.535 | 0.116
|  | 0.537 | 1.053 | -0.003 | 0.437 | [6 empty] | 0.536 | 0.118
|  | 0.538 | 1.06 | -0.001 | 0.445 | [6 empty] | 0.538 | 0.121
|  | 0.54 | 1.068 | 0 | 0.45 | [6 empty] | 0.54 | 0.123
|  | 0.541 | 1.075 | 0.002 | 0.457 | [6 empty] | 0.542 | 0.125
|  | 0.544 | 1.085 | 0.003 | 0.462 | [6 empty] | 0.543 | 0.128
|  | 0.545 | 1.091 | 0.005 | 0.471 | [6 empty] | 0.545 | 0.13
|  | 0.547 | 1.099 | 0.007 | 0.475 | [6 empty] | 0.547 | 0.132
|  | 0.549 | 1.107 | 0.008 | 0.482 | [6 empty] | 0.548 | 0.135
|  | 0.55 | 1.115 | 0.01 | 0.49 | [6 empty] | 0.55 | 0.137
|  | 0.552 | 1.123 | 0.012 | 0.495 | [6 empty] | 0.552 | 0.141
|  | 0.553 | 1.131 | 0.014 | 0.503 | [6 empty] | 0.553 | 0.143
|  | 0.555 | 1.139 | 0.015 | 0.51 | [6 empty] | 0.555 | 0.146
|  | 0.556 | 1.145 | 0.017 | 0.517 | [6 empty] | 0.556 | 0.149
|  | 0.558 | 1.153 | 0.018 | 0.523 | [6 empty] | 0.559 | 0.152
|  | 0.56 | 1.162 | 0.02 | 0.53 | [6 empty] | 0.56 | 0.155
|  | 0.562 | 1.17 | 0.022 | 0.537 | [6 empty] | 0.562 | 0.158
|  | 0.563 | 1.176 | 0.023 | 0.544 | [6 empty] | 0.564 | 0.161
|  | 0.565 | 1.184 | 0.025 | 0.552 | [6 empty] | 0.565 | 0.164
|  | 0.567 | 1.192 | 0.027 | 0.558 | [6 empty] | 0.567 | 0.168
|  | 0.568 | 1.198 | 0.029 | 0.566 | [6 empty] | 0.568 | 0.171
|  | 0.57 | 1.206 | 0.03 | 0.572 | [6 empty] | 0.57 | 0.175
|  | 0.572 | 1.214 | 0.032 | 0.579 | [6 empty] | 0.571 | 0.178
|  | 0.573 | 1.223 | 0.034 | 0.586 | [6 empty] | 0.573 | 0.181
|  | 0.575 | 1.229 | 0.035 | 0.594 | [6 empty] | 0.575 | 0.186
|  | 0.577 | 1.238 | 0.037 | 0.601 | [6 empty] | 0.577 | 0.189
|  | 0.578 | 1.244 | 0.038 | 0.607 | [6 empty] | 0.578 | 0.194
|  | 0.58 | 1.253 | 0.04 | 0.614 | [6 empty] | 0.58 | 0.197
|  | 0.581 | 1.258 | 0.042 | 0.622 | [6 empty] | 0.582 | 0.202
|  | 0.583 | 1.267 | 0.043 | 0.628 | [6 empty] | 0.583 | 0.206
|  | 0.585 | 1.277 | 0.045 | 0.637 | [6 empty] | 0.585 | 0.21
|  | 0.587 | 1.282 | 0.047 | 0.644 | [6 empty] | 0.587 | 0.215
|  | 0.588 | 1.29 | 0.049 | 0.65 | [6 empty] | 0.588 | 0.219
|  | 0.59 | 1.297 | 0.05 | 0.658 | [6 empty] | 0.59 | 0.224
|  | 0.592 | 1.306 | 0.052 | 0.665 | [6 empty] | 0.592 | 0.229
|  | 0.593 | 1.31 | 0.053 | 0.673 | [6 empty] | 0.594 | 0.234
|  | 0.595 | 1.32 | 0.055 | 0.678 | [6 empty] | 0.595 | 0.238
|  | 0.597 | 1.329 | 0.057 | 0.687 | [6 empty] | 0.597 | 0.242
|  | 0.598 | 1.335 | 0.059 | 0.696 | [6 empty] | 0.598 | 0.247
|  | 0.6 | 1.344 | 0.06 | 0.702 | [6 empty] | 0.6 | 0.254
|  | 0.602 | 1.35 | 0.062 | 0.71 | [6 empty] | 0.602 | 0.258
|  | 0.603 | 1.36 | 0.064 | 0.717 | [6 empty] | 0.603 | 0.264
|  | 0.605 | 1.364 | 0.065 | 0.725 | [6 empty] | 0.605 | 0.269
|  | 0.607 | 1.373 | 0.067 | 0.73 | [6 empty] | 0.607 | 0.274
|  | 0.609 | 1.382 | 0.068 | 0.739 | [6 empty] | 0.608 | 0.279
|  | 0.61 | 1.389 | 0.07 | 0.747 | [6 empty] | 0.61 | 0.286
|  | 0.612 | 1.397 | 0.072 | 0.753 | [6 empty] | 0.612 | 0.292
|  | 0.613 | 1.403 | 0.074 | 0.761 | [6 empty] | 0.613 | 0.296
|  | 0.615 | 1.413 | 0.075 | 0.768 | [6 empty] | 0.615 | 0.304
|  | 0.616 | 1.419 | 0.077 | 0.777 | [6 empty] | 0.617 | 0.308
|  | 0.618 | 1.428 | 0.078 | 0.781 | [6 empty] | 0.618 | 0.316
|  | 0.62 | 1.437 | 0.08 | 0.789 | [6 empty] | 0.62 | 0.319
|  | 0.622 | 1.443 | 0.082 | 0.798 | [6 empty] | 0.622 | 0.327
|  | 0.624 | 1.451 | 0.083 | 0.804 | [6 empty] | 0.624 | 0.333
|  | 0.625 | 1.457 | 0.085 | 0.812 | [6 empty] | 0.625 | 0.339
|  | 0.627 | 1.466 | 0.087 | 0.818 | [6 empty] | 0.627 | 0.346
|  | 0.628 | 1.471 | 0.089 | 0.828 | [6 empty] | 0.628 | 0.351
|  | 0.63 | 1.479 | 0.09 | 0.833 | [6 empty] | 0.63 | 0.359
|  | 0.632 | 1.488 | 0.092 | 0.841 | [6 empty] | 0.631 | 0.364
|  | 0.633 | 1.496 | 0.094 | 0.85 | [6 empty] | 0.633 | 0.371
|  | 0.635 | 1.503 | 0.095 | 0.856 | [6 empty] | 0.635 | 0.379
|  | 0.636 | 1.509 | 0.097 | 0.864 | [6 empty] | 0.637 | 0.384
|  | 0.639 | 1.518 | 0.098 | 0.871 | [6 empty] | 0.638 | 0.391
|  | 0.64 | 1.525 | 0.1 | 0.88 | [6 empty] | 0.64 | 0.398
|  | 0.642 | 1.532 | 0.102 | 0.886 | [6 empty] | 0.642 | 0.406
|  | 0.643 | 1.541 | 0.103 | 0.893 | [6 empty] | 0.643 | 0.411
|  | 0.645 | 1.549 | 0.105 | 0.902 | [6 empty] | 0.645 | 0.417
|  | 0.647 | 1.557 | 0.107 | 0.909 | [6 empty] | 0.647 | 0.426
|  | 0.648 | 1.565 | 0.109 | 0.917 | [6 empty] | 0.648 | 0.432
|  | 0.65 | 1.573 | 0.11 | 0.924 | [6 empty] | 0.65 | 0.439
|  | 0.652 | 1.581 | 0.112 | 0.932 | [6 empty] | 0.652 | 0.446
|  | 0.653 | 1.587 | 0.113 | 0.939 | [6 empty] | 0.654 | 0.454
|  | 0.655 | 1.595 | 0.115 | 0.946 | [6 empty] | 0.655 | 0.46
|  | 0.657 | 1.604 | 0.117 | 0.955 | [6 empty] | 0.657 | 0.467
|  | 0.658 | 1.61 | 0.118 | 0.962 | [6 empty] | 0.659 | 0.475
|  | 0.66 | 1.619 | 0.12 | 0.968 | [6 empty] | 0.66 | 0.483
|  | 0.662 | 1.626 | 0.122 | 0.977 | [6 empty] | 0.662 | 0.489
|  | 0.663 | 1.634 | 0.124 | 0.984 | [6 empty] | 0.663 | 0.497
|  | 0.665 | 1.64 | 0.125 | 0.992 | [6 empty] | 0.665 | 0.505
|  | 0.667 | 1.647 | 0.127 | 0.998 | [6 empty] | 0.666 | 0.511
|  | 0.668 | 1.657 | 0.129 | 1.007 | [6 empty] | 0.668 | 0.518
|  | 0.67 | 1.662 | 0.13 | 1.015 | [6 empty] | 0.67 | 0.526
|  | 0.672 | 1.671 | 0.132 | 1.022 | [6 empty] | 0.672 | 0.534
|  | 0.673 | 1.677 | 0.133 | 1.029 | [6 empty] | 0.673 | 0.541
|  | 0.675 | 1.686 | 0.135 | 1.036 | [6 empty] | 0.675 | 0.548
|  | 0.676 | 1.691 | 0.137 | 1.045 | [6 empty] | 0.677 | 0.555
|  | 0.678 | 1.7 | 0.138 | 1.049 | [6 empty] | 0.678 | 0.563
|  | 0.68 | 1.709 | 0.14 | 1.058 | [6 empty] | 0.68 | 0.57
|  | 0.682 | 1.715 | 0.142 | 1.067 | [6 empty] | 0.682 | 0.577
|  | 0.683 | 1.723 | 0.144 | 1.073 | [6 empty] | 0.683 | 0.585
|  | 0.685 | 1.729 | 0.145 | 1.082 | [6 empty] | 0.685 | 0.591
|  | 0.687 | 1.739 | 0.147 | 1.089 | [6 empty] | 0.687 | 0.599
|  | 0.688 | 1.744 | 0.148 | 1.098 | [6 empty] | 0.688 | 0.606
|  | 0.69 | 1.752 | 0.15 | 1.104 | [6 empty] | 0.69 | 0.613
|  | 0.692 | 1.761 | 0.152 | 1.113 | [6 empty] | 0.691 | 0.618
|  | 0.693 | 1.767 | 0.154 | 1.122 | [6 empty] | 0.693 | 0.627
|  | 0.695 | 1.775 | 0.155 | 1.128 | [6 empty] | 0.695 | 0.635
|  | 0.697 | 1.781 | 0.157 | 1.137 | [6 empty] | 0.697 | 0.641
|  | 0.698 | 1.79 | 0.158 | 1.144 | [6 empty] | 0.698 | 0.649
|  | 0.7 | 1.794 | 0.16 | 1.153 | [6 empty] | 0.7 | 0.654
|  | 0.702 | 1.801 | 0.162 | 1.158 | [6 empty] | 0.702 | 0.664
|  | 0.704 | 1.81 | 0.164 | 1.166 | [6 empty] | 0.703 | 0.668
|  | 0.705 | 1.815 | 0.165 | 1.176 | [6 empty] | 0.705 | 0.677
|  | 0.707 | 1.822 | 0.167 | 1.182 | [6 empty] | 0.707 | 0.686
|  | 0.708 | 1.828 | 0.169 | 1.19 | [6 empty] | 0.708 | 0.692
|  | 0.71 | 1.837 | 0.17 | 1.196 | [6 empty] | 0.71 | 0.7
|  | 0.711 | 1.841 | 0.172 | 1.206 | [6 empty] | 0.712 | 0.706
|  | 0.713 | 1.848 | 0.173 | 1.211 | [6 empty] | 0.713 | 0.715
|  | 0.715 | 1.856 | 0.175 | 1.219 | [6 empty] | 0.715 | 0.72
|  | 0.717 | 1.864 | 0.177 | 1.228 | [6 empty] | 0.717 | 0.729
|  | 0.718 | 1.869 | 0.178 | 1.234 | [6 empty] | 0.719 | 0.739
|  | 0.72 | 1.877 | 0.18 | 1.242 | [6 empty] | 0.72 | 0.743
|  | 0.722 | 1.886 | 0.182 | 1.249 | [6 empty] | 0.722 | 0.752
|  | 0.723 | 1.892 | 0.184 | 1.258 | [6 empty] | 0.723 | 0.759
|  | 0.725 | 1.898 | 0.185 | 1.264 | [6 empty] | 0.725 | 0.767
|  | 0.727 | 1.906 | 0.187 | 1.271 | [6 empty] | 0.726 | 0.773
|  | 0.728 | 1.913 | 0.189 | 1.28 | [6 empty] | 0.728 | 0.781
|  | 0.73 | 1.921 | 0.19 | 1.287 | [6 empty] | 0.73 | 0.789
|  | 0.731 | 1.927 | 0.192 | 1.295 | [6 empty] | 0.732 | 0.796
|  | 0.734 | 1.935 | 0.193 | 1.302 | [6 empty] | 0.734 | 0.804
|  | 0.735 | 1.942 | 0.195 | 1.31 | [6 empty] | 0.735 | 0.81
|  | 0.736 | 1.947 | 0.197 | 1.316 | [6 empty] | 0.737 | 0.818
|  | 0.738 | 1.955 | 0.198 | 1.324 | [6 empty] | 0.738 | 0.824
|  | 0.74 | 1.962 | 0.2 | 1.332 | [6 empty] | 0.74 | 0.831
|  | 0.742 | 1.968 | 0.202 | 1.34 | [6 empty] | 0.742 | 0.84
|  | 0.743 | 1.976 | 0.204 | 1.347 | [6 empty] | 0.743 | 0.847
|  | 0.745 | 1.981 | 0.205 | 1.354 | [6 empty] | 0.745 | 0.854
|  | 0.747 | 1.988 | 0.207 | 1.361 | [6 empty] | 0.747 | 0.862
|  | 0.748 | 1.993 | 0.208 | 1.368 | [6 empty] | 0.749 | 0.869
|  | 0.75 | 2 | 0.21 | 1.375 | [6 empty] | 0.75 | 0.875
|  | 0.752 | 2.008 | 0.212 | 1.383 | [6 empty] | 0.752 | 0.882
|  | 0.753 | 2.013 | 0.214 | 1.391 | [6 empty] | 0.753 | 0.891
|  | 0.755 | 2.02 | 0.215 | 1.398 | [6 empty] | 0.755 | 0.899
|  | 0.757 | 2.026 | 0.217 | 1.406 | [6 empty] | 0.757 | 0.906
|  | 0.758 | 2.034 | 0.219 | 1.412 | [6 empty] | 0.758 | 0.914
|  | 0.76 | 2.038 | 0.22 | 1.42 | [6 empty] | 0.76 | 0.921
|  | 0.762 | 2.047 | 0.222 | 1.425 | [6 empty] | 0.762 | 0.929
|  | 0.764 | 2.055 | 0.224 | 1.433 | [6 empty] | 0.763 | 0.935
|  | 0.765 | 2.06 | 0.225 | 1.443 | [6 empty] | 0.765 | 0.943
|  | 0.767 | 2.067 | 0.227 | 1.448 | [6 empty] | 0.767 | 0.952
|  | 0.768 | 2.071 | 0.228 | 1.456 | [6 empty] | 0.768 | 0.959
|  | 0.77 | 2.08 | 0.23 | 1.461 | [6 empty] | 0.77 | 0.966
|  | 0.771 | 2.084 | 0.232 | 1.469 | [6 empty] | 0.772 | 0.973
|  | 0.773 | 2.091 | 0.233 | 1.475 | [6 empty] | 0.773 | 0.981
|  | 0.775 | 2.099 | 0.235 | 1.483 | [6 empty] | 0.775 | 0.986
|  | 0.777 | 2.105 | 0.237 | 1.491 | [6 empty] | 0.777 | 0.994
|  | 0.778 | 2.111 | 0.238 | 1.496 | [6 empty] | 0.779 | 1.004
|  | 0.78 | 2.118 | 0.24 | 1.504 | [6 empty] | 0.78 | 1.01
|  | 0.782 | 2.126 | 0.242 | 1.51 | [6 empty] | 0.782 | 1.019
|  | 0.783 | 2.13 | 0.244 | 1.519 | [6 empty] | 0.783 | 1.025
|  | 0.785 | 2.137 | 0.245 | 1.523 | [6 empty] | 0.785 | 1.034
|  | 0.787 | 2.146 | 0.247 | 1.531 | [6 empty] | 0.786 | 1.04
|  | 0.788 | 2.152 | 0.249 | 1.54 | [6 empty] | 0.788 | 1.048
|  | 0.79 | 2.159 | 0.25 | 1.546 | [6 empty] | 0.79 | 1.058
|  | 0.791 | 2.165 | 0.252 | 1.554 | [6 empty] | 0.792 | 1.063
|  | 0.794 | 2.174 | 0.253 | 1.559 | [6 empty] | 0.793 | 1.072
|  | 0.795 | 2.179 | [8 empty] | 0.795 | 1.077
|  | 0.797 | 2.185 | [8 empty] | 0.797 | 1.086
|  | 0.799 | 2.194 | [8 empty] | 0.798 | 1.092
|  | 0.8 | 2.199 | [8 empty] | 0.8 | 1.099
|  | 0.802 | 2.206 | [8 empty] | 0.802 | 1.109
|  | 0.803 | 2.212 | [8 empty] | 0.803 | 1.114
|  | 0.805 | 2.22 | [8 empty] | 0.805 | 1.122
|  | 0.806 | 2.225 | [8 empty] | 0.806 | 1.128
|  | 0.808 | 2.232 | [8 empty] | 0.809 | 1.137
|  | 0.81 | 2.239 | [8 empty] | 0.81 | 1.142
|  | 0.812 | 2.246 | [8 empty] | 0.812 | 1.15
|  | 0.813 | 2.251 | [8 empty] | 0.814 | 1.158
|  | 0.815 | 2.259 | [8 empty] | 0.815 | 1.164
|  | 0.817 | 2.265 | [8 empty] | 0.817 | 1.172
|  | 0.818 | 2.271 | [8 empty] | 0.818 | 1.178
|  | 0.82 | 2.276 | [8 empty] | 0.82 | 1.186
|  | 0.822 | 2.283 | [8 empty] | 0.821 | 1.192
|  | 0.823 | 2.29 | [8 empty] | 0.823 | 1.199
|  | 0.825 | 2.294 | [8 empty] | 0.825 | 1.207
|  | 0.827 | 2.302 | [8 empty] | 0.827 | 1.214
|  | 0.828 | 2.307 | [8 empty] | 0.828 | 1.221
|  | 0.83 | 2.313 | [8 empty] | 0.83 | 1.229
|  | 0.831 | 2.317 | [8 empty] | 0.832 | 1.237
|  | 0.833 | 2.324 | [8 empty] | 0.833 | 1.243
|  | 0.835 | 2.332 | [8 empty] | 0.835 | 1.25
|  | 0.837 | 2.336 | [8 empty] | 0.837 | 1.258
|  | 0.838 | 2.342 | [8 empty] | 0.838 | 1.266
|  | 0.84 | 2.347 | [8 empty] | 0.84 | 1.272
|  | 0.842 | 2.354 | [8 empty] | 0.842 | 1.281
|  | 0.843 | 2.357 | [8 empty] | 0.844 | 1.289
|  | 0.845 | 2.364 | [8 empty] | 0.845 | 1.296
|  | 0.847 | 2.371 | [8 empty] | 0.847 | 1.301
|  | 0.848 | 2.376 | [8 empty] | 0.848 | 1.31
|  | 0.85 | 2.382 | [8 empty] | 0.85 | 1.318
|  | 0.852 | 2.386 | [8 empty] | 0.852 | 1.324
[12 empty] | 0.853 | 1.331
[12 empty] | 0.855 | 1.338
[12 empty] | 0.857 | 1.346
[12 empty] | 0.858 | 1.352
[12 empty] | 0.86 | 1.36
[12 empty] | 0.862 | 1.368
[12 empty] | 0.863 | 1.374
[12 empty] | 0.865 | 1.381
[12 empty] | 0.867 | 1.387
[12 empty] | 0.868 | 1.395
[12 empty] | 0.87 | 1.399
[12 empty] | 0.872 | 1.407
[12 empty] | 0.874 | 1.414
[12 empty] | 0.875 | 1.419
[12 empty] | 0.877 | 1.426
[12 empty] | 0.878 | 1.43
[12 empty] | 0.88 | 1.437
[12 empty] | 0.881 | 1.435