## Sheet1
10% fibre |  |  | 20% fibre |  |  | 40% fibre |  |  | 60%
conv | 100 | um | conv | 100 | um | conv | 200 | um | conv | 100 | um
| 0.396275886 | pixel |  | 0.397637795 | pixel |  | 0.62925353 | pixel |  | 0.393238052 | pixel
| 0.392274952 |  |  | 0.396360708 |  |  | 0.629240264 |  |  | 0.398984665
| 0.392253671 |  |  | 0.392274952 |  |  | 0.63333942 |  |  | 0.393700787
avg | 0.393601503 | pixel | avg | 0.395424485 | pixel | avg | 0.6306111 | pixel | avg | 0.3953078 | pixel |  | thickness |  | SA
stdev | 0.002316108 | pixel | stdev | 0.002801322 | pixel | stdev | 0.002362829 | pixel | stdev | 0.003192623 | pixel | 10% | 141.269 | 4.25885 | 0.001984251 | 1.251798e-05
frac error | 0.005884398 | - | frac error | 0.007084342 | - | frac error | 0.003746887 | - | frac error | 0.008076296 | - | 20% | 139.195 | 4.583872 | 0.001989454 | 9.321038e-06
conv factor | 254.0641 | um/pixel | conv factor | 252.8928 | um/pixel | conv factor | 317.1527 | um/pixel | conv factor | 252.9674 | um/pixel | 40% | 0 | 144.278 | 0.002053198 | 9.473844e-05
[12 empty] | 60% | 142.3438 | 7.036096 | 0.002064677 | 2.058285e-05
O.D. | pixel | micron | O.D. | pixel | micron | O.D. | pixel | micron | O.D. | pixel | micron
1 | 3.592616097 | 912.7547 | 1 | 3.588612725 | 907.5343 | 1 |  | 923.7025 | 1 | 3.73095428 | 943.8098
2 | 3.624004811 | 920.7294 | 2 | 3.614195096 | 914.0039 | 2 |  | 910.61175 | 2 | 3.702041819 | 936.4959
3 | 3.56863844 | 906.6628 | 3 | 3.632882827 | 918.7299 | 3 |  | 950.6195 | 3 | 3.754723215 | 949.8226
4 | 3.596830856 | 913.8255 | 4 | 3.603832919 | 911.3834 | 4 |  | 893.675 | 4 | 3.754723215 | 949.8226
5 | 3.612011798 | 917.6824 | 5 | 3.543426857 | 896.1071 | 5 |  |  | 5 | 3.738572211 | 945.7369
6 | 3.625126402 | 921.0144 | 6 | 3.598404517 | 910.0105 | 6 |  |  | 6 | 3.738572211 | 945.7369
7 | 3.592857738 | 912.8161 | 7 | 3.6232509 | 916.294 | 7 |  |  | 7 | 3.698046303 | 935.4852
8 | 3.588417325 | 911.6879 | 8 | 3.591096046 | 908.1623 | 8 |  |  | 8 | 3.714685098 | 939.6943
9 | 3.589461664 | 911.9532 | 9 | 3.604340155 | 911.5116 | 9 |  |  | 9 | 3.658796417 | 925.5563
10 | 3.616217801 | 918.751 | 10 | 3.61076823 | 913.1372 | 10 |  |  | 10 | 3.727943403 | 943.0482
11 | 3.57215246 | 907.5556 | 11 | 3.598354515 | 909.9979 | 11 |  |  | 11 | 3.727980361 | 943.0575
12 | 3.607342737 | 916.4962 | 12 | 3.637558117 | 919.9122 | 12 |  |  | 12 | 3.763398803 | 952.0173
13 | 3.618453928 | 919.3191 | 13 | 3.608867379 | 912.6565 | 13 |  |  | 13 | 3.668059526 | 927.8995
14 | 3.593786972 | 913.0521 | 14 | 3.646770513 | 922.242 | 14 |  |  | 14 | 3.713464633 | 939.3855
15 | 3.574353099 | 908.1147 | 15 | 3.593008331 | 908.6459 | 15 |  |  | 15 | 3.740675932 | 946.2691
16 | 3.597127909 | 913.901 | 16 | 3.583008331 | 906.117 | 16 |  |  | 16 | 3.741500887 | 946.4778
| average | 914.1448 |  | average | 911.6529 |  | average | 919.6521875 |  | average | 941.8947
|  | 4.533103 |  |  | 6.200766 |  |  | 24.02723 |  |  | 7.520469
I.D. | pixel | micron | I.D. | pixel | micron | I.D. | pixel | micron | I.D. | pixel | micron
1 | 2.486167667 | 631.6459 | 1 | 2.50008486 | 632.2534 | 1 |  | 610.664 | 1 | 2.571637752 | 650.5405
2 | 2.472839134 | 628.2596 | 2 | 2.513007954 | 635.5216 | 2 |  | 682.75 | 2 | 2.637323837 | 667.157
3 | 2.48716468 | 631.8992 | 3 | 2.515093151 | 636.0489 | 3 |  | 648.0835 | 3 | 2.604616289 | 658.883
4 | 2.489167567 | 632.408 | 4 | 2.479999964 | 627.1741 | 4 |  | 682.267 | 4 | 2.604616289 | 658.883
5 | 2.51700417 | 639.4803 | 5 | 2.508579473 | 634.4017 | 5 |  | 644.001 | 5 | 2.625196798 | 664.0892
6 | 2.476006901 | 629.0644 | 6 | 2.491060276 | 629.9712 | 6 |  |  | 6 | 2.603896782 | 658.701
7 | 2.455022065 | 623.7329 | 7 | 2.509367995 | 634.6011 | 7 |  |  | 7 | 2.548095517 | 644.5851
8 | 2.476954082 | 629.305 | 8 | 2.493422964 | 630.5687 | 8 |  |  | 8 | 2.548095517 | 644.5851
9 | 2.491443601 | 632.9863 | 9 | 2.513622403 | 635.677 | 9 |  |  | 9 | 2.597237195 | 657.0164
10 | 2.491956176 | 633.1165 | 10 | 2.49455428 | 630.8548 | 10 |  |  | 10 | 2.618096751 | 662.2932
11 | 2.483913685 | 631.0732 | 11 | 2.502555904 | 632.8783 | 11 |  |  | 11 | 2.610523546 | 660.3774
12 | 2.45970649 | 624.923 | 12 | 2.504473157 | 633.3632 | 12 |  |  | 12 | 2.590991248 | 655.4364
13 | 2.507244742 | 637.0008 | 13 | 2.528951631 | 639.5536 | 13 |  |  | 13 | 2.609055907 | 660.0061
14 | 2.495457625 | 634.0061 | 14 | 2.510778066 | 634.9577 | 14 |  |  | 14 | 2.628218077 | 664.8535
15 | 2.492659538 | 633.2952 | 15 | 2.504973068 | 633.4896 | 15 |  |  | 15 | 2.584735539 | 653.8539
16 | 2.493510007 | 633.5113 | 16 | 2.494698168 | 630.8912 | 16 |  |  | 16 | 2.585518996 | 654.052
| average | 631.6067 |  | average | 633.2629 |  | average | 653.5531 |  | average | 657.2071
|  | 3.984597 |  |  | 2.966978 |  |  | 30.15618 |  |  | 6.551724
wall thickness/um | 141.269 | 4.25885 | wall thickness/um | 139.195 | 4.583872 | wall thickness/um |  | 144.278 | wall thickness/um | 142.3438 | 7.036096
S.A inside/m2 | 0.001984251 | 1.251798e-05 | S.A inside/m2 | 0.001989454 | 9.321038e-06 |  |  | 134 | S.A inside/m2 | 0.002064677 | 2.058285e-05
130.92
125.3
127.012
135.204
167.547
116.927
107.48
145.231
[7 empty] | average | 133.3899
16.61227
[6 empty] | S.A inside/m2 | 0.002053198 | 9.473844e-05