## No plasma
No salt | 10% | 20% | 40% | 60%
102.1 | 93.5 | 89.3 | 95.3 | 89.8
101.7 | 92.1 | 90.3 | 95.1 | 89.7
103.8 | 89.3 | 91.6 | 96.6 | 93
104 | 89.9 | 91.8 | 98.1 | 93.8
103 | 93.8 | 88.6 | 91.1 | 92.4
102.9 | 94.3 | 89.8 | 90.5 | 93.2
101.2 | 89.9 | 91.4 | 91.3 | 91.4
101.3 | 89.7 | 91.7 | 92.7 | 92.2
103.3 | 91.2 | 90.2 | 90.1 | 90.4
103.8 | 91.8 | 89.8 | 90 | 91.2
| 97.3 | 93.7 | 93.9 | 91.4
| 96.3 | 93.2 | 93.2 | 92.2
88.5
87.6
102.71 | 91.8 | 90.95 | 93.15833 | 91.725
1.062962 | 2.915476 | 1.549487 | 2.687837 | 1.316417
10 | 14 | 12 | 12 | 12
| PLASMA |  |  |  | No treatment
|  | Mean | SD | n
| PX0 | 32.30683 | 0.5207152 | 3 | PX0 | 102.71 | 1.062962 | 10
| PX10 | 47.27582 | 5.895687 | 4 | PX10 | 91.8 | 2.915476 | 14
| PX20 | 42.02885 | 3.587594 | 6 | PX20 | 90.95 | 1.549487 | 12
| PX40 | 40.76451 | 3.399567 | 6 | PX40 | 93.15833 | 2.687837 | 12
| PX60 | 42.929 | 9.695932 | 7 | PX60 | 91.725 | 1.316417 | 12
| No sig diff between groups |  |  |  | PX10, 20, 40, 60 all sig diff from PX0 p<0.001