## PX10 raw
2.418949
2.358179 | mean pore size (um) | 1.637192
2.113123 | SD | 0.6159729
1.924047 | min | 0.7969018
1.859438 | max | 3.256158
1.851099
1.784346
1.756136
1.634425
1.529647
1.499946
1.434898
2.13652
1.992255
1.924047
1.890689
1.723721
1.69343
1.460987
1.000953
0.7969018
0.7969018
3.163416
2.922535
2.670134
2.628319
2.569551
2.402771
2.259095
2.237109
1.938233
1.756136
1.499946
1.484947
1.000953
1.000953
0.8013168
0.7969018
3.094867
1.874933
1.705327
1.690557
1.602634
1.499946
1.460987
1.42852
1.337257
1.09574
1.000953
1.000953
1.000953
1.000953
1.000953
0.9839298
0.8013168
1.830556
1.746041
1.745969
1.690557
1.558116
1.331313
1.215234
1.000953
0.9839298
0.8013168
3.256158
2.142409
1.720853
1.602634
1.499946
1.494191
1.460987
1.09574
1.09574
0.8013168
0.8013168
2.91102
2.401392
1.992255
1.711689
1.548768
1.239625
0.7969018
2.580755
2.44947
2.205278
2.18934
1.889932
1.53739
1.147918
0.8854465
0.8013168
0.8013168

## PX10 histogram
Bin range |  | Frequency
0.2 | 0.4 | 0
0.6 | 0.8 | 4
1 | 1.2 | 23
1.4 | 1.6 | 19
1.8 | 2 | 26
2.2 | 2.4 | 8
2.6 | 2.8 | 8
3 | 3.2 | 4
3.4 | 3.6 | 1
3.8 | 4 | 0
4.2 | 4.4 | 0
4.6 | 4.8 | 0
5 | 5.2 | 0
5.4 | 5.6 | 0
5.8 | 6 | 0

## PX20 raw
4.224293
3.328293 | mean pore size (um) | 2.244731
2.859831 | SD | 0.7143575
2.55348 | min | 1.032909
2.506036 | max | 5.135947
2.49126
2.362498
2.287403
2.166577
2.073414
2.071551
2.021274
1.434898
1.249955
5.135947
3.077056
3.020601
2.91102
2.294918
2.181993
2.101932
1.884213
1.267917
1.257719
1.204597
1.171303
1.09574
1.047582
1.032909
4.849116
3.161263
2.97884
2.765181
2.550787
2.437875
2.389911
2.362968
2.249919
2.213616
1.955066
1.94552
1.912059
1.874933
1.813964
3.440052
2.662018
2.621371
2.610817
2.483403
2.459597
2.287403
2.18934
2.140924
2.124149
2.087682
2.057514
1.935143
1.913763
1.756136
1.738939
1.634425
1.581045
1.529647
1.505259
1.499946
4.983915
2.98235
2.8309
2.687418
2.666398
2.555484
2.347824
2.097723
2.092547
2.058663
2.049176
2.001327
1.999928
1.912059
1.87878
1.872704
1.82445
1.760591
1.756136
4.651694
2.753365
2.741414
2.410242
2.400607
2.144731
2.118589
2.05046
1.973144
1.847378
1.796688
1.795685
1.756136
1.548768
1.505259
1.460987
1.20499
1.09574
1.09574
1.09574
3.488264
3.055446
2.83503
2.809473
2.787801
2.666075
2.582303
2.320885
2.201732
2.12046
1.985559
1.974373
1.955066
1.916074
1.906477
1.891545
1.848911
1.822544
1.804346
3.256392
3.107761
2.975291
2.950116
2.684231
2.547389
2.474118
2.31893
2.302161
2.275712
2.259824
2.244372
2.173033
2.156173
2.05046
2.029148
1.992255
1.914312
1.912059
1.912059
1.891545

## PX20 histogram
Bin range |  | Frequency
0.2 | 0.4 | 0
0.6 | 0.8 | 0
1 | 1.2 | 7
1.4 | 1.6 | 13
1.8 | 2 | 37
2.2 | 2.4 | 40
2.6 | 2.8 | 24
3 | 3.2 | 14
3.4 | 3.6 | 4
3.8 | 4 | 0
4.2 | 4.4 | 1
4.6 | 4.8 | 1
5 | 5.2 | 3
5.4 | 5.6 | 0
5.8 | 6 | 0

## PX40 raw
3.077829
2.762925 | mean pore size (um) | 2.292736
2.696749 | SD | 0.6853795
2.659939 | min | 1.222178
2.372649 | max | 5.463363
2.276862
2.201085
2.125774
2.087682
2.060176
2.05046
1.936955
1.845191
1.822544
1.69343
1.663691
1.660212
1.629866
1.529647
1.497727
1.460987
1.460987
1.460987
1.460987
1.435734
1.385534
4.995075
2.554444
2.53565
2.497265
2.439495
2.320885
2.30724
2.244693
2.24427
2.198921
2.156173
2.127715
2.092064
2.077185
2.066042
2.026103
2.001327
1.913763
1.891545
1.889932
1.883303
1.832874
1.831605
3.371165
3.280425
3.115285
2.711957
2.689408
2.654864
2.564214
2.553258
2.41015
2.320885
2.295381
2.279139
2.259095
2.232063
2.206237
2.206237
2.155108
2.154311
2.053498
2.04781
2.008857
1.992255
1.966316
1.891545
1.834485
1.767999
4.995075
3.330706
3.214171
3.077829
3.052171
3.015269
2.994645
2.915785
2.76958
2.762925
2.753365
2.753365
2.697546
2.689408
2.671044
2.659939
2.582303
2.554444
2.497265
2.457379
2.439495
2.346282
2.30724
2.302161
2.24427
2.227002
2.22588
2.22588
2.198921
4.995075
3.427535
3.077829
3.038086
2.828275
2.762925
2.759293
2.73683
2.659939
2.556404
2.439495
2.358179
2.232063
2.227002
2.22588
2.200967
2.125774
2.125774
2.1093
2.087682
2.08497
2.060176
2.054346
2.001327
1.936955
1.934042
1.933455
1.917091
5.463363
3.291121
3.187128
3.05881
2.472043
2.432871
2.428653
2.421193
2.365432
2.217752
2.217389
1.981052
1.714224
1.664151
1.460987
1.460987
1.381462
1.363351
1.352445
1.338441
1.265053
3.798191
3.443813
3.341539
3.235339
3.182398
3.152498
3.072068
2.714602
2.633618
2.608796
2.465215
2.403774
2.214206
2.156173
2.142355
2.043612
2.018561
1.99697
1.977804
1.714224
1.714224
1.702798
1.686448
1.548768
1.505259
1.499946
1.499946
1.475642
1.460987
1.460987
1.460987
1.460987
1.42852
4.75233
3.33882
3.031107
2.972816
2.959806
2.839971
2.551894
2.499415
2.485393
2.432871
2.391397
2.273065
2.217988
2.141536
2.085318
2.05046
2.04781
1.946199
1.826233
1.826233
1.778923
1.765597
1.505259
1.475642
1.460802
1.450841
1.32817
1.249955
1.239625
1.222178

## PX40 histogram
Bin range |  | Frequency
0.2 | 0.4 | 0
0.6 | 0.8 | 0
1 | 1.2 | 0
1.4 | 1.6 | 33
1.8 | 2 | 36
2.2 | 2.4 | 67
2.6 | 2.8 | 45
3 | 3.2 | 19
3.4 | 3.6 | 10
3.8 | 4 | 1
4.2 | 4.4 | 0
4.6 | 4.8 | 1
5 | 5.2 | 3
5.4 | 5.6 | 1
5.8 | 6 | 0

## PX60 raw
5.511348
4.180641
3.427988 | mean pore size (um) | 2.01983
3.289563 | SD | 0.8494558
3.25937 | min | 0.7304933
3.257574 | max | 5.68
3.018568
2.990758
2.833232
2.82809
2.801649
2.742028
2.705303
2.485625
2.463467
2.238242
2.227002
2.217389
2.110314
2.053498
1.977804
1.894976
1.826233
1.826233
1.815857
1.720853
1.720853
1.706508
1.686448
1.557038
1.548768
1.539482
1.446229
1.254383
1.09574
1.09574
1.033021
1.000953
1.000953
1.000953
4.856942
4.416125
3.529966
3.055688
3.052425
2.986004
2.950116
2.703267
2.696749
2.439495
2.398499
2.320885
2.302161
2.232063
2.087682
1.99697
1.99697
1.885865
1.865367
1.836305
1.746041
1.716259
1.705498
1.686737
1.686448
1.548768
1.548768
1.548768
1.521501
1.499946
1.377817
1.239625
1.223718
1.09574
1.000953
0.8571122
0.8013168
0.7969018
5.265064
3.313292
3.291121
3.263033
3.197432
3.152498
2.950558
2.930718
2.929258
2.873847
2.801649
2.642515
2.553258
2.432871
2.349459
2.302161
2.281852
2.258989
2.24427
2.205278
2.194088
2.156173
2.087682
2.087682
1.99697
1.99697
1.99697
1.891545
1.777066
1.756136
1.711689
1.702798
1.690557
1.521501
1.505259
1.460987
1.42852
1.394578
1.249955
1.215234
1.068533
1.000953
1.000953
3.360972
3.055446
2.986004
2.864599
2.801649
2.704797
2.587585
2.549294
2.520812
2.405153
2.349459
2.227002
2.157952
2.156173
2.077257
2.003732
1.99697
1.99697
1.865819
1.747349
1.747349
1.714224
1.714224
1.714224
1.711689
1.660212
1.548768
1.548768
1.446229
1.352445
1.223718
1.215234
1.215234
1.000953
0.9839298
0.8854465
0.8013168
0.7304933
1.75
1.75
1.72
1.57
1.55
1.55
5.58795
5.005128
3.134782
2.978006
2.898662
2.74679
2.64226
2.626546
2.405153
2.349459
2.320885
2.24427
2.157952
2.156173
2.156173
2.156173
2.054026
2.053498
1.99697
1.912059
1.891545
1.754937
1.673494
1.548768
1.548768
1.548768
1.548768
1.472548
1.230276
1.215234
1.215234
1.09574
1.09574
1.09574
1.063289
1.000953
1.000953
0.8013168
0.7969018
0.7969018
0.9839298
0.803208
0.8013168
0.8013168
0.8013168
0.8013168
0.7969018
0.7969018
0.7969018
0.7969018
0.7969018
0.7969018
5.68
3.62
3.26
3.15
3.14
2.99
2.82
2.77
2.68
2.67
2.64
2.63
2.6
2.58
2.55
2.5
2.47
2.4
2.38
2.35
2.35
2.35
2.35
2.31
2.3
2.3
2.24
2.23
2.16
2
2
1.97
1.91
1.89
1.89
1.83
1.83
1.83
3.361206
3.120404
3.072087
3.030758
2.906649
2.779743
2.69847
2.638794
2.621905
2.612512
2.597236
2.569556
2.479503
2.414644
2.389567
2.383041
2.320885
2.279573
2.259095
2.218868
2.205278
2.194088
2.13652
2.125774
2.121382
2.000252
1.977804
1.950823
1.936914
1.826233
1.822781
1.686448
1.660212
1.529647
1.460987
1.460987
1.377817
1.239625
1.09574
1.09574
1.000953
0.998485
0.8013168
0.8013168
3.072369
2.971018
2.798219
2.775976
2.681662
2.589439
2.465215
2.320885
2.30724
2.302161
2.302161
2.218868
2.087682
2.078367
2.029148
2.008857
1.872159
1.756136
1.714224
1.714224
1.686448
1.600538
1.499946
1.459809
1.215234
1.09574
1.09574
1.000953
1.000953
1.000953
0.8854465
0.8854465
0.8854465
0.8013168
0.8013168
0.8013168
1.000953
0.8854465
0.8013168
0.8013168
0.8013168
0.8013168

## PX60 histogram
Bin range |  | Frequency
0.2 | 0.4 | 0
0.6 | 0.8 | 10
1 | 1.2 | 53
1.4 | 1.6 | 46
1.8 | 2 | 68
2.2 | 2.4 | 68
2.6 | 2.8 | 43
3 | 3.2 | 33
3.4 | 3.6 | 11
3.8 | 4 | 1
4.2 | 4.4 | 1
4.6 | 4.8 | 1
5 | 5.2 | 2
5.4 | 5.6 | 3
5.8 | 6 | 1

## all histo data
Pore size range (um) | Frequency of pores |  |  |  | Frequency of pores %
| PX60 | PX40 | PX20 | PX10 | PX60 | PX40 | PX20 | PX10
0.2 | 0 | 0 | 0 | 0 | 0% | 0% | 0% | 0%
0.6 | 10 | 0 | 0 | 4 | 2.933% | 0% | 0% | 4.301%
1 | 53 | 0 | 7 | 23 | 15.54% | 0% | 4.861% | 24.73%
1.4 | 46 | 33 | 13 | 19 | 13.49% | 15.28% | 9.028% | 20.43%
1.8 | 68 | 36 | 37 | 26 | 19.94% | 16.67% | 25.69% | 27.96%
2.2 | 68 | 67 | 40 | 8 | 19.94% | 31.02% | 27.78% | 8.602%
2.6 | 43 | 45 | 24 | 8 | 12.61% | 20.83% | 16.67% | 8.602%
3 | 33 | 19 | 14 | 4 | 9.677% | 8.796% | 9.722% | 4.301%
3.4 | 11 | 10 | 4 | 1 | 3.226% | 4.63% | 2.778% | 1.075%
3.8 | 1 | 1 | 0 | 0 | 0.2933% | 0.463% | 0% | 0%
4.2 | 1 | 0 | 1 | 0 | 0.2933% | 0% | 0.6944% | 0%
4.6 | 1 | 1 | 1 | 0 | 0.2933% | 0.463% | 0.6944% | 0%
5 | 2 | 3 | 3 | 0 | 0.5865% | 1.389% | 2.083% | 0%
5.4 | 3 | 1 | 0 | 0 | 0.8798% | 0.463% | 0% | 0%
5.8 | 1 | 0 | 0 | 0 | 0.2933% | 0% | 0% | 0%
Total number | 341 | 216 | 144 | 93 | 100% | 100% | 100% | 100%