## Sheet1
Ri | R | Ri | R | Ri | R | Ri | R | Ri | R | R | R | R | Mean Di | Standard deviation | Radius increase | m-plane growth rate
nm | nm | nm | nm | nm | nm | nm | nm | nm | nm | nm | nm | nm
| 5min | 5min | 15min | 15min | 30min | 30min | 45min | 45min | 60min | 60min | 90min | 90min
129.90381 | -- | -- | -- | -- | -- | -- | -- | -- | -- | -- | -- | -- | 130 | -- | -- | --
138.56406 | 150 | 129.90381 | 210 | 181.86533 | 250 | 216.50635 | 290 | 251.14737 | 250 | 216.50635 | 370 | 320.4294 | 136.08971 | 5.29358 | 3.04485 | 0.60897
121.24356 | 160 | 138.56406 | 190 | 164.54483 | 240 | 207.8461 | 290 | 251.14737 | 290 | 251.14737 | 320 | 277.12813 | 181.24675 | 11.99244 | 25.62337 | 1.70822
| 160 | 138.56406 | 200 | 173.20508 | 230 | 199.18584 | 290 | 251.14737 | 310 | 268.46788 | 340 | 294.44864 | 207.22751 | 11.50131 | 38.61375 | 1.28713
| 160 | 138.56406 | 220 | 190.52559 | 240 | 207.8461 | 250 | 216.50635 | 310 | 268.46788 | 360 | 311.76915 | 235.37333 | 13.75687 | 52.68667 | 1.17081
| 160 | 138.56406 | 200 | 173.20508 | 230 | 199.18584 | 250 | 216.50635 | 300 | 259.80762 | 330 | 285.78838 | 249.2916 | 14.48284 | 59.6458 | 0.9941
| 150 | 129.90381 | 200 | 173.20508 | 230 | 199.18584 | 280 | 242.48711 | 300 | 259.80762 | 340 | 294.44864 | 300.01594 | 11.57275 | 85.00797 | 0.94453
| 160 | 138.56406 | 180 | 155.88457 | 220 | 190.52559 | 270 | 233.82686 | 290 | 251.14737 | 360 | 311.76915
| 160 | 138.56406 | 220 | 190.52559 | 240 | 207.8461 | 280 | 242.48711 | 290 | 251.14737 | 330 | 285.78838
| 170 | 147.22432 | 220 | 190.52559 | 270 | 233.82686 | 265 | 229.49673 | 280 | 242.48711 | 350 | 303.10889
| 150 | 129.90381 | 230 | 199.18584 | 230 | 199.18584 | 260 | 225.1666 | 280 | 242.48711 | 350 | 303.10889
| 160 | 138.56406 | 220 | 190.52559 | 240 | 207.8461 | 280 | 242.48711 | 290 | 251.14737 | 350 | 303.10889
| 150 | 129.90381 | 210 | 181.86533 | 230 | 199.18584 | 290 | 251.14737 | 300 | 259.80762 | 350 | 303.10889
| 160 | 138.56406 | 220 | 190.52559 | 260 | 225.1666 | 250 | 216.50635 | 270 | 233.82686 | 350 | 303.10889
| 150 | 129.90381 | 210 | 181.86533 | 240 | 207.8461 | 260 | 225.1666 | 270 | 233.82686 | 350 | 303.10889