## Ark1
EDX
Sample No | Sample ID | Sample code | Si | Al | Si | Al | Si | Al | Average Si | Si - S.D | Average Al | Al - S.D | Ratio
1 | 50 wt% ZSM-5 | A | 33.73 | 4.48 | 34.55 | 4.68 | 35.55 | 4.54 | 34.61 | 0.9114823 | 4.566667 | 0.102632 | 7.578832
6 | 50 wt% ZSM-5 + 10wt% C | A2 | 35.51 | 4.13 | 34.12 | 4.75 | 35.25 | 4.71 | 34.96 | 0.7389858 | 4.53 | 0.346987 | 7.717439
3 | 60 wt% ZSM-5 (Batch B) | B | 39.11 | 4.06 | 39.46 | 4.23 | 37.14 | 3.97 | 38.57 | 1.25072 | 4.086667 | 0.1320353 | 9.43801
2 | 60 wt% ZSM-5 (Batch A) | B2 | 34.26 | 3.71 | 36.23 | 3.77 | 35.98 | 2.91 | 35.49 | 1.07252 | 3.463333 | 0.4801389 | 10.24735
4 | 70 wt% ZSM-5 | C | 36.89 | 3.11 | 37.19 | 3.07 | 32.66 | 2.92 | 35.58 | 2.533239 | 3.033333 | 0.1001665 | 11.72967
5 | 80 wt% ZSM-5 | D | 39.19 | 2.67 | 38.78 | 2.71 | 39.35 | 2.64 | 39.10667 | 0.2939955 | 2.673333 | 0.03511885 | 14.62843
Bentonite | Bentonite | Bentonite | 23.78 | 8.07 | 22.73 | 7.8 | 24.35 | 8.18 | 23.62 | 0.8217664 | 8.016667 | 0.1955335 | 2.946362
ZSM-5 | ZSM-5 | ZSM-5 | 37.68 | 1.21 | 40.89 | 1.28 | 39.93 | 1.24 | 39.5 | 1.647635 | 1.243333 | 0.03511885 | 31.76944