## 50% Bent, 50% ZSM-5, 10% C-2
Silica Alumina |  |  |  | ¦ | Silica Alumina |  |  |  |  | ¦ | Silica Alumina |  |  |  | ¦ | Silica Alumina |  |  |  | ¦ | Silica Alumina |  |  |  | ¦ | Silica Alumina |  |  |  | ¦ | Silica Alumina |  |  |  | ¦ | Silica Alumina |  |  |  | ¦ | Silica Alumina |  |  |  | ¦ | Silica Alumina |  |  |  | ¦ | Silica Alumina | [5 empty] | ¦ | Silica Alumina |  |  |  | ¦ | Silica Alumina |  |  |  | ¦ | Silica Alumina | [5 empty] | ¦ | Silica Alumina |  |  |  | ¦ | Silica Alumina |  |  |  | ¦ | Silica Alumina | [5 empty] | ¦ | Silica Alumina |  |  |  | ¦ | Silica Alumina |  |  |  | ¦ | Silica Alumina |  |  |  |  | ¦ | Silica Alumina |  |  |  |  | ¦ | Silica Alumina |  |  |  | ¦ | Silica Alumina |  |  |  | ¦ | Silica Alumina |  |  |  | ¦ | Silica Alumina |  |  |  | ¦ | Silica Alumina |  |  |  | ¦ | Silica Alumina |  |  |  | ¦ | Silica Alumina |  |  |  | ¦ | Silica Alumina |  |  |  | ¦ | Silica Alumina
ASAP 2020 V3.03 H | Unit 1 | Serial #: 910 | Page 1 | ¦ | ASAP 2020 V3.03 H | Unit 1 | Serial #: 910 | Page 1 |  | ¦ | ASAP 2020 V3.03 H | Unit 1 | Serial #: 910 | Page 1 | ¦ | ASAP 2020 V3.03 H | Unit 1 | Serial #: 910 | Page 1 | ¦ | ASAP 2020 V3.03 H | Unit 1 | Serial #: 910 | Page 1 | ¦ | ASAP 2020 V3.03 H | Unit 1 | Serial #: 910 | Page 1 | ¦ | ASAP 2020 V3.03 H | Unit 1 | Serial #: 910 | Page 1 | ¦ | ASAP 2020 V3.03 H | Unit 1 | Serial #: 910 | Page 1 | ¦ | ASAP 2020 V3.03 H | Unit 1 | Serial #: 910 | Page 1 | ¦ | ASAP 2020 V3.03 H | Unit 1 | Serial #: 910 | Page 1 | ¦ | ASAP 2020 V3.03 H | Unit 1 | Serial #: 910 | Page 1 |  |  | ¦ | ASAP 2020 V3.03 H | Unit 1 | Serial #: 910 | Page 1 | ¦ | ASAP 2020 V3.03 H | Unit 1 | Serial #: 910 | Page 1 | ¦ | ASAP 2020 V3.03 H | Unit 1 | Serial #: 910 | Page 1 |  |  | ¦ | ASAP 2020 V3.03 H | Unit 1 | Serial #: 910 | Page 1 | ¦ | ASAP 2020 V3.03 H | Unit 1 | Serial #: 910 | Page 1 | ¦ | ASAP 2020 V3.03 H | Unit 1 | Serial #: 910 | Page 1 |  |  | ¦ | ASAP 2020 V3.03 H | Unit 1 | Serial #: 910 | Page 1 | ¦ | ASAP 2020 V3.03 H | Unit 1 | Serial #: 910 | Page 1 | ¦ | ASAP 2020 V3.03 H | Unit 1 | Serial #: 910 | Page 1 |  | ¦ | ASAP 2020 V3.03 H | Unit 1 | Serial #: 910 | Page 1 |  | ¦ | ASAP 2020 V3.03 H | Unit 1 | Serial #: 910 | Page 1 | ¦ | ASAP 2020 V3.03 H | Unit 1 | Serial #: 910 | Page 1 | ¦ | ASAP 2020 V3.03 H | Unit 1 | Serial #: 910 | Page 1 | ¦ | ASAP 2020 V3.03 H | Unit 1 | Serial #: 910 | Page 1 | ¦ | ASAP 2020 V3.03 H | Unit 1 | Serial #: 910 | Page 1 | ¦ | ASAP 2020 V3.03 H | Unit 1 | Serial #: 910 | Page 1 | ¦ | ASAP 2020 V3.03 H | Unit 1 | Serial #: 910 | Page 1 | ¦ | ASAP 2020 V3.03 H | Unit 1 | Serial #: 910 | Page 1 | ¦ | ASAP 2020 V3.03 H | Unit 1 | Serial #: 910 | Page 1
|  |  |  | ¦ | [5 empty] | ¦ |  |  |  |  | ¦ |  |  |  |  | ¦ |  |  |  |  | ¦ |  |  |  |  | ¦ |  |  |  |  | ¦ |  |  |  |  | ¦ |  |  |  |  | ¦ |  |  |  |  | ¦ | [6 empty] | ¦ |  |  |  |  | ¦ |  |  |  |  | ¦ | [6 empty] | ¦ |  |  |  |  | ¦ |  |  |  |  | ¦ | [6 empty] | ¦ |  |  |  |  | ¦ |  |  |  |  | ¦ | [5 empty] | ¦ | [5 empty] | ¦ |  |  |  |  | ¦ |  |  |  |  | ¦ |  |  |  |  | ¦ |  |  |  |  | ¦ |  |  |  |  | ¦ |  |  |  |  | ¦ |  |  |  |  | ¦ |  |  |  |  | ¦
|  |  |  | ¦ | [5 empty] | ¦ |  |  |  |  | ¦ |  |  |  |  | ¦ |  |  |  |  | ¦ |  |  |  |  | ¦ |  |  |  |  | ¦ |  |  |  |  | ¦ |  |  |  |  | ¦ |  |  |  |  | ¦ | [6 empty] | ¦ |  |  |  |  | ¦ |  |  |  |  | ¦ | [6 empty] | ¦ |  |  |  |  | ¦ |  |  |  |  | ¦ | [6 empty] | ¦ |  |  |  |  | ¦ |  |  |  |  | ¦ | [5 empty] | ¦ | [5 empty] | ¦ |  |  |  |  | ¦ |  |  |  |  | ¦ |  |  |  |  | ¦ |  |  |  |  | ¦ |  |  |  |  | ¦ |  |  |  |  | ¦ |  |  |  |  | ¦ |  |  |  |  | ¦
Sample: | 50 wt% Bent 50 wt% ZSM-5_25 10wt% C |  |  | ¦ | Sample: | 50 wt% Bent 50 wt% ZSM-5_25 10wt% C |  |  |  | ¦ | Sample: | 50 wt% Bent 50 wt% ZSM-5_25 10wt% C |  |  | ¦ | Sample: | 50 wt% Bent 50 wt% ZSM-5_25 10wt% C |  |  | ¦ | Sample: | 50 wt% Bent 50 wt% ZSM-5_25 10wt% C |  |  | ¦ | Sample: | 50 wt% Bent 50 wt% ZSM-5_25 10wt% C |  |  | ¦ | Sample: | 50 wt% Bent 50 wt% ZSM-5_25 10wt% C |  |  | ¦ | Sample: | 50 wt% Bent 50 wt% ZSM-5_25 10wt% C |  |  | ¦ | Sample: | 50 wt% Bent 50 wt% ZSM-5_25 10wt% C |  |  | ¦ | Sample: | 50 wt% Bent 50 wt% ZSM-5_25 10wt% C |  |  | ¦ | Sample: | 50 wt% Bent 50 wt% ZSM-5_25 10wt% C |  |  |  |  | ¦ | Sample: | 50 wt% Bent 50 wt% ZSM-5_25 10wt% C |  |  | ¦ | Sample: | 50 wt% Bent 50 wt% ZSM-5_25 10wt% C |  |  | ¦ | Sample: | 50 wt% Bent 50 wt% ZSM-5_25 10wt% C |  |  |  |  | ¦ | Sample: | 50 wt% Bent 50 wt% ZSM-5_25 10wt% C |  |  | ¦ | Sample: | 50 wt% Bent 50 wt% ZSM-5_25 10wt% C |  |  | ¦ | Sample: | 50 wt% Bent 50 wt% ZSM-5_25 10wt% C |  |  |  |  | ¦ | Sample: | 50 wt% Bent 50 wt% ZSM-5_25 10wt% C |  |  | ¦ | Sample: | 50 wt% Bent 50 wt% ZSM-5_25 10wt% C |  |  | ¦ | Sample: | 50 wt% Bent 50 wt% ZSM-5_25 10wt% C |  |  |  | ¦ | Sample: | 50 wt% Bent 50 wt% ZSM-5_25 10wt% C |  |  |  | ¦ | Sample: | 50 wt% Bent 50 wt% ZSM-5_25 10wt% C |  |  | ¦ | Sample: | 50 wt% Bent 50 wt% ZSM-5_25 10wt% C |  |  | ¦ | Sample: | 50 wt% Bent 50 wt% ZSM-5_25 10wt% C |  |  | ¦ | Sample: | 50 wt% Bent 50 wt% ZSM-5_25 10wt% C |  |  | ¦ | Sample: | 50 wt% Bent 50 wt% ZSM-5_25 10wt% C |  |  | ¦ | Sample: | 50 wt% Bent 50 wt% ZSM-5_25 10wt% C |  |  | ¦ | Sample: | 50 wt% Bent 50 wt% ZSM-5_25 10wt% C |  |  | ¦ | Sample: | 50 wt% Bent 50 wt% ZSM-5_25 10wt% C |  |  | ¦ | Sample: | 50 wt% Bent 50 wt% ZSM-5_25 10wt% C
Operator: | Toyin |  |  | ¦ | Operator: | Toyin |  |  |  | ¦ | Operator: | Toyin |  |  | ¦ | Operator: | Toyin |  |  | ¦ | Operator: | Toyin |  |  | ¦ | Operator: | Toyin |  |  | ¦ | Operator: | Toyin |  |  | ¦ | Operator: | Toyin |  |  | ¦ | Operator: | Toyin |  |  | ¦ | Operator: | Toyin |  |  | ¦ | Operator: | Toyin |  |  |  |  | ¦ | Operator: | Toyin |  |  | ¦ | Operator: | Toyin |  |  | ¦ | Operator: | Toyin |  |  |  |  | ¦ | Operator: | Toyin |  |  | ¦ | Operator: | Toyin |  |  | ¦ | Operator: | Toyin |  |  |  |  | ¦ | Operator: | Toyin |  |  | ¦ | Operator: | Toyin |  |  | ¦ | Operator: | Toyin |  |  |  | ¦ | Operator: | Toyin |  |  |  | ¦ | Operator: | Toyin |  |  | ¦ | Operator: | Toyin |  |  | ¦ | Operator: | Toyin |  |  | ¦ | Operator: | Toyin |  |  | ¦ | Operator: | Toyin |  |  | ¦ | Operator: | Toyin |  |  | ¦ | Operator: | Toyin |  |  | ¦ | Operator: | Toyin |  |  | ¦ | Operator: | Toyin
Submitter: | Toyin |  |  | ¦ | Submitter: | Toyin |  |  |  | ¦ | Submitter: | Toyin |  |  | ¦ | Submitter: | Toyin |  |  | ¦ | Submitter: | Toyin |  |  | ¦ | Submitter: | Toyin |  |  | ¦ | Submitter: | Toyin |  |  | ¦ | Submitter: | Toyin |  |  | ¦ | Submitter: | Toyin |  |  | ¦ | Submitter: | Toyin |  |  | ¦ | Submitter: | Toyin |  |  |  |  | ¦ | Submitter: | Toyin |  |  | ¦ | Submitter: | Toyin |  |  | ¦ | Submitter: | Toyin |  |  |  |  | ¦ | Submitter: | Toyin |  |  | ¦ | Submitter: | Toyin |  |  | ¦ | Submitter: | Toyin |  |  |  |  | ¦ | Submitter: | Toyin |  |  | ¦ | Submitter: | Toyin |  |  | ¦ | Submitter: | Toyin |  |  |  | ¦ | Submitter: | Toyin |  |  |  | ¦ | Submitter: | Toyin |  |  | ¦ | Submitter: | Toyin |  |  | ¦ | Submitter: | Toyin |  |  | ¦ | Submitter: | Toyin |  |  | ¦ | Submitter: | Toyin |  |  | ¦ | Submitter: | Toyin |  |  | ¦ | Submitter: | Toyin |  |  | ¦ | Submitter: | Toyin |  |  | ¦ | Submitter: | Toyin
File: | C:\2020\DATA\TOYIN\001-219.SMP |  |  | ¦ | File: | C:\2020\DATA\TOYIN\001-219.SMP |  |  |  | ¦ | File: | C:\2020\DATA\TOYIN\001-219.SMP |  |  | ¦ | File: | C:\2020\DATA\TOYIN\001-219.SMP |  |  | ¦ | File: | C:\2020\DATA\TOYIN\001-219.SMP |  |  | ¦ | File: | C:\2020\DATA\TOYIN\001-219.SMP |  |  | ¦ | File: | C:\2020\DATA\TOYIN\001-219.SMP |  |  | ¦ | File: | C:\2020\DATA\TOYIN\001-219.SMP |  |  | ¦ | File: | C:\2020\DATA\TOYIN\001-219.SMP |  |  | ¦ | File: | C:\2020\DATA\TOYIN\001-219.SMP |  |  | ¦ | File: | C:\2020\DATA\TOYIN\001-219.SMP |  |  |  |  | ¦ | File: | C:\2020\DATA\TOYIN\001-219.SMP |  |  | ¦ | File: | C:\2020\DATA\TOYIN\001-219.SMP |  |  | ¦ | File: | C:\2020\DATA\TOYIN\001-219.SMP |  |  |  |  | ¦ | File: | C:\2020\DATA\TOYIN\001-219.SMP |  |  | ¦ | File: | C:\2020\DATA\TOYIN\001-219.SMP |  |  | ¦ | File: | C:\2020\DATA\TOYIN\001-219.SMP |  |  |  |  | ¦ | File: | C:\2020\DATA\TOYIN\001-219.SMP |  |  | ¦ | File: | C:\2020\DATA\TOYIN\001-219.SMP |  |  | ¦ | File: | C:\2020\DATA\TOYIN\001-219.SMP |  |  |  | ¦ | File: | C:\2020\DATA\TOYIN\001-219.SMP |  |  |  | ¦ | File: | C:\2020\DATA\TOYIN\001-219.SMP |  |  | ¦ | File: | C:\2020\DATA\TOYIN\001-219.SMP |  |  | ¦ | File: | C:\2020\DATA\TOYIN\001-219.SMP |  |  | ¦ | File: | C:\2020\DATA\TOYIN\001-219.SMP |  |  | ¦ | File: | C:\2020\DATA\TOYIN\001-219.SMP |  |  | ¦ | File: | C:\2020\DATA\TOYIN\001-219.SMP |  |  | ¦ | File: | C:\2020\DATA\TOYIN\001-219.SMP |  |  | ¦ | File: | C:\2020\DATA\TOYIN\001-219.SMP |  |  | ¦ | File: | C:\2020\DATA\TOYIN\001-219.SMP
|  |  |  | ¦ | [5 empty] | ¦ |  |  |  |  | ¦ |  |  |  |  | ¦ |  |  |  |  | ¦ |  |  |  |  | ¦ |  |  |  |  | ¦ |  |  |  |  | ¦ |  |  |  |  | ¦ |  |  |  |  | ¦ | [6 empty] | ¦ |  |  |  |  | ¦ |  |  |  |  | ¦ | [6 empty] | ¦ |  |  |  |  | ¦ |  |  |  |  | ¦ | [6 empty] | ¦ |  |  |  |  | ¦ |  |  |  |  | ¦ | [5 empty] | ¦ | [5 empty] | ¦ |  |  |  |  | ¦ |  |  |  |  | ¦ |  |  |  |  | ¦ |  |  |  |  | ¦ |  |  |  |  | ¦ |  |  |  |  | ¦ |  |  |  |  | ¦ |  |  |  |  | ¦
|  |  |  | ¦ | [5 empty] | ¦ |  |  |  |  | ¦ |  |  |  |  | ¦ |  |  |  |  | ¦ |  |  |  |  | ¦ |  |  |  |  | ¦ |  |  |  |  | ¦ |  |  |  |  | ¦ |  |  |  |  | ¦ | [6 empty] | ¦ |  |  |  |  | ¦ |  |  |  |  | ¦ | [6 empty] | ¦ |  |  |  |  | ¦ |  |  |  |  | ¦ | [6 empty] | ¦ |  |  |  |  | ¦ |  |  |  |  | ¦ | [5 empty] | ¦ | [5 empty] | ¦ |  |  |  |  | ¦ |  |  |  |  | ¦ |  |  |  |  | ¦ |  |  |  |  | ¦ |  |  |  |  | ¦ |  |  |  |  | ¦ |  |  |  |  | ¦ |  |  |  |  | ¦
Started: | 19/12/2017 12:02:30PM | Analysis Adsorptive: | N2 | ¦ | Started: | 19/12/2017 12:02:30PM | Analysis Adsorptive: | N2 |  | ¦ | Started: | 19/12/2017 12:02:30PM | Analysis Adsorptive: | N2 | ¦ | Started: | 19/12/2017 12:02:30PM | Analysis Adsorptive: | N2 | ¦ | Started: | 19/12/2017 12:02:30PM | Analysis Adsorptive: | N2 | ¦ | Started: | 19/12/2017 12:02:30PM | Analysis Adsorptive: | N2 | ¦ | Started: | 19/12/2017 12:02:30PM | Analysis Adsorptive: | N2 | ¦ | Started: | 19/12/2017 12:02:30PM | Analysis Adsorptive: | N2 | ¦ | Started: | 19/12/2017 12:02:30PM | Analysis Adsorptive: | N2 | ¦ | Started: | 19/12/2017 12:02:30PM | Analysis Adsorptive: | N2 | ¦ | Started: | 19/12/2017 12:02:30PM | Analysis Adsorptive: | N2 |  |  | ¦ | Started: | 19/12/2017 12:02:30PM | Analysis Adsorptive: | N2 | ¦ | Started: | 19/12/2017 12:02:30PM | Analysis Adsorptive: | N2 | ¦ | Started: | 19/12/2017 12:02:30PM | Analysis Adsorptive: | N2 |  |  | ¦ | Started: | 19/12/2017 12:02:30PM | Analysis Adsorptive: | N2 | ¦ | Started: | 19/12/2017 12:02:30PM | Analysis Adsorptive: | N2 | ¦ | Started: | 19/12/2017 12:02:30PM | Analysis Adsorptive: | N2 |  |  | ¦ | Started: | 19/12/2017 12:02:30PM | Analysis Adsorptive: | N2 | ¦ | Started: | 19/12/2017 12:02:30PM | Analysis Adsorptive: | N2 | ¦ | Started: | 19/12/2017 12:02:30PM | Analysis Adsorptive: | N2 |  | ¦ | Started: | 19/12/2017 12:02:30PM | Analysis Adsorptive: | N2 |  | ¦ | Started: | 19/12/2017 12:02:30PM | Analysis Adsorptive: | N2 | ¦ | Started: | 19/12/2017 12:02:30PM | Analysis Adsorptive: | N2 | ¦ | Started: | 19/12/2017 12:02:30PM | Analysis Adsorptive: | N2 | ¦ | Started: | 19/12/2017 12:02:30PM | Analysis Adsorptive: | N2 | ¦ | Started: | 19/12/2017 12:02:30PM | Analysis Adsorptive: | N2 | ¦ | Started: | 19/12/2017 12:02:30PM | Analysis Adsorptive: | N2 | ¦ | Started: | 19/12/2017 12:02:30PM | Analysis Adsorptive: | N2 | ¦ | Started: | 19/12/2017 12:02:30PM | Analysis Adsorptive: | N2 | ¦ | Started: | 19/12/2017 12:02:30PM | Analysis Adsorptive: | N2
Completed: | 21/12/2017 21:59:25PM | Analysis Bath Temp.: | 77.484 K | ¦ | Completed: | 21/12/2017 21:59:25PM | Analysis Bath Temp.: | 77.484 K |  | ¦ | Completed: | 21/12/2017 21:59:25PM | Analysis Bath Temp.: | 77.484 K | ¦ | Completed: | 21/12/2017 21:59:25PM | Analysis Bath Temp.: | 77.484 K | ¦ | Completed: | 21/12/2017 21:59:25PM | Analysis Bath Temp.: | 77.484 K | ¦ | Completed: | 21/12/2017 21:59:25PM | Analysis Bath Temp.: | 77.484 K | ¦ | Completed: | 21/12/2017 21:59:25PM | Analysis Bath Temp.: | 77.484 K | ¦ | Completed: | 21/12/2017 21:59:25PM | Analysis Bath Temp.: | 77.484 K | ¦ | Completed: | 21/12/2017 21:59:25PM | Analysis Bath Temp.: | 77.484 K | ¦ | Completed: | 21/12/2017 21:59:25PM | Analysis Bath Temp.: | 77.484 K | ¦ | Completed: | 21/12/2017 21:59:25PM | Analysis Bath Temp.: | 77.484 K |  |  | ¦ | Completed: | 21/12/2017 21:59:25PM | Analysis Bath Temp.: | 77.484 K | ¦ | Completed: | 21/12/2017 21:59:25PM | Analysis Bath Temp.: | 77.484 K | ¦ | Completed: | 21/12/2017 21:59:25PM | Analysis Bath Temp.: | 77.484 K |  |  | ¦ | Completed: | 21/12/2017 21:59:25PM | Analysis Bath Temp.: | 77.484 K | ¦ | Completed: | 21/12/2017 21:59:25PM | Analysis Bath Temp.: | 77.484 K | ¦ | Completed: | 21/12/2017 21:59:25PM | Analysis Bath Temp.: | 77.484 K |  |  | ¦ | Completed: | 21/12/2017 21:59:25PM | Analysis Bath Temp.: | 77.484 K | ¦ | Completed: | 21/12/2017 21:59:25PM | Analysis Bath Temp.: | 77.484 K | ¦ | Completed: | 21/12/2017 21:59:25PM | Analysis Bath Temp.: | 77.484 K |  | ¦ | Completed: | 21/12/2017 21:59:25PM | Analysis Bath Temp.: | 77.484 K |  | ¦ | Completed: | 21/12/2017 21:59:25PM | Analysis Bath Temp.: | 77.484 K | ¦ | Completed: | 21/12/2017 21:59:25PM | Analysis Bath Temp.: | 77.484 K | ¦ | Completed: | 21/12/2017 21:59:25PM | Analysis Bath Temp.: | 77.484 K | ¦ | Completed: | 21/12/2017 21:59:25PM | Analysis Bath Temp.: | 77.484 K | ¦ | Completed: | 21/12/2017 21:59:25PM | Analysis Bath Temp.: | 77.484 K | ¦ | Completed: | 21/12/2017 21:59:25PM | Analysis Bath Temp.: | 77.484 K | ¦ | Completed: | 21/12/2017 21:59:25PM | Analysis Bath Temp.: | 77.484 K | ¦ | Completed: | 21/12/2017 21:59:25PM | Analysis Bath Temp.: | 77.484 K | ¦ | Completed: | 21/12/2017 21:59:25PM | Analysis Bath Temp.: | 77.484 K
Report Time: | 19/06/2018 12:06:13PM | Thermal Correction: | No | ¦ | Report Time: | 19/06/2018 12:06:13PM | Thermal Correction: | No |  | ¦ | Report Time: | 19/06/2018 12:06:13PM | Thermal Correction: | No | ¦ | Report Time: | 19/06/2018 12:06:13PM | Thermal Correction: | No | ¦ | Report Time: | 19/06/2018 12:06:13PM | Thermal Correction: | No | ¦ | Report Time: | 19/06/2018 12:06:13PM | Thermal Correction: | No | ¦ | Report Time: | 19/06/2018 12:06:13PM | Thermal Correction: | No | ¦ | Report Time: | 19/06/2018 12:06:13PM | Thermal Correction: | No | ¦ | Report Time: | 19/06/2018 12:06:13PM | Thermal Correction: | No | ¦ | Report Time: | 19/06/2018 12:06:13PM | Thermal Correction: | No | ¦ | Report Time: | 19/06/2018 12:06:13PM | Thermal Correction: | No |  |  | ¦ | Report Time: | 19/06/2018 12:06:13PM | Thermal Correction: | No | ¦ | Report Time: | 19/06/2018 12:06:13PM | Thermal Correction: | No | ¦ | Report Time: | 19/06/2018 12:06:13PM | Thermal Correction: | No |  |  | ¦ | Report Time: | 19/06/2018 12:06:13PM | Thermal Correction: | No | ¦ | Report Time: | 19/06/2018 12:06:13PM | Thermal Correction: | No | ¦ | Report Time: | 19/06/2018 12:06:13PM | Thermal Correction: | No |  |  | ¦ | Report Time: | 19/06/2018 12:06:13PM | Thermal Correction: | No | ¦ | Report Time: | 19/06/2018 12:06:13PM | Thermal Correction: | No | ¦ | Report Time: | 19/06/2018 12:06:13PM | Thermal Correction: | No |  | ¦ | Report Time: | 19/06/2018 12:06:13PM | Thermal Correction: | No |  | ¦ | Report Time: | 19/06/2018 12:06:13PM | Thermal Correction: | No | ¦ | Report Time: | 19/06/2018 12:06:13PM | Thermal Correction: | No | ¦ | Report Time: | 19/06/2018 12:06:13PM | Thermal Correction: | No | ¦ | Report Time: | 19/06/2018 12:06:13PM | Thermal Correction: | No | ¦ | Report Time: | 19/06/2018 12:06:13PM | Thermal Correction: | No | ¦ | Report Time: | 19/06/2018 12:06:13PM | Thermal Correction: | No | ¦ | Report Time: | 19/06/2018 12:06:13PM | Thermal Correction: | No | ¦ | Report Time: | 19/06/2018 12:06:13PM | Thermal Correction: | No | ¦ | Report Time: | 19/06/2018 12:06:13PM | Thermal Correction: | No
Sample Mass: | 0.1112 g | Warm Free Space: | 28.2021 cm³ Measured | ¦ | Sample Mass: | 0.1112 g | Warm Free Space: | 28.2021 cm³ Measured |  | ¦ | Sample Mass: | 0.1112 g | Warm Free Space: | 28.2021 cm³ Measured | ¦ | Sample Mass: | 0.1112 g | Warm Free Space: | 28.2021 cm³ Measured | ¦ | Sample Mass: | 0.1112 g | Warm Free Space: | 28.2021 cm³ Measured | ¦ | Sample Mass: | 0.1112 g | Warm Free Space: | 28.2021 cm³ Measured | ¦ | Sample Mass: | 0.1112 g | Warm Free Space: | 28.2021 cm³ Measured | ¦ | Sample Mass: | 0.1112 g | Warm Free Space: | 28.2021 cm³ Measured | ¦ | Sample Mass: | 0.1112 g | Warm Free Space: | 28.2021 cm³ Measured | ¦ | Sample Mass: | 0.1112 g | Warm Free Space: | 28.2021 cm³ Measured | ¦ | Sample Mass: | 0.1112 g | Warm Free Space: | 28.2021 cm³ Measured |  |  | ¦ | Sample Mass: | 0.1112 g | Warm Free Space: | 28.2021 cm³ Measured | ¦ | Sample Mass: | 0.1112 g | Warm Free Space: | 28.2021 cm³ Measured | ¦ | Sample Mass: | 0.1112 g | Warm Free Space: | 28.2021 cm³ Measured |  |  | ¦ | Sample Mass: | 0.1112 g | Warm Free Space: | 28.2021 cm³ Measured | ¦ | Sample Mass: | 0.1112 g | Warm Free Space: | 28.2021 cm³ Measured | ¦ | Sample Mass: | 0.1112 g | Warm Free Space: | 28.2021 cm³ Measured |  |  | ¦ | Sample Mass: | 0.1112 g | Warm Free Space: | 28.2021 cm³ Measured | ¦ | Sample Mass: | 0.1112 g | Warm Free Space: | 28.2021 cm³ Measured | ¦ | Sample Mass: | 0.1112 g | Warm Free Space: | 28.2021 cm³ Measured |  | ¦ | Sample Mass: | 0.1112 g | Warm Free Space: | 28.2021 cm³ Measured |  | ¦ | Sample Mass: | 0.1112 g | Warm Free Space: | 28.2021 cm³ Measured | ¦ | Sample Mass: | 0.1112 g | Warm Free Space: | 28.2021 cm³ Measured | ¦ | Sample Mass: | 0.1112 g | Warm Free Space: | 28.2021 cm³ Measured | ¦ | Sample Mass: | 0.1112 g | Warm Free Space: | 28.2021 cm³ Measured | ¦ | Sample Mass: | 0.1112 g | Warm Free Space: | 28.2021 cm³ Measured | ¦ | Sample Mass: | 0.1112 g | Warm Free Space: | 28.2021 cm³ Measured | ¦ | Sample Mass: | 0.1112 g | Warm Free Space: | 28.2021 cm³ Measured | ¦ | Sample Mass: | 0.1112 g | Warm Free Space: | 28.2021 cm³ Measured | ¦ | Sample Mass: | 0.1112 g | Warm Free Space: | 28.2021 cm³ Measured
Cold Free Space: | 86.8435 cm³ | Equilibration Interval: | 60 s | ¦ | Cold Free Space: | 86.8435 cm³ | Equilibration Interval: | 60 s |  | ¦ | Cold Free Space: | 86.8435 cm³ | Equilibration Interval: | 60 s | ¦ | Cold Free Space: | 86.8435 cm³ | Equilibration Interval: | 60 s | ¦ | Cold Free Space: | 86.8435 cm³ | Equilibration Interval: | 60 s | ¦ | Cold Free Space: | 86.8435 cm³ | Equilibration Interval: | 60 s | ¦ | Cold Free Space: | 86.8435 cm³ | Equilibration Interval: | 60 s | ¦ | Cold Free Space: | 86.8435 cm³ | Equilibration Interval: | 60 s | ¦ | Cold Free Space: | 86.8435 cm³ | Equilibration Interval: | 60 s | ¦ | Cold Free Space: | 86.8435 cm³ | Equilibration Interval: | 60 s | ¦ | Cold Free Space: | 86.8435 cm³ | Equilibration Interval: | 60 s |  |  | ¦ | Cold Free Space: | 86.8435 cm³ | Equilibration Interval: | 60 s | ¦ | Cold Free Space: | 86.8435 cm³ | Equilibration Interval: | 60 s | ¦ | Cold Free Space: | 86.8435 cm³ | Equilibration Interval: | 60 s |  |  | ¦ | Cold Free Space: | 86.8435 cm³ | Equilibration Interval: | 60 s | ¦ | Cold Free Space: | 86.8435 cm³ | Equilibration Interval: | 60 s | ¦ | Cold Free Space: | 86.8435 cm³ | Equilibration Interval: | 60 s |  |  | ¦ | Cold Free Space: | 86.8435 cm³ | Equilibration Interval: | 60 s | ¦ | Cold Free Space: | 86.8435 cm³ | Equilibration Interval: | 60 s | ¦ | Cold Free Space: | 86.8435 cm³ | Equilibration Interval: | 60 s |  | ¦ | Cold Free Space: | 86.8435 cm³ | Equilibration Interval: | 60 s |  | ¦ | Cold Free Space: | 86.8435 cm³ | Equilibration Interval: | 60 s | ¦ | Cold Free Space: | 86.8435 cm³ | Equilibration Interval: | 60 s | ¦ | Cold Free Space: | 86.8435 cm³ | Equilibration Interval: | 60 s | ¦ | Cold Free Space: | 86.8435 cm³ | Equilibration Interval: | 60 s | ¦ | Cold Free Space: | 86.8435 cm³ | Equilibration Interval: | 60 s | ¦ | Cold Free Space: | 86.8435 cm³ | Equilibration Interval: | 60 s | ¦ | Cold Free Space: | 86.8435 cm³ | Equilibration Interval: | 60 s | ¦ | Cold Free Space: | 86.8435 cm³ | Equilibration Interval: | 60 s | ¦ | Cold Free Space: | 86.8435 cm³ | Equilibration Interval: | 60 s
Low Pressure Dose: | 5.000 cm³/g STP | Automatic Degas: | Yes | ¦ | Low Pressure Dose: | 5.000 cm³/g STP | Automatic Degas: | Yes |  | ¦ | Low Pressure Dose: | 5.000 cm³/g STP | Automatic Degas: | Yes | ¦ | Low Pressure Dose: | 5.000 cm³/g STP | Automatic Degas: | Yes | ¦ | Low Pressure Dose: | 5.000 cm³/g STP | Automatic Degas: | Yes | ¦ | Low Pressure Dose: | 5.000 cm³/g STP | Automatic Degas: | Yes | ¦ | Low Pressure Dose: | 5.000 cm³/g STP | Automatic Degas: | Yes | ¦ | Low Pressure Dose: | 5.000 cm³/g STP | Automatic Degas: | Yes | ¦ | Low Pressure Dose: | 5.000 cm³/g STP | Automatic Degas: | Yes | ¦ | Low Pressure Dose: | 5.000 cm³/g STP | Automatic Degas: | Yes | ¦ | Low Pressure Dose: | 5.000 cm³/g STP | Automatic Degas: | Yes |  |  | ¦ | Low Pressure Dose: | 5.000 cm³/g STP | Automatic Degas: | Yes | ¦ | Low Pressure Dose: | 5.000 cm³/g STP | Automatic Degas: | Yes | ¦ | Low Pressure Dose: | 5.000 cm³/g STP | Automatic Degas: | Yes |  |  | ¦ | Low Pressure Dose: | 5.000 cm³/g STP | Automatic Degas: | Yes | ¦ | Low Pressure Dose: | 5.000 cm³/g STP | Automatic Degas: | Yes | ¦ | Low Pressure Dose: | 5.000 cm³/g STP | Automatic Degas: | Yes |  |  | ¦ | Low Pressure Dose: | 5.000 cm³/g STP | Automatic Degas: | Yes | ¦ | Low Pressure Dose: | 5.000 cm³/g STP | Automatic Degas: | Yes | ¦ | Low Pressure Dose: | 5.000 cm³/g STP | Automatic Degas: | Yes |  | ¦ | Low Pressure Dose: | 5.000 cm³/g STP | Automatic Degas: | Yes |  | ¦ | Low Pressure Dose: | 5.000 cm³/g STP | Automatic Degas: | Yes | ¦ | Low Pressure Dose: | 5.000 cm³/g STP | Automatic Degas: | Yes | ¦ | Low Pressure Dose: | 5.000 cm³/g STP | Automatic Degas: | Yes | ¦ | Low Pressure Dose: | 5.000 cm³/g STP | Automatic Degas: | Yes | ¦ | Low Pressure Dose: | 5.000 cm³/g STP | Automatic Degas: | Yes | ¦ | Low Pressure Dose: | 5.000 cm³/g STP | Automatic Degas: | Yes | ¦ | Low Pressure Dose: | 5.000 cm³/g STP | Automatic Degas: | Yes | ¦ | Low Pressure Dose: | 5.000 cm³/g STP | Automatic Degas: | Yes | ¦ | Low Pressure Dose: | 5.000 cm³/g STP | Automatic Degas: | Yes
|  |  |  | ¦ | [5 empty] | ¦ |  |  |  |  | ¦ |  |  |  |  | ¦ |  |  |  |  | ¦ |  |  |  |  | ¦ |  |  |  |  | ¦ |  |  |  |  | ¦ |  |  |  |  | ¦ |  |  |  |  | ¦ | [6 empty] | ¦ |  |  |  |  | ¦ |  |  |  |  | ¦ | [6 empty] | ¦ |  |  |  |  | ¦ |  |  |  |  | ¦ | [6 empty] | ¦ |  |  |  |  | ¦ |  |  |  |  | ¦ | [5 empty] | ¦ | [5 empty] | ¦ |  |  |  |  | ¦ |  |  |  |  | ¦ |  |  |  |  | ¦ |  |  |  |  | ¦ |  |  |  |  | ¦ |  |  |  |  | ¦ |  |  |  |  | ¦ |  |  |  |  | ¦
|  |  |  | ¦ | [5 empty] | ¦ |  |  |  |  | ¦ |  |  |  |  | ¦ |  |  |  |  | ¦ |  |  |  |  | ¦ |  |  |  |  | ¦ |  |  |  |  | ¦ |  |  |  |  | ¦ |  |  |  |  | ¦ | [6 empty] | ¦ |  |  |  |  | ¦ |  |  |  |  | ¦ | [6 empty] | ¦ |  |  |  |  | ¦ |  |  |  |  | ¦ | [6 empty] | ¦ |  |  |  |  | ¦ |  |  |  |  | ¦ | [5 empty] | ¦ | [5 empty] | ¦ |  |  |  |  | ¦ |  |  |  |  | ¦ |  |  |  |  | ¦ |  |  |  |  | ¦ |  |  |  |  | ¦ |  |  |  |  | ¦ |  |  |  |  | ¦ |  |  |  |  | ¦
|  |  |  | ¦ | [5 empty] | ¦ |  |  |  |  | ¦ |  |  |  |  | ¦ |  |  |  |  | ¦ |  |  |  |  | ¦ |  |  |  |  | ¦ |  |  |  |  | ¦ |  |  |  |  | ¦ |  |  |  |  | ¦ | [6 empty] | ¦ |  |  |  |  | ¦ |  |  |  |  | ¦ | [6 empty] | ¦ |  |  |  |  | ¦ |  |  |  |  | ¦ | [6 empty] | ¦ |  |  |  |  | ¦ |  |  |  |  | ¦ | [5 empty] | ¦ | [5 empty] | ¦ |  |  |  |  | ¦ |  |  |  |  | ¦ |  |  |  |  | ¦ |  |  |  |  | ¦ |  |  |  |  | ¦ |  |  |  |  | ¦ |  |  |  |  | ¦ |  |  |  |  | ¦
|  |  |  | ¦ | [5 empty] | ¦ |  |  |  |  | ¦ |  |  |  |  | ¦ |  |  |  |  | ¦ |  |  |  |  | ¦ |  |  |  |  | ¦ |  |  |  |  | ¦ |  |  |  |  | ¦ |  |  |  |  | ¦ | [6 empty] | ¦ |  |  |  |  | ¦ |  |  |  |  | ¦ | [6 empty] | ¦ |  |  |  |  | ¦ |  |  |  |  | ¦ | [6 empty] | ¦ |  |  |  |  | ¦ |  |  |  |  | ¦ | [5 empty] | ¦ | [5 empty] | ¦ |  |  |  |  | ¦ |  |  |  |  | ¦ |  |  |  |  | ¦ |  |  |  |  | ¦ |  |  |  |  | ¦ |  |  |  |  | ¦ |  |  |  |  | ¦ |  |  |  |  | ¦
|  |  |  | ¦ | [5 empty] | ¦ |  |  |  |  | ¦ |  |  |  |  | ¦ |  |  |  |  | ¦ |  |  |  |  | ¦ |  |  |  |  | ¦ |  |  |  |  | ¦ |  |  |  |  | ¦ |  |  |  |  | ¦ | [6 empty] | ¦ |  |  |  |  | ¦ |  |  |  |  | ¦ | [6 empty] | ¦ |  |  |  |  | ¦ |  |  |  |  | ¦ | [6 empty] | ¦ |  |  |  |  | ¦ |  |  |  |  | ¦ | [5 empty] | ¦ | [5 empty] | ¦ |  |  |  |  | ¦ |  |  |  |  | ¦ |  |  |  |  | ¦ |  |  |  |  | ¦ |  |  |  |  | ¦ |  |  |  |  | ¦ |  |  |  |  | ¦ |  |  |  |  | ¦
|  |  |  | ¦ | [5 empty] | ¦ |  |  |  |  | ¦ |  |  |  |  | ¦ |  |  |  |  | ¦ |  |  |  |  | ¦ |  |  |  |  | ¦ |  |  |  |  | ¦ |  |  |  |  | ¦ |  |  |  |  | ¦ | [6 empty] | ¦ |  |  |  |  | ¦ |  |  |  |  | ¦ | [6 empty] | ¦ |  |  |  |  | ¦ |  |  |  |  | ¦ | [6 empty] | ¦ |  |  |  |  | ¦ |  |  |  |  | ¦ | [5 empty] | ¦ | [5 empty] | ¦ |  |  |  |  | ¦ |  |  |  |  | ¦ |  |  |  |  | ¦ |  |  |  |  | ¦ |  |  |  |  | ¦ |  |  |  |  | ¦ |  |  |  |  | ¦ |  |  |  |  | ¦
|  |  |  | ¦ | [5 empty] | ¦ |  |  |  |  | ¦ |  |  |  |  | ¦ |  |  |  |  | ¦ |  |  |  |  | ¦ |  |  |  |  | ¦ |  |  |  |  | ¦ |  |  |  |  | ¦ |  |  |  |  | ¦ | [6 empty] | ¦ |  |  |  |  | ¦ |  |  |  |  | ¦ | [6 empty] | ¦ |  |  |  |  | ¦ |  |  |  |  | ¦ | [6 empty] | ¦ |  |  |  |  | ¦ |  |  |  |  | ¦ | [5 empty] | ¦ | [5 empty] | ¦ |  |  |  |  | ¦ |  |  |  |  | ¦ |  |  |  |  | ¦ |  |  |  |  | ¦ |  |  |  |  | ¦ |  |  |  |  | ¦ |  |  |  |  | ¦ |  |  |  |  | ¦
Summary Report |  |  |  | ¦ | Isotherm Tabular Report |  |  |  |  | ¦ | Isotherm Linear Plot |  |  |  | ¦ | BET Surface Area Report |  |  |  | ¦ | BET Surface Area Plot |  |  |  | ¦ | BET Isotherm Plot |  |  |  | ¦ | Langmuir Reports |  |  |  | ¦ | Freundlich Reports |  |  |  | ¦ | Temkin Reports |  |  |  | ¦ | t-Plot Reports |  |  |  | ¦ | BJH Adsorption Pore Distribution Report | [5 empty] | ¦ | BJH Adsorption Cumulative Pore Volume |  |  |  | ¦ | BJH Adsorption dV/dD Pore Volume |  |  |  | ¦ | BJH Desorption Pore Distribution Report | [5 empty] | ¦ | BJH Desorption Cumulative Pore Volume |  |  |  | ¦ | BJH Desorption dV/dD Pore Volume |  |  |  | ¦ | Horvath-Kawazoe Report | [5 empty] | ¦ | Horvath-Kawazoe Cumulative Pore Volume Plot |  |  |  | ¦ | Horvath-Kawazoe Differential Pore Volume Plot |  |  |  | ¦ | [5 empty] | ¦ | [5 empty] | ¦ | Cumulative Surface Area vs. Pore Width |  |  |  | ¦ | Incremental Surface Area vs. Pore Width |  |  |  | ¦ | Differential Surface Area vs. Pore Width |  |  |  | ¦ | Cumulative Pore Volume vs. Pore Width |  |  |  | ¦ | Incremental Pore Volume vs. Pore Width |  |  |  | ¦ | Differential Pore Volume vs. Pore Width |  |  |  | ¦ |  |  |  |  | ¦ |  |  |  |  | ¦ | Dubinin Reports
|  |  |  | ¦ | [5 empty] | ¦ |  |  |  |  | ¦ |  |  |  |  | ¦ |  |  |  |  | ¦ |  |  |  |  | ¦ |  |  |  |  | ¦ |  |  |  |  | ¦ |  |  |  |  | ¦ |  |  |  |  | ¦ | [6 empty] | ¦ | Halsey : Faas Correction |  |  |  | ¦ | Halsey : Faas Correction |  |  |  | ¦ | [6 empty] | ¦ | Halsey : Faas Correction |  |  |  | ¦ | Halsey : Faas Correction |  |  |  | ¦ | [6 empty] | ¦ | Cylinder Pore Geometry (Saito-Foley) |  |  |  | ¦ | Cylinder Pore Geometry (Saito-Foley) |  |  |  | ¦ | [5 empty] | ¦ | [5 empty] | ¦ |  |  |  |  | ¦ |  |  |  |  | ¦ |  |  |  |  | ¦ |  |  |  |  | ¦ |  |  |  |  | ¦ |  |  |  |  | ¦ |  |  |  |  | ¦ |  |  |  |  | ¦
|  |  |  | ¦ | Relative Pressure (P/Po) | Absolute Pressure (mmHg) | Quantity Adsorbed (cm³/g STP) | Elapsed Time (h:min) | Saturation Pressure (mmHg) | ¦ |  |  |  |  | ¦ | BET Surface Area: | 210.9621 ± 2.6196 m²/g |  |  | ¦ |  |  |  |  | ¦ |  |  |  |  | ¦ | Primary Data |  |  |  | ¦ | Primary Data |  |  |  | ¦ | Primary Data |  |  |  | ¦ | Primary Data |  |  |  | ¦ | Faas Correction | [5 empty] | ¦ |  |  |  |  | ¦ |  |  |  |  | ¦ | Faas Correction | [5 empty] | ¦ |  |  |  |  | ¦ |  |  |  |  | ¦ | Cylinder Pore Geometry (Saito-Foley) | [5 empty] | ¦ |  |  |  |  | ¦ |  |  |  |  | ¦ |  | Porosity Distribution by Density Functional Theory |  |  |  | ¦ |  | Porosity Distribution by Density Functional Theory |  |  |  | ¦ |  |  |  |  | ¦ |  |  |  |  | ¦ |  |  |  |  | ¦ |  |  |  |  | ¦ |  |  |  |  | ¦ |  |  |  |  | ¦ |  | Standard Deviation of Fit: 1.22411, cm³/g STP |  |  | ¦ |  | Standard Deviation of Fit: 1.22411, cm³/g STP |  |  | ¦ | 4034- Fewer than 2 points available for Dubinin calculations.
|  |  |  | ¦ |  |  |  | 01:10 | 772.9078 | ¦ | 50 wt% Bent 50 wt% ZSM-5_25 10wt% C - Adsorption |  | 50 wt% Bent 50 wt% ZSM-5_25 10wt% C - Desorption |  | ¦ | Slope: | 0.020697 ± 0.000254 g/cm³ STP |  |  | ¦ | 50 wt% Bent 50 wt% ZSM-5_25 10wt% C |  |  |  | ¦ | 50 wt% Bent 50 wt% ZSM-5_25 10wt% C |  |  |  | ¦ | 4052- Fewer than two points are selected for this report. |  |  |  | ¦ | 4057- At least two data points are needed for Freundlich calculations. |  |  |  | ¦ | 4058- At least two data points are needed for Temkin calculations. |  |  |  | ¦ | 4053- At least two data points must be selected for t-Plot calculations. |  |  |  | ¦ | Halsey | [5 empty] | ¦ | 50 wt% Bent 50 wt% ZSM-5_25 10wt% C |  |  |  | ¦ | 50 wt% Bent 50 wt% ZSM-5_25 10wt% C |  |  |  | ¦ | Halsey | [5 empty] | ¦ | 50 wt% Bent 50 wt% ZSM-5_25 10wt% C |  |  |  | ¦ | 50 wt% Bent 50 wt% ZSM-5_25 10wt% C |  |  |  | ¦ | [6 empty] | ¦ | 50 wt% Bent 50 wt% ZSM-5_25 10wt% C |  |  |  | ¦ | 50 wt% Bent 50 wt% ZSM-5_25 10wt% C |  |  |  | ¦ |  | Model: N2 @ 77K, Cylindrical Pores in an Oxide Surface |  |  |  | ¦ |  | Model: N2 @ 77K, Cylindrical Pores in an Oxide Surface |  |  |  | ¦ | Cumulative Surface Area |  |  |  | ¦ | Incremental Surface Area |  |  |  | ¦ | Differential Surface Area |  |  |  | ¦ | Cumulative Pore Volume |  |  |  | ¦ | Incremental Pore Volume |  |  |  | ¦ | Differential Pore Volume |  |  |  | ¦ |  |  |  |  | ¦ |  |  |  |  | ¦ | 4030- Preparations failed in primary data.
Surface Area |  |  |  | ¦ | 1.899824e-06 | 0.001468349 | 4.813516 | 02:13 |  | ¦ | Relative Pressure (P/Po) | Quantity Adsorbed (cm³/g STP) | Relative Pressure (P/Po) | Quantity Adsorbed (cm³/g STP) | ¦ | Y-Intercept: | -0.000062 ± 0.000030 g/cm³ STP |  |  | ¦ | Relative Pressure (P/Po) | 1/[Q(Po/P - 1)] |  |  | ¦ | Relative Pressure (P/Po) | Quantity Adsorbed (cm³/g STP) |  |  | ¦ | Primary Data |  |  |  | ¦ |  |  |  |  | ¦ |  |  |  |  | ¦ | 4053- At least two data points must be selected for t-Plot calculations. |  |  |  | ¦ | t = 3.54 [ -5 / ln(P/Po) ] ^ 0.333 | [5 empty] | ¦ | Pore Diameter (Å) | Pore Volume (cm³/g) |  |  | ¦ | Pore Diameter (Å) | Pore Volume (cm³/g·Å) |  |  | ¦ | t = 3.54 [ -5 / ln(P/Po) ] ^ 0.333 | [5 empty] | ¦ | Pore Diameter (Å) | Pore Volume (cm³/g) |  |  | ¦ | Pore Diameter (Å) | Pore Volume (cm³/g·Å) |  |  | ¦ | [6 empty] | ¦ | Pore Width (Å) | Pore Volume (cm³/g) |  |  | ¦ | Pore Width (Å) | dV/dw (cm³/g·Å) |  |  | ¦ |  | Method: Non-negative Regularization; No Smoothing |  |  |  | ¦ |  | Method: Non-negative Regularization; No Smoothing |  |  |  | ¦ | Pore Width (Angstroms) | Cumulative Surface Area (m²/g) |  |  | ¦ | Pore Width (Angstroms) | Incremental Surface Area (m²/g) |  |  | ¦ | Pore Width (Angstroms) | Differential Surface Area (m²/g) |  |  | ¦ | Pore Width (Angstroms) | Cumulative Pore Volume (cm³/g) |  |  | ¦ | Pore Width (Angstroms) | Incremental Pore Volume (cm³/g) |  |  | ¦ | Pore Width (Angstroms) | Differential Pore Volume (cm³/g) |  |  | ¦ |  |  |  |  | ¦ |  |  |  |  | ¦ | 4034- Fewer than 2 points available for Dubinin calculations.
|  |  |  | ¦ | 1.371835e-06 | 0.001060215 | 9.639417 | 04:22 |  | ¦ | 1.899824e-06 | 4.813516 | 0.9478741 | 85.18339 | ¦ | C: | -330.836181 |  |  | ¦ | 0.01019739 | 0.0002050645 |  |  | ¦ | 1.899824e-06 | 4.813516 |  |  | ¦ | 4052- Fewer than two points are selected for this report. |  |  |  | ¦ |  |  |  |  | ¦ |  |  |  |  | ¦ | 4053- At least two data points must be selected for t-Plot calculations. |  |  |  | ¦ | [6 empty] | ¦ | 125.4081 | 0.01021379 |  |  | ¦ | 145.5516 | 0.0001292091 |  |  | ¦ | [6 empty] | ¦ | 197.5027 | 0.01353074 |  |  | ¦ | 233.964 | 7.098651e-05 |  |  | ¦ | Maximum Pore Volume: | 0.074882 cm³/g |  |  |  |  | ¦ | 5.587968 | 0.007445546 |  |  | ¦ | 5.587968 | 0.001332425 |  |  | ¦ |  | Standard Deviation of Fit: 1.22411, cm³/g STP |  |  |  | ¦ | [5 empty] | ¦ | 5.576376 | 0 |  |  | ¦ | 5.576376 | 0 |  |  | ¦ | 5.576376 | 0 |  |  | ¦ | 5.576376 | 0 |  |  | ¦ | 5.576376 | 0 |  |  | ¦ | 5.576376 | 0 |  |  | ¦ | Goodness of Fit |  |  |  | ¦ | Goodness of Fit |  |  |  | ¦ | 4030- Preparations failed in primary data.
Single point surface area at P/Po = 0.200725784: | 208.7944 m²/g |  |  | ¦ | 1.231799e-06 | 0.0009518806 | 14.47174 | 08:51 |  | ¦ | 1.371835e-06 | 9.639417 | 0.8952861 | 78.21796 | ¦ | Qm: | 48.4614 cm³/g STP |  |  | ¦ | 0.01908371 | 0.0003764206 |  |  | ¦ |  |  |  |  | ¦ |  |  |  |  | ¦ | [9 empty] | ¦ |  |  |  |  | ¦ | [6 empty] | ¦ | 90.38999 | 0.01613768 |  |  | ¦ | 101.7023 | 0.0001691663 |  |  | ¦ | [6 empty] | ¦ | 139.521 | 0.0197921 |  |  | ¦ | 157.9803 | 0.0001079886 |  |  | ¦ | at Relative Pressure: | 0.004960061 |  |  |  |  | ¦ | 5.495306 | 0.01491025 |  |  | ¦ | 5.495306 | -0.08055804 |  |  | ¦ | [5 empty] | ¦ | [5 empty] | ¦ | 5.933836 | 0 |  |  | ¦ | 5.933836 | 0 |  |  | ¦ | 5.933836 | 0 |  |  | ¦ | 5.933836 | 0 |  |  | ¦ | 5.933836 | 0 |  |  | ¦ | 5.933836 | 0 |  |  | ¦ |  |  |  |  | ¦ |  |  |  |  | ¦
|  |  |  | ¦ | 1.580732e-06 | 0.001221334 | 19.30517 | 14:50 |  | ¦ | 1.231799e-06 | 14.47174 | 0.8500918 | 75.02291 | ¦ | Correlation Coefficient: | 0.9993207 |  |  | ¦ | 0.0442126 | 0.0008598179 |  |  | ¦ |  |  |  |  | ¦ |  |  |  |  | ¦ | [9 empty] | ¦ |  |  |  |  | ¦ | Diameter Range: | 17.000 Å to 3000.000 Å |  |  |  |  | ¦ | 70.44783 | 0.01971117 |  |  | ¦ | 77.61638 | 0.0001791924 |  |  | ¦ | Diameter Range: | 17.000 Å to 3000.000 Å |  |  |  |  | ¦ | 109.0052 | 0.02317337 |  |  | ¦ | 120.1597 | 0.0001108039 |  |  | ¦ | Median Pore Width: | 5.632 Å |  |  |  |  | ¦ | 5.465586 | 0.02238489 |  |  | ¦ | 5.465586 | -0.2515095 |  |  | ¦ | [5 empty] | ¦ | [5 empty] | ¦ | 6.291296 | 0 |  |  | ¦ | 6.291296 | 0 |  |  | ¦ | 6.291296 | 0 |  |  | ¦ | 6.291296 | 0 |  |  | ¦ | 6.291296 | 0 |  |  | ¦ | 6.291296 | 0 |  |  | ¦ |  |  |  |  | ¦ |  |  |  |  | ¦
BET Surface Area: | 210.9621 m²/g |  |  | ¦ | 2.194465e-06 | 0.001695198 | 24.14291 | 22:28 |  | ¦ | 1.580732e-06 | 19.30517 | 0.8068433 | 73.2893 | ¦ | Molecular Cross-Sectional Area: | 0.1620 nm² |  |  | ¦ | 0.06801443 | 0.001321644 |  |  | ¦ | [24 empty] | ¦ | Adsorbate Property Factor: | 9.53000 Å |  |  |  |  | ¦ | 57.40783 | 0.02206892 |  |  | ¦ | 62.37491 | 0.0001808093 |  |  | ¦ | Adsorbate Property Factor: | 9.53000 Å |  |  |  |  | ¦ | 89.59511 | 0.02537109 |  |  | ¦ | 97.17208 | 0.0001132256 |  |  | ¦ | Relative Pressure Range: | 1.900e-06 to 4.960e-03 |  |  |  |  | ¦ | 5.535504 | 0.02986124 |  |  | ¦ | 5.535504 | 0.1069311 |  |  | ¦ | [5 empty] | ¦ | [5 empty] | ¦ | 6.648756 | 0 |  |  | ¦ | 6.648756 | 0 |  |  | ¦ | 6.648756 | 0 |  |  | ¦ | 6.648756 | 0 |  |  | ¦ | 6.648756 | 0 |  |  | ¦ | 6.648756 | 0 |  |  | ¦ | Input Data |  | Model Fit |  | ¦ | Input Data |  | Model Fit |  | ¦
|  |  |  | ¦ | 3.560247e-06 | 0.002749681 | 28.9877 | 30:33 |  | ¦ | 2.194465e-06 | 24.14291 | 0.7641535 | 72.15295 | ¦ |  |  |  |  | ¦ | 0.08031366 | 0.001563006 |  |  | ¦ | [24 empty] | ¦ | Density Conversion Factor: | 0.0015468 |  |  |  |  | ¦ | 48.16468 | 0.02403106 |  |  | ¦ | 51.81647 | 0.0002122805 |  |  | ¦ | Density Conversion Factor: | 0.0015468 |  |  |  |  | ¦ | 81.37368 | 0.02643222 |  |  | ¦ | 85.03068 | 0.0001290685 |  |  | ¦ | [6 empty] | ¦ | 5.630239 | 0.03734426 |  |  | ¦ | 5.630239 | 0.07898922 |  |  | ¦ | [5 empty] | ¦ |  | Standard Deviation of Fit: 1.22411, cm³/g STP |  |  |  | ¦ | 7.006216 | 0 |  |  | ¦ | 7.006216 | 0 |  |  | ¦ | 7.006216 | 0 |  |  | ¦ | 7.006216 | 0 |  |  | ¦ | 7.006216 | 0 |  |  | ¦ | 7.006216 | 0 |  |  | ¦ | Relative Pressure (P/Po) | Quantity Adsorbed (cm³/g STP) | Relative Pressure (P/Po) | Quantity Adsorbed (cm³/g STP) | ¦ | Relative Pressure (P/Po) | Quantity Adsorbed (cm³/g STP) | Relative Pressure (P/Po) | Quantity Adsorbed (cm³/g STP) | ¦
BJH Adsorption cumulative surface area of pores |  |  |  | ¦ | 6.135491e-06 | 0.004737362 | 33.84921 | 40:55 |  | ¦ | 3.560247e-06 | 28.9877 | 0.7400889 | 71.61113 | ¦ |  |  |  |  | ¦ | 0.1004657 | 0.001966228 |  |  | ¦ | [24 empty] | ¦ | Fraction of Pores Open at Both Ends: | 0.00 |  |  |  |  | ¦ | 41.16123 | 0.0259102 |  |  | ¦ | 43.98909 | 0.0002683171 |  |  | ¦ | Fraction of Pores Open at Both Ends: | 0.00 |  |  |  |  | ¦ | 69.92084 | 0.02779677 |  |  | ¦ | 74.64551 | 0.0001191452 |  |  | ¦ | Diameter of Adsorptive Molecule: | 3.000 Å |  |  |  |  | ¦ | 5.777907 | 0.04483817 |  |  | ¦ | 5.777907 | 0.0507483 |  |  | ¦ | Volume in Pores | < | 5.58 Å | : | 0.00287 cm³/g | ¦ | [5 empty] | ¦ | 7.363676 | 0 |  |  | ¦ | 7.363676 | 0 |  |  | ¦ | 7.363676 | 0 |  |  | ¦ | 7.363676 | 0 |  |  | ¦ | 7.363676 | 0 |  |  | ¦ | 7.363676 | 0 |  |  | ¦ | 1.899824e-06 | 4.813516 | 1.995263e-06 | 18.6253 | ¦ | 1.899824e-06 | 4.813516 | 1.995263e-06 | 18.6253 | ¦
between 17.000 Å and 3000.000 Å diameter: | 57.961 m²/g |  |  | ¦ | 3.024839e-05 | 0.02335379 | 38.66991 | 43:49 |  | ¦ | 6.135491e-06 | 33.84921 | 0.6975596 | 70.89381 | ¦ | Relative Pressure (P/Po) | Quantity Adsorbed (cm³/g STP) | 1/[Q(Po/P - 1)] |  | ¦ | 0.1206509 | 0.0023813 |  |  | ¦ | [24 empty] | ¦ | [6 empty] | ¦ | 35.6361 | 0.02806299 |  |  | ¦ | 37.89951 | 0.0003896351 |  |  | ¦ | [6 empty] | ¦ | 61.28332 | 0.02911263 |  |  | ¦ | 64.93403 | 0.000152343 |  |  | ¦ | Diameter of Sample Atom: | 2.760 Å |  |  |  |  | ¦ | 5.955495 | 0.05235795 |  |  | ¦ | 5.955495 | 0.04234388 |  |  | ¦ | Total Volume in Pores | <= | 14.51 Å | : | 0.07817 cm³/g | ¦ | [5 empty] | ¦ | 7.721136 | 0 |  |  | ¦ | 7.721136 | 0 |  |  | ¦ | 7.721136 | 0 |  |  | ¦ | 7.721136 | 0 |  |  | ¦ | 7.721136 | 0 |  |  | ¦ | 7.721136 | 0 |  |  | ¦ | 1.371835e-06 | 9.639417 | 2.511882e-06 | 21.62524 | ¦ | 1.371835e-06 | 9.639417 | 2.511882e-06 | 21.62524 | ¦
|  |  |  | ¦ | 0.0002804328 | 0.2165023 | 42.71314 | 45:45 |  | ¦ | 3.024839e-05 | 38.66991 | 0.6556802 | 70.23616 | ¦ | 0.01019739 | 50.24005 | 0.0002050645 |  | ¦ | 0.1407903 | 0.002807594 |  |  | ¦ | [24 empty] | ¦ | [6 empty] | ¦ | 31.07806 | 0.03032285 |  |  | ¦ | 32.95708 | 0.0004957964 |  |  | ¦ | [6 empty] | ¦ | 54.32995 | 0.03012129 |  |  | ¦ | 57.30778 | 0.0001450597 |  |  | ¦ | Interaction Parameter: | 1.68e-43 erg·cm^4 |  |  |  |  | ¦ | 6.563837 | 0.05981461 |  |  | ¦ | 6.563837 | 0.01225735 |  |  | ¦ | Area in Pores | > | 14.51 Å | : | 0.000 m²/g | ¦ | Isotherm Table |  |  |  |  | ¦ | 8.078596 | 0 |  |  | ¦ | 8.078596 | 0 |  |  | ¦ | 8.078596 | 0 |  |  | ¦ | 8.078596 | 0 |  |  | ¦ | 8.078596 | 0 |  |  | ¦ | 8.078596 | 0 |  |  | ¦ | 1.231799e-06 | 14.47174 | 3.162276e-06 | 27.49826 | ¦ | 1.231799e-06 | 14.47174 | 3.162276e-06 | 27.49826 | ¦
BJH Desorption cumulative surface area of pores |  |  |  | ¦ | 0.001956406 | 1.510355 | 46.25417 | 46:59 |  | ¦ | 0.0002804328 | 42.71314 | 0.6132218 | 69.71413 | ¦ | 0.01908371 | 51.68415 | 0.0003764206 |  | ¦ | 0.1609009 | 0.003248679 |  |  | ¦ | [24 empty] | ¦ | Pore Diameter Range (Å) | Average Diameter (Å) | Incremental Pore Volume (cm³/g) | Cumulative Pore Volume (cm³/g) | Incremental Pore Area (m²/g) | Cumulative Pore Area (m²/g) | ¦ | 27.16445 | 0.03306061 |  |  | ¦ | 28.77564 | 0.0006995489 |  |  | ¦ | Pore Diameter Range (Å) | Average Diameter (Å) | Incremental Pore Volume (cm³/g) | Cumulative Pore Volume (cm³/g) | Incremental Pore Area (m²/g) | Cumulative Pore Area (m²/g) | ¦ | 48.71656 | 0.03107608 |  |  | ¦ | 51.15301 | 0.0001700926 |  |  | ¦ | [6 empty] | ¦ | 7.747032 | 0.06606868 |  |  | ¦ | 7.747032 | 0.005285748 |  |  | ¦ | Total Area in Pores | >= | 5.58 Å | : | 348.124 m²/g | ¦ | [5 empty] | ¦ | 8.436056 | 248.098 |  |  | ¦ | 8.436056 | 248.098 |  |  | ¦ | 8.436056 | 13473.82 |  |  | ¦ | 8.436056 | 0.05232422 |  |  | ¦ | 8.436056 | 0.05232422 |  |  | ¦ | 8.436056 | 2.841648 |  |  | ¦ | 1.580732e-06 | 19.30517 | 3.981066e-06 | 29.86999 | ¦ | 1.580732e-06 | 19.30517 | 3.981066e-06 | 29.86999 | ¦
between 17.000 Å and 3000.000 Å diameter: | 46.4317 m²/g |  |  | ¦ | 0.00247008 | 1.906885 | 46.74498 | 47:35 |  | ¦ | 0.001956406 | 46.25417 | 0.5712389 | 69.23641 | ¦ | 0.0442126 | 53.7995 | 0.0008598179 |  | ¦ | 0.1809271 | 0.003710244 |  |  | ¦ | [24 empty] | ¦ | 204.5 - 125.4 | 145.5516 | 0.01021379 | 0.01021379 | 2.80692 | 2.80692 | ¦ | 22.20396 | 0.03929176 |  |  | ¦ | 24.01696 | 0.001256155 |  |  | ¦ | 388.1 - 197.5 | 233.964 | 0.01353074 | 0.01353074 | 2.313304 | 2.313304 | ¦ | 43.96488 | 0.0324491 |  |  | ¦ | 46.04151 | 0.0002889538 |  |  | ¦ | Density Conversion Factor: | 0.0015468 |  |  |  |  | ¦ | 9.385078 | 0.07154595 |  |  | ¦ | 9.385078 | 0.003343784 |  |  | ¦ | [5 empty] | ¦ | Relative Pressure | Experimental Quantity Adsorbed (cm³/g STP) | Fitted Quantity Adsorbed (cm³/g STP) | Absolute Residual (cm³/g STP) | Relative Residual | ¦ | 8.793516 | 338.1019 |  |  | ¦ | 8.793516 | 90.00382 |  |  | ¦ | 8.793516 | 5095.33 |  |  | ¦ | 8.793516 | 0.07211047 |  |  | ¦ | 8.793516 | 0.01978625 |  |  | ¦ | 8.793516 | 1.120147 |  |  | ¦ | 2.194465e-06 | 24.14291 | 5.011868e-06 | 31.46819 | ¦ | 2.194465e-06 | 24.14291 | 5.011868e-06 | 31.46819 | ¦
|  |  |  | ¦ | 0.004960061 | 3.829077 | 48.41089 | 48:09 |  | ¦ | 0.00247008 | 46.74498 | 0.5287063 | 68.64645 | ¦ | 0.06801443 | 55.2176 | 0.001321644 |  | ¦ | 0.2007258 | 0.004184974 |  |  | ¦ | [24 empty] | ¦ | 125.4 - 90.4 | 101.7023 | 0.005923887 | 0.01613768 | 2.329892 | 5.136812 | ¦ | 21.26959 | 0.04103307 |  |  | ¦ | 21.70865 | 0.001863628 |  |  | ¦ | 197.5 - 139.5 | 157.9803 | 0.006261362 | 0.0197921 | 1.585352 | 3.898656 | ¦ | 40.06717 | 0.03807196 |  |  | ¦ | 41.79078 | 0.001442606 |  |  | ¦ | [6 empty] | ¦ | 9.647412 | 0.07230513 |  |  | ¦ | 9.647412 | 0.00289396 |  |  | ¦ | [5 empty] | ¦ | 1.995263e-06 | 13.69143 | 18.6253 | -4.93387 | -0.3603619 | ¦ | 9.150976 | 338.1019 |  |  | ¦ | 9.150976 | 0 |  |  | ¦ | 9.150976 | 0 |  |  | ¦ | 9.150976 | 0.07211047 |  |  | ¦ | 9.150976 | 0 |  |  | ¦ | 9.150976 | 0 |  |  | ¦ | 3.560247e-06 | 28.9877 | 6.309579e-06 | 32.74894 | ¦ | 3.560247e-06 | 28.9877 | 6.309579e-06 | 32.74894 | ¦
|  |  |  | ¦ |  |  |  | 48:11 | 771.9812 | ¦ | 0.004960061 | 48.41089 | 0.4878372 | 66.82392 | ¦ | 0.08031366 | 55.87133 | 0.001563006 |  | ¦ |  |  |  |  | ¦ | [24 empty] | ¦ | 90.4 - 70.4 | 77.61638 | 0.003573485 | 0.01971117 | 1.841614 | 6.978426 | ¦ | 20.33257 | 0.04294779 |  |  | ¦ | 20.77125 | 0.002043405 |  |  | ¦ | 139.5 - 109.0 | 120.1597 | 0.003381263 | 0.02317337 | 1.12559 | 5.024246 | ¦ | 36.53801 | 0.04845337 |  |  | ¦ | 38.09726 | 0.00294161 |  |  | ¦ | [6 empty] | ¦ | 10.55687 | 0.07488197 |  |  | ¦ | 10.55687 | 0.002833359 |  |  | ¦ | Pore Size Table |  |  |  |  | ¦ | 2.511882e-06 | 25.66263 | 21.62524 | 4.037392 | 0.1573257 | ¦ | 9.508436 | 338.1019 |  |  | ¦ | 9.508436 | 0 |  |  | ¦ | 9.508436 | 0 |  |  | ¦ | 9.508436 | 0.07211047 |  |  | ¦ | 9.508436 | 0 |  |  | ¦ | 9.508436 | 0 |  |  | ¦ | 6.135491e-06 | 33.84921 | 7.943276e-06 | 33.83439 | ¦ | 6.135491e-06 | 33.84921 | 7.943276e-06 | 33.83439 | ¦
|  |  |  | ¦ | 0.01019739 | 7.871423 | 50.24005 | 48:28 |  | ¦ | 0.01019739 | 50.24005 | 0.4452129 | 63.69034 | ¦ | 0.1004657 | 56.80233 | 0.001966228 |  | ¦ | [29 empty] | ¦ | 70.4 - 57.4 | 62.37491 | 0.002357754 | 0.02206892 | 1.511989 | 8.490415 | ¦ | 19.39224 | 0.0457043 |  |  | ¦ | 19.83064 | 0.00293145 |  |  | ¦ | 109.0 - 89.6 | 97.17208 | 0.002197721 | 0.02537109 | 0.9046719 | 5.928918 | ¦ | 33.4084 | 0.04968506 |  |  | ¦ | 34.79383 | 0.0003935615 |  |  | ¦ | Absolute Pressure (mmHg) | Relative Pressure (P/Po) | Quantity Adsorbed (cm³/g STP) | Pore Width (Å) | Cumulative Pore Volume (cm³/g) | Differential Pore Volume (cm³/g·Å) | ¦ |  |  |  |  | ¦ |  |  |  |  | ¦ | [5 empty] | ¦ | 3.162276e-06 | 28.03164 | 27.49826 | 0.5333804 | 0.0190278 | ¦ | 9.865896 | 338.1019 |  |  | ¦ | 9.865896 | 0 |  |  | ¦ | 9.865896 | 0 |  |  | ¦ | 9.865896 | 0.07211047 |  |  | ¦ | 9.865896 | 0 |  |  | ¦ | 9.865896 | 0 |  |  | ¦ | 3.024839e-05 | 38.66991 | 1e-05 | 34.78375 | ¦ | 3.024839e-05 | 38.66991 | 1e-05 | 34.78375 | ¦
Pore Volume |  |  |  | ¦ | 0.01908371 | 14.72912 | 51.68415 | 48:48 |  | ¦ | 0.01908371 | 51.68415 | 0.4021909 | 63.03719 | ¦ | 0.1206509 | 57.61761 | 0.0023813 |  | ¦ | [29 empty] | ¦ | 57.4 - 48.2 | 51.81647 | 0.00196214 | 0.02403106 | 1.514685 | 10.0051 | ¦ | 18.44158 | 0.04889622 |  |  | ¦ | 18.88247 | 0.003357576 |  |  | ¦ | 89.6 - 81.4 | 85.03068 | 0.001061128 | 0.02643222 | 0.4991744 | 6.428093 | ¦ | 29.57952 | 0.05092263 |  |  | ¦ | 31.19164 | 0.0003232198 |  |  | ¦ | 0.001468349 | 1.899824e-06 | 4.813516 | 5.587968 | 0.007445546 | 0.001332425 | ¦ | [9 empty] | ¦ | Pore Width (Å) | Cumulative Volume (cm³/g) | Incremental Volume (cm³/g) | Cumulative Area (m²/g) | Incremental Area (m²/g) | ¦ | 3.981066e-06 | 29.88248 | 29.86999 | 0.0124852 | 0.0004178102 | ¦ | 10.223356 | 338.1019 |  |  | ¦ | 10.223356 | 0 |  |  | ¦ | 10.223356 | 0 |  |  | ¦ | 10.223356 | 0.07211047 |  |  | ¦ | 10.223356 | 0 |  |  | ¦ | 10.223356 | 0 |  |  | ¦ | 0.0002804328 | 42.71314 | 1.258925e-05 | 35.63201 | ¦ | 0.0002804328 | 42.71314 | 1.258925e-05 | 35.63201 | ¦
|  |  |  | ¦ | 0.0442126 | 34.12106 | 53.7995 | 49:03 |  | ¦ | 0.0442126 | 53.7995 | 0.3419251 | 62.27126 | ¦ | 0.1407903 | 58.36322 | 0.002807594 |  | ¦ | [29 empty] | ¦ | 48.2 - 41.2 | 43.98909 | 0.001879144 | 0.0259102 | 1.708736 | 11.71384 | ¦ | 17.4664 | 0.05240347 |  |  | ¦ | 17.91537 | 0.003596504 |  |  | ¦ | 81.4 - 69.9 | 74.64551 | 0.001364551 | 0.02779677 | 0.7312167 | 7.159309 | ¦ | 28.21867 | 0.05147503 |  |  | ¦ | 28.8566 | 0.0004059232 |  |  | ¦ | 0.001060215 | 1.371835e-06 | 9.639417 | 5.495306 | 0.01491025 | -0.08055804 | ¦ | [9 empty] | ¦ | 5.576376 | 0 | 0 | 0 | 0 | ¦ | 5.011868e-06 | 32.28271 | 31.46819 | 0.8145214 | 0.02523088 | ¦ | 10.580816 | 338.1019 |  |  | ¦ | 10.580816 | 0 |  |  | ¦ | 10.580816 | 0 |  |  | ¦ | 10.580816 | 0.07211047 |  |  | ¦ | 10.580816 | 0 |  |  | ¦ | 10.580816 | 0 |  |  | ¦ | 0.001956406 | 46.25417 | 1.584895e-05 | 36.40187 | ¦ | 0.001956406 | 46.25417 | 1.584895e-05 | 36.40187 | ¦
Single point adsorption total pore volume of pores |  |  |  | ¦ | 0.06801443 | 52.48588 | 55.2176 | 49:17 |  | ¦ | 0.06801443 | 55.2176 | 0.3183255 | 61.95973 | ¦ | 0.1609009 | 59.02534 | 0.003248679 |  | ¦ | [29 empty] | ¦ | 41.2 - 35.6 | 37.89951 | 0.002152783 | 0.02806299 | 2.272097 | 13.98593 | ¦ |  |  |  |  | ¦ |  |  |  |  | ¦ | 69.9 - 61.3 | 64.93403 | 0.001315865 | 0.02911263 | 0.8105859 | 7.969895 | ¦ | 25.93905 | 0.05266806 |  |  | ¦ | 26.95043 | 0.000523344 |  |  | ¦ | 0.0009518806 | 1.231799e-06 | 14.47174 | 5.465586 | 0.02238489 | -0.2515095 | ¦ | [9 empty] | ¦ | 5.933836 | 0 | 0 | 0 | 0 | ¦ | 6.309579e-06 | 33.91311 | 32.74894 | 1.164167 | 0.03432794 | ¦ | 10.938276 | 338.1019 |  |  | ¦ | 10.938276 | 0 |  |  | ¦ | 10.938276 | 0 |  |  | ¦ | 10.938276 | 0.07211047 |  |  | ¦ | 10.938276 | 0 |  |  | ¦ | 10.938276 | 0 |  |  | ¦ | 0.00247008 | 46.74498 | 1.995263e-05 | 37.10831 | ¦ | 0.00247008 | 46.74498 | 1.995263e-05 | 37.10831 | ¦
less than 388.113 Å diameter at P/Po = 0.947874133: | 0.131762 cm³/g |  |  | ¦ | 0.08031366 | 61.97239 | 55.87133 | 49:30 |  | ¦ | 0.08031366 | 55.87133 | 0.2761823 | 61.36161 | ¦ | 0.1809271 | 59.53585 | 0.003710244 |  | ¦ | [29 empty] | ¦ | 35.6 - 31.1 | 32.95708 | 0.002259864 | 0.03032285 | 2.742796 | 16.72873 | ¦ | [9 empty] | ¦ | 61.3 - 54.3 | 57.30778 | 0.001008653 | 0.03012129 | 0.7040254 | 8.673921 | ¦ | 23.81353 | 0.05427912 |  |  | ¦ | 24.75283 | 0.0007579627 |  |  | ¦ | 0.001221334 | 1.580732e-06 | 19.30517 | 5.535504 | 0.02986124 | 0.1069311 | ¦ | [9 empty] | ¦ | 6.291296 | 0 | 0 | 0 | 0 | ¦ | 7.943276e-06 | 34.49377 | 33.83439 | 0.659379 | 0.01911589 | ¦ | 11.295736 | 338.1019 |  |  | ¦ | 11.295736 | 0 |  |  | ¦ | 11.295736 | 0 |  |  | ¦ | 11.295736 | 0.07211047 |  |  | ¦ | 11.295736 | 0 |  |  | ¦ | 11.295736 | 0 |  |  | ¦ | 0.004960061 | 48.41089 | 2.511882e-05 | 37.76243 | ¦ | 0.004960061 | 48.41089 | 2.511882e-05 | 37.76243 | ¦
|  |  |  | ¦ | 0.1004657 | 77.51646 | 56.80233 | 49:43 |  | ¦ | 0.1004657 | 56.80233 | 0.234098 | 60.67622 | ¦ | 0.2007258 | 60.00876 | 0.004184974 |  | ¦ | [29 empty] | ¦ | 31.1 - 27.2 | 28.77564 | 0.002737757 | 0.03306061 | 3.805659 | 20.53439 | ¦ | [9 empty] | ¦ | 54.3 - 48.7 | 51.15301 | 0.0009547972 | 0.03107608 | 0.7466205 | 9.420541 | ¦ | 21.81316 | 0.05677288 |  |  | ¦ | 22.6921 | 0.001246649 |  |  | ¦ | 0.001695198 | 2.194465e-06 | 24.14291 | 5.630239 | 0.03734426 | 0.07898922 | ¦ | [9 empty] | ¦ | 6.648756 | 0 | 0 | 0 | 0 | ¦ | 1e-05 | 35.17514 | 34.78375 | 0.3913899 | 0.01112689 | ¦ | 11.653196 | 338.1019 |  |  | ¦ | 11.653196 | 0 |  |  | ¦ | 11.653196 | 0 |  |  | ¦ | 11.653196 | 0.07211047 |  |  | ¦ | 11.653196 | 0 |  |  | ¦ | 11.653196 | 0 |  |  | ¦ |  |  | 3.162276e-05 | 38.37244 | ¦ |  |  | 3.162276e-05 | 38.37244 | ¦
BJH Adsorption cumulative volume of pores |  |  |  | ¦ | 0.1206509 | 93.0844 | 57.61761 | 49:55 |  | ¦ | 0.1206509 | 57.61761 | 0.1924742 | 59.81481 | ¦ |  |  |  |  | ¦ | [29 empty] | ¦ | 27.2 - 22.2 | 24.01696 | 0.006231151 | 0.03929176 | 10.37792 | 30.91231 | ¦ | [9 empty] | ¦ | 48.7 - 44.0 | 46.04151 | 0.001373016 | 0.0324491 | 1.19285 | 10.61339 | ¦ | 20.80145 | 0.05841476 |  |  | ¦ | 21.27353 | 0.001622865 |  |  | ¦ | 0.002749681 | 3.560247e-06 | 28.9877 | 5.777907 | 0.04483817 | 0.0507483 | ¦ | [9 empty] | ¦ | 7.006216 | 0 | 0 | 0 | 0 | ¦ | 1.258925e-05 | 35.95245 | 35.63201 | 0.3204473 | 0.008913085 | ¦ | 12.010656 | 338.1019 |  |  | ¦ | 12.010656 | 0 |  |  | ¦ | 12.010656 | 0 |  |  | ¦ | 12.010656 | 0.07211047 |  |  | ¦ | 12.010656 | 0 |  |  | ¦ | 12.010656 | 0 |  |  | ¦ |  |  | 3.981066e-05 | 38.945 | ¦ |  |  | 3.981066e-05 | 38.945 | ¦
between 17.000 Å and 3000.000 Å diameter: | 0.052403 cm³/g |  |  | ¦ | 0.1407903 | 108.6148 | 58.36322 | 50:07 |  | ¦ | 0.1407903 | 58.36322 | 0.1709344 | 59.29644 | ¦ |  |  |  |  | ¦ | [29 empty] | ¦ | 22.2 - 21.3 | 21.70865 | 0.001741314 | 0.04103307 | 3.208517 | 34.12082 | ¦ | [9 empty] | ¦ | 44.0 - 40.1 | 41.79078 | 0.005622858 | 0.03807196 | 5.381912 | 15.9953 | ¦ | 19.82333 | 0.06039735 |  |  | ¦ | 20.27895 | 0.002026945 |  |  | ¦ | 0.004737362 | 6.135491e-06 | 33.84921 | 5.955495 | 0.05235795 | 0.04234388 | ¦ | [9 empty] | ¦ | 7.363676 | 0 | 0 | 0 | 0 | ¦ | 1.584895e-05 | 36.79986 | 36.40187 | 0.3979843 | 0.01081483 | ¦ | 12.368116 | 338.1019 |  |  | ¦ | 12.368116 | 0 |  |  | ¦ | 12.368116 | 0 |  |  | ¦ | 12.368116 | 0.07211047 |  |  | ¦ | 12.368116 | 0 |  |  | ¦ | 12.368116 | 0 |  |  | ¦ |  |  | 5.011868e-05 | 39.48528 | ¦ |  |  | 5.011868e-05 | 39.48528 | ¦
|  |  |  | ¦ | 0.1609009 | 124.1201 | 59.02534 | 50:20 |  | ¦ | 0.1609009 | 59.02534 | 0.1499998 | 58.71693 | ¦ | [34 empty] | ¦ | 21.3 - 20.3 | 20.77125 | 0.001914717 | 0.04294779 | 3.687244 | 37.80807 | ¦ | [9 empty] | ¦ | 40.1 - 36.5 | 38.09726 | 0.01038141 | 0.04845337 | 10.89991 | 26.89521 | ¦ |  |  |  |  | ¦ |  |  |  |  | ¦ | 0.02335379 | 3.024839e-05 | 38.66991 | 6.563837 | 0.05981461 | 0.01225735 | ¦ | [9 empty] | ¦ | 7.721136 | 0 | 0 | 0 | 0 | ¦ | 1.995263e-05 | 37.65154 | 37.10831 | 0.5432276 | 0.01442777 | ¦ | 12.725576 | 348.1242 |  |  | ¦ | 12.725576 | 10.02234 |  |  | ¦ | 12.725576 | 821.3353 |  |  | ¦ | 12.725576 | 0.07529897 |  |  | ¦ | 12.725576 | 0.003188501 |  |  | ¦ | 12.725576 | 0.2612991 |  |  | ¦ |  |  | 6.309579e-05 | 39.99756 | ¦ |  |  | 6.309579e-05 | 39.99756 | ¦
BJH Desorption cumulative volume of pores |  |  |  | ¦ |  |  |  | 50:22 | 771.3979 | ¦ | 0.1809271 | 59.53585 |  |  | ¦ | [34 empty] | ¦ | 20.3 - 19.4 | 19.83064 | 0.00275651 | 0.0457043 | 5.560103 | 43.36817 | ¦ | [9 empty] | ¦ | 36.5 - 33.4 | 34.79383 | 0.001231693 | 0.04968506 | 1.41599 | 28.3112 | ¦ | [9 empty] | ¦ | 0.2165023 | 0.0002804328 | 42.71314 | 7.747032 | 0.06606868 | 0.005285748 | ¦ | [9 empty] | ¦ | 8.078596 | 0 | 0 | 0 | 0 | ¦ | 2.511882e-05 | 38.36835 | 37.76243 | 0.6059203 | 0.01579219 | ¦ | 13.083036 | 348.1242 |  |  | ¦ | 13.083036 | 0 |  |  | ¦ | 13.083036 | 0 |  |  | ¦ | 13.083036 | 0.07529897 |  |  | ¦ | 13.083036 | 0 |  |  | ¦ | 13.083036 | 0 |  |  | ¦ |  |  | 7.943276e-05 | 40.48511 | ¦ |  |  | 7.943276e-05 | 40.48511 | ¦
between 17.000 Å and 3000.000 Å diameter: | 0.060397 cm³/g |  |  | ¦ | 0.1809271 | 139.5723 | 59.53585 | 50:34 |  | ¦ | 0.2007258 | 60.00876 |  |  | ¦ | [34 empty] | ¦ | 19.4 - 18.4 | 18.88247 | 0.003191922 | 0.04889622 | 6.761663 | 50.12983 | ¦ | [9 empty] | ¦ | 33.4 - 29.6 | 31.19164 | 0.001237571 | 0.05092263 | 1.587055 | 29.89825 | ¦ | [9 empty] | ¦ | 1.510355 | 0.001956406 | 46.25417 | 9.385078 | 0.07154595 | 0.003343784 | ¦ | [9 empty] | ¦ | 8.436056 | 0.05232422 | 0.05232422 | 248.098 | 248.098 | ¦ | 3.162276e-05 | 38.69428 | 38.37244 | 0.3218449 | 0.008317633 | ¦ | 13.440496 | 348.1242 |  |  | ¦ | 13.440496 | 0 |  |  | ¦ | 13.440496 | 0 |  |  | ¦ | 13.440496 | 0.07529897 |  |  | ¦ | 13.440496 | 0 |  |  | ¦ | 13.440496 | 0 |  |  | ¦ |  |  | 0.0001 | 40.95059 | ¦ |  |  | 0.0001 | 40.95059 | ¦
|  |  |  | ¦ | 0.2007258 | 154.8511 | 60.00876 | 50:45 |  | ¦ | 0.2992391 | 61.84436 |  |  | ¦ | [34 empty] | ¦ | 18.4 - 17.5 | 17.91537 | 0.003507244 | 0.05240347 | 7.830693 | 57.96053 | ¦ | [9 empty] | ¦ | 29.6 - 28.2 | 28.8566 | 0.0005523999 | 0.05147503 | 0.7657172 | 30.66397 | ¦ | [9 empty] | ¦ | 1.906885 | 0.00247008 | 46.74498 | 9.647412 | 0.07230513 | 0.00289396 | ¦ | [9 empty] | ¦ | 8.793516 | 0.07211047 | 0.01978625 | 338.1019 | 90.00382 | ¦ | 3.981066e-05 | 38.84276 | 38.945 | -0.102235 | -0.002632021 | ¦ | 13.797956 | 348.1242 |  |  | ¦ | 13.797956 | 0 |  |  | ¦ | 13.797956 | 0 |  |  | ¦ | 13.797956 | 0.07529897 |  |  | ¦ | 13.797956 | 0 |  |  | ¦ | 13.797956 | 0 |  |  | ¦ |  |  | 0.0001258925 | 41.39652 | ¦ |  |  | 0.0001258925 | 41.39652 | ¦
|  |  |  | ¦ | 0.2992391 | 230.8589 | 61.84436 | 50:57 |  | ¦ | 0.3665696 | 62.7988 |  |  | ¦ | [34 empty] | ¦ | [6 empty] | ¦ | [9 empty] | ¦ | 28.2 - 25.9 | 26.95043 | 0.001193023 | 0.05266806 | 1.770693 | 32.43466 | ¦ | [9 empty] | ¦ | 3.829077 | 0.004960061 | 48.41089 | 10.55687 | 0.07488197 | 0.002833359 | ¦ | [9 empty] | ¦ | 9.150976 | 0.07211047 | 0 | 338.1019 | 0 | ¦ | 5.011868e-05 | 39.03685 | 39.48528 | -0.4484298 | -0.01148735 | ¦ | 14.155416 | 348.1242 |  |  | ¦ | 14.155416 | 0 |  |  | ¦ | 14.155416 | 0 |  |  | ¦ | 14.155416 | 0.07529897 |  |  | ¦ | 14.155416 | 0 |  |  | ¦ | 14.155416 | 0 |  |  | ¦ |  |  | 0.0001584895 | 41.82498 | ¦ |  |  | 0.0001584895 | 41.82498 | ¦
|  |  |  | ¦ | 0.3665696 | 282.8145 | 62.7988 | 51:09 |  | ¦ | 0.4333498 | 63.66042 |  |  | ¦ | [34 empty] | ¦ | [6 empty] | ¦ | [9 empty] | ¦ | 25.9 - 23.8 | 24.75283 | 0.001611063 | 0.05427912 | 2.603442 | 35.03811 | ¦ | [9 empty] | ¦ | [6 empty] | ¦ | [9 empty] | ¦ | 9.508436 | 0.07211047 | 0 | 338.1019 | 0 | ¦ | 6.309579e-05 | 39.29065 | 39.99756 | -0.7069066 | -0.01799172 | ¦ | 14.512876 | 348.1242 |  |  | ¦ | 14.512876 | 0 |  |  | ¦ | 14.512876 | 0 |  |  | ¦ | 14.512876 | 0.07529897 |  |  | ¦ | 14.512876 | 0 |  |  | ¦ | 14.512876 | 0 |  |  | ¦ |  |  | 0.0001995263 | 42.23789 | ¦ |  |  | 0.0001995263 | 42.23789 | ¦
Pore Size |  |  |  | ¦ | 0.4333498 | 334.3486 | 63.66042 | 51:20 |  | ¦ | 0.4999202 | 64.52583 |  |  | ¦ | [51 empty] | ¦ | 23.8 - 21.8 | 22.6921 | 0.002493763 | 0.05677288 | 4.395826 | 39.43393 | ¦ | [9 empty] | ¦ | [6 empty] | ¦ | [9 empty] | ¦ | 9.865896 | 0.07211047 | 0 | 338.1019 | 0 | ¦ | 7.943276e-05 | 39.62138 | 40.48511 | -0.8637354 | -0.02179973 | ¦ |  |  |  |  | ¦ |  |  |  |  | ¦ |  |  |  |  | ¦ |  |  |  |  | ¦ |  |  |  |  | ¦ |  |  |  |  | ¦ |  |  | 0.0002511882 | 42.63655 | ¦ |  |  | 0.0002511882 | 42.63655 | ¦
|  |  |  | ¦ | 0.4999202 | 385.7257 | 64.52583 | 51:32 |  | ¦ | 0.56666 | 65.35521 |  |  | ¦ | [51 empty] | ¦ | 21.8 - 20.8 | 21.27353 | 0.001641875 | 0.05841476 | 3.087169 | 42.5211 | ¦ | [26 empty] | ¦ | 10.223356 | 0.07211047 | 0 | 338.1019 | 0 | ¦ | 0.0001 | 40.04798 | 40.95059 | -0.9026062 | -0.02253812 | ¦ | [29 empty] | ¦ |  |  | 0.0003162276 | 43.02248 | ¦ |  |  | 0.0003162276 | 43.02248 | ¦
Adsorption average pore width (4V/A by BET): | 24.9830 Å |  |  | ¦ | 0.56666 | 437.2362 | 65.35521 | 51:43 |  | ¦ | 0.6331559 | 66.26181 |  |  | ¦ | [51 empty] | ¦ | 20.8 - 19.8 | 20.27895 | 0.001982588 | 0.06039735 | 3.910633 | 46.43173 | ¦ | [26 empty] | ¦ | 10.580816 | 0.07211047 | 0 | 338.1019 | 0 | ¦ | 0.0001258925 | 40.58627 | 41.39652 | -0.8102453 | -0.01996353 | ¦ | [29 empty] | ¦ |  |  | 0.0003981066 | 43.39633 | ¦ |  |  | 0.0003981066 | 43.39633 | ¦
|  |  |  | ¦ | 0.6331559 | 488.5621 | 66.26181 | 51:54 |  | ¦ | 0.6998038 | 67.37204 |  |  | ¦ | [51 empty] | ¦ | [6 empty] | ¦ | [26 empty] | ¦ | 10.938276 | 0.07211047 | 0 | 338.1019 | 0 | ¦ | 0.0001584895 | 41.23591 | 41.82498 | -0.5890666 | -0.01428528 | ¦ | [29 empty] | ¦ |  |  | 0.0005011868 | 43.75941 | ¦ |  |  | 0.0005011868 | 43.75941 | ¦
BJH Adsorption average pore diameter (4V/A): | 36.165 Å |  |  | ¦ | 0.6998038 | 540.0108 | 67.37204 | 52:06 |  | ¦ | 0.7662545 | 69.02634 |  |  | ¦ | [51 empty] | ¦ | [6 empty] | ¦ | [26 empty] | ¦ | 11.295736 | 0.07211047 | 0 | 338.1019 | 0 | ¦ | 0.0001995263 | 41.94954 | 42.23789 | -0.2883477 | -0.00687368 | ¦ | [29 empty] | ¦ |  |  | 0.0006309579 | 44.11542 | ¦ |  |  | 0.0006309579 | 44.11542 | ¦
|  |  |  | ¦ | 0.7662545 | 591.3114 | 69.02634 | 52:18 |  | ¦ | 0.8327057 | 71.7664 |  |  | ¦ | [85 empty] | ¦ | 11.653196 | 0.07211047 | 0 | 338.1019 | 0 | ¦ | 0.0002511882 | 42.56349 | 42.63655 | -0.0730638 | -0.001716584 | ¦ | [29 empty] | ¦ |  |  | 0.0007943276 | 44.47255 | ¦ |  |  | 0.0007943276 | 44.47255 | ¦
BJH Desorption average pore diameter (4V/A): | 52.031 Å |  |  | ¦ | 0.8327057 | 642.6205 | 71.7664 | 52:32 |  | ¦ | 0.8989654 | 76.57854 |  |  | ¦ | [85 empty] | ¦ | 12.010656 | 0.07211047 | 0 | 338.1019 | 0 | ¦ | 0.0003162276 | 42.79263 | 43.02248 | -0.2298514 | -0.005371286 | ¦ | [29 empty] | ¦ |  |  | 0.001 | 44.8148 | ¦ |  |  | 0.001 | 44.8148 | ¦
|  |  |  | ¦ |  |  |  | 52:34 | 771.731 | ¦ | 0.9478741 | 85.18339 |  |  | ¦ | [85 empty] | ¦ | 12.368116 | 0.07211047 | 0 | 338.1019 | 0 | ¦ | 0.0003981066 | 42.97942 | 43.39633 | -0.4169148 | -0.009700336 | ¦ | [29 empty] | ¦ |  |  | 0.001258925 | 45.15394 | ¦ |  |  | 0.001258925 | 45.15394 | ¦
|  |  |  | ¦ | 0.8989654 | 693.7449 | 76.57854 | 52:50 |  | ¦ |  |  |  |  | ¦ | [85 empty] | ¦ | 12.725576 | 0.07529897 | 0.003188501 | 348.1242 | 10.02234 | ¦ | 0.0005011868 | 43.22282 | 43.75941 | -0.5365934 | -0.01241458 | ¦ | [29 empty] | ¦ |  |  | 0.001584895 | 45.52442 | ¦ |  |  | 0.001584895 | 45.52442 | ¦
|  |  |  | ¦ | 0.9478741 | 731.4654 | 85.18339 | 53:14 |  | ¦ | [90 empty] | ¦ | 13.083036 | 0.07529897 | 0 | 348.1242 | 0 | ¦ | 0.0006309579 | 43.53877 | 44.11542 | -0.5766495 | -0.01324451 | ¦ | [29 empty] | ¦ |  |  | 0.001995263 | 45.93381 | ¦ |  |  | 0.001995263 | 45.93381 | ¦
Horvath-Kawazoe |  |  |  | ¦ | 0.8952861 | 690.8655 | 78.21796 | 53:34 |  | ¦ | [90 empty] | ¦ | 13.440496 | 0.07529897 | 0 | 348.1242 | 0 | ¦ | 0.0007943276 | 43.94455 | 44.47255 | -0.5279988 | -0.01201511 | ¦ | [29 empty] | ¦ |  |  | 0.002511882 | 46.25695 | ¦ |  |  | 0.002511882 | 46.25695 | ¦
|  |  |  | ¦ | 0.8500918 | 655.9784 | 75.02291 | 53:48 |  | ¦ | [90 empty] | ¦ | 13.797956 | 0.07529897 | 0 | 348.1242 | 0 | ¦ | 0.001 | 44.45402 | 44.8148 | -0.3607856 | -0.008115929 | ¦ | [29 empty] | ¦ |  |  | 0.003162276 | 46.54607 | ¦ |  |  | 0.003162276 | 46.54607 | ¦
Maximum pore volume at P/Po = 0.004960061: | 0.074882 cm³/g |  |  | ¦ | 0.8068433 | 622.5948 | 73.2893 | 54:01 |  | ¦ | [90 empty] | ¦ | 14.155416 | 0.07529897 | 0 | 348.1242 | 0 | ¦ | 0.001258925 | 45.06507 | 45.15394 | -0.08887227 | -0.001972088 | ¦ | [29 empty] | ¦ |  |  | 0.003981066 | 46.81691 | ¦ |  |  | 0.003981066 | 46.81691 | ¦
|  |  |  | ¦ | 0.7641535 | 589.645 | 72.15295 | 54:12 |  | ¦ | [90 empty] | ¦ | 14.512876 | 0.07529897 | 0 | 348.1242 | 0 | ¦ | 0.001584895 | 45.73014 | 45.52442 | 0.2057179 | 0.00449852 | ¦ | [29 empty] | ¦ |  |  |  |  | ¦ |  |  |  |  | ¦
Median pore width: | 5.632 Å |  |  | ¦ | 0.7400889 | 571.0678 | 71.61113 | 54:23 |  | ¦ | [90 empty] | ¦ | [5 empty] | ¦ | 0.001995263 | 46.29284 | 45.93381 | 0.3590374 | 0.007755786 | ¦
|  |  |  | ¦ | 0.6975596 | 538.2428 | 70.89381 | 54:35 |  | ¦ | [90 empty] | ¦ | [5 empty] | ¦ | 0.002511882 | 46.77295 | 46.25695 | 0.5159989 | 0.01103199 | ¦
|  |  |  | ¦ |  |  |  | 54:37 | 771.6063 | ¦ | [96 empty] | ¦ | 0.003162276 | 47.20809 | 46.54607 | 0.6620232 | 0.01402351 | ¦
|  |  |  | ¦ | 0.6556802 | 505.9416 | 70.23616 | 54:48 |  | ¦ | [96 empty] | ¦ | 0.003981066 | 47.7559 | 46.81691 | 0.938993 | 0.01966235 | ¦
|  |  |  | ¦ | 0.6132218 | 473.1944 | 69.71413 | 55:00 |  | ¦ | [96 empty] | ¦ | [5 empty] | ¦
|  |  |  | ¦ | 0.5712389 | 440.8109 | 69.23641 | 55:11 |  | ¦ | [96 empty] | ¦ | [5 empty] | ¦
|  |  |  | ¦ | 0.5287063 | 408.0013 | 68.64645 | 55:22 |  | ¦
|  |  |  | ¦ | 0.4878372 | 376.4825 | 66.82392 | 55:42 |  | ¦
|  |  |  | ¦ | 0.4452129 | 343.6003 | 63.69034 | 55:56 |  | ¦
|  |  |  | ¦ | 0.4021909 | 310.4072 | 63.03719 | 56:08 |  | ¦
|  |  |  | ¦ | 0.3419251 | 263.9029 | 62.27126 | 56:20 |  | ¦
|  |  |  | ¦ | 0.3183255 | 245.6955 | 61.95973 | 56:31 |  | ¦
|  |  |  | ¦ | 0.2761823 | 213.1745 | 61.36161 | 56:43 |  | ¦
|  |  |  | ¦ |  |  |  | 56:45 | 771.8655 | ¦
|  |  |  | ¦ | 0.234098 | 180.6922 | 60.67622 | 56:57 |  | ¦
|  |  |  | ¦ | 0.1924742 | 148.5642 | 59.81481 | 57:09 |  | ¦
|  |  |  | ¦ | 0.1709344 | 131.9384 | 59.29644 | 57:21 |  | ¦
|  |  |  | ¦ | 0.1499998 | 115.7797 | 58.71693 | 57:32 |  | ¦
|  |  |  | ¦ | [5 empty] | ¦
|  |  |  | ¦ | [5 empty] | ¦