## input
Silica Alumina |  |  |  | ¦ | Silica Alumina |  |  |  |  | ¦ | Silica Alumina |  |  |  | ¦ | Silica Alumina |  |  |  | ¦ | Silica Alumina |  |  |  | ¦ | Silica Alumina |  |  |  | ¦ | Silica Alumina |  |  |  | ¦ | Silica Alumina |  |  |  | ¦ | Silica Alumina |  |  |  | ¦ | Silica Alumina |  |  |  | ¦ | Silica Alumina | [5 empty] | ¦ | Silica Alumina |  |  |  | ¦ | Silica Alumina |  |  |  | ¦ | Silica Alumina | [5 empty] | ¦ | Silica Alumina |  |  |  | ¦ | Silica Alumina |  |  |  | ¦ | Silica Alumina | [5 empty] | ¦ | Silica Alumina |  |  |  | ¦ | Silica Alumina |  |  |  | ¦ | Silica Alumina |  |  |  |  | ¦ | Silica Alumina |  |  |  |  | ¦ | Silica Alumina |  |  |  | ¦ | Silica Alumina |  |  |  | ¦ | Silica Alumina |  |  |  | ¦ | Silica Alumina |  |  |  | ¦ | Silica Alumina |  |  |  | ¦ | Silica Alumina |  |  |  | ¦ | Silica Alumina |  |  |  | ¦ | Silica Alumina
ASAP 2020 V3.03 H | Unit 1 | Serial #: 910 | Page 1 | ¦ | ASAP 2020 V3.03 H | Unit 1 | Serial #: 910 | Page 1 |  | ¦ | ASAP 2020 V3.03 H | Unit 1 | Serial #: 910 | Page 1 | ¦ | ASAP 2020 V3.03 H | Unit 1 | Serial #: 910 | Page 1 | ¦ | ASAP 2020 V3.03 H | Unit 1 | Serial #: 910 | Page 1 | ¦ | ASAP 2020 V3.03 H | Unit 1 | Serial #: 910 | Page 1 | ¦ | ASAP 2020 V3.03 H | Unit 1 | Serial #: 910 | Page 1 | ¦ | ASAP 2020 V3.03 H | Unit 1 | Serial #: 910 | Page 1 | ¦ | ASAP 2020 V3.03 H | Unit 1 | Serial #: 910 | Page 1 | ¦ | ASAP 2020 V3.03 H | Unit 1 | Serial #: 910 | Page 1 | ¦ | ASAP 2020 V3.03 H | Unit 1 | Serial #: 910 | Page 1 |  |  | ¦ | ASAP 2020 V3.03 H | Unit 1 | Serial #: 910 | Page 1 | ¦ | ASAP 2020 V3.03 H | Unit 1 | Serial #: 910 | Page 1 | ¦ | ASAP 2020 V3.03 H | Unit 1 | Serial #: 910 | Page 1 |  |  | ¦ | ASAP 2020 V3.03 H | Unit 1 | Serial #: 910 | Page 1 | ¦ | ASAP 2020 V3.03 H | Unit 1 | Serial #: 910 | Page 1 | ¦ | ASAP 2020 V3.03 H | Unit 1 | Serial #: 910 | Page 1 |  |  | ¦ | ASAP 2020 V3.03 H | Unit 1 | Serial #: 910 | Page 1 | ¦ | ASAP 2020 V3.03 H | Unit 1 | Serial #: 910 | Page 1 | ¦ | ASAP 2020 V3.03 H | Unit 1 | Serial #: 910 | Page 1 |  | ¦ | ASAP 2020 V3.03 H | Unit 1 | Serial #: 910 | Page 1 |  | ¦ | ASAP 2020 V3.03 H | Unit 1 | Serial #: 910 | Page 1 | ¦ | ASAP 2020 V3.03 H | Unit 1 | Serial #: 910 | Page 1 | ¦ | ASAP 2020 V3.03 H | Unit 1 | Serial #: 910 | Page 1 | ¦ | ASAP 2020 V3.03 H | Unit 1 | Serial #: 910 | Page 1 | ¦ | ASAP 2020 V3.03 H | Unit 1 | Serial #: 910 | Page 1 | ¦ | ASAP 2020 V3.03 H | Unit 1 | Serial #: 910 | Page 1 | ¦ | ASAP 2020 V3.03 H | Unit 1 | Serial #: 910 | Page 1 | ¦ | ASAP 2020 V3.03 H | Unit 1 | Serial #: 910 | Page 1
|  |  |  | ¦ | [5 empty] | ¦ |  |  |  |  | ¦ |  |  |  |  | ¦ |  |  |  |  | ¦ |  |  |  |  | ¦ |  |  |  |  | ¦ |  |  |  |  | ¦ |  |  |  |  | ¦ |  |  |  |  | ¦ | [6 empty] | ¦ |  |  |  |  | ¦ |  |  |  |  | ¦ | [6 empty] | ¦ |  |  |  |  | ¦ |  |  |  |  | ¦ | [6 empty] | ¦ |  |  |  |  | ¦ |  |  |  |  | ¦ | [5 empty] | ¦ | [5 empty] | ¦ |  |  |  |  | ¦ |  |  |  |  | ¦ |  |  |  |  | ¦ |  |  |  |  | ¦ |  |  |  |  | ¦ |  |  |  |  | ¦ |  |  |  |  | ¦
|  |  |  | ¦ | [5 empty] | ¦ |  |  |  |  | ¦ |  |  |  |  | ¦ |  |  |  |  | ¦ |  |  |  |  | ¦ |  |  |  |  | ¦ |  |  |  |  | ¦ |  |  |  |  | ¦ |  |  |  |  | ¦ | [6 empty] | ¦ |  |  |  |  | ¦ |  |  |  |  | ¦ | [6 empty] | ¦ |  |  |  |  | ¦ |  |  |  |  | ¦ | [6 empty] | ¦ |  |  |  |  | ¦ |  |  |  |  | ¦ | [5 empty] | ¦ | [5 empty] | ¦ |  |  |  |  | ¦ |  |  |  |  | ¦ |  |  |  |  | ¦ |  |  |  |  | ¦ |  |  |  |  | ¦ |  |  |  |  | ¦ |  |  |  |  | ¦
Sample: | ZSM5 (25) fresh. Bath_TRY2 |  |  | ¦ | Sample: | ZSM5 (25) fresh. Bath_TRY2 |  |  |  | ¦ | Sample: | ZSM5 (25) fresh. Bath_TRY2 |  |  | ¦ | Sample: | ZSM5 (25) fresh. Bath_TRY2 |  |  | ¦ | Sample: | ZSM5 (25) fresh. Bath_TRY2 |  |  | ¦ | Sample: | ZSM5 (25) fresh. Bath_TRY2 |  |  | ¦ | Sample: | ZSM5 (25) fresh. Bath_TRY2 |  |  | ¦ | Sample: | ZSM5 (25) fresh. Bath_TRY2 |  |  | ¦ | Sample: | ZSM5 (25) fresh. Bath_TRY2 |  |  | ¦ | Sample: | ZSM5 (25) fresh. Bath_TRY2 |  |  | ¦ | Sample: | ZSM5 (25) fresh. Bath_TRY2 |  |  |  |  | ¦ | Sample: | ZSM5 (25) fresh. Bath_TRY2 |  |  | ¦ | Sample: | ZSM5 (25) fresh. Bath_TRY2 |  |  | ¦ | Sample: | ZSM5 (25) fresh. Bath_TRY2 |  |  |  |  | ¦ | Sample: | ZSM5 (25) fresh. Bath_TRY2 |  |  | ¦ | Sample: | ZSM5 (25) fresh. Bath_TRY2 |  |  | ¦ | Sample: | ZSM5 (25) fresh. Bath_TRY2 |  |  |  |  | ¦ | Sample: | ZSM5 (25) fresh. Bath_TRY2 |  |  | ¦ | Sample: | ZSM5 (25) fresh. Bath_TRY2 |  |  | ¦ | Sample: | ZSM5 (25) fresh. Bath_TRY2 |  |  |  | ¦ | Sample: | ZSM5 (25) fresh. Bath_TRY2 |  |  |  | ¦ | Sample: | ZSM5 (25) fresh. Bath_TRY2 |  |  | ¦ | Sample: | ZSM5 (25) fresh. Bath_TRY2 |  |  | ¦ | Sample: | ZSM5 (25) fresh. Bath_TRY2 |  |  | ¦ | Sample: | ZSM5 (25) fresh. Bath_TRY2 |  |  | ¦ | Sample: | ZSM5 (25) fresh. Bath_TRY2 |  |  | ¦ | Sample: | ZSM5 (25) fresh. Bath_TRY2 |  |  | ¦ | Sample: | ZSM5 (25) fresh. Bath_TRY2 |  |  | ¦ | Sample: | ZSM5 (25) fresh. Bath_TRY2
Operator: | Toyin |  |  | ¦ | Operator: | Toyin |  |  |  | ¦ | Operator: | Toyin |  |  | ¦ | Operator: | Toyin |  |  | ¦ | Operator: | Toyin |  |  | ¦ | Operator: | Toyin |  |  | ¦ | Operator: | Toyin |  |  | ¦ | Operator: | Toyin |  |  | ¦ | Operator: | Toyin |  |  | ¦ | Operator: | Toyin |  |  | ¦ | Operator: | Toyin |  |  |  |  | ¦ | Operator: | Toyin |  |  | ¦ | Operator: | Toyin |  |  | ¦ | Operator: | Toyin |  |  |  |  | ¦ | Operator: | Toyin |  |  | ¦ | Operator: | Toyin |  |  | ¦ | Operator: | Toyin |  |  |  |  | ¦ | Operator: | Toyin |  |  | ¦ | Operator: | Toyin |  |  | ¦ | Operator: | Toyin |  |  |  | ¦ | Operator: | Toyin |  |  |  | ¦ | Operator: | Toyin |  |  | ¦ | Operator: | Toyin |  |  | ¦ | Operator: | Toyin |  |  | ¦ | Operator: | Toyin |  |  | ¦ | Operator: | Toyin |  |  | ¦ | Operator: | Toyin |  |  | ¦ | Operator: | Toyin |  |  | ¦ | Operator: | Toyin
Submitter: | Toyin |  |  | ¦ | Submitter: | Toyin |  |  |  | ¦ | Submitter: | Toyin |  |  | ¦ | Submitter: | Toyin |  |  | ¦ | Submitter: | Toyin |  |  | ¦ | Submitter: | Toyin |  |  | ¦ | Submitter: | Toyin |  |  | ¦ | Submitter: | Toyin |  |  | ¦ | Submitter: | Toyin |  |  | ¦ | Submitter: | Toyin |  |  | ¦ | Submitter: | Toyin |  |  |  |  | ¦ | Submitter: | Toyin |  |  | ¦ | Submitter: | Toyin |  |  | ¦ | Submitter: | Toyin |  |  |  |  | ¦ | Submitter: | Toyin |  |  | ¦ | Submitter: | Toyin |  |  | ¦ | Submitter: | Toyin |  |  |  |  | ¦ | Submitter: | Toyin |  |  | ¦ | Submitter: | Toyin |  |  | ¦ | Submitter: | Toyin |  |  |  | ¦ | Submitter: | Toyin |  |  |  | ¦ | Submitter: | Toyin |  |  | ¦ | Submitter: | Toyin |  |  | ¦ | Submitter: | Toyin |  |  | ¦ | Submitter: | Toyin |  |  | ¦ | Submitter: | Toyin |  |  | ¦ | Submitter: | Toyin |  |  | ¦ | Submitter: | Toyin |  |  | ¦ | Submitter: | Toyin
File: | C:\2020\DATA\TOYIN\001-218.SMP |  |  | ¦ | File: | C:\2020\DATA\TOYIN\001-218.SMP |  |  |  | ¦ | File: | C:\2020\DATA\TOYIN\001-218.SMP |  |  | ¦ | File: | C:\2020\DATA\TOYIN\001-218.SMP |  |  | ¦ | File: | C:\2020\DATA\TOYIN\001-218.SMP |  |  | ¦ | File: | C:\2020\DATA\TOYIN\001-218.SMP |  |  | ¦ | File: | C:\2020\DATA\TOYIN\001-218.SMP |  |  | ¦ | File: | C:\2020\DATA\TOYIN\001-218.SMP |  |  | ¦ | File: | C:\2020\DATA\TOYIN\001-218.SMP |  |  | ¦ | File: | C:\2020\DATA\TOYIN\001-218.SMP |  |  | ¦ | File: | C:\2020\DATA\TOYIN\001-218.SMP |  |  |  |  | ¦ | File: | C:\2020\DATA\TOYIN\001-218.SMP |  |  | ¦ | File: | C:\2020\DATA\TOYIN\001-218.SMP |  |  | ¦ | File: | C:\2020\DATA\TOYIN\001-218.SMP |  |  |  |  | ¦ | File: | C:\2020\DATA\TOYIN\001-218.SMP |  |  | ¦ | File: | C:\2020\DATA\TOYIN\001-218.SMP |  |  | ¦ | File: | C:\2020\DATA\TOYIN\001-218.SMP |  |  |  |  | ¦ | File: | C:\2020\DATA\TOYIN\001-218.SMP |  |  | ¦ | File: | C:\2020\DATA\TOYIN\001-218.SMP |  |  | ¦ | File: | C:\2020\DATA\TOYIN\001-218.SMP |  |  |  | ¦ | File: | C:\2020\DATA\TOYIN\001-218.SMP |  |  |  | ¦ | File: | C:\2020\DATA\TOYIN\001-218.SMP |  |  | ¦ | File: | C:\2020\DATA\TOYIN\001-218.SMP |  |  | ¦ | File: | C:\2020\DATA\TOYIN\001-218.SMP |  |  | ¦ | File: | C:\2020\DATA\TOYIN\001-218.SMP |  |  | ¦ | File: | C:\2020\DATA\TOYIN\001-218.SMP |  |  | ¦ | File: | C:\2020\DATA\TOYIN\001-218.SMP |  |  | ¦ | File: | C:\2020\DATA\TOYIN\001-218.SMP |  |  | ¦ | File: | C:\2020\DATA\TOYIN\001-218.SMP
|  |  |  | ¦ | [5 empty] | ¦ |  |  |  |  | ¦ |  |  |  |  | ¦ |  |  |  |  | ¦ |  |  |  |  | ¦ |  |  |  |  | ¦ |  |  |  |  | ¦ |  |  |  |  | ¦ |  |  |  |  | ¦ | [6 empty] | ¦ |  |  |  |  | ¦ |  |  |  |  | ¦ | [6 empty] | ¦ |  |  |  |  | ¦ |  |  |  |  | ¦ | [6 empty] | ¦ |  |  |  |  | ¦ |  |  |  |  | ¦ | [5 empty] | ¦ | [5 empty] | ¦ |  |  |  |  | ¦ |  |  |  |  | ¦ |  |  |  |  | ¦ |  |  |  |  | ¦ |  |  |  |  | ¦ |  |  |  |  | ¦ |  |  |  |  | ¦
|  |  |  | ¦ | [5 empty] | ¦ |  |  |  |  | ¦ |  |  |  |  | ¦ |  |  |  |  | ¦ |  |  |  |  | ¦ |  |  |  |  | ¦ |  |  |  |  | ¦ |  |  |  |  | ¦ |  |  |  |  | ¦ | [6 empty] | ¦ |  |  |  |  | ¦ |  |  |  |  | ¦ | [6 empty] | ¦ |  |  |  |  | ¦ |  |  |  |  | ¦ | [6 empty] | ¦ |  |  |  |  | ¦ |  |  |  |  | ¦ | [5 empty] | ¦ | [5 empty] | ¦ |  |  |  |  | ¦ |  |  |  |  | ¦ |  |  |  |  | ¦ |  |  |  |  | ¦ |  |  |  |  | ¦ |  |  |  |  | ¦ |  |  |  |  | ¦
Started: | 11/12/2017 21:32:37PM | Analysis Adsorptive: | N2 | ¦ | Started: | 11/12/2017 21:32:37PM | Analysis Adsorptive: | N2 |  | ¦ | Started: | 11/12/2017 21:32:37PM | Analysis Adsorptive: | N2 | ¦ | Started: | 11/12/2017 21:32:37PM | Analysis Adsorptive: | N2 | ¦ | Started: | 11/12/2017 21:32:37PM | Analysis Adsorptive: | N2 | ¦ | Started: | 11/12/2017 21:32:37PM | Analysis Adsorptive: | N2 | ¦ | Started: | 11/12/2017 21:32:37PM | Analysis Adsorptive: | N2 | ¦ | Started: | 11/12/2017 21:32:37PM | Analysis Adsorptive: | N2 | ¦ | Started: | 11/12/2017 21:32:37PM | Analysis Adsorptive: | N2 | ¦ | Started: | 11/12/2017 21:32:37PM | Analysis Adsorptive: | N2 | ¦ | Started: | 11/12/2017 21:32:37PM | Analysis Adsorptive: | N2 |  |  | ¦ | Started: | 11/12/2017 21:32:37PM | Analysis Adsorptive: | N2 | ¦ | Started: | 11/12/2017 21:32:37PM | Analysis Adsorptive: | N2 | ¦ | Started: | 11/12/2017 21:32:37PM | Analysis Adsorptive: | N2 |  |  | ¦ | Started: | 11/12/2017 21:32:37PM | Analysis Adsorptive: | N2 | ¦ | Started: | 11/12/2017 21:32:37PM | Analysis Adsorptive: | N2 | ¦ | Started: | 11/12/2017 21:32:37PM | Analysis Adsorptive: | N2 |  |  | ¦ | Started: | 11/12/2017 21:32:37PM | Analysis Adsorptive: | N2 | ¦ | Started: | 11/12/2017 21:32:37PM | Analysis Adsorptive: | N2 | ¦ | Started: | 11/12/2017 21:32:37PM | Analysis Adsorptive: | N2 |  | ¦ | Started: | 11/12/2017 21:32:37PM | Analysis Adsorptive: | N2 |  | ¦ | Started: | 11/12/2017 21:32:37PM | Analysis Adsorptive: | N2 | ¦ | Started: | 11/12/2017 21:32:37PM | Analysis Adsorptive: | N2 | ¦ | Started: | 11/12/2017 21:32:37PM | Analysis Adsorptive: | N2 | ¦ | Started: | 11/12/2017 21:32:37PM | Analysis Adsorptive: | N2 | ¦ | Started: | 11/12/2017 21:32:37PM | Analysis Adsorptive: | N2 | ¦ | Started: | 11/12/2017 21:32:37PM | Analysis Adsorptive: | N2 | ¦ | Started: | 11/12/2017 21:32:37PM | Analysis Adsorptive: | N2 | ¦ | Started: | 11/12/2017 21:32:37PM | Analysis Adsorptive: | N2
Completed: | 14/12/2017 5:04:55PM | Analysis Bath Temp.: | 77.152 K | ¦ | Completed: | 14/12/2017 5:04:55PM | Analysis Bath Temp.: | 77.152 K |  | ¦ | Completed: | 14/12/2017 5:04:55PM | Analysis Bath Temp.: | 77.152 K | ¦ | Completed: | 14/12/2017 5:04:55PM | Analysis Bath Temp.: | 77.152 K | ¦ | Completed: | 14/12/2017 5:04:55PM | Analysis Bath Temp.: | 77.152 K | ¦ | Completed: | 14/12/2017 5:04:55PM | Analysis Bath Temp.: | 77.152 K | ¦ | Completed: | 14/12/2017 5:04:55PM | Analysis Bath Temp.: | 77.152 K | ¦ | Completed: | 14/12/2017 5:04:55PM | Analysis Bath Temp.: | 77.152 K | ¦ | Completed: | 14/12/2017 5:04:55PM | Analysis Bath Temp.: | 77.152 K | ¦ | Completed: | 14/12/2017 5:04:55PM | Analysis Bath Temp.: | 77.152 K | ¦ | Completed: | 14/12/2017 5:04:55PM | Analysis Bath Temp.: | 77.152 K |  |  | ¦ | Completed: | 14/12/2017 5:04:55PM | Analysis Bath Temp.: | 77.152 K | ¦ | Completed: | 14/12/2017 5:04:55PM | Analysis Bath Temp.: | 77.152 K | ¦ | Completed: | 14/12/2017 5:04:55PM | Analysis Bath Temp.: | 77.152 K |  |  | ¦ | Completed: | 14/12/2017 5:04:55PM | Analysis Bath Temp.: | 77.152 K | ¦ | Completed: | 14/12/2017 5:04:55PM | Analysis Bath Temp.: | 77.152 K | ¦ | Completed: | 14/12/2017 5:04:55PM | Analysis Bath Temp.: | 77.152 K |  |  | ¦ | Completed: | 14/12/2017 5:04:55PM | Analysis Bath Temp.: | 77.152 K | ¦ | Completed: | 14/12/2017 5:04:55PM | Analysis Bath Temp.: | 77.152 K | ¦ | Completed: | 14/12/2017 5:04:55PM | Analysis Bath Temp.: | 77.152 K |  | ¦ | Completed: | 14/12/2017 5:04:55PM | Analysis Bath Temp.: | 77.152 K |  | ¦ | Completed: | 14/12/2017 5:04:55PM | Analysis Bath Temp.: | 77.152 K | ¦ | Completed: | 14/12/2017 5:04:55PM | Analysis Bath Temp.: | 77.152 K | ¦ | Completed: | 14/12/2017 5:04:55PM | Analysis Bath Temp.: | 77.152 K | ¦ | Completed: | 14/12/2017 5:04:55PM | Analysis Bath Temp.: | 77.152 K | ¦ | Completed: | 14/12/2017 5:04:55PM | Analysis Bath Temp.: | 77.152 K | ¦ | Completed: | 14/12/2017 5:04:55PM | Analysis Bath Temp.: | 77.152 K | ¦ | Completed: | 14/12/2017 5:04:55PM | Analysis Bath Temp.: | 77.152 K | ¦ | Completed: | 14/12/2017 5:04:55PM | Analysis Bath Temp.: | 77.152 K
Report Time: | 19/06/2018 12:05:50PM | Thermal Correction: | No | ¦ | Report Time: | 19/06/2018 12:05:50PM | Thermal Correction: | No |  | ¦ | Report Time: | 19/06/2018 12:05:50PM | Thermal Correction: | No | ¦ | Report Time: | 19/06/2018 12:05:50PM | Thermal Correction: | No | ¦ | Report Time: | 19/06/2018 12:05:50PM | Thermal Correction: | No | ¦ | Report Time: | 19/06/2018 12:05:50PM | Thermal Correction: | No | ¦ | Report Time: | 19/06/2018 12:05:50PM | Thermal Correction: | No | ¦ | Report Time: | 19/06/2018 12:05:50PM | Thermal Correction: | No | ¦ | Report Time: | 19/06/2018 12:05:50PM | Thermal Correction: | No | ¦ | Report Time: | 19/06/2018 12:05:50PM | Thermal Correction: | No | ¦ | Report Time: | 19/06/2018 12:05:50PM | Thermal Correction: | No |  |  | ¦ | Report Time: | 19/06/2018 12:05:50PM | Thermal Correction: | No | ¦ | Report Time: | 19/06/2018 12:05:50PM | Thermal Correction: | No | ¦ | Report Time: | 19/06/2018 12:05:50PM | Thermal Correction: | No |  |  | ¦ | Report Time: | 19/06/2018 12:05:50PM | Thermal Correction: | No | ¦ | Report Time: | 19/06/2018 12:05:50PM | Thermal Correction: | No | ¦ | Report Time: | 19/06/2018 12:05:50PM | Thermal Correction: | No |  |  | ¦ | Report Time: | 19/06/2018 12:05:50PM | Thermal Correction: | No | ¦ | Report Time: | 19/06/2018 12:05:50PM | Thermal Correction: | No | ¦ | Report Time: | 19/06/2018 12:05:50PM | Thermal Correction: | No |  | ¦ | Report Time: | 19/06/2018 12:05:50PM | Thermal Correction: | No |  | ¦ | Report Time: | 19/06/2018 12:05:50PM | Thermal Correction: | No | ¦ | Report Time: | 19/06/2018 12:05:50PM | Thermal Correction: | No | ¦ | Report Time: | 19/06/2018 12:05:50PM | Thermal Correction: | No | ¦ | Report Time: | 19/06/2018 12:05:50PM | Thermal Correction: | No | ¦ | Report Time: | 19/06/2018 12:05:50PM | Thermal Correction: | No | ¦ | Report Time: | 19/06/2018 12:05:50PM | Thermal Correction: | No | ¦ | Report Time: | 19/06/2018 12:05:50PM | Thermal Correction: | No | ¦ | Report Time: | 19/06/2018 12:05:50PM | Thermal Correction: | No
Sample Mass: | 0.1174 g | Warm Free Space: | 28.2347 cm³ Measured | ¦ | Sample Mass: | 0.1174 g | Warm Free Space: | 28.2347 cm³ Measured |  | ¦ | Sample Mass: | 0.1174 g | Warm Free Space: | 28.2347 cm³ Measured | ¦ | Sample Mass: | 0.1174 g | Warm Free Space: | 28.2347 cm³ Measured | ¦ | Sample Mass: | 0.1174 g | Warm Free Space: | 28.2347 cm³ Measured | ¦ | Sample Mass: | 0.1174 g | Warm Free Space: | 28.2347 cm³ Measured | ¦ | Sample Mass: | 0.1174 g | Warm Free Space: | 28.2347 cm³ Measured | ¦ | Sample Mass: | 0.1174 g | Warm Free Space: | 28.2347 cm³ Measured | ¦ | Sample Mass: | 0.1174 g | Warm Free Space: | 28.2347 cm³ Measured | ¦ | Sample Mass: | 0.1174 g | Warm Free Space: | 28.2347 cm³ Measured | ¦ | Sample Mass: | 0.1174 g | Warm Free Space: | 28.2347 cm³ Measured |  |  | ¦ | Sample Mass: | 0.1174 g | Warm Free Space: | 28.2347 cm³ Measured | ¦ | Sample Mass: | 0.1174 g | Warm Free Space: | 28.2347 cm³ Measured | ¦ | Sample Mass: | 0.1174 g | Warm Free Space: | 28.2347 cm³ Measured |  |  | ¦ | Sample Mass: | 0.1174 g | Warm Free Space: | 28.2347 cm³ Measured | ¦ | Sample Mass: | 0.1174 g | Warm Free Space: | 28.2347 cm³ Measured | ¦ | Sample Mass: | 0.1174 g | Warm Free Space: | 28.2347 cm³ Measured |  |  | ¦ | Sample Mass: | 0.1174 g | Warm Free Space: | 28.2347 cm³ Measured | ¦ | Sample Mass: | 0.1174 g | Warm Free Space: | 28.2347 cm³ Measured | ¦ | Sample Mass: | 0.1174 g | Warm Free Space: | 28.2347 cm³ Measured |  | ¦ | Sample Mass: | 0.1174 g | Warm Free Space: | 28.2347 cm³ Measured |  | ¦ | Sample Mass: | 0.1174 g | Warm Free Space: | 28.2347 cm³ Measured | ¦ | Sample Mass: | 0.1174 g | Warm Free Space: | 28.2347 cm³ Measured | ¦ | Sample Mass: | 0.1174 g | Warm Free Space: | 28.2347 cm³ Measured | ¦ | Sample Mass: | 0.1174 g | Warm Free Space: | 28.2347 cm³ Measured | ¦ | Sample Mass: | 0.1174 g | Warm Free Space: | 28.2347 cm³ Measured | ¦ | Sample Mass: | 0.1174 g | Warm Free Space: | 28.2347 cm³ Measured | ¦ | Sample Mass: | 0.1174 g | Warm Free Space: | 28.2347 cm³ Measured | ¦ | Sample Mass: | 0.1174 g | Warm Free Space: | 28.2347 cm³ Measured
Cold Free Space: | 88.6370 cm³ | Equilibration Interval: | 60 s | ¦ | Cold Free Space: | 88.6370 cm³ | Equilibration Interval: | 60 s |  | ¦ | Cold Free Space: | 88.6370 cm³ | Equilibration Interval: | 60 s | ¦ | Cold Free Space: | 88.6370 cm³ | Equilibration Interval: | 60 s | ¦ | Cold Free Space: | 88.6370 cm³ | Equilibration Interval: | 60 s | ¦ | Cold Free Space: | 88.6370 cm³ | Equilibration Interval: | 60 s | ¦ | Cold Free Space: | 88.6370 cm³ | Equilibration Interval: | 60 s | ¦ | Cold Free Space: | 88.6370 cm³ | Equilibration Interval: | 60 s | ¦ | Cold Free Space: | 88.6370 cm³ | Equilibration Interval: | 60 s | ¦ | Cold Free Space: | 88.6370 cm³ | Equilibration Interval: | 60 s | ¦ | Cold Free Space: | 88.6370 cm³ | Equilibration Interval: | 60 s |  |  | ¦ | Cold Free Space: | 88.6370 cm³ | Equilibration Interval: | 60 s | ¦ | Cold Free Space: | 88.6370 cm³ | Equilibration Interval: | 60 s | ¦ | Cold Free Space: | 88.6370 cm³ | Equilibration Interval: | 60 s |  |  | ¦ | Cold Free Space: | 88.6370 cm³ | Equilibration Interval: | 60 s | ¦ | Cold Free Space: | 88.6370 cm³ | Equilibration Interval: | 60 s | ¦ | Cold Free Space: | 88.6370 cm³ | Equilibration Interval: | 60 s |  |  | ¦ | Cold Free Space: | 88.6370 cm³ | Equilibration Interval: | 60 s | ¦ | Cold Free Space: | 88.6370 cm³ | Equilibration Interval: | 60 s | ¦ | Cold Free Space: | 88.6370 cm³ | Equilibration Interval: | 60 s |  | ¦ | Cold Free Space: | 88.6370 cm³ | Equilibration Interval: | 60 s |  | ¦ | Cold Free Space: | 88.6370 cm³ | Equilibration Interval: | 60 s | ¦ | Cold Free Space: | 88.6370 cm³ | Equilibration Interval: | 60 s | ¦ | Cold Free Space: | 88.6370 cm³ | Equilibration Interval: | 60 s | ¦ | Cold Free Space: | 88.6370 cm³ | Equilibration Interval: | 60 s | ¦ | Cold Free Space: | 88.6370 cm³ | Equilibration Interval: | 60 s | ¦ | Cold Free Space: | 88.6370 cm³ | Equilibration Interval: | 60 s | ¦ | Cold Free Space: | 88.6370 cm³ | Equilibration Interval: | 60 s | ¦ | Cold Free Space: | 88.6370 cm³ | Equilibration Interval: | 60 s
Low Pressure Dose: | 5.000 cm³/g STP | Automatic Degas: | Yes | ¦ | Low Pressure Dose: | 5.000 cm³/g STP | Automatic Degas: | Yes |  | ¦ | Low Pressure Dose: | 5.000 cm³/g STP | Automatic Degas: | Yes | ¦ | Low Pressure Dose: | 5.000 cm³/g STP | Automatic Degas: | Yes | ¦ | Low Pressure Dose: | 5.000 cm³/g STP | Automatic Degas: | Yes | ¦ | Low Pressure Dose: | 5.000 cm³/g STP | Automatic Degas: | Yes | ¦ | Low Pressure Dose: | 5.000 cm³/g STP | Automatic Degas: | Yes | ¦ | Low Pressure Dose: | 5.000 cm³/g STP | Automatic Degas: | Yes | ¦ | Low Pressure Dose: | 5.000 cm³/g STP | Automatic Degas: | Yes | ¦ | Low Pressure Dose: | 5.000 cm³/g STP | Automatic Degas: | Yes | ¦ | Low Pressure Dose: | 5.000 cm³/g STP | Automatic Degas: | Yes |  |  | ¦ | Low Pressure Dose: | 5.000 cm³/g STP | Automatic Degas: | Yes | ¦ | Low Pressure Dose: | 5.000 cm³/g STP | Automatic Degas: | Yes | ¦ | Low Pressure Dose: | 5.000 cm³/g STP | Automatic Degas: | Yes |  |  | ¦ | Low Pressure Dose: | 5.000 cm³/g STP | Automatic Degas: | Yes | ¦ | Low Pressure Dose: | 5.000 cm³/g STP | Automatic Degas: | Yes | ¦ | Low Pressure Dose: | 5.000 cm³/g STP | Automatic Degas: | Yes |  |  | ¦ | Low Pressure Dose: | 5.000 cm³/g STP | Automatic Degas: | Yes | ¦ | Low Pressure Dose: | 5.000 cm³/g STP | Automatic Degas: | Yes | ¦ | Low Pressure Dose: | 5.000 cm³/g STP | Automatic Degas: | Yes |  | ¦ | Low Pressure Dose: | 5.000 cm³/g STP | Automatic Degas: | Yes |  | ¦ | Low Pressure Dose: | 5.000 cm³/g STP | Automatic Degas: | Yes | ¦ | Low Pressure Dose: | 5.000 cm³/g STP | Automatic Degas: | Yes | ¦ | Low Pressure Dose: | 5.000 cm³/g STP | Automatic Degas: | Yes | ¦ | Low Pressure Dose: | 5.000 cm³/g STP | Automatic Degas: | Yes | ¦ | Low Pressure Dose: | 5.000 cm³/g STP | Automatic Degas: | Yes | ¦ | Low Pressure Dose: | 5.000 cm³/g STP | Automatic Degas: | Yes | ¦ | Low Pressure Dose: | 5.000 cm³/g STP | Automatic Degas: | Yes | ¦ | Low Pressure Dose: | 5.000 cm³/g STP | Automatic Degas: | Yes
|  |  |  | ¦ | [5 empty] | ¦ |  |  |  |  | ¦ |  |  |  |  | ¦ |  |  |  |  | ¦ |  |  |  |  | ¦ |  |  |  |  | ¦ |  |  |  |  | ¦ |  |  |  |  | ¦ |  |  |  |  | ¦ | [6 empty] | ¦ |  |  |  |  | ¦ |  |  |  |  | ¦ | [6 empty] | ¦ |  |  |  |  | ¦ |  |  |  |  | ¦ | [6 empty] | ¦ |  |  |  |  | ¦ |  |  |  |  | ¦ | [5 empty] | ¦ | [5 empty] | ¦ |  |  |  |  | ¦ |  |  |  |  | ¦ |  |  |  |  | ¦ |  |  |  |  | ¦ |  |  |  |  | ¦ |  |  |  |  | ¦ |  |  |  |  | ¦
|  |  |  | ¦ | [5 empty] | ¦ |  |  |  |  | ¦ |  |  |  |  | ¦ |  |  |  |  | ¦ |  |  |  |  | ¦ |  |  |  |  | ¦ |  |  |  |  | ¦ |  |  |  |  | ¦ |  |  |  |  | ¦ | [6 empty] | ¦ |  |  |  |  | ¦ |  |  |  |  | ¦ | [6 empty] | ¦ |  |  |  |  | ¦ |  |  |  |  | ¦ | [6 empty] | ¦ |  |  |  |  | ¦ |  |  |  |  | ¦ | [5 empty] | ¦ | [5 empty] | ¦ |  |  |  |  | ¦ |  |  |  |  | ¦ |  |  |  |  | ¦ |  |  |  |  | ¦ |  |  |  |  | ¦ |  |  |  |  | ¦ |  |  |  |  | ¦
|  |  |  | ¦ | [5 empty] | ¦ |  |  |  |  | ¦ |  |  |  |  | ¦ |  |  |  |  | ¦ |  |  |  |  | ¦ |  |  |  |  | ¦ |  |  |  |  | ¦ |  |  |  |  | ¦ |  |  |  |  | ¦ | [6 empty] | ¦ |  |  |  |  | ¦ |  |  |  |  | ¦ | [6 empty] | ¦ |  |  |  |  | ¦ |  |  |  |  | ¦ | [6 empty] | ¦ |  |  |  |  | ¦ |  |  |  |  | ¦ | [5 empty] | ¦ | [5 empty] | ¦ |  |  |  |  | ¦ |  |  |  |  | ¦ |  |  |  |  | ¦ |  |  |  |  | ¦ |  |  |  |  | ¦ |  |  |  |  | ¦ |  |  |  |  | ¦
|  |  |  | ¦ | [5 empty] | ¦ |  |  |  |  | ¦ |  |  |  |  | ¦ |  |  |  |  | ¦ |  |  |  |  | ¦ |  |  |  |  | ¦ |  |  |  |  | ¦ |  |  |  |  | ¦ |  |  |  |  | ¦ | [6 empty] | ¦ |  |  |  |  | ¦ |  |  |  |  | ¦ | [6 empty] | ¦ |  |  |  |  | ¦ |  |  |  |  | ¦ | [6 empty] | ¦ |  |  |  |  | ¦ |  |  |  |  | ¦ | [5 empty] | ¦ | [5 empty] | ¦ |  |  |  |  | ¦ |  |  |  |  | ¦ |  |  |  |  | ¦ |  |  |  |  | ¦ |  |  |  |  | ¦ |  |  |  |  | ¦ |  |  |  |  | ¦
|  |  |  | ¦ | [5 empty] | ¦ |  |  |  |  | ¦ |  |  |  |  | ¦ |  |  |  |  | ¦ |  |  |  |  | ¦ |  |  |  |  | ¦ |  |  |  |  | ¦ |  |  |  |  | ¦ |  |  |  |  | ¦ | [6 empty] | ¦ |  |  |  |  | ¦ |  |  |  |  | ¦ | [6 empty] | ¦ |  |  |  |  | ¦ |  |  |  |  | ¦ | [6 empty] | ¦ |  |  |  |  | ¦ |  |  |  |  | ¦ | [5 empty] | ¦ | [5 empty] | ¦ |  |  |  |  | ¦ |  |  |  |  | ¦ |  |  |  |  | ¦ |  |  |  |  | ¦ |  |  |  |  | ¦ |  |  |  |  | ¦ |  |  |  |  | ¦
|  |  |  | ¦ | [5 empty] | ¦ |  |  |  |  | ¦ |  |  |  |  | ¦ |  |  |  |  | ¦ |  |  |  |  | ¦ |  |  |  |  | ¦ |  |  |  |  | ¦ |  |  |  |  | ¦ |  |  |  |  | ¦ | [6 empty] | ¦ |  |  |  |  | ¦ |  |  |  |  | ¦ | [6 empty] | ¦ |  |  |  |  | ¦ |  |  |  |  | ¦ | [6 empty] | ¦ |  |  |  |  | ¦ |  |  |  |  | ¦ | [5 empty] | ¦ | [5 empty] | ¦ |  |  |  |  | ¦ |  |  |  |  | ¦ |  |  |  |  | ¦ |  |  |  |  | ¦ |  |  |  |  | ¦ |  |  |  |  | ¦ |  |  |  |  | ¦
|  |  |  | ¦ | [5 empty] | ¦ |  |  |  |  | ¦ |  |  |  |  | ¦ |  |  |  |  | ¦ |  |  |  |  | ¦ |  |  |  |  | ¦ |  |  |  |  | ¦ |  |  |  |  | ¦ |  |  |  |  | ¦ | [6 empty] | ¦ |  |  |  |  | ¦ |  |  |  |  | ¦ | [6 empty] | ¦ |  |  |  |  | ¦ |  |  |  |  | ¦ | [6 empty] | ¦ |  |  |  |  | ¦ |  |  |  |  | ¦ | [5 empty] | ¦ | [5 empty] | ¦ |  |  |  |  | ¦ |  |  |  |  | ¦ |  |  |  |  | ¦ |  |  |  |  | ¦ |  |  |  |  | ¦ |  |  |  |  | ¦ |  |  |  |  | ¦
Summary Report |  |  |  | ¦ | Isotherm Tabular Report |  |  |  |  | ¦ | Isotherm Linear Plot |  |  |  | ¦ | BET Surface Area Report |  |  |  | ¦ | BET Surface Area Plot |  |  |  | ¦ | BET Isotherm Plot |  |  |  | ¦ | Langmuir Reports |  |  |  | ¦ | Freundlich Reports |  |  |  | ¦ | Temkin Reports |  |  |  | ¦ | t-Plot Reports |  |  |  | ¦ | BJH Adsorption Pore Distribution Report | [5 empty] | ¦ | BJH Adsorption Cumulative Pore Volume |  |  |  | ¦ | BJH Adsorption dV/dD Pore Volume |  |  |  | ¦ | BJH Desorption Pore Distribution Report | [5 empty] | ¦ | BJH Desorption Cumulative Pore Volume |  |  |  | ¦ | BJH Desorption dV/dD Pore Volume |  |  |  | ¦ | Horvath-Kawazoe Report | [5 empty] | ¦ | Horvath-Kawazoe Cumulative Pore Volume Plot |  |  |  | ¦ | Horvath-Kawazoe Differential Pore Volume Plot |  |  |  | ¦ | [5 empty] | ¦ | [5 empty] | ¦ | Cumulative Surface Area vs. Pore Width |  |  |  | ¦ | Incremental Surface Area vs. Pore Width |  |  |  | ¦ | Differential Surface Area vs. Pore Width |  |  |  | ¦ | Cumulative Pore Volume vs. Pore Width |  |  |  | ¦ | Incremental Pore Volume vs. Pore Width |  |  |  | ¦ | Differential Pore Volume vs. Pore Width |  |  |  | ¦ |  |  |  |  | ¦
|  |  |  | ¦ | [5 empty] | ¦ |  |  |  |  | ¦ |  |  |  |  | ¦ |  |  |  |  | ¦ |  |  |  |  | ¦ |  |  |  |  | ¦ |  |  |  |  | ¦ |  |  |  |  | ¦ |  |  |  |  | ¦ | [6 empty] | ¦ | Halsey : Faas Correction |  |  |  | ¦ | Halsey : Faas Correction |  |  |  | ¦ | [6 empty] | ¦ | Halsey : Faas Correction |  |  |  | ¦ | Halsey : Faas Correction |  |  |  | ¦ | [6 empty] | ¦ | Cylinder Pore Geometry (Saito-Foley) |  |  |  | ¦ | Cylinder Pore Geometry (Saito-Foley) |  |  |  | ¦ | [5 empty] | ¦ | [5 empty] | ¦ |  |  |  |  | ¦ |  |  |  |  | ¦ |  |  |  |  | ¦ |  |  |  |  | ¦ |  |  |  |  | ¦ |  |  |  |  | ¦ |  |  |  |  | ¦
|  |  |  | ¦ | Relative Pressure (P/Po) | Absolute Pressure (mmHg) | Quantity Adsorbed (cm³/g STP) | Elapsed Time (h:min) | Saturation Pressure (mmHg) | ¦ |  |  |  |  | ¦ | BET Surface Area: | 405.2100 ± 4.4502 m²/g |  |  | ¦ |  |  |  |  | ¦ |  |  |  |  | ¦ | Primary Data |  |  |  | ¦ | Primary Data |  |  |  | ¦ | Primary Data |  |  |  | ¦ | Primary Data |  |  |  | ¦ | Faas Correction | [5 empty] | ¦ |  |  |  |  | ¦ |  |  |  |  | ¦ | Faas Correction | [5 empty] | ¦ |  |  |  |  | ¦ |  |  |  |  | ¦ | Cylinder Pore Geometry (Saito-Foley) | [5 empty] | ¦ |  |  |  |  | ¦ |  |  |  |  | ¦ |  | Porosity Distribution by Density Functional Theory |  |  |  | ¦ |  | Porosity Distribution by Density Functional Theory |  |  |  | ¦ |  |  |  |  | ¦ |  |  |  |  | ¦ |  |  |  |  | ¦ |  |  |  |  | ¦ |  |  |  |  | ¦ |  |  |  |  | ¦ |  | Standard Deviation of Fit: 1.02279, cm³/g STP |  |  | ¦ |  | Standard Deviation of Fit: 1.02279, cm³/g STP
|  |  |  | ¦ |  |  |  | 01:12 | 747.899 | ¦ | ZSM5 (25) fresh. Bath_TRY2 - Adsorption |  | ZSM5 (25) fresh. Bath_TRY2 - Desorption |  | ¦ | Slope: | 0.010763 ± 0.000117 g/cm³ STP |  |  | ¦ | ZSM5 (25) fresh. Bath_TRY2 |  |  |  | ¦ | ZSM5 (25) fresh. Bath_TRY2 |  |  |  | ¦ | 4052- Fewer than two points are selected for this report. |  |  |  | ¦ | 4057- At least two data points are needed for Freundlich calculations. |  |  |  | ¦ | 4058- At least two data points are needed for Temkin calculations. |  |  |  | ¦ | 4053- At least two data points must be selected for t-Plot calculations. |  |  |  | ¦ | Halsey | [5 empty] | ¦ | ZSM5 (25) fresh. Bath_TRY2 |  |  |  | ¦ | ZSM5 (25) fresh. Bath_TRY2 |  |  |  | ¦ | Halsey | [5 empty] | ¦ | ZSM5 (25) fresh. Bath_TRY2 |  |  |  | ¦ | ZSM5 (25) fresh. Bath_TRY2 |  |  |  | ¦ | [6 empty] | ¦ | ZSM5 (25) fresh. Bath_TRY2 |  |  |  | ¦ | ZSM5 (25) fresh. Bath_TRY2 |  |  |  | ¦ |  | Model: N2 @ 77K, Cylindrical Pores in an Oxide Surface |  |  |  | ¦ |  | Model: N2 @ 77K, Cylindrical Pores in an Oxide Surface |  |  |  | ¦ | Cumulative Surface Area |  |  |  | ¦ | Incremental Surface Area |  |  |  | ¦ | Differential Surface Area |  |  |  | ¦ | Cumulative Pore Volume |  |  |  | ¦ | Incremental Pore Volume |  |  |  | ¦ | Differential Pore Volume |  |  |  | ¦ |  |  |  |  | ¦
Surface Area |  |  |  | ¦ | 1.5604e-06 | 0.0011668 | 2.341 | 02:08 |  | ¦ | Relative Pressure (P/Po) | Quantity Adsorbed (cm³/g STP) | Relative Pressure (P/Po) | Quantity Adsorbed (cm³/g STP) | ¦ | Y-Intercept: | -0.000020 ± 0.000014 g/cm³ STP |  |  | ¦ | Relative Pressure (P/Po) | 1/[Q(Po/P - 1)] |  |  | ¦ | Relative Pressure (P/Po) | Quantity Adsorbed (cm³/g STP) |  |  | ¦ | Primary Data |  |  |  | ¦ |  |  |  |  | ¦ |  |  |  |  | ¦ | 4053- At least two data points must be selected for t-Plot calculations. |  |  |  | ¦ | t = 3.54 [ -5 / ln(P/Po) ] ^ 0.333 | [5 empty] | ¦ | Pore Diameter (Å) | Pore Volume (cm³/g) |  |  | ¦ | Pore Diameter (Å) | Pore Volume (cm³/g·Å) |  |  | ¦ | t = 3.54 [ -5 / ln(P/Po) ] ^ 0.333 | [5 empty] | ¦ | Pore Diameter (Å) | Pore Volume (cm³/g) |  |  | ¦ | Pore Diameter (Å) | Pore Volume (cm³/g·Å) |  |  | ¦ | [6 empty] | ¦ | Pore Width (Å) | Pore Volume (cm³/g) |  |  | ¦ | Pore Width (Å) | dV/dw (cm³/g·Å) |  |  | ¦ |  | Method: Non-negative Regularization; No Smoothing |  |  |  | ¦ |  | Method: Non-negative Regularization; No Smoothing |  |  |  | ¦ | Pore Width (Angstroms) | Cumulative Surface Area (m²/g) |  |  | ¦ | Pore Width (Angstroms) | Incremental Surface Area (m²/g) |  |  | ¦ | Pore Width (Angstroms) | Differential Surface Area (m²/g) |  |  | ¦ | Pore Width (Angstroms) | Cumulative Pore Volume (cm³/g) |  |  | ¦ | Pore Width (Angstroms) | Incremental Pore Volume (cm³/g) |  |  | ¦ | Pore Width (Angstroms) | Differential Pore Volume (cm³/g) |  |  | ¦ |  |  |  |  | ¦
|  |  |  | ¦ | 7.4202e-07 | 0.00055472 | 4.6863 | 02:57 |  | ¦ | 1.5604e-06 | 2.341 | 0.9488 | 143.2998 | ¦ | C: | -542.385106 |  |  | ¦ | 0.009763 | 0.00010512 |  |  | ¦ | 1.5604e-06 | 2.341 |  |  | ¦ | 4052- Fewer than two points are selected for this report. |  |  |  | ¦ |  |  |  |  | ¦ |  |  |  |  | ¦ | 4053- At least two data points must be selected for t-Plot calculations. |  |  |  | ¦ | [6 empty] | ¦ | 124.4907 | 0.0098141 |  |  | ¦ | 144.4883 | 0.00012492 |  |  | ¦ | [6 empty] | ¦ | 197.0385 | 0.012457 |  |  | ¦ | 233.6311 | 6.2963e-05 |  |  | ¦ | Maximum Pore Volume: | 0.142769 cm³/g |  |  |  |  | ¦ | 5.5482 | 0.0036211 |  |  | ¦ | 5.5482 | 0.00065266 |  |  | ¦ |  | Standard Deviation of Fit: 1.02279, cm³/g STP |  |  |  | ¦ | [5 empty] | ¦ | 5.5764 | 0 |  |  | ¦ | 5.5764 | 0 |  |  | ¦ | 5.5764 | 0 |  |  | ¦ | 5.5764 | 0 |  |  | ¦ | 5.5764 | 0 |  |  | ¦ | 5.5764 | 0 |  |  | ¦ | Goodness of Fit |  |  |  | ¦ | Goodness of Fit
Single point surface area at P/Po = 0.200882645: | 399.6697 m²/g |  |  | ¦ | 4.946e-07 | 0.00036968 | 7.0307 | 03:46 |  | ¦ | 7.4202e-07 | 4.6863 | 0.89503 | 136.8879 | ¦ | Qm: | 93.0833 cm³/g STP |  |  | ¦ | 0.022177 | 0.00023526 |  |  | ¦ |  |  |  |  | ¦ |  |  |  |  | ¦ | [9 empty] | ¦ |  |  |  |  | ¦ | [6 empty] | ¦ | 90.2127 | 0.016601 |  |  | ¦ | 101.3752 | 0.00019799 |  |  | ¦ | [6 empty] | ¦ | 138.9778 | 0.017242 |  |  | ¦ | 157.4178 | 8.2405e-05 |  |  | ¦ | at Relative Pressure: | 0.005495979 |  |  |  |  | ¦ | 5.3448 | 0.0072487 |  |  | ¦ | 5.3448 | -0.017829 |  |  | ¦ | [5 empty] | ¦ | [5 empty] | ¦ | 5.9338 | 0 |  |  | ¦ | 5.9338 | 0 |  |  | ¦ | 5.9338 | 0 |  |  | ¦ | 5.9338 | 0 |  |  | ¦ | 5.9338 | 0 |  |  | ¦ | 5.9338 | 0 |  |  | ¦ |  |  |  |  | ¦
|  |  |  | ¦ | 4.1521e-07 | 0.00031028 | 9.3757 | 04:39 |  | ¦ | 4.946e-07 | 7.0307 | 0.84949 | 134.4153 | ¦ | Correlation Coefficient: | 0.9994672 |  |  | ¦ | 0.038744 | 0.00040675 |  |  | ¦ |  |  |  |  | ¦ |  |  |  |  | ¦ | [9 empty] | ¦ |  |  |  |  | ¦ | Diameter Range: | 17.000 Å to 3000.000 Å |  |  |  |  | ¦ | 70.3188 | 0.021287 |  |  | ¦ | 77.4709 | 0.00023555 |  |  | ¦ | Diameter Range: | 17.000 Å to 3000.000 Å |  |  |  |  | ¦ | 108.7192 | 0.020159 |  |  | ¦ | 119.7987 | 9.64e-05 |  |  | ¦ | Median Pore Width: | 5.480 Å |  |  |  |  | ¦ | 5.241 | 0.010875 |  |  | ¦ | 5.241 | -0.034955 |  |  | ¦ | [5 empty] | ¦ | [5 empty] | ¦ | 6.2913 | 0 |  |  | ¦ | 6.2913 | 0 |  |  | ¦ | 6.2913 | 0 |  |  | ¦ | 6.2913 | 0 |  |  | ¦ | 6.2913 | 0 |  |  | ¦ | 6.2913 | 0 |  |  | ¦ |  |  |  |  | ¦
BET Surface Area: | 405.2100 m²/g |  |  | ¦ | 3.8858e-07 | 0.00029031 | 11.7201 | 05:34 |  | ¦ | 4.1521e-07 | 9.3757 | 0.80632 | 132.9224 | ¦ | Molecular Cross-Sectional Area: | 0.1620 nm² |  |  | ¦ | 0.059306 | 0.00061672 |  |  | ¦ | [24 empty] | ¦ | Adsorbate Property Factor: | 9.53000 Å |  |  |  |  | ¦ | 57.2892 | 0.024785 |  |  | ¦ | 62.2503 | 0.00026846 |  |  | ¦ | Adsorbate Property Factor: | 9.53000 Å |  |  |  |  | ¦ | 97.2624 | 0.021532 |  |  | ¦ | 102.2719 | 0.00011984 |  |  | ¦ | Relative Pressure Range: | 1.560e-06 to 5.496e-03 |  |  |  |  | ¦ | 5.1972 | 0.014502 |  |  | ¦ | 5.1972 | -0.082728 |  |  | ¦ | [5 empty] | ¦ | [5 empty] | ¦ | 6.6488 | 0 |  |  | ¦ | 6.6488 | 0 |  |  | ¦ | 6.6488 | 0 |  |  | ¦ | 6.6488 | 0 |  |  | ¦ | 6.6488 | 0 |  |  | ¦ | 6.6488 | 0 |  |  | ¦ | Input Data |  | Model Fit |  | ¦ | Input Data |  | Model Fit
|  |  |  | ¦ | 3.7584e-07 | 0.00028072 | 14.0635 | 06:34 |  | ¦ | 3.8858e-07 | 11.7201 | 0.78302 | 132.2347 | ¦ |  |  |  |  | ¦ | 0.079467 | 0.00082155 |  |  | ¦ | [24 empty] | ¦ | Density Conversion Factor: | 0.0015468 |  |  |  |  | ¦ | 48.1109 | 0.027689 |  |  | ¦ | 51.742 | 0.00031644 |  |  | ¦ | Density Conversion Factor: | 0.0015468 |  |  |  |  | ¦ | 81.3434 | 0.023435 |  |  | ¦ | 87.6934 | 0.00011956 |  |  | ¦ | [6 empty] | ¦ | 5.1813 | 0.018129 |  |  | ¦ | 5.1813 | -0.22787 |  |  | ¦ | [5 empty] | ¦ |  | Standard Deviation of Fit: 1.02279, cm³/g STP |  |  |  | ¦ | 7.0062 | 0 |  |  | ¦ | 7.0062 | 0 |  |  | ¦ | 7.0062 | 0 |  |  | ¦ | 7.0062 | 0 |  |  | ¦ | 7.0062 | 0 |  |  | ¦ | 7.0062 | 0 |  |  | ¦ | Relative Pressure (P/Po) | Quantity Adsorbed (cm³/g STP) | Relative Pressure (P/Po) | Quantity Adsorbed (cm³/g STP) | ¦ | Relative Pressure (P/Po) | Quantity Adsorbed (cm³/g STP) | Relative Pressure (P/Po) | Quantity Adsorbed (cm³/g STP)
BJH Adsorption cumulative surface area of pores |  |  |  | ¦ | 3.836e-07 | 0.00028645 | 16.4083 | 07:33 |  | ¦ | 3.7584e-07 | 14.0635 | 0.73999 | 131.279 | ¦ |  |  |  |  | ¦ | 0.10012 | 0.0010341 |  |  | ¦ | [24 empty] | ¦ | Fraction of Pores Open at Both Ends: | 0.00 |  |  |  |  | ¦ | 41.1301 | 0.03061 |  |  | ¦ | 43.9502 | 0.00041843 |  |  | ¦ | Fraction of Pores Open at Both Ends: | 0.00 |  |  |  |  | ¦ | 70.0502 | 0.025144 |  |  | ¦ | 74.7232 | 0.00015129 |  |  | ¦ | Diameter of Adsorptive Molecule: | 3.000 Å |  |  |  |  | ¦ | 5.1728 | 0.021753 |  |  | ¦ | 5.1728 | -0.42659 |  |  | ¦ | Volume in Pores | < | 5.58 Å | : | 0.00827 cm³/g | ¦ | [5 empty] | ¦ | 7.3637 | 0 |  |  | ¦ | 7.3637 | 0 |  |  | ¦ | 7.3637 | 0 |  |  | ¦ | 7.3637 | 0 |  |  | ¦ | 7.3637 | 0 |  |  | ¦ | 7.3637 | 0 |  |  | ¦ | 1.5604e-06 | 2.341 | 1.5849e-06 | 17.3206 | ¦ | 1.5604e-06 | 2.341 | 1.5849e-06 | 17.3206
between 17.000 Å and 3000.000 Å diameter: | 119.790 m²/g |  |  | ¦ | 3.9297e-07 | 0.00029337 | 18.7526 | 08:38 |  | ¦ | 3.836e-07 | 16.4083 | 0.69811 | 130.4525 | ¦ | Relative Pressure (P/Po) | Quantity Adsorbed (cm³/g STP) | 1/[Q(Po/P - 1)] |  | ¦ | 0.12036 | 0.0012478 |  |  | ¦ | [24 empty] | ¦ | [6 empty] | ¦ | 35.6252 | 0.033651 |  |  | ¦ | 37.8818 | 0.00055244 |  |  | ¦ | [6 empty] | ¦ | 61.3417 | 0.026742 |  |  | ¦ | 65.018 | 0.00018358 |  |  | ¦ | Diameter of Sample Atom: | 2.760 Å |  |  |  |  | ¦ | 5.1778 | 0.02538 |  |  | ¦ | 5.1778 | 0.72572 |  |  | ¦ | Total Volume in Pores | <= | 15.23 Å | : | 0.14896 cm³/g | ¦ | [5 empty] | ¦ | 7.7211 | 0 |  |  | ¦ | 7.7211 | 0 |  |  | ¦ | 7.7211 | 0 |  |  | ¦ | 7.7211 | 0 |  |  | ¦ | 7.7211 | 0 |  |  | ¦ | 7.7211 | 0 |  |  | ¦ | 7.4202e-07 | 4.6863 | 1.9953e-06 | 48.7172 | ¦ | 7.4202e-07 | 4.6863 | 1.9953e-06 | 48.7172
|  |  |  | ¦ | 4.1586e-07 | 0.00031037 | 21.0965 | 09:47 |  | ¦ | 3.9297e-07 | 18.7526 | 0.656 | 129.7038 | ¦ | 0.009763 | 93.7891 | 0.00010512 |  | ¦ | 0.14073 | 0.0014704 |  |  | ¦ | [24 empty] | ¦ | [6 empty] | ¦ | 31.0188 | 0.037341 |  |  | ¦ | 32.9131 | 0.00080101 |  |  | ¦ | [6 empty] | ¦ | 54.3986 | 0.028406 |  |  | ¦ | 57.3734 | 0.00023968 |  |  | ¦ | Interaction Parameter: | 1.68e-43 erg·cm^4 |  |  |  |  | ¦ | 5.1836 | 0.029007 |  |  | ¦ | 5.1836 | 0.61735 |  |  | ¦ | Area in Pores | > | 15.23 Å | : | 0.000 m²/g | ¦ | Isotherm Table |  |  |  |  | ¦ | 8.0786 | 0 |  |  | ¦ | 8.0786 | 0 |  |  | ¦ | 8.0786 | 0 |  |  | ¦ | 8.0786 | 0 |  |  | ¦ | 8.0786 | 0 |  |  | ¦ | 8.0786 | 0 |  |  | ¦ | 4.946e-07 | 7.0307 | 2.5119e-06 | 55.5115 | ¦ | 4.946e-07 | 7.0307 | 2.5119e-06 | 55.5115
BJH Desorption cumulative surface area of pores |  |  |  | ¦ | 4.491e-07 | 0.00033508 | 23.4408 | 10:58 |  | ¦ | 4.1586e-07 | 21.0965 | 0.61369 | 128.9637 | ¦ | 0.022177 | 96.4042 | 0.00023526 |  | ¦ | 0.16107 | 0.001702 |  |  | ¦ | [24 empty] | ¦ | Pore Diameter Range (Å) | Average Diameter (Å) | Incremental Pore Volume (cm³/g) | Cumulative Pore Volume (cm³/g) | Incremental Pore Area (m²/g) | Cumulative Pore Area (m²/g) | ¦ | 27.1304 | 0.042362 |  |  | ¦ | 28.7327 | 0.0012914 |  |  | ¦ | Pore Diameter Range (Å) | Average Diameter (Å) | Incremental Pore Volume (cm³/g) | Cumulative Pore Volume (cm³/g) | Incremental Pore Area (m²/g) | Cumulative Pore Area (m²/g) | ¦ | 48.6453 | 0.030176 |  |  | ¦ | 51.1331 | 0.00030752 |  |  | ¦ | [6 empty] | ¦ | 5.1979 | 0.032632 |  |  | ¦ | 5.1979 | 0.25356 |  |  | ¦ | Total Area in Pores | >= | 5.58 Å | : | 667.046 m²/g | ¦ | [5 empty] | ¦ | 8.4361 | 667.0463 |  |  | ¦ | 8.4361 | 667.0463 |  |  | ¦ | 8.4361 | 36226.2616 |  |  | ¦ | 8.4361 | 0.14068 |  |  | ¦ | 8.4361 | 0.14068 |  |  | ¦ | 8.4361 | 7.6402 |  |  | ¦ | 4.1521e-07 | 9.3757 | 3.1623e-06 | 59.6692 | ¦ | 4.1521e-07 | 9.3757 | 3.1623e-06 | 59.6692
between 17.000 Å and 3000.000 Å diameter: | 83.2369 m²/g |  |  | ¦ | 4.7427e-07 | 0.00035377 | 25.785 | 12:09 |  | ¦ | 4.491e-07 | 23.4408 | 0.57065 | 128.2144 | ¦ | 0.038744 | 99.0898 | 0.00040675 |  | ¦ | 0.181 | 0.0019401 |  |  | ¦ | [24 empty] | ¦ | 203.1 - 124.5 | 144.4883 | 0.0098141 | 0.0098141 | 2.7169 | 2.7169 | ¦ | 22.2114 | 0.054881 |  |  | ¦ | 24.0141 | 0.002545 |  |  | ¦ | 394.9 - 197.0 | 233.6311 | 0.012457 | 0.012457 | 2.1328 | 2.1328 | ¦ | 43.949 | 0.031785 |  |  | ¦ | 46.0046 | 0.00034277 |  |  | ¦ | Density Conversion Factor: | 0.0015468 |  |  |  |  | ¦ | 5.217 | 0.036258 |  |  | ¦ | 5.217 | 0.18986 |  |  | ¦ | [5 empty] | ¦ | Relative Pressure | Experimental Quantity Adsorbed (cm³/g STP) | Fitted Quantity Adsorbed (cm³/g STP) | Absolute Residual (cm³/g STP) | Relative Residual | ¦ | 8.7935 | 667.0463 |  |  | ¦ | 8.7935 | 0 |  |  | ¦ | 8.7935 | 0 |  |  | ¦ | 8.7935 | 0.14068 |  |  | ¦ | 8.7935 | 0 |  |  | ¦ | 8.7935 | 0 |  |  | ¦ | 3.8858e-07 | 11.7201 | 3.9811e-06 | 62.7873 | ¦ | 3.8858e-07 | 11.7201 | 3.9811e-06 | 62.7873
|  |  |  | ¦ | 5.2002e-07 | 0.00038777 | 28.129 | 13:25 |  | ¦ | 4.7427e-07 | 25.785 | 0.52855 | 127.5439 | ¦ | 0.059306 | 102.2264 | 0.00061672 |  | ¦ | 0.20088 | 0.002188 |  |  | ¦ | [24 empty] | ¦ | 124.5 - 90.2 | 101.3752 | 0.0067867 | 0.016601 | 2.6779 | 5.3948 | ¦ | 21.2729 | 0.05891 |  |  | ¦ | 21.7138 | 0.0042929 |  |  | ¦ | 197.0 - 139.0 | 157.4178 | 0.0047845 | 0.017242 | 1.2157 | 3.3485 | ¦ | 40.0045 | 0.035382 |  |  | ¦ | 41.7458 | 0.00091181 |  |  | ¦ | [6 empty] | ¦ | 5.2306 | 0.039884 |  |  | ¦ | 5.2306 | 0.26738 |  |  | ¦ | [5 empty] | ¦ | 1.5849e-06 | 14.5844 | 17.3206 | -2.7362 | -0.18761 | ¦ | 9.151 | 667.0463 |  |  | ¦ | 9.151 | 0 |  |  | ¦ | 9.151 | 0 |  |  | ¦ | 9.151 | 0.14068 |  |  | ¦ | 9.151 | 0 |  |  | ¦ | 9.151 | 0 |  |  | ¦ | 3.7584e-07 | 14.0635 | 5.0119e-06 | 65.3185 | ¦ | 3.7584e-07 | 14.0635 | 5.0119e-06 | 65.3185
|  |  |  | ¦ | 5.6686e-07 | 0.00042256 | 30.4729 | 14:44 |  | ¦ | 5.2002e-07 | 28.129 | 0.48713 | 126.3087 | ¦ | 0.079467 | 105.0775 | 0.00082155 |  | ¦ |  |  |  |  | ¦ | [24 empty] | ¦ | 90.2 - 70.3 | 77.4709 | 0.0046861 | 0.021287 | 2.4195 | 7.8143 | ¦ | 20.3405 | 0.063562 |  |  | ¦ | 20.7772 | 0.004989 |  |  | ¦ | 139.0 - 108.7 | 119.7987 | 0.0029169 | 0.020159 | 0.97395 | 4.3225 | ¦ | 36.7375 | 0.054584 |  |  | ¦ | 38.1953 | 0.0058776 |  |  | ¦ | [6 empty] | ¦ | 5.2538 | 0.04351 |  |  | ¦ | 5.2538 | 0.15647 |  |  | ¦ | Pore Size Table |  |  |  |  | ¦ | 1.9953e-06 | 53.8609 | 48.7172 | 5.1437 | 0.0955 | ¦ | 9.5084 | 667.0463 |  |  | ¦ | 9.5084 | 0 |  |  | ¦ | 9.5084 | 0 |  |  | ¦ | 9.5084 | 0.14068 |  |  | ¦ | 9.5084 | 0 |  |  | ¦ | 9.5084 | 0 |  |  | ¦ | 3.836e-07 | 16.4083 | 6.3096e-06 | 67.4645 | ¦ | 3.836e-07 | 16.4083 | 6.3096e-06 | 67.4645
|  |  |  | ¦ | 6.168e-07 | 0.00045963 | 32.8175 | 16:12 |  | ¦ | 5.6686e-07 | 30.4729 | 0.44778 | 120.7237 | ¦ | 0.10012 | 107.5881 | 0.0010341 |  | ¦ | [29 empty] | ¦ | 70.3 - 57.3 | 62.2503 | 0.0034979 | 0.024785 | 2.2476 | 10.0619 | ¦ | 19.3893 | 0.06999 |  |  | ¦ | 19.8324 | 0.0067579 |  |  | ¦ | 108.7 - 97.3 | 102.2719 | 0.001373 | 0.021532 | 0.537 | 4.8595 | ¦ | 33.4337 | 0.057338 |  |  | ¦ | 34.8865 | 0.00083355 |  |  | ¦ | Absolute Pressure (mmHg) | Relative Pressure (P/Po) | Quantity Adsorbed (cm³/g STP) | Pore Width (Å) | Cumulative Pore Volume (cm³/g) | Differential Pore Volume (cm³/g·Å) | ¦ | 5.2754 | 0.047136 |  |  | ¦ | 5.2754 | 0.16756 |  |  | ¦ | [5 empty] | ¦ | 2.5119e-06 | 56.938 | 55.5115 | 1.4265 | 0.025053 | ¦ | 9.8659 | 667.0463 |  |  | ¦ | 9.8659 | 0 |  |  | ¦ | 9.8659 | 0 |  |  | ¦ | 9.8659 | 0.14068 |  |  | ¦ | 9.8659 | 0 |  |  | ¦ | 9.8659 | 0 |  |  | ¦ | 3.9297e-07 | 18.7526 | 7.9433e-06 | 69.3351 | ¦ | 3.9297e-07 | 18.7526 | 7.9433e-06 | 69.3351
Pore Volume |  |  |  | ¦ | 6.8494e-07 | 0.00051024 | 35.1616 | 17:30 |  | ¦ | 6.168e-07 | 32.8175 | 0.40256 | 119.5541 | ¦ | 0.12036 | 109.6596 | 0.0012478 |  | ¦ | [29 empty] | ¦ | 57.3 - 48.1 | 51.742 | 0.0029044 | 0.027689 | 2.2453 | 12.3073 | ¦ | 18.4277 | 0.078126 |  |  | ¦ | 18.8733 | 0.0084613 |  |  | ¦ | 97.3 - 81.3 | 87.6934 | 0.0019033 | 0.023435 | 0.86817 | 5.7277 | ¦ | 29.5653 | 0.060005 |  |  | ¦ | 31.191 | 0.0006894 |  |  | ¦ | 0.0011668 | 1.5604e-06 | 2.341 | 5.5482 | 0.0036211 | 0.00065266 | ¦ | 5.2971 | 0.050762 |  |  | ¦ | 5.2971 | 0.16716 |  |  | ¦ | Pore Width (Å) | Cumulative Volume (cm³/g) | Incremental Volume (cm³/g) | Cumulative Area (m²/g) | Incremental Area (m²/g) | ¦ | 3.1623e-06 | 59.8032 | 59.6692 | 0.13394 | 0.0022397 | ¦ | 10.2234 | 667.0463 |  |  | ¦ | 10.2234 | 0 |  |  | ¦ | 10.2234 | 0 |  |  | ¦ | 10.2234 | 0.14068 |  |  | ¦ | 10.2234 | 0 |  |  | ¦ | 10.2234 | 0 |  |  | ¦ | 4.1586e-07 | 21.0965 | 1e-05 | 70.9974 | ¦ | 4.1586e-07 | 21.0965 | 1e-05 | 70.9974
|  |  |  | ¦ | 7.6587e-07 | 0.00057034 | 37.506 | 18:53 |  | ¦ | 6.8494e-07 | 35.1616 | 0.34168 | 118.2819 | ¦ | 0.14073 | 111.3831 | 0.0014704 |  | ¦ | [29 empty] | ¦ | 48.1 - 41.1 | 43.9502 | 0.002921 | 0.03061 | 2.6584 | 14.9657 | ¦ | 17.4493 | 0.088284 |  |  | ¦ | 17.8996 | 0.010382 |  |  | ¦ | 81.3 - 70.1 | 74.7232 | 0.0017086 | 0.025144 | 0.91462 | 6.6423 | ¦ | 28.2349 | 0.061162 |  |  | ¦ | 28.8595 | 0.00086949 |  |  | ¦ | 0.00055472 | 7.4202e-07 | 4.6863 | 5.3448 | 0.0072487 | -0.017829 | ¦ | 5.3239 | 0.054388 |  |  | ¦ | 5.3239 | 0.13514 |  |  | ¦ | 5.5764 | 0 | 0 | 0 | 0 | ¦ | 3.9811e-06 | 62.4785 | 62.7873 | -0.30877 | -0.0049421 | ¦ | 10.5808 | 667.0463 |  |  | ¦ | 10.5808 | 0 |  |  | ¦ | 10.5808 | 0 |  |  | ¦ | 10.5808 | 0.14068 |  |  | ¦ | 10.5808 | 0 |  |  | ¦ | 10.5808 | 0 |  |  | ¦ | 4.491e-07 | 23.4408 | 1.2589e-05 | 72.4958 | ¦ | 4.491e-07 | 23.4408 | 1.2589e-05 | 72.4958
Single point adsorption total pore volume of pores |  |  |  | ¦ | 8.648e-07 | 0.00064378 | 39.8494 | 20:23 |  | ¦ | 7.6587e-07 | 37.506 | 0.31861 | 117.7711 | ¦ | 0.16107 | 112.8062 | 0.001702 |  | ¦ | [29 empty] | ¦ | 41.1 - 35.6 | 37.8818 | 0.0030411 | 0.033651 | 3.2112 | 18.1769 | ¦ |  |  |  |  | ¦ |  |  |  |  | ¦ | 70.1 - 61.3 | 65.018 | 0.0015987 | 0.026742 | 0.98355 | 7.6258 | ¦ | 25.9473 | 0.064005 |  |  | ¦ | 26.9618 | 0.0012427 |  |  | ¦ | 0.00036968 | 4.946e-07 | 7.0307 | 5.241 | 0.010875 | -0.034955 | ¦ | 5.3531 | 0.058014 |  |  | ¦ | 5.3531 | 0.12426 |  |  | ¦ | 5.9338 | 0 | 0 | 0 | 0 | ¦ | 5.0119e-06 | 64.8009 | 65.3185 | -0.51758 | -0.0079872 | ¦ | 10.9383 | 667.0463 |  |  | ¦ | 10.9383 | 0 |  |  | ¦ | 10.9383 | 0 |  |  | ¦ | 10.9383 | 0.14068 |  |  | ¦ | 10.9383 | 0 |  |  | ¦ | 10.9383 | 0 |  |  | ¦ | 4.7427e-07 | 25.785 | 1.5849e-05 | 73.8616 | ¦ | 4.7427e-07 | 25.785 | 1.5849e-05 | 73.8616
less than 394.888 Å diameter at P/Po = 0.948795265: | 0.221656 cm³/g |  |  | ¦ | 9.8623e-07 | 0.00073393 | 42.1926 | 21:46 |  | ¦ | 8.648e-07 | 39.8494 | 0.27634 | 116.6809 | ¦ | 0.181 | 113.9075 | 0.0019401 |  | ¦ | [29 empty] | ¦ | 35.6 - 31.0 | 32.9131 | 0.0036898 | 0.037341 | 4.4842 | 22.6611 | ¦ | [9 empty] | ¦ | 61.3 - 54.4 | 57.3734 | 0.0016641 | 0.028406 | 1.1602 | 8.786 | ¦ | 23.8195 | 0.068142 |  |  | ¦ | 24.7597 | 0.0019445 |  |  | ¦ | 0.00031028 | 4.1521e-07 | 9.3757 | 5.1972 | 0.014502 | -0.082728 | ¦ | 5.3856 | 0.061639 |  |  | ¦ | 5.3856 | 0.1117 |  |  | ¦ | 6.2913 | 0 | 0 | 0 | 0 | ¦ | 6.3096e-06 | 66.955 | 67.4645 | -0.50956 | -0.0076104 | ¦ | 11.2957 | 667.0463 |  |  | ¦ | 11.2957 | 0 |  |  | ¦ | 11.2957 | 0 |  |  | ¦ | 11.2957 | 0.14068 |  |  | ¦ | 11.2957 | 0 |  |  | ¦ | 11.2957 | 0 |  |  | ¦ | 5.2002e-07 | 28.129 | 1.9953e-05 | 75.1173 | ¦ | 5.2002e-07 | 28.129 | 1.9953e-05 | 75.1173
|  |  |  | ¦ | 1.1275e-06 | 0.0008388 | 44.5346 | 23:08 |  | ¦ | 9.8623e-07 | 42.1926 | 0.23422 | 115.3228 | ¦ | 0.20088 | 114.89 | 0.002188 |  | ¦ | [29 empty] | ¦ | 31.0 - 27.1 | 28.7327 | 0.0050214 | 0.042362 | 6.9905 | 29.6516 | ¦ | [9 empty] | ¦ | 54.4 - 48.6 | 51.1331 | 0.0017693 | 0.030176 | 1.384 | 10.1701 | ¦ | 21.8059 | 0.074059 |  |  | ¦ | 22.6898 | 0.0029384 |  |  | ¦ | 0.00029031 | 3.8858e-07 | 11.7201 | 5.1813 | 0.018129 | -0.22787 | ¦ | 5.4206 | 0.065264 |  |  | ¦ | 5.4206 | 0.10348 |  |  | ¦ | 6.6488 | 0 | 0 | 0 | 0 | ¦ | 7.9433e-06 | 68.8887 | 69.3351 | -0.44639 | -0.0064799 | ¦ | 11.6532 | 667.0463 |  |  | ¦ | 11.6532 | 0 |  |  | ¦ | 11.6532 | 0 |  |  | ¦ | 11.6532 | 0.14068 |  |  | ¦ | 11.6532 | 0 |  |  | ¦ | 11.6532 | 0 |  |  | ¦ | 5.6686e-07 | 30.4729 | 2.5119e-05 | 76.2802 | ¦ | 5.6686e-07 | 30.4729 | 2.5119e-05 | 76.2802
BJH Adsorption cumulative volume of pores |  |  |  | ¦ | 1.272e-06 | 0.00094595 | 46.8764 | 24:40 |  | ¦ | 1.1275e-06 | 44.5346 | 0.19232 | 113.6101 | ¦ |  |  |  |  | ¦ | [29 empty] | ¦ | 27.1 - 22.2 | 24.0141 | 0.012519 | 0.054881 | 20.8525 | 50.504 | ¦ | [9 empty] | ¦ | 48.6 - 43.9 | 46.0046 | 0.0016098 | 0.031785 | 1.3997 | 11.5697 | ¦ | 20.8173 | 0.078201 |  |  | ¦ | 21.2794 | 0.0041901 |  |  | ¦ | 0.00028072 | 3.7584e-07 | 14.0635 | 5.1728 | 0.021753 | -0.42659 | ¦ | 5.4574 | 0.068886 |  |  | ¦ | 5.4574 | 0.098407 |  |  | ¦ | 7.0062 | 0 | 0 | 0 | 0 | ¦ | 1e-05 | 70.6131 | 70.9974 | -0.38428 | -0.005442 | ¦ | 12.0107 | 667.0463 |  |  | ¦ | 12.0107 | 0 |  |  | ¦ | 12.0107 | 0 |  |  | ¦ | 12.0107 | 0.14068 |  |  | ¦ | 12.0107 | 0 |  |  | ¦ | 12.0107 | 0 |  |  | ¦ | 6.168e-07 | 32.8175 | 3.1623e-05 | 77.3636 | ¦ | 6.168e-07 | 32.8175 | 3.1623e-05 | 77.3636
between 17.000 Å and 3000.000 Å diameter: | 0.088284 cm³/g |  |  | ¦ | 1.4637e-06 | 0.0010881 | 49.2195 | 26:15 |  | ¦ | 1.272e-06 | 46.8764 | 0.17127 | 112.5231 | ¦ |  |  |  |  | ¦ | [29 empty] | ¦ | 22.2 - 21.3 | 21.7138 | 0.004029 | 0.05891 | 7.4221 | 57.9261 | ¦ | [9 empty] | ¦ | 43.9 - 40.0 | 41.7458 | 0.0035967 | 0.035382 | 3.4462 | 15.016 | ¦ | 19.8323 | 0.083686 |  |  | ¦ | 20.2909 | 0.0055677 |  |  | ¦ | 0.00028645 | 3.836e-07 | 16.4083 | 5.1778 | 0.02538 | 0.72572 | ¦ | 5.4903 | 0.072508 |  |  | ¦ | 5.4903 | 0.1102 |  |  | ¦ | 7.3637 | 0 | 0 | 0 | 0 | ¦ | 1.2589e-05 | 72.214 | 72.4958 | -0.28184 | -0.0039028 | ¦ | 12.3681 | 667.0463 |  |  | ¦ | 12.3681 | 0 |  |  | ¦ | 12.3681 | 0 |  |  | ¦ | 12.3681 | 0.14068 |  |  | ¦ | 12.3681 | 0 |  |  | ¦ | 12.3681 | 0 |  |  | ¦ | 6.8494e-07 | 35.1616 | 3.9811e-05 | 78.378 | ¦ | 6.8494e-07 | 35.1616 | 3.9811e-05 | 78.378
|  |  |  | ¦ | 1.7054e-06 | 0.0012673 | 51.5611 | 27:44 |  | ¦ | 1.4637e-06 | 49.2195 | 0.15019 | 111.1888 | ¦ | [34 empty] | ¦ | 21.3 - 20.3 | 20.7772 | 0.0046516 | 0.063562 | 8.9552 | 66.8813 | ¦ | [9 empty] | ¦ | 40.0 - 36.7 | 38.1953 | 0.019202 | 0.054584 | 20.1096 | 35.1256 | ¦ |  |  |  |  | ¦ |  |  |  |  | ¦ | 0.00029337 | 3.9297e-07 | 18.7526 | 5.1836 | 0.029007 | 0.61735 | ¦ | 5.5299 | 0.076133 |  |  | ¦ | 5.5299 | 0.091519 |  |  | ¦ | 7.7211 | 0 | 0 | 0 | 0 | ¦ | 1.5849e-05 | 73.6479 | 73.8616 | -0.2137 | -0.0029017 | ¦ | 12.7256 | 667.0463 |  |  | ¦ | 12.7256 | 0 |  |  | ¦ | 12.7256 | 0 |  |  | ¦ | 12.7256 | 0.14068 |  |  | ¦ | 12.7256 | 0 |  |  | ¦ | 12.7256 | 0 |  |  | ¦ | 7.6587e-07 | 37.506 | 5.0119e-05 | 79.3319 | ¦ | 7.6587e-07 | 37.506 | 5.0119e-05 | 79.3319
BJH Desorption cumulative volume of pores |  |  |  | ¦ | 2.0018e-06 | 0.0014869 | 53.9025 | 29:26 |  | ¦ | 1.7054e-06 | 51.5611 |  |  | ¦ | [34 empty] | ¦ | 20.3 - 19.4 | 19.8324 | 0.0064281 | 0.06999 | 12.9649 | 79.8461 | ¦ | [9 empty] | ¦ | 36.7 - 33.4 | 34.8865 | 0.0027539 | 0.057338 | 3.1575 | 38.2831 | ¦ | [9 empty] | ¦ | 0.00031037 | 4.1586e-07 | 21.0965 | 5.1979 | 0.032632 | 0.25356 | ¦ | 5.5731 | 0.079755 |  |  | ¦ | 5.5731 | 0.083702 |  |  | ¦ | 8.0786 | 0 | 0 | 0 | 0 | ¦ | 1.9953e-05 | 75.0146 | 75.1173 | -0.10273 | -0.0013695 | ¦ | 13.083 | 667.0463 |  |  | ¦ | 13.083 | 0 |  |  | ¦ | 13.083 | 0 |  |  | ¦ | 13.083 | 0.14068 |  |  | ¦ | 13.083 | 0 |  |  | ¦ | 13.083 | 0 |  |  | ¦ | 8.648e-07 | 39.8494 | 6.3096e-05 | 80.2324 | ¦ | 8.648e-07 | 39.8494 | 6.3096e-05 | 80.2324
between 17.000 Å and 3000.000 Å diameter: | 0.083686 cm³/g |  |  | ¦ | 2.3746e-06 | 0.0017631 | 56.2436 | 31:04 |  | ¦ | 2.0018e-06 | 53.9025 |  |  | ¦ | [34 empty] | ¦ | 19.4 - 18.4 | 18.8733 | 0.0081362 | 0.078126 | 17.2438 | 97.0899 | ¦ | [9 empty] | ¦ | 33.4 - 29.6 | 31.191 | 0.0026669 | 0.060005 | 3.4201 | 41.7032 | ¦ | [9 empty] | ¦ | 0.00033508 | 4.491e-07 | 23.4408 | 5.217 | 0.036258 | 0.18986 | ¦ | 5.6198 | 0.083376 |  |  | ¦ | 5.6198 | 0.07761 |  |  | ¦ | 8.4361 | 0.14068 | 0.14068 | 667.0463 | 667.0463 | ¦ | 2.5119e-05 | 76.2774 | 76.2802 | -0.00283 | -3.7101e-05 | ¦ | 13.4405 | 667.0463 |  |  | ¦ | 13.4405 | 0 |  |  | ¦ | 13.4405 | 0 |  |  | ¦ | 13.4405 | 0.14068 |  |  | ¦ | 13.4405 | 0 |  |  | ¦ | 13.4405 | 0 |  |  | ¦ | 9.8623e-07 | 42.1926 | 7.9433e-05 | 81.0852 | ¦ | 9.8623e-07 | 42.1926 | 7.9433e-05 | 81.0852
|  |  |  | ¦ | 2.871e-06 | 0.0021309 | 58.5828 | 32:33 |  | ¦ | 2.3746e-06 | 56.2436 |  |  | ¦ | [34 empty] | ¦ | 18.4 - 17.4 | 17.8996 | 0.010158 | 0.088284 | 22.7003 | 119.7902 | ¦ | [9 empty] | ¦ | 29.6 - 28.2 | 28.8595 | 0.0011567 | 0.061162 | 1.6033 | 43.3064 | ¦ | [9 empty] | ¦ | 0.00035377 | 4.7427e-07 | 25.785 | 5.2306 | 0.039884 | 0.26738 | ¦ | 5.6709 | 0.086998 |  |  | ¦ | 5.6709 | 0.070842 |  |  | ¦ | 8.7935 | 0.14068 | 0 | 667.0463 | 0 | ¦ | 3.1623e-05 | 77.4115 | 77.3636 | 0.047909 | 0.00061889 | ¦ | 13.798 | 667.0463 |  |  | ¦ | 13.798 | 0 |  |  | ¦ | 13.798 | 0 |  |  | ¦ | 13.798 | 0.14068 |  |  | ¦ | 13.798 | 0 |  |  | ¦ | 13.798 | 0 |  |  | ¦ | 1.1275e-06 | 44.5346 | 0.0001 | 81.8953 | ¦ | 1.1275e-06 | 44.5346 | 0.0001 | 81.8953
|  |  |  | ¦ | 3.4607e-06 | 0.0025675 | 60.9195 | 34:15 |  | ¦ | 2.871e-06 | 58.5828 |  |  | ¦ | [34 empty] | ¦ | [6 empty] | ¦ | [9 empty] | ¦ | 28.2 - 25.9 | 26.9618 | 0.0028429 | 0.064005 | 4.2177 | 47.5241 | ¦ | [9 empty] | ¦ | 0.00038777 | 5.2002e-07 | 28.129 | 5.2538 | 0.04351 | 0.15647 | ¦ | 5.7283 | 0.090616 |  |  | ¦ | 5.7283 | 0.063111 |  |  | ¦ | 9.151 | 0.14068 | 0 | 667.0463 | 0 | ¦ | 3.9811e-05 | 78.4691 | 78.378 | 0.091127 | 0.0011613 | ¦ | 14.1554 | 667.0463 |  |  | ¦ | 14.1554 | 0 |  |  | ¦ | 14.1554 | 0 |  |  | ¦ | 14.1554 | 0.14068 |  |  | ¦ | 14.1554 | 0 |  |  | ¦ | 14.1554 | 0 |  |  | ¦ | 1.272e-06 | 46.8764 | 0.00012589 | 82.6667 | ¦ | 1.272e-06 | 46.8764 | 0.00012589 | 82.6667
|  |  |  | ¦ | 4.2965e-06 | 0.0031863 | 63.2556 | 35:58 |  | ¦ | 3.4607e-06 | 60.9195 |  |  | ¦ | [34 empty] | ¦ | [6 empty] | ¦ | [9 empty] | ¦ | 25.9 - 23.8 | 24.7597 | 0.0041374 | 0.068142 | 6.684 | 54.2081 | ¦ | [9 empty] | ¦ | 0.00042256 | 5.6686e-07 | 30.4729 | 5.2754 | 0.047136 | 0.16756 | ¦ | 5.786 | 0.09423 |  |  | ¦ | 5.786 | 0.062619 |  |  | ¦ | 9.5084 | 0.14068 | 0 | 667.0463 | 0 | ¦ | 5.0119e-05 | 79.4747 | 79.3319 | 0.1428 | 0.0017968 | ¦ | 14.5129 | 667.0463 |  |  | ¦ | 14.5129 | 0 |  |  | ¦ | 14.5129 | 0 |  |  | ¦ | 14.5129 | 0.14068 |  |  | ¦ | 14.5129 | 0 |  |  | ¦ | 14.5129 | 0 |  |  | ¦ | 1.4637e-06 | 49.2195 | 0.00015849 | 83.4031 | ¦ | 1.4637e-06 | 49.2195 | 0.00015849 | 83.4031
Pore Size |  |  |  | ¦ | 5.4394e-06 | 0.0040322 | 65.5873 | 37:36 |  | ¦ | 4.2965e-06 | 63.2556 |  |  | ¦ | [51 empty] | ¦ | 23.8 - 21.8 | 22.6898 | 0.0059169 | 0.074059 | 10.4308 | 64.639 | ¦ | [9 empty] | ¦ | 0.00045963 | 6.168e-07 | 32.8175 | 5.2971 | 0.050762 | 0.16716 | ¦ | 5.8552 | 0.097844 |  |  | ¦ | 5.8552 | 0.052201 |  |  | ¦ | 9.8659 | 0.14068 | 0 | 667.0463 | 0 | ¦ | 6.3096e-05 | 80.2913 | 80.2324 | 0.058888 | 0.00073343 | ¦ | 14.8703 | 667.0463 |  |  | ¦ | 14.8703 | 0 |  |  | ¦ | 14.8703 | 0 |  |  | ¦ | 14.8703 | 0.14068 |  |  | ¦ | 14.8703 | 0 |  |  | ¦ | 14.8703 | 0 |  |  | ¦ | 1.7054e-06 | 51.5611 | 0.00019953 | 84.1075 | ¦ | 1.7054e-06 | 51.5611 | 0.00019953 | 84.1075
|  |  |  | ¦ | 7.0494e-06 | 0.0052236 | 67.9165 | 39:18 |  | ¦ | 5.4394e-06 | 65.5873 |  |  | ¦ | [51 empty] | ¦ | 21.8 - 20.8 | 21.2794 | 0.0041423 | 0.078201 | 7.7865 | 72.4255 | ¦ | [9 empty] | ¦ | 0.00051024 | 6.8494e-07 | 35.1616 | 5.3239 | 0.054388 | 0.13514 | ¦ | 5.9327 | 0.10145 |  |  | ¦ | 5.9327 | 0.046516 |  |  | ¦ | 10.2234 | 0.14068 | 0 | 667.0463 | 0 | ¦ | 7.9433e-05 | 81.1936 | 81.0852 | 0.10831 | 0.001334 | ¦ | 15.2278 | 667.0463 |  |  | ¦ | 15.2278 | 0 |  |  | ¦ | 15.2278 | 0 |  |  | ¦ | 15.2278 | 0.14068 |  |  | ¦ | 15.2278 | 0 |  |  | ¦ | 15.2278 | 0 |  |  | ¦ | 2.0018e-06 | 53.9025 | 0.00025119 | 84.7826 | ¦ | 2.0018e-06 | 53.9025 | 0.00025119 | 84.7826
Adsorption average pore width (4V/A by BET): | 21.8806 Å |  |  | ¦ | 9.4729e-06 | 0.0070167 | 70.2402 | 40:49 |  | ¦ | 7.0494e-06 | 67.9165 |  |  | ¦ | [51 empty] | ¦ | 20.8 - 19.8 | 20.2909 | 0.0054843 | 0.083686 | 10.8114 | 83.2369 | ¦ | [9 empty] | ¦ | 0.00057034 | 7.6587e-07 | 37.506 | 5.3531 | 0.058014 | 0.12426 | ¦ | 6.0205 | 0.10505 |  |  | ¦ | 6.0205 | 0.041036 |  |  | ¦ | 10.5808 | 0.14068 | 0 | 667.0463 | 0 | ¦ | 0.0001 | 81.9454 | 81.8953 | 0.050111 | 0.00061152 | ¦ |  |  |  |  | ¦ |  |  |  |  | ¦ |  |  |  |  | ¦ |  |  |  |  | ¦ |  |  |  |  | ¦ |  |  |  |  | ¦ | 2.3746e-06 | 56.2436 | 0.00031623 | 85.4308 | ¦ | 2.3746e-06 | 56.2436 | 0.00031623 | 85.4308
|  |  |  | ¦ | 1.3348e-05 | 0.0098848 | 72.581 | 41:41 |  | ¦ | 9.4729e-06 | 70.2402 |  |  | ¦ | [51 empty] | ¦ | [6 empty] | ¦ | [9 empty] | ¦ | 0.00064378 | 8.648e-07 | 39.8494 | 5.3856 | 0.061639 | 0.1117 | ¦ | 6.125 | 0.10865 |  |  | ¦ | 6.125 | 0.034399 |  |  | ¦ | 10.9383 | 0.14068 | 0 | 667.0463 | 0 | ¦ | 0.00012589 | 82.6145 | 82.6667 | -0.052236 | -0.00063228 | ¦ | [29 empty] | ¦ | 2.871e-06 | 58.5828 | 0.00039811 | 86.054 | ¦ | 2.871e-06 | 58.5828 | 0.00039811 | 86.054
BJH Adsorption average pore diameter (4V/A): | 29.480 Å |  |  | ¦ | 1.9591e-05 | 0.014506 | 74.9191 | 42:22 |  | ¦ | 1.3348e-05 | 72.581 |  |  | ¦ | [51 empty] | ¦ | [6 empty] | ¦ | [9 empty] | ¦ | 0.00073393 | 9.8623e-07 | 42.1926 | 5.4206 | 0.065264 | 0.10348 | ¦ | 6.2521 | 0.11227 |  |  | ¦ | 6.2521 | 0.028498 |  |  | ¦ | 11.2957 | 0.14068 | 0 | 667.0463 | 0 | ¦ | 0.00015849 | 83.377 | 83.4031 | -0.026085 | -0.00031285 | ¦ | [29 empty] | ¦ | 3.4607e-06 | 60.9195 | 0.00050119 | 86.6543 | ¦ | 3.4607e-06 | 60.9195 | 0.00050119 | 86.6543
|  |  |  | ¦ | 3.0463e-05 | 0.022552 | 77.2517 | 42:59 |  | ¦ | 1.9591e-05 | 74.9191 |  |  | ¦ | [68 empty] | ¦ | 0.0008388 | 1.1275e-06 | 44.5346 | 5.4574 | 0.068886 | 0.098407 | ¦ | 6.4017 | 0.11588 |  |  | ¦ | 6.4017 | 0.024175 |  |  | ¦ | 11.6532 | 0.14068 | 0 | 667.0463 | 0 | ¦ | 0.00019953 | 84.0585 | 84.1075 | -0.049046 | -0.00058348 | ¦ | [29 empty] | ¦ | 4.2965e-06 | 63.2556 | 0.00063096 | 87.2333 | ¦ | 4.2965e-06 | 63.2556 | 0.00063096 | 87.2333
BJH Desorption average pore diameter (4V/A): | 40.216 Å |  |  | ¦ | 5.1591e-05 | 0.038189 | 79.5747 | 43:31 |  | ¦ | 3.0463e-05 | 77.2517 |  |  | ¦ | [68 empty] | ¦ | 0.00094595 | 1.272e-06 | 46.8764 | 5.4903 | 0.072508 | 0.1102 | ¦ | 6.5858 | 0.11949 |  |  | ¦ | 6.5858 | 0.019593 |  |  | ¦ | 12.0107 | 0.14068 | 0 | 667.0463 | 0 | ¦ | 0.00025119 | 84.5829 | 84.7826 | -0.19972 | -0.0023612 | ¦ | [29 empty] | ¦ | 5.4394e-06 | 65.5873 | 0.00079433 | 87.7922 | ¦ | 5.4394e-06 | 65.5873 | 0.00079433 | 87.7922
|  |  |  | ¦ | 9.7144e-05 | 0.0719 | 81.8707 | 44:01 |  | ¦ | 5.1591e-05 | 79.5747 |  |  | ¦ | [68 empty] | ¦ | 0.0010881 | 1.4637e-06 | 49.2195 | 5.5299 | 0.076133 | 0.091519 | ¦ | 6.8241 | 0.12309 |  |  | ¦ | 6.8241 | 0.015077 |  |  | ¦ | 12.3681 | 0.14068 | 0 | 667.0463 | 0 | ¦ | 0.00031623 | 85.217 | 85.4308 | -0.21377 | -0.0025085 | ¦ | [29 empty] | ¦ | 7.0494e-06 | 67.9165 | 0.001 | 88.3325 | ¦ | 7.0494e-06 | 67.9165 | 0.001 | 88.3325
|  |  |  | ¦ | 0.00020353 | 0.15063 | 84.1013 | 44:27 |  | ¦ | 9.7144e-05 | 81.8707 |  |  | ¦ | [68 empty] | ¦ | 0.0012673 | 1.7054e-06 | 51.5611 | 5.5731 | 0.079755 | 0.083702 | ¦ | 7.1414 | 0.12664 |  |  | ¦ | 7.1414 | 0.011195 |  |  | ¦ | 12.7256 | 0.14068 | 0 | 667.0463 | 0 | ¦ | 0.00039811 | 85.8944 | 86.054 | -0.15963 | -0.0018584 | ¦ | [29 empty] | ¦ | 9.4729e-06 | 70.2402 | 0.0012589 | 88.8555 | ¦ | 9.4729e-06 | 70.2402 | 0.0012589 | 88.8555
|  |  |  | ¦ | 0.00046701 | 0.34558 | 86.2806 | 44:51 |  | ¦ | 0.00020353 | 84.1013 |  |  | ¦ | [68 empty] | ¦ | 0.0014869 | 2.0018e-06 | 53.9025 | 5.6198 | 0.083376 | 0.07761 | ¦ | 7.5652 | 0.13009 |  |  | ¦ | 7.5652 | 0.0081416 |  |  | ¦ | 13.083 | 0.14068 | 0 | 667.0463 | 0 | ¦ | 0.00050119 | 86.4187 | 86.6543 | -0.23565 | -0.0027268 | ¦ | [29 empty] | ¦ | 1.3348e-05 | 72.581 | 0.0015849 | 89.3621 | ¦ | 1.3348e-05 | 72.581 | 0.0015849 | 89.3621
Horvath-Kawazoe |  |  |  | ¦ | 0.0010355 | 0.76618 | 88.227 | 45:16 |  | ¦ | 0.00046701 | 86.2806 |  |  | ¦ | [68 empty] | ¦ | 0.0017631 | 2.3746e-06 | 56.2436 | 5.6709 | 0.086998 | 0.070842 | ¦ | 8.1279 | 0.13346 |  |  | ¦ | 8.1279 | 0.0059907 |  |  | ¦ | 13.4405 | 0.14068 | 0 | 667.0463 | 0 | ¦ | 0.00063096 | 86.9448 | 87.2333 | -0.28845 | -0.0033176 | ¦ | [29 empty] | ¦ | 1.9591e-05 | 74.9191 | 0.0019953 | 89.8534 | ¦ | 1.9591e-05 | 74.9191 | 0.0019953 | 89.8534
|  |  |  | ¦ | 0.0020149 | 1.4907 | 89.8409 | 45:36 |  | ¦ | 0.0010355 | 88.227 |  |  | ¦ | [68 empty] | ¦ | 0.0021309 | 2.871e-06 | 58.5828 | 5.7283 | 0.090616 | 0.063111 | ¦ | 8.7812 | 0.13647 |  |  | ¦ | 8.7812 | 0.0046085 |  |  | ¦ | 13.798 | 0.14068 | 0 | 667.0463 | 0 | ¦ | 0.00079433 | 87.5634 | 87.7922 | -0.22878 | -0.0026128 | ¦ | [29 empty] | ¦ | 3.0463e-05 | 77.2517 | 0.0025119 | 90.3302 | ¦ | 3.0463e-05 | 77.2517 | 0.0025119 | 90.3302
Maximum pore volume at P/Po = 0.005495979: | 0.142769 cm³/g |  |  | ¦ | 0.0024747 | 1.8308 | 90.3375 | 45:52 |  | ¦ | 0.0020149 | 89.8409 |  |  | ¦ | [68 empty] | ¦ | 0.0025675 | 3.4607e-06 | 60.9195 | 5.786 | 0.09423 | 0.062619 | ¦ | 9.4459 | 0.13897 |  |  | ¦ | 9.4459 | 0.0037553 |  |  | ¦ | 14.1554 | 0.14068 | 0 | 667.0463 | 0 | ¦ | 0.001 | 88.1563 | 88.3325 | -0.17627 | -0.0019996 | ¦ | [29 empty] | ¦ | 5.1591e-05 | 79.5747 | 0.0031623 | 90.7934 | ¦ | 5.1591e-05 | 79.5747 | 0.0031623 | 90.7934
|  |  |  | ¦ | 0.005496 | 4.0656 | 92.2998 | 46:13 |  | ¦ | 0.0024747 | 90.3375 |  |  | ¦ | [68 empty] | ¦ | 0.0031863 | 4.2965e-06 | 63.2556 | 5.8552 | 0.097844 | 0.052201 | ¦ | 9.6778 | 0.13973 |  |  | ¦ | 9.6778 | 0.0033121 |  |  | ¦ | 14.5129 | 0.14068 | 0 | 667.0463 | 0 | ¦ | 0.0012589 | 88.638 | 88.8555 | -0.21754 | -0.0024543 | ¦ | [29 empty] | ¦ | 9.7144e-05 | 81.8707 | 0.0039811 | 91.2438 | ¦ | 9.7144e-05 | 81.8707 | 0.0039811 | 91.2438
Median pore width: | 5.480 Å |  |  | ¦ |  |  |  | 46:15 | 739.7324 | ¦ | 0.005496 | 92.2998 |  |  | ¦ | [68 empty] | ¦ | 0.0040322 | 5.4394e-06 | 65.5873 | 5.9327 | 0.10145 | 0.046516 | ¦ | 10.745 | 0.14277 |  |  | ¦ | 10.745 | 0.0028443 |  |  | ¦ | 14.8703 | 0.14068 | 0 | 667.0463 | 0 | ¦ | 0.0015849 | 89.214 | 89.3621 | -0.14816 | -0.0016607 | ¦ | [29 empty] | ¦ | 0.00020353 | 84.1013 | 0.0050119 | 91.6818 | ¦ | 0.00020353 | 84.1013 | 0.0050119 | 91.6818
|  |  |  | ¦ | 0.009763 | 7.2229 | 93.7891 | 46:33 |  | ¦ | 0.009763 | 93.7891 |  |  | ¦ | [68 empty] | ¦ | 0.0052236 | 7.0494e-06 | 67.9165 | 6.0205 | 0.10505 | 0.041036 | ¦ |  |  |  |  | ¦ |  |  |  |  | ¦ | 15.2278 | 0.14068 | 0 | 667.0463 | 0 | ¦ | 0.0019953 | 89.8173 | 89.8534 | -0.0361 | -0.00040193 | ¦ | [29 empty] | ¦ | 0.00046701 | 86.2806 |  |  | ¦ | 0.00046701 | 86.2806
|  |  |  | ¦ | 0.022177 | 16.4084 | 96.4042 | 46:46 |  | ¦ | 0.022177 | 96.4042 |  |  | ¦ | [68 empty] | ¦ | 0.0070167 | 9.4729e-06 | 70.2402 | 6.125 | 0.10865 | 0.034399 | ¦ | [9 empty] | ¦ | [5 empty] | ¦ | 0.0025119 | 90.3616 | 90.3302 | 0.031405 | 0.00034754 | ¦ | [29 empty] | ¦ | 0.0010355 | 88.227 |  |  | ¦ | 0.0010355 | 88.227
|  |  |  | ¦ | 0.038744 | 28.6687 | 99.0898 | 47:00 |  | ¦ | 0.038744 | 99.0898 |  |  | ¦ | [68 empty] | ¦ | 0.0098848 | 1.3348e-05 | 72.581 | 6.2521 | 0.11227 | 0.028498 | ¦ | [9 empty] | ¦ | [5 empty] | ¦ | 0.0031623 | 90.7841 | 90.7934 | -0.0093897 | -0.00010343 | ¦ | [29 empty] | ¦ | 0.0020149 | 89.8409 |  |  | ¦ | 0.0020149 | 89.8409
|  |  |  | ¦ | 0.059306 | 43.8884 | 102.2264 | 47:15 |  | ¦ | 0.059306 | 102.2264 |  |  | ¦ | [68 empty] | ¦ | 0.014506 | 1.9591e-05 | 74.9191 | 6.4017 | 0.11588 | 0.024175 | ¦ | [15 empty] | ¦ | 0.0039811 | 91.3159 | 91.2438 | 0.07211 | 0.00078968 | ¦ | [29 empty] | ¦ | 0.0024747 | 90.3375 |  |  | ¦ | 0.0024747 | 90.3375
|  |  |  | ¦ | 0.079467 | 58.8137 | 105.0775 | 47:29 |  | ¦ | 0.079467 | 105.0775 |  |  | ¦ | [68 empty] | ¦ | 0.022552 | 3.0463e-05 | 77.2517 | 6.5858 | 0.11949 | 0.019593 | ¦ | [15 empty] | ¦ | 0.0050119 | 91.9854 | 91.6818 | 0.30356 | 0.0033001 | ¦ | [29 empty] | ¦ | 0.005496 | 92.2998 |  |  | ¦ | 0.005496 | 92.2998
|  |  |  | ¦ | 0.10012 | 74.1042 | 107.5881 | 47:43 |  | ¦ | 0.10012 | 107.5881 |  |  | ¦ | [68 empty] | ¦ | 0.038189 | 5.1591e-05 | 79.5747 | 6.8241 | 0.12309 | 0.015077 | ¦ | [15 empty] | ¦ | [5 empty] | ¦ | [29 empty] | ¦ |  |  |  |  | ¦
|  |  |  | ¦ | 0.12036 | 89.0957 | 109.6596 | 47:56 |  | ¦ | 0.12036 | 109.6596 |  |  | ¦ | [68 empty] | ¦ | 0.0719 | 9.7144e-05 | 81.8707 | 7.1414 | 0.12664 | 0.011195 | ¦ | [15 empty] | ¦ | [5 empty] | ¦
|  |  |  | ¦ | 0.14073 | 104.1818 | 111.3831 | 48:09 |  | ¦ | 0.14073 | 111.3831 |  |  | ¦ | [68 empty] | ¦ | 0.15063 | 0.00020353 | 84.1013 | 7.5652 | 0.13009 | 0.0081416 | ¦
|  |  |  | ¦ | 0.16107 | 119.2527 | 112.8062 | 48:22 |  | ¦ | 0.16107 | 112.8062 |  |  | ¦ | [68 empty] | ¦ | 0.34558 | 0.00046701 | 86.2806 | 8.1279 | 0.13346 | 0.0059907 | ¦
|  |  |  | ¦ |  |  |  | 48:24 | 740.3834 | ¦ | 0.181 | 113.9075 |  |  | ¦ | [68 empty] | ¦ | 0.76618 | 0.0010355 | 88.227 | 8.7812 | 0.13647 | 0.0046085 | ¦
|  |  |  | ¦ | 0.181 | 134.0281 | 113.9075 | 48:35 |  | ¦ | 0.20088 | 114.89 |  |  | ¦ | [68 empty] | ¦ | 1.4907 | 0.0020149 | 89.8409 | 9.4459 | 0.13897 | 0.0037553 | ¦
|  |  |  | ¦ | 0.20088 | 148.7783 | 114.89 | 48:47 |  | ¦ | 0.29861 | 118.2526 |  |  | ¦ | [68 empty] | ¦ | 1.8308 | 0.0024747 | 90.3375 | 9.6778 | 0.13973 | 0.0033121 | ¦
|  |  |  | ¦ | 0.29861 | 221.195 | 118.2526 | 48:59 |  | ¦ | 0.36562 | 119.8448 |  |  | ¦ | [68 empty] | ¦ | 4.0656 | 0.005496 | 92.2998 | 10.745 | 0.14277 | 0.0028443 | ¦
|  |  |  | ¦ | 0.36562 | 270.8791 | 119.8448 | 49:11 |  | ¦ | 0.4332 | 121.1579 |  |  | ¦ | [68 empty] | ¦ | [6 empty] | ¦
|  |  |  | ¦ | 0.4332 | 320.9985 | 121.1579 | 49:22 |  | ¦ | 0.49958 | 122.3393 |  |  | ¦ | [68 empty] | ¦ | [6 empty] | ¦
|  |  |  | ¦ | 0.49958 | 370.2474 | 122.3393 | 49:34 |  | ¦ | 0.56621 | 123.5416 |  |  | ¦
|  |  |  | ¦ | 0.56621 | 419.6897 | 123.5416 | 49:45 |  | ¦ | 0.63242 | 124.8035 |  |  | ¦
|  |  |  | ¦ | 0.63242 | 468.8485 | 124.8035 | 49:57 |  | ¦ | 0.69926 | 126.3545 |  |  | ¦
|  |  |  | ¦ | 0.69926 | 518.4761 | 126.3545 | 50:08 |  | ¦ | 0.76579 | 128.4569 |  |  | ¦
|  |  |  | ¦ | 0.76579 | 567.903 | 128.4569 | 50:20 |  | ¦ | 0.83144 | 131.5546 |  |  | ¦
|  |  |  | ¦ | 0.83144 | 616.6835 | 131.5546 | 50:31 |  | ¦ | 0.89824 | 136.1711 |  |  | ¦
|  |  |  | ¦ |  |  |  | 50:33 | 741.7274 | ¦ | 0.9488 | 143.2998 |  |  | ¦
|  |  |  | ¦ | 0.89824 | 666.2625 | 136.1711 | 50:46 |  | ¦ |  |  |  |  | ¦
|  |  |  | ¦ | 0.9488 | 703.7724 | 143.2998 | 51:01 |  | ¦
|  |  |  | ¦ | 0.89503 | 663.9036 | 136.8879 | 51:14 |  | ¦
|  |  |  | ¦ | 0.84949 | 630.1302 | 134.4153 | 51:25 |  | ¦
|  |  |  | ¦ | 0.80632 | 598.1207 | 132.9224 | 51:37 |  | ¦
|  |  |  | ¦ | 0.78302 | 580.842 | 132.2347 | 51:49 |  | ¦
|  |  |  | ¦ | 0.73999 | 548.9333 | 131.279 | 52:01 |  | ¦
|  |  |  | ¦ | 0.69811 | 517.8754 | 130.4525 | 52:13 |  | ¦
|  |  |  | ¦ | 0.656 | 486.6422 | 129.7038 | 52:25 |  | ¦
|  |  |  | ¦ | 0.61369 | 455.2606 | 128.9637 | 52:36 |  | ¦
|  |  |  | ¦ |  |  |  | 52:38 | 741.845 | ¦
|  |  |  | ¦ | 0.57065 | 423.3497 | 128.2144 | 52:50 |  | ¦
|  |  |  | ¦ | 0.52855 | 392.1287 | 127.5439 | 53:02 |  | ¦
|  |  |  | ¦ | 0.48713 | 361.4104 | 126.3087 | 53:15 |  | ¦
|  |  |  | ¦ | 0.44778 | 332.2301 | 120.7237 | 53:30 |  | ¦
|  |  |  | ¦ | 0.40256 | 298.6886 | 119.5541 | 53:42 |  | ¦
|  |  |  | ¦ | 0.34168 | 253.5277 | 118.2819 | 53:53 |  | ¦
|  |  |  | ¦ | 0.31861 | 236.4175 | 117.7711 | 54:05 |  | ¦
|  |  |  | ¦ | 0.27634 | 205.056 | 116.6809 | 54:17 |  | ¦
|  |  |  | ¦ | 0.23422 | 173.8064 | 115.3228 | 54:29 |  | ¦
|  |  |  | ¦ | 0.19232 | 142.7192 | 113.6101 | 54:42 |  | ¦
|  |  |  | ¦ |  |  |  | 54:44 | 742.0952 | ¦
|  |  |  | ¦ | 0.17127 | 127.1009 | 112.5231 | 54:57 |  | ¦
|  |  |  | ¦ | 0.15019 | 111.456 | 111.1888 | 55:10 |  | ¦
|  |  |  | ¦ | [5 empty] | ¦
|  |  |  | ¦ | [5 empty] | ¦