## Sheet1
|  |  |  | ¦ | [5 empty] | ¦ |  |  |  |  | ¦ |  |  |  |  | ¦ |  |  |  |  | ¦ | [6 empty] | ¦ |  |  |  |  | ¦ |  |  |  |  | ¦ | [6 empty] | ¦
3Flex 3.02 | 3Flex Version 3.02 | Page 1 |  | ¦ | 3Flex 3.02 | 3Flex Version 3.02 | Page 1 |  |  | ¦ | 3Flex 3.02 | 3Flex Version 3.02 | Page 1 |  | ¦ | 3Flex 3.02 | 3Flex Version 3.02 | Page 1 |  | ¦ | 3Flex 3.02 | 3Flex Version 3.02 | Page 1 |  | ¦ | 3Flex 3.02 | 3Flex Version 3.02 | Page 1 |  |  |  | ¦ | 3Flex 3.02 | 3Flex Version 3.02 | Page 1 |  | ¦ | 3Flex 3.02 | 3Flex Version 3.02 | Page 1 |  | ¦ | 3Flex 3.02 | 3Flex Version 3.02 | Page 1 |  |  |  | ¦ | 3Flex 3.02 | 3Flex Version 3.02 | Page 1
| Serial # 531 Unit 1 Port 2 |  |  | ¦ |  | Serial # 531 Unit 1 Port 2 |  |  |  | ¦ |  | Serial # 531 Unit 1 Port 2 |  |  | ¦ |  | Serial # 531 Unit 1 Port 2 |  |  | ¦ |  | Serial # 531 Unit 1 Port 2 |  |  | ¦ |  | Serial # 531 Unit 1 Port 2 |  |  |  |  | ¦ |  | Serial # 531 Unit 1 Port 2 |  |  | ¦ |  | Serial # 531 Unit 1 Port 2 |  |  | ¦ |  | Serial # 531 Unit 1 Port 2 |  |  |  |  | ¦ |  | Serial # 531 Unit 1 Port 2
|  |  |  | ¦ | [5 empty] | ¦ |  |  |  |  | ¦ |  |  |  |  | ¦ |  |  |  |  | ¦ | [6 empty] | ¦ |  |  |  |  | ¦ |  |  |  |  | ¦ | [6 empty] | ¦
|  |  |  | ¦ | [5 empty] | ¦ |  |  |  |  | ¦ |  |  |  |  | ¦ |  |  |  |  | ¦ | [6 empty] | ¦ |  |  |  |  | ¦ |  |  |  |  | ¦ | [6 empty] | ¦
Sample: | toyin_A |  |  | ¦ | Sample: | toyin_A |  |  |  | ¦ | Sample: | toyin_A |  |  | ¦ | Sample: | toyin_A |  |  | ¦ | Sample: | toyin_A |  |  | ¦ | Sample: | toyin_A |  |  |  |  | ¦ | Sample: | toyin_A |  |  | ¦ | Sample: | toyin_A |  |  | ¦ | Sample: | toyin_A |  |  |  |  | ¦ | Sample: | toyin_A
Operator: |  |  |  | ¦ | Operator: |  |  |  |  | ¦ | Operator: |  |  |  | ¦ | Operator: |  |  |  | ¦ | Operator: |  |  |  | ¦ | Operator: | [5 empty] | ¦ | Operator: |  |  |  | ¦ | Operator: |  |  |  | ¦ | Operator: | [5 empty] | ¦ | Operator:
File: | C:\3Flex\data\Remi Castaing\000-946.SMP |  |  | ¦ | File: | C:\3Flex\data\Remi Castaing\000-946.SMP |  |  |  | ¦ | File: | C:\3Flex\data\Remi Castaing\000-946.SMP |  |  | ¦ | File: | C:\3Flex\data\Remi Castaing\000-946.SMP |  |  | ¦ | File: | C:\3Flex\data\Remi Castaing\000-946.SMP |  |  | ¦ | File: | C:\3Flex\data\Remi Castaing\000-946.SMP |  |  |  |  | ¦ | File: | C:\3Flex\data\Remi Castaing\000-946.SMP |  |  | ¦ | File: | C:\3Flex\data\Remi Castaing\000-946.SMP |  |  | ¦ | File: | C:\3Flex\data\Remi Castaing\000-946.SMP |  |  |  |  | ¦ | File: | C:\3Flex\data\Remi Castaing\000-946.SMP
|  |  |  | ¦ | [5 empty] | ¦ |  |  |  |  | ¦ |  |  |  |  | ¦ |  |  |  |  | ¦ | [6 empty] | ¦ |  |  |  |  | ¦ |  |  |  |  | ¦ | [6 empty] | ¦
|  |  |  | ¦ | [5 empty] | ¦ |  |  |  |  | ¦ |  |  |  |  | ¦ |  |  |  |  | ¦ | [6 empty] | ¦ |  |  |  |  | ¦ |  |  |  |  | ¦ | [6 empty] | ¦
Started: | 09/07/2018 15:27:07 | Analysis adsorptive: | N2 | ¦ | Started: | 09/07/2018 15:27:07 | Analysis adsorptive: | N2 |  | ¦ | Started: | 09/07/2018 15:27:07 | Analysis adsorptive: | N2 | ¦ | Started: | 09/07/2018 15:27:07 | Analysis adsorptive: | N2 | ¦ | Started: | 09/07/2018 15:27:07 | Analysis adsorptive: | N2 | ¦ | Started: | 09/07/2018 15:27:07 | Analysis adsorptive: | N2 |  |  | ¦ | Started: | 09/07/2018 15:27:07 | Analysis adsorptive: | N2 | ¦ | Started: | 09/07/2018 15:27:07 | Analysis adsorptive: | N2 | ¦ | Started: | 09/07/2018 15:27:07 | Analysis adsorptive: | N2 |  |  | ¦ | Started: | 09/07/2018 15:27:07 | Analysis adsorptive: | N2
Completed: | 11/07/2018 03:08:45 | Analysis bath temp.: | -195.854 °C | ¦ | Completed: | 11/07/2018 03:08:45 | Analysis bath temp.: | -195.854 °C |  | ¦ | Completed: | 11/07/2018 03:08:45 | Analysis bath temp.: | -195.854 °C | ¦ | Completed: | 11/07/2018 03:08:45 | Analysis bath temp.: | -195.854 °C | ¦ | Completed: | 11/07/2018 03:08:45 | Analysis bath temp.: | -195.854 °C | ¦ | Completed: | 11/07/2018 03:08:45 | Analysis bath temp.: | -195.854 °C |  |  | ¦ | Completed: | 11/07/2018 03:08:45 | Analysis bath temp.: | -195.854 °C | ¦ | Completed: | 11/07/2018 03:08:45 | Analysis bath temp.: | -195.854 °C | ¦ | Completed: | 11/07/2018 03:08:45 | Analysis bath temp.: | -195.854 °C |  |  | ¦ | Completed: | 11/07/2018 03:08:45 | Analysis bath temp.: | -195.854 °C
Report time: | 11/07/2018 09:59:08 | Thermal correction: | No | ¦ | Report time: | 11/07/2018 09:59:08 | Thermal correction: | No |  | ¦ | Report time: | 11/07/2018 09:59:08 | Thermal correction: | No | ¦ | Report time: | 11/07/2018 09:59:08 | Thermal correction: | No | ¦ | Report time: | 11/07/2018 09:59:08 | Thermal correction: | No | ¦ | Report time: | 11/07/2018 09:59:08 | Thermal correction: | No |  |  | ¦ | Report time: | 11/07/2018 09:59:08 | Thermal correction: | No | ¦ | Report time: | 11/07/2018 09:59:08 | Thermal correction: | No | ¦ | Report time: | 11/07/2018 09:59:08 | Thermal correction: | No |  |  | ¦ | Report time: | 11/07/2018 09:59:08 | Thermal correction: | No
Sample mass: | 0.2616 g | Warm free space: | 20.8981 cm³ Measured | ¦ | Sample mass: | 0.2616 g | Warm free space: | 20.8981 cm³ Measured |  | ¦ | Sample mass: | 0.2616 g | Warm free space: | 20.8981 cm³ Measured | ¦ | Sample mass: | 0.2616 g | Warm free space: | 20.8981 cm³ Measured | ¦ | Sample mass: | 0.2616 g | Warm free space: | 20.8981 cm³ Measured | ¦ | Sample mass: | 0.2616 g | Warm free space: | 20.8981 cm³ Measured |  |  | ¦ | Sample mass: | 0.2616 g | Warm free space: | 20.8981 cm³ Measured | ¦ | Sample mass: | 0.2616 g | Warm free space: | 20.8981 cm³ Measured | ¦ | Sample mass: | 0.2616 g | Warm free space: | 20.8981 cm³ Measured |  |  | ¦ | Sample mass: | 0.2616 g | Warm free space: | 20.8981 cm³ Measured
Cold free space: | 58.7385 cm³ | Equilibration interval: | 10 s | ¦ | Cold free space: | 58.7385 cm³ | Equilibration interval: | 10 s |  | ¦ | Cold free space: | 58.7385 cm³ | Equilibration interval: | 10 s | ¦ | Cold free space: | 58.7385 cm³ | Equilibration interval: | 10 s | ¦ | Cold free space: | 58.7385 cm³ | Equilibration interval: | 10 s | ¦ | Cold free space: | 58.7385 cm³ | Equilibration interval: | 10 s |  |  | ¦ | Cold free space: | 58.7385 cm³ | Equilibration interval: | 10 s | ¦ | Cold free space: | 58.7385 cm³ | Equilibration interval: | 10 s | ¦ | Cold free space: | 58.7385 cm³ | Equilibration interval: | 10 s |  |  | ¦ | Cold free space: | 58.7385 cm³ | Equilibration interval: | 10 s
Low pressure dose: | 3.0000 cm³/g STP | Sample density: | 1.000 g/cm³ | ¦ | Low pressure dose: | 3.0000 cm³/g STP | Sample density: | 1.000 g/cm³ |  | ¦ | Low pressure dose: | 3.0000 cm³/g STP | Sample density: | 1.000 g/cm³ | ¦ | Low pressure dose: | 3.0000 cm³/g STP | Sample density: | 1.000 g/cm³ | ¦ | Low pressure dose: | 3.0000 cm³/g STP | Sample density: | 1.000 g/cm³ | ¦ | Low pressure dose: | 3.0000 cm³/g STP | Sample density: | 1.000 g/cm³ |  |  | ¦ | Low pressure dose: | 3.0000 cm³/g STP | Sample density: | 1.000 g/cm³ | ¦ | Low pressure dose: | 3.0000 cm³/g STP | Sample density: | 1.000 g/cm³ | ¦ | Low pressure dose: | 3.0000 cm³/g STP | Sample density: | 1.000 g/cm³ |  |  | ¦ | Low pressure dose: | 3.0000 cm³/g STP | Sample density: | 1.000 g/cm³
Automatic degas: | No |  |  | ¦ | Automatic degas: | No |  |  |  | ¦ | Automatic degas: | No |  |  | ¦ | Automatic degas: | No |  |  | ¦ | Automatic degas: | No |  |  | ¦ | Automatic degas: | No |  |  |  |  | ¦ | Automatic degas: | No |  |  | ¦ | Automatic degas: | No |  |  | ¦ | Automatic degas: | No |  |  |  |  | ¦ | Automatic degas: | No
|  |  |  | ¦ | [5 empty] | ¦ |  |  |  |  | ¦ |  |  |  |  | ¦ |  |  |  |  | ¦ | [6 empty] | ¦ |  |  |  |  | ¦ |  |  |  |  | ¦ | [6 empty] | ¦
|  |  |  | ¦ | [5 empty] | ¦ |  |  |  |  | ¦ |  |  |  |  | ¦ |  |  |  |  | ¦ | [6 empty] | ¦ |  |  |  |  | ¦ |  |  |  |  | ¦ | [6 empty] | ¦
|  |  |  | ¦ | [5 empty] | ¦ |  |  |  |  | ¦ |  |  |  |  | ¦ |  |  |  |  | ¦ | [6 empty] | ¦ |  |  |  |  | ¦ |  |  |  |  | ¦ | [6 empty] | ¦
|  |  |  | ¦ | [5 empty] | ¦ |  |  |  |  | ¦ |  |  |  |  | ¦ |  |  |  |  | ¦ | [6 empty] | ¦ |  |  |  |  | ¦ |  |  |  |  | ¦ | [6 empty] | ¦
|  |  |  | ¦ | [5 empty] | ¦ |  |  |  |  | ¦ |  |  |  |  | ¦ |  |  |  |  | ¦ | [6 empty] | ¦ |  |  |  |  | ¦ |  |  |  |  | ¦ | [6 empty] | ¦
|  |  |  | ¦ | [5 empty] | ¦ |  |  |  |  | ¦ |  |  |  |  | ¦ |  |  |  |  | ¦ | [6 empty] | ¦ |  |  |  |  | ¦ |  |  |  |  | ¦ | [6 empty] | ¦
|  |  |  | ¦ | [5 empty] | ¦ |  |  |  |  | ¦ |  |  |  |  | ¦ |  |  |  |  | ¦ | [6 empty] | ¦ |  |  |  |  | ¦ |  |  |  |  | ¦ | [6 empty] | ¦
Summary Report |  |  |  | ¦ | Isotherm Tabular Report |  |  |  |  | ¦ | Isotherm Linear Plot |  |  |  | ¦ | Isotherm Log Plot |  |  |  | ¦ | BET Report |  |  |  | ¦ | BJH Adsorption Pore Distribution Report | [5 empty] | ¦ | BJH Adsorption Cumulative Pore Volume (Larger) |  |  |  | ¦ | BJH Adsorption Cumulative Pore Area (Larger) |  |  |  | ¦ | Horvath-Kawazoe Report | [5 empty] | ¦ | Horvath-Kawazoe Cumulative Pore Volume Plot
|  |  |  | ¦ | [5 empty] | ¦ |  |  |  |  | ¦ |  |  |  |  | ¦ |  |  |  |  | ¦ | [6 empty] | ¦ | Harkins and Jura : Faas Correction |  |  |  | ¦ | Harkins and Jura : Faas Correction |  |  |  | ¦ | [6 empty] | ¦ | Cylinder Pore Geometry (Saito-Foley)
|  |  |  | ¦ | Relative Pressure (P/Po) | Absolute Pressure (mbar) | Quantity Adsorbed (cm³/g STP) | Elapsed Time (h:min) | Saturation Pressure (mbar) | ¦ |  |  |  |  | ¦ |  |  |  |  | ¦ | BET surface area: | 297.2784 ± 0.5386 m²/g |  |  | ¦ |  | Faas Correction |  |  |  |  | ¦ |  |  |  |  | ¦ |  |  |  |  | ¦ |  | Cylinder Pore Geometry (Saito-Foley) |  |  |  |  | ¦
|  |  |  | ¦ |  |  |  | 00:47 | 1009.5509 | ¦ | 000-946 : toyin_A : Adsorption |  | 000-946 : toyin_A : Desorption |  | ¦ | 000-946 : toyin_A : Adsorption |  | 000-946 : toyin_A : Desorption |  | ¦ | Slope: | 0.014627 ± 0.000026 g/cm³ STP |  |  | ¦ |  | Harkins and Jura |  |  |  |  | ¦ | BJH Adsorption Cumulative Pore Volume (Larger) |  | BJH Adsorption dV/dlog(D) Pore Volume |  | ¦ | BJH Adsorption Cumulative Pore Area (Larger) |  | BJH Adsorption dA/dlog(D) Pore Area |  | ¦ | [6 empty] | ¦ | 000-946 : toyin_A |  | Smoothed dV/dw Pore Volume
No summary reports could be produced. |  |  |  | ¦ | 2.0819e-07 | 0.00021031 | 2.9047 | 01:39 | 1010.1655 | ¦ | Relative Pressure (P/Po) | Quantity Adsorbed (cm³/g STP) | Relative Pressure (P/Po) | Quantity Adsorbed (cm³/g STP) | ¦ | Relative Pressure (P/Po) | Quantity Adsorbed (cm³/g STP) | Relative Pressure (P/Po) | Quantity Adsorbed (cm³/g STP) | ¦ | Y-intercept: | 0.000014 ± 0.000002 g/cm³ STP |  |  | ¦ |  | t = [ 13.99 / ( 0.034 - log(P/Po) ) ] ^ 0.5 |  |  |  |  | ¦ | Pore Diameter (nm) | Pore Volume (cm³/g) | Pore Diameter (nm) | dV/dlog(D) Pore Volume (cm³/g) | ¦ | Pore Diameter (nm) | Pore Area (m²/g) | Pore Diameter (nm) | dA/dlog(D) Pore Area (m²/g) | ¦ | [6 empty] | ¦ | Pore Width (nm) | Pore Volume (cm³/g) | Pore Width (nm) | dV/dw (cm³/g·nm)
|  |  |  | ¦ | 6.2221e-07 | 0.00062817 | 5.8228 | 02:41 | 1009.5769 | ¦ | 2.0819e-07 | 2.9047 | 0.99671 | 167.5529 | ¦ | 2.0819e-07 | 2.9047 | 0.99671 | 167.5529 | ¦ | C: | 1043.552042 |  |  | ¦ | [6 empty] | ¦ | 39.1316 | 0.034233 | 46.3176 | 0.068761 | ¦ | 39.1316 | 2.9564 | 46.3176 | 6.4773 | ¦ | [6 empty] | ¦ | 0.50575 | 0.0045 | 0.50575 | 0.069469
|  |  |  | ¦ | 8.9812e-07 | 0.00090622 | 8.7271 | 04:30 | 1009.0111 | ¦ | 6.2221e-07 | 5.8228 | 0.99443 | 165.9642 | ¦ | 6.2221e-07 | 5.8228 | 0.99443 | 165.9642 | ¦ | Qm: | 68.2994 cm³/g STP |  |  | ¦ | [6 empty] | ¦ | 33.1543 | 0.03897 | 35.625 | 0.063764 | ¦ | 33.1543 | 3.4883 | 35.625 | 7.942 | ¦ | [6 empty] | ¦ | 0.53248 | 0.0090207 | 0.53248 | 0.36177
|  |  |  | ¦ | 1.3275e-06 | 0.0013394 | 11.6526 | 06:30 | 1009.0129 | ¦ | 8.9812e-07 | 8.7271 | 0.96806 | 164.6399 | ¦ | 8.9812e-07 | 8.7271 | 0.96806 | 164.6399 | ¦ | Correlation coefficient: | 0.9999820 |  |  | ¦ | [6 empty] | ¦ | 28.5859 | 0.043049 | 30.5138 | 0.064 | ¦ | 28.5859 | 4.023 | 30.5138 | 8.9926 | ¦ | Maximum pore volume: | 0.126652 cm³/g |  |  |  |  | ¦ | 0.54213 | 0.01352 | 0.54213 | 0.42318
|  |  |  | ¦ | 1.9569e-06 | 0.0019743 | 14.5737 | 08:08 | 1008.8813 | ¦ | 1.3275e-06 | 11.6526 | 0.95755 | 159.84 | ¦ | 1.3275e-06 | 11.6526 | 0.95755 | 159.84 | ¦ | Molecular cross-sectional area: | 0.1620 nm² |  |  | ¦ | [6 empty] | ¦ | 25.1968 | 0.046584 | 26.665 | 0.064152 | ¦ | 25.1968 | 4.5532 | 26.665 | 10.2708 | ¦ | at Relative Pressure: | 0.179202177 |  |  |  |  | ¦ | 0.55285 | 0.018052 | 0.55285 | 0.42951
|  |  |  | ¦ | 2.6519e-06 | 0.0026758 | 17.4763 | 09:40 | 1008.9907 | ¦ | 1.9569e-06 | 14.5737 | 0.94895 | 154.6041 | ¦ | 1.9569e-06 | 14.5737 | 0.94895 | 154.6041 | ¦ |  |  |  |  | ¦ | Diameter range: | 1.0000 nm to 300.0000 nm |  |  |  |  | ¦ | 22.4934 | 0.049728 | 23.682 | 0.063608 | ¦ | 22.4934 | 5.0843 | 23.682 | 11.3721 | ¦ | Median pore width: | 0.6332 nm |  |  |  |  | ¦ | 0.56404 | 0.022578 | 0.56404 | 0.47217
|  |  |  | ¦ | 3.3915e-06 | 0.0034209 | 20.3972 | 11:16 | 1008.6547 | ¦ | 2.6519e-06 | 17.4763 | 0.93956 | 149.2575 | ¦ | 2.6519e-06 | 17.4763 | 0.93956 | 149.2575 | ¦ |  |  |  |  | ¦ | Adsorbate property factor: | 0.95300 nm |  |  |  |  | ¦ | 20.3743 | 0.052455 | 21.322 | 0.063198 | ¦ | 20.3743 | 5.5959 | 21.322 | 12.4109 | ¦ | Relative pressure range: | 2.082e-007 to 1.792e-001 |  |  |  |  | ¦ | 0.57312 | 0.027075 | 0.57312 | 0.5459
|  |  |  | ¦ | 4.2106e-06 | 0.0042475 | 23.3191 | 12:56 | 1008.7524 | ¦ | 3.3915e-06 | 20.3972 | 0.92844 | 144.2744 | ¦ | 3.3915e-06 | 20.3972 | 0.92844 | 144.2744 | ¦ |  |  |  |  | ¦ | Density conversion factor: | 0.0015492 |  |  |  |  | ¦ | 18.5159 | 0.055071 | 19.35 | 0.064613 | ¦ | 18.5159 | 6.1365 | 19.35 | 14.096 | ¦ | [6 empty] | ¦ | 0.58076 | 0.0316 | 0.58076 | 0.61207
|  |  |  | ¦ | 5.1433e-06 | 0.0051906 | 26.2479 | 14:36 | 1009.2016 | ¦ | 4.2106e-06 | 23.3191 | 0.91621 | 139.9853 | ¦ | 4.2106e-06 | 23.3191 | 0.91621 | 139.9853 | ¦ |  |  |  |  | ¦ | Fraction of pores open at both ends: | 0.00 |  |  |  |  | ¦ | 17.0778 | 0.057409 | 17.7344 | 0.064799 | ¦ | 17.0778 | 6.664 | 17.7344 | 15.2092 | ¦ | Diameter of adsorptive molecule: | 0.3000 nm |  |  |  |  | ¦ | 0.58762 | 0.036126 | 0.58762 | 0.65295
|  |  |  | ¦ | 6.2279e-06 | 0.0062857 | 29.1481 | 16:09 | 1009.2721 | ¦ | 5.1433e-06 | 26.2479 | 0.89819 | 135.0626 | ¦ | 5.1433e-06 | 26.2479 | 0.89819 | 135.0626 | ¦ | Relative Pressure (P/Po) | Quantity Adsorbed (cm³/g STP) | 1/[Q(Po/P - 1)] |  | ¦ | [6 empty] | ¦ | 15.7762 | 0.059571 | 16.3715 | 0.066437 | ¦ | 15.7762 | 7.1923 | 16.3715 | 16.8624 | ¦ | Adsorptive density: | 6.710e+014 molecules/cm² |  |  |  |  | ¦ | 0.59418 | 0.040664 | 0.59418 | 0.67235
|  |  |  | ¦ | 7.5786e-06 | 0.0076478 | 32.0663 | 17:25 | 1009.1371 | ¦ | 6.2279e-06 | 29.1481 | 0.88311 | 131.9148 | ¦ | 6.2279e-06 | 29.1481 | 0.88311 | 131.9148 | ¦ | 0.0047395 | 61.4213 | 7.753e-05 |  | ¦ | [6 empty] | ¦ | 14.6187 | 0.061875 | 15.1499 | 0.069373 | ¦ | 14.6187 | 7.8005 | 15.1499 | 19.0441 | ¦ | Adsorptive dispersion constant: | 7.777e-059 |  |  |  |  | ¦ | 0.60063 | 0.045157 | 0.60063 | 0.66084
|  |  |  | ¦ | 9.1092e-06 | 0.0091859 | 34.9775 | 18:43 | 1008.4085 | ¦ | 7.5786e-06 | 32.0663 | 0.86331 | 128.6048 | ¦ | 7.5786e-06 | 32.0663 | 0.86331 | 128.6048 | ¦ | 0.0075671 | 62.9997 | 0.00012103 |  | ¦ | [6 empty] | ¦ | 13.7108 | 0.063817 | 14.1333 | 0.068955 | ¦ | 13.7108 | 8.35 | 14.1333 | 20.219 | ¦ | Diameter of sample atom: | 0.2760 nm |  |  |  |  | ¦ | 0.60747 | 0.049678 | 0.60747 | 0.62197
|  |  |  | ¦ | 1.1811e-05 | 0.011909 | 37.8813 | 19:11 | 1008.3341 | ¦ | 9.1092e-06 | 34.9775 | 0.84201 | 125.7559 | ¦ | 9.1092e-06 | 34.9775 | 0.84201 | 125.7559 | ¦ | 0.011163 | 64.2678 | 0.00017566 |  | ¦ | [6 empty] | ¦ | 12.8622 | 0.065709 | 13.2572 | 0.068294 | ¦ | 12.8622 | 8.9211 | 13.2572 | 21.2776 | ¦ | Sample Density: | 1.310e+015 molecules/cm² |  |  |  |  | ¦ | 0.61401 | 0.054188 | 0.61401 | 0.57847
|  |  |  | ¦ | 1.5092e-05 | 0.015214 | 40.7828 | 19:35 | 1008.1248 | ¦ | 1.1811e-05 | 37.8813 | 0.82068 | 123.3452 | ¦ | 1.1811e-05 | 37.8813 | 0.82068 | 123.3452 | ¦ | 0.020017 | 66.1971 | 0.00030856 |  | ¦ | Pore Diameter Range (nm) | Average Diameter (nm) | Incremental Pore Volume (cm³/g) | Cumulative Pore Volume (cm³/g) | Incremental Pore Area (m²/g) | Cumulative Pore Area (m²/g) | ¦ | 12.111 | 0.067492 | 12.4621 | 0.068324 | ¦ | 12.111 | 9.4933 | 12.4621 | 22.6157 | ¦ | Sample dispersion constant: | 8.957e-059 |  |  |  |  | ¦ | 0.62353 | 0.058686 | 0.62353 | 0.52656
|  |  |  | ¦ | 1.8568e-05 | 0.018712 | 43.6729 | 20:09 | 1007.7813 | ¦ | 1.5092e-05 | 40.7828 | 0.79962 | 121.3172 | ¦ | 1.5092e-05 | 40.7828 | 0.79962 | 121.3172 | ¦ | 0.028773 | 67.5502 | 0.00043856 |  | ¦ | 120.5 - 39.1 | 46.3176 | 0.034233 | 0.034233 | 2.9564 | 2.9564 | ¦ | 11.4157 | 0.069238 | 11.7411 | 0.069514 | ¦ | 11.4157 | 10.0881 | 11.7411 | 24.4341 | ¦ | [6 empty] | ¦ | 0.63289 | 0.063181 | 0.63289 | 0.46686
|  |  |  | ¦ | 2.5462e-05 | 0.025662 | 46.5457 | 20:40 | 1007.8254 | ¦ | 1.8568e-05 | 43.6729 | 0.77877 | 119.549 | ¦ | 1.8568e-05 | 43.6729 | 0.77877 | 119.549 | ¦ | 0.039162 | 68.9314 | 0.00059129 |  | ¦ | 39.1 - 33.2 | 35.625 | 0.0047372 | 0.03897 | 0.5319 | 3.4883 | ¦ | 10.8325 | 0.070842 | 11.1075 | 0.071197 | ¦ | 10.8325 | 10.6659 | 11.1075 | 26.3808 | ¦ | Density conversion factor: | 0.0015492 |  |  |  |  | ¦ | 0.64107 | 0.067659 | 0.64107 | 0.41733
|  |  |  | ¦ | 3.9539e-05 | 0.039835 | 49.3905 | 21:24 | 1007.503 | ¦ | 2.5462e-05 | 46.5457 | 0.75823 | 117.9484 | ¦ | 2.5462e-05 | 46.5457 | 0.75823 | 117.9484 | ¦ | 0.051496 | 70.4001 | 0.00077118 |  | ¦ | 33.2 - 28.6 | 30.5138 | 0.004079 | 0.043049 | 0.53471 | 4.023 | ¦ | 10.3007 | 0.072425 | 10.552 | 0.072456 | ¦ | 10.3007 | 11.2658 | 10.552 | 28.2077 | ¦ | [6 empty] | ¦ | 0.65409 | 0.072109 | 0.65409 | 0.30996
|  |  |  | ¦ | 9.3837e-05 | 0.094526 | 52.218 | 21:46 | 1007.3391 | ¦ | 3.9539e-05 | 49.3905 | 0.73782 | 116.4855 | ¦ | 3.9539e-05 | 49.3905 | 0.73782 | 116.4855 | ¦ | 0.058536 | 71.1922 | 0.00087334 |  | ¦ | 28.6 - 25.2 | 26.665 | 0.0035347 | 0.046584 | 0.53024 | 4.5532 | ¦ | 9.8092 | 0.07398 | 10.0419 | 0.072831 | ¦ | 9.8092 | 11.8854 | 10.0419 | 29.7627 | ¦ | [6 empty] | ¦ | 0.67334 | 0.076517 | 0.67334 | 0.17388
|  |  |  | ¦ | 0.00031425 | 0.31651 | 54.9397 | 21:57 | 1007.1905 | ¦ | 9.3837e-05 | 52.218 | 0.71806 | 115.1413 | ¦ | 9.3837e-05 | 52.218 | 0.71806 | 115.1413 | ¦ | 0.069417 | 72.367 | 0.0010308 |  | ¦ | 25.2 - 22.5 | 23.682 | 0.0031443 | 0.049728 | 0.53109 | 5.0843 | ¦ | 9.3495 | 0.075493 | 9.5674 | 0.072874 | ¦ | 9.3495 | 12.5179 | 9.5674 | 31.2318 | ¦ | [6 empty] | ¦ | 0.71578 | 0.080897 | 0.71578 | 0.072962
|  |  |  | ¦ | 0.00099648 | 1.0037 | 57.4523 | 22:11 | 1007.2377 | ¦ | 0.00031425 | 54.9397 | 0.69738 | 113.831 | ¦ | 0.00031425 | 54.9397 | 0.69738 | 113.831 | ¦ | 0.079355 | 73.3885 | 0.0011745 |  | ¦ | 22.5 - 20.4 | 21.322 | 0.0027268 | 0.052455 | 0.51156 | 5.5959 | ¦ | 8.9347 | 0.076929 | 9.1318 | 0.073287 | ¦ | 8.9347 | 13.147 | 9.1318 | 32.8856 | ¦ | [6 empty] | ¦ | 0.78847 | 0.085113 | 0.78847 | 0.048452
|  |  |  | ¦ | 0.002502 | 2.52 | 59.5894 | 22:22 | 1007.2002 | ¦ | 0.00099648 | 57.4523 | 0.67753 | 112.6205 | ¦ | 0.00099648 | 57.4523 | 0.67753 | 112.6205 | ¦ | 0.089219 | 74.3591 | 0.0013174 |  | ¦ | 20.4 - 18.5 | 19.35 | 0.0026153 | 0.055071 | 0.54063 | 6.1365 | ¦ | 8.5423 | 0.078353 | 8.7289 | 0.074104 | ¦ | 8.5423 | 13.7993 | 8.7289 | 34.7901 | ¦ | Absolute Pressure (mbar) | Relative Pressure (P/Po) | Quantity Adsorbed (cm³/g STP) | Pore Width (nm) | Cumulative Pore Volume (cm³/g) | Smoothed Differential Pore Volume (cm³/g·nm) | ¦ | 0.87895 | 0.089006 | 0.87895 | 0.03779
|  |  |  | ¦ | 0.0047395 | 4.773 | 61.4213 | 22:32 | 1007.0764 | ¦ | 0.002502 | 59.5894 | 0.65699 | 111.4306 | ¦ | 0.002502 | 59.5894 | 0.65699 | 111.4306 | ¦ | 0.099199 | 75.3063 | 0.0014623 |  | ¦ | 18.5 - 17.1 | 17.7344 | 0.0023389 | 0.057409 | 0.52753 | 6.664 | ¦ | 8.1909 | 0.079723 | 8.3586 | 0.074888 | ¦ | 8.1909 | 14.455 | 8.3586 | 36.6501 | ¦ | 0.00021031 | 2.0819e-07 | 2.9047 | 0.50575 | 0.0045 | 0.069469 | ¦ | 0.97412 | 0.092317 | 0.97412 | 0.034318
|  |  |  | ¦ | 0.0075671 | 7.6199 | 62.9997 | 22:42 | 1006.9738 | ¦ | 0.0047395 | 61.4213 | 0.63687 | 110.2818 | ¦ | 0.0047395 | 61.4213 | 0.63687 | 110.2818 | ¦ | 0.11809 | 76.9966 | 0.0017391 |  | ¦ | 17.1 - 15.8 | 16.3715 | 0.0021619 | 0.059571 | 0.52822 | 7.1923 | ¦ | 7.8615 | 0.081069 | 8.0188 | 0.07562 | ¦ | 7.8615 | 15.1263 | 8.0188 | 38.5618 | ¦ | 0.00062817 | 6.2221e-07 | 5.8228 | 0.53248 | 0.0090207 | 0.36177 | ¦ | 1.0579 | 0.095155 | 1.0579 | 0.033445
|  |  |  | ¦ | 0.011163 | 11.2415 | 64.2678 | 22:51 | 1007.0223 | ¦ | 0.0075671 | 62.9997 | 0.61683 | 109.1491 | ¦ | 0.0075671 | 62.9997 | 0.61683 | 109.1491 | ¦ |  |  |  |  | ¦ | 15.8 - 14.6 | 15.1499 | 0.0023035 | 0.061875 | 0.60818 | 7.8005 | ¦ | 7.5547 | 0.082378 | 7.7014 | 0.076314 | ¦ | 7.5547 | 15.806 | 7.7014 | 40.5055 | ¦ | 0.00090622 | 8.9812e-07 | 8.7271 | 0.54213 | 0.01352 | 0.42318 | ¦ | 1.1322 | 0.0976 | 1.1322 | 0.030442
|  |  |  | ¦ | 0.020017 | 20.1537 | 66.1971 | 23:01 | 1006.8334 | ¦ | 0.011163 | 64.2678 | 0.59666 | 108.0344 | ¦ | 0.011163 | 64.2678 | 0.59666 | 108.0344 | ¦ |  |  |  |  | ¦ | 14.6 - 13.7 | 14.1333 | 0.0019419 | 0.063817 | 0.5496 | 8.35 | ¦ | 7.2681 | 0.083652 | 7.4053 | 0.076889 | ¦ | 7.2681 | 16.4946 | 7.4053 | 42.4085 | ¦ | 0.0013394 | 1.3275e-06 | 11.6526 | 0.55285 | 0.018052 | 0.42951 | ¦ | 1.2051 | 0.099565 | 1.2051 | 0.024063
|  |  |  | ¦ | 0.028773 | 28.9689 | 67.5502 | 23:09 | 1006.8204 | ¦ | 0.020017 | 66.1971 | 0.57667 | 106.9442 | ¦ | 0.020017 | 66.1971 | 0.57667 | 106.9442 | ¦ |  |  |  |  | ¦ | 13.7 - 12.9 | 13.2572 | 0.0018925 | 0.065709 | 0.571 | 8.9211 | ¦ | 7.0171 | 0.084852 | 7.1377 | 0.077533 | ¦ | 7.0171 | 17.1667 | 7.1377 | 44.2931 | ¦ | 0.0019743 | 1.9569e-06 | 14.5737 | 0.56404 | 0.022578 | 0.47217 | ¦ | 1.3403 | 0.10255 | 1.3403 | 0.020788
|  |  |  | ¦ | 0.039162 | 39.429 | 68.9314 | 23:17 | 1006.8094 | ¦ | 0.028773 | 67.5502 | 0.55662 | 105.869 | ¦ | 0.028773 | 67.5502 | 0.55662 | 105.869 | ¦ |  |  |  |  | ¦ | 12.9 - 12.1 | 12.4621 | 0.0017828 | 0.067492 | 0.57223 | 9.4933 | ¦ | 6.765 | 0.086081 | 6.886 | 0.078332 | ¦ | 6.765 | 17.8809 | 6.886 | 46.4232 | ¦ | 0.0026758 | 2.6519e-06 | 17.4763 | 0.57312 | 0.027075 | 0.5459 | ¦ | 1.4454 | 0.10465 | 1.4454 | 0.019573
|  |  |  | ¦ | 0.051496 | 51.8449 | 70.4001 | 23:25 | 1006.7808 | ¦ | 0.039162 | 68.9314 | 0.52862 | 104.3783 | ¦ | 0.039162 | 68.9314 | 0.52862 | 104.3783 | ¦ |  |  |  |  | ¦ | 12.1 - 11.4 | 11.7411 | 0.0017459 | 0.069238 | 0.59478 | 10.0881 | ¦ | 6.5235 | 0.087312 | 6.6394 | 0.079188 | ¦ | 6.5235 | 18.6224 | 6.6394 | 48.6556 | ¦ | 0.0034209 | 3.3915e-06 | 20.3972 | 0.58076 | 0.0316 | 0.61207 | ¦ | 1.5535 | 0.10679 | 1.5535 | 0.019926
|  |  |  | ¦ | 0.058536 | 58.9305 | 71.1922 | 23:32 | 1006.7457 | ¦ | 0.051496 | 70.4001 | 0.50718 | 103.2337 | ¦ | 0.051496 | 70.4001 | 0.50718 | 103.2337 | ¦ |  |  |  |  | ¦ | 11.4 - 10.8 | 11.1075 | 0.0016044 | 0.070842 | 0.57779 | 10.6659 | ¦ | 6.3027 | 0.088508 | 6.409 | 0.080213 | ¦ | 6.3027 | 19.3687 | 6.409 | 51.0322 | ¦ | 0.0042475 | 4.2106e-06 | 23.3191 | 0.58762 | 0.036126 | 0.65295 | ¦ | 1.6669 | 0.10906 | 1.6669 | 0.020274
|  |  |  | ¦ | 0.069417 | 69.8846 | 72.367 | 23:39 | 1006.7345 | ¦ | 0.058536 | 71.1922 | 0.48769 | 101.8536 | ¦ | 0.058536 | 71.1922 | 0.48769 | 101.8536 | ¦ |  |  |  |  | ¦ | 10.8 - 10.3 | 10.552 | 0.0015826 | 0.072425 | 0.59991 | 11.2658 | ¦ | 6.0969 | 0.089668 | 6.1961 | 0.081435 | ¦ | 6.0969 | 20.1177 | 6.1961 | 53.5652 | ¦ | 0.0051906 | 5.1433e-06 | 26.2479 | 0.59418 | 0.040664 | 0.67235 | ¦ | 1.7272 | 0.11029 | 1.7272 | 0.020312
|  |  |  | ¦ | 0.079355 | 79.8943 | 73.3885 | 23:46 | 1006.7915 | ¦ | 0.069417 | 72.367 | 0.47322 | 98.5616 | ¦ | 0.069417 | 72.367 | 0.47322 | 98.5616 | ¦ |  |  |  |  | ¦ | 10.3 - 9.8 | 10.0419 | 0.0015556 | 0.07398 | 0.61963 | 11.8854 | ¦ | 5.9032 | 0.09082 | 5.9966 | 0.082646 | ¦ | 5.9032 | 20.8863 | 5.9966 | 56.1498 | ¦ | 0.0062857 | 6.2279e-06 | 29.1481 | 0.60063 | 0.045157 | 0.66084 | ¦ | 1.8169 | 0.11211 | 1.8169 | 0.020435
|  |  |  | ¦ | 0.089219 | 89.8126 | 74.3591 | 23:53 | 1006.6592 | ¦ | 0.079355 | 73.3885 | 0.45258 | 95.7546 | ¦ | 0.079355 | 73.3885 | 0.45258 | 95.7546 | ¦ |  |  |  |  | ¦ | 9.8 - 9.3 | 9.5674 | 0.0015129 | 0.075493 | 0.63254 | 12.5179 | ¦ | 5.7152 | 0.091991 | 5.8059 | 0.083642 | ¦ | 5.7152 | 21.6932 | 5.8059 | 58.6822 | ¦ | 0.0076478 | 7.5786e-06 | 32.0663 | 0.60747 | 0.049678 | 0.62197 | ¦ | 1.8944 | 0.11369 | 1.8944 | 0.020059
|  |  |  | ¦ | 0.099199 | 99.869 | 75.3063 | 24:00 | 1006.7544 | ¦ | 0.089219 | 74.3591 | 0.42879 | 94.1756 | ¦ | 0.089219 | 74.3591 | 0.42879 | 94.1756 | ¦ |  |  |  |  | ¦ | 9.3 - 8.9 | 9.1318 | 0.001436 | 0.076929 | 0.62901 | 13.147 | ¦ | 5.5377 | 0.093146 | 5.6234 | 0.084749 | ¦ | 5.5377 | 22.5142 | 5.6234 | 61.3545 | ¦ | 0.0091859 | 9.1092e-06 | 34.9775 | 0.61401 | 0.054188 | 0.57847 | ¦ | 1.9703 | 0.1152 | 1.9703 | 0.019836
|  |  |  | ¦ | 0.11809 | 118.8847 | 76.9966 | 24:07 | 1006.7311 | ¦ | 0.099199 | 75.3063 | 0.40709 | 92.9586 | ¦ | 0.099199 | 75.3063 | 0.40709 | 92.9586 | ¦ |  |  |  |  | ¦ | 8.9 - 8.5 | 8.7289 | 0.0014235 | 0.078353 | 0.65232 | 13.7993 | ¦ | 5.3735 | 0.09427 | 5.4529 | 0.085908 | ¦ | 5.3735 | 23.3392 | 5.4529 | 64.1105 | ¦ | 0.011909 | 1.1811e-05 | 37.8813 | 0.62353 | 0.058686 | 0.52656 | ¦ | 2.0444 | 0.11667 | 2.0444 | 0.019439
|  |  |  | ¦ | 0.13866 | 139.5922 | 78.7144 | 24:15 | 1006.7172 | ¦ | 0.11809 | 76.9966 | 0.38645 | 91.8802 | ¦ | 0.11809 | 76.9966 | 0.38645 | 91.8802 | ¦ |  |  |  |  | ¦ | 8.5 - 8.2 | 8.3586 | 0.0013702 | 0.079723 | 0.65569 | 14.455 | ¦ | 5.2128 | 0.095383 | 5.2905 | 0.087026 | ¦ | 5.2128 | 24.1803 | 5.2905 | 66.9523 | ¦ | 0.015214 | 1.5092e-05 | 40.7828 | 0.63289 | 0.063181 | 0.46686 | ¦ | 2.1837 | 0.11928 | 2.1837 | 0.018283
|  |  |  | ¦ | 0.15879 | 159.8107 | 80.2687 | 24:21 | 1006.4512 | ¦ | 0.13866 | 78.7144 | 0.35835 | 90.4604 | ¦ | 0.13866 | 78.7144 | 0.35835 | 90.4604 | ¦ |  |  |  |  | ¦ | 8.2 - 7.9 | 8.0188 | 0.0013458 | 0.081069 | 0.6713 | 15.1263 | ¦ | 5.059 | 0.096531 | 5.1333 | 0.088109 | ¦ | 5.059 | 25.0752 | 5.1333 | 69.8322 | ¦ | 0.018712 | 1.8568e-05 | 43.6729 | 0.64107 | 0.067659 | 0.41733 | ¦ | 2.3332 | 0.12195 | 2.3332 | 0.017144
|  |  |  | ¦ | 0.1792 | 180.3675 | 81.7526 | 24:27 | 1006.5029 | ¦ | 0.15879 | 80.2687 | 0.33662 | 89.3685 | ¦ | 0.15879 | 80.2687 | 0.33662 | 89.3685 | ¦ |  |  |  |  | ¦ | 7.9 - 7.6 | 7.7014 | 0.0013087 | 0.082378 | 0.67972 | 15.806 | ¦ | 4.9114 | 0.097688 | 4.9828 | 0.089256 | ¦ | 4.9114 | 26.0039 | 4.9828 | 72.8579 | ¦ | 0.025662 | 2.5462e-05 | 46.5457 | 0.65409 | 0.072109 | 0.30996 | ¦ | 2.4791 | 0.12435 | 2.4791 | 0.01594
|  |  |  | ¦ | 0.19963 | 200.9092 | 83.157 | 24:33 | 1006.4152 | ¦ | 0.1792 | 81.7526 | 0.30817 | 87.9232 | ¦ | 0.1792 | 81.7526 | 0.30817 | 87.9232 | ¦ |  |  |  |  | ¦ | 7.6 - 7.3 | 7.4053 | 0.0012748 | 0.083652 | 0.68859 | 16.4946 | ¦ | 4.7762 | 0.098772 | 4.8417 | 0.090469 | ¦ | 4.7762 | 26.8995 | 4.8417 | 75.95 | ¦ | 0.039835 | 3.9539e-05 | 49.3905 | 0.67334 | 0.076517 | 0.17388 | ¦ | 2.6279 | 0.12665 | 2.6279 | 0.015011
|  |  |  | ¦ | 0.22963 | 231.0968 | 85.1063 | 24:39 | 1006.3669 | ¦ | 0.19963 | 83.157 | 0.2864 | 86.8089 | ¦ | 0.19963 | 83.157 | 0.2864 | 86.8089 | ¦ |  |  |  |  | ¦ | 7.3 - 7.0 | 7.1377 | 0.0011993 | 0.084852 | 0.67208 | 17.1667 | ¦ | 4.6389 | 0.099911 | 4.7053 | 0.091586 | ¦ | 4.6389 | 27.8673 | 4.7053 | 79.1816 | ¦ | 0.094526 | 9.3837e-05 | 52.218 | 0.71578 | 0.080897 | 0.072962 | ¦
|  |  |  | ¦ | 0.26153 | 263.1826 | 87.074 | 24:44 | 1006.3335 | ¦ | 0.22963 | 85.1063 | 0.25832 | 85.3397 | ¦ | 0.22963 | 85.1063 | 0.25832 | 85.3397 | ¦ |  |  |  |  | ¦ | 7.0 - 6.8 | 6.886 | 0.0012296 | 0.086081 | 0.71426 | 17.8809 | ¦ | 4.5136 | 0.10101 | 4.5744 | 0.092494 | ¦ | 4.5136 | 28.8296 | 4.5744 | 82.1407 | ¦ | 0.31651 | 0.00031425 | 54.9397 | 0.78847 | 0.085113 | 0.048452 | ¦
|  |  |  | ¦ | 0.29278 | 294.6134 | 88.9134 | 24:49 | 1006.2761 | ¦ | 0.26153 | 87.074 | 0.23682 | 84.1741 | ¦ | 0.26153 | 87.074 | 0.23682 | 84.1741 | ¦ |  |  |  |  | ¦ | 6.8 - 6.5 | 6.6394 | 0.0012307 | 0.087312 | 0.74144 | 18.6224 | ¦ | 4.3911 | 0.10213 | 4.4505 | 0.09358 | ¦ | 4.3911 | 29.8321 | 4.4505 | 85.4459 | ¦ | 1.0037 | 0.00099648 | 57.4523 | 0.87895 | 0.089006 | 0.03779 | ¦
|  |  |  | ¦ | 0.3022 | 304.0755 | 89.4682 | 24:52 | 1006.203 | ¦ | 0.29278 | 88.9134 | 0.21655 | 83.0369 | ¦ | 0.29278 | 88.9134 | 0.21655 | 83.0369 | ¦ |  |  |  |  | ¦ | 6.5 - 6.3 | 6.409 | 0.0011959 | 0.088508 | 0.74638 | 19.3687 | ¦ | 4.2745 | 0.10324 | 4.3311 | 0.094633 | ¦ | 4.2745 | 30.8573 | 4.3311 | 88.7624 | ¦ | 2.52 | 0.002502 | 59.5894 | 0.97412 | 0.092317 | 0.034318 | ¦
|  |  |  | ¦ | 0.31175 | 313.7007 | 90.0141 | 24:55 | 1006.2504 | ¦ | 0.3022 | 89.4682 | 0.18873 | 81.401 | ¦ | 0.3022 | 89.4682 | 0.18873 | 81.401 | ¦ |  |  |  |  | ¦ | 6.3 - 6.1 | 6.1961 | 0.0011602 | 0.089668 | 0.749 | 20.1177 | ¦ | 4.1591 | 0.10436 | 4.215 | 0.095573 | ¦ | 4.1591 | 31.9199 | 4.215 | 92.1191 | ¦ | 4.773 | 0.0047395 | 61.4213 | 1.0579 | 0.095155 | 0.033445 | ¦
|  |  |  | ¦ | 0.32058 | 322.5725 | 90.5214 | 24:58 | 1006.2022 | ¦ | 0.31175 | 90.0141 | 0.16714 | 80.0345 | ¦ | 0.31175 | 90.0141 | 0.16714 | 80.0345 | ¦ |  |  |  |  | ¦ | 6.1 - 5.9 | 5.9966 | 0.0011522 | 0.09082 | 0.76857 | 20.8863 | ¦ | 4.0489 | 0.10547 | 4.1023 | 0.096439 | ¦ | 4.0489 | 33.0085 | 4.1023 | 95.4638 | ¦ | 7.6199 | 0.0075671 | 62.9997 | 1.1322 | 0.0976 | 0.030442 | ¦
|  |  |  | ¦ | 0.33053 | 332.5748 | 91.08 | 25:01 | 1006.1842 | ¦ | 0.32058 | 90.5214 | 0.14686 | 78.6759 | ¦ | 0.32058 | 90.5214 | 0.14686 | 78.6759 | ¦ |  |  |  |  | ¦ | 5.9 - 5.7 | 5.8059 | 0.0011711 | 0.091991 | 0.80686 | 21.6932 | ¦ | 3.9446 | 0.10658 | 3.9953 | 0.097345 | ¦ | 3.9446 | 34.1194 | 3.9953 | 98.925 | ¦ | 11.2415 | 0.011163 | 64.2678 | 1.2051 | 0.099565 | 0.024063 | ¦
|  |  |  | ¦ | 0.34062 | 342.7054 | 91.6412 | 25:04 | 1006.12 | ¦ | 0.33053 | 91.08 | 0.12705 | 77.2328 | ¦ | 0.33053 | 91.08 | 0.12705 | 77.2328 | ¦ |  |  |  |  | ¦ | 5.7 - 5.5 | 5.6234 | 0.0011542 | 0.093146 | 0.82102 | 22.5142 | ¦ | 3.843 | 0.10768 | 3.8924 | 0.098232 | ¦ | 3.843 | 35.2492 | 3.8924 | 102.471 | ¦ | 20.1537 | 0.020017 | 66.1971 | 1.3403 | 0.10255 | 0.020788 | ¦
|  |  |  | ¦ | 0.34927 | 351.3989 | 92.1305 | 25:07 | 1006.0964 | ¦ | 0.34062 | 91.6412 | 0.1087 | 75.7992 | ¦ | 0.34062 | 91.6412 | 0.1087 | 75.7992 | ¦ |  |  |  |  | ¦ | 5.5 - 5.4 | 5.4529 | 0.0011247 | 0.09427 | 0.82503 | 23.3392 | ¦ | 3.7464 | 0.10878 | 3.7933 | 0.098973 | ¦ | 3.7464 | 36.4024 | 3.7933 | 105.884 | ¦ | 28.9689 | 0.028773 | 67.5502 | 1.4454 | 0.10465 | 0.019573 | ¦
|  |  |  | ¦ | 0.35937 | 361.5674 | 92.6863 | 25:10 | 1006.1022 | ¦ | 0.34927 | 92.1305 | 0.091549 | 74.359 | ¦ | 0.34927 | 92.1305 | 0.091549 | 74.359 | ¦ |  |  |  |  | ¦ | 5.4 - 5.2 | 5.2905 | 0.0011124 | 0.095383 | 0.84106 | 24.1803 | ¦ | 3.6523 | 0.10987 | 3.698 | 0.09961 | ¦ | 3.6523 | 37.5899 | 3.698 | 109.2772 | ¦ | 39.429 | 0.039162 | 68.9314 | 1.5535 | 0.10679 | 0.019926 | ¦
|  |  |  | ¦ | 0.36932 | 371.5444 | 93.2361 | 25:13 | 1006.0161 | ¦ | 0.35937 | 92.6863 | 0.074723 | 72.8293 | ¦ | 0.35937 | 92.6863 | 0.074723 | 72.8293 | ¦ |  |  |  |  | ¦ | 5.2 - 5.1 | 5.1333 | 0.0011485 | 0.096531 | 0.89491 | 25.0752 | ¦ | 3.5624 | 0.11097 | 3.6061 | 0.10031 | ¦ | 3.5624 | 38.8061 | 3.6061 | 112.8818 | ¦ | 51.8449 | 0.051496 | 70.4001 | 1.6669 | 0.10906 | 0.020274 | ¦
|  |  |  | ¦ | 0.37949 | 381.7844 | 93.792 | 25:16 | 1006.0549 | ¦ | 0.36932 | 93.2361 |  |  | ¦ | 0.36932 | 93.2361 |  |  | ¦ |  |  |  |  | ¦ | 5.1 - 4.9 | 4.9828 | 0.0011568 | 0.097688 | 0.92866 | 26.0039 | ¦ | 3.4748 | 0.11205 | 3.5174 | 0.10099 | ¦ | 3.4748 | 40.0357 | 3.5174 | 116.4859 | ¦ | 58.9305 | 0.058536 | 71.1922 | 1.7272 | 0.11029 | 0.020312 | ¦
|  |  |  | ¦ | 0.38911 | 391.4483 | 94.3277 | 25:19 | 1006.0157 | ¦ | 0.37949 | 93.792 |  |  | ¦ | 0.37949 | 93.792 |  |  | ¦ |  |  |  |  | ¦ | 4.9 - 4.8 | 4.8417 | 0.0010842 | 0.098772 | 0.89567 | 26.8995 | ¦ | 3.389 | 0.11313 | 3.4307 | 0.10151 | ¦ | 3.389 | 41.2991 | 3.4307 | 120.0355 | ¦ | 69.8846 | 0.069417 | 72.367 | 1.8169 | 0.11211 | 0.020435 | ¦
|  |  |  | ¦ | 0.39946 | 401.8551 | 94.8903 | 25:22 | 1005.999 | ¦ | 0.38911 | 94.3277 |  |  | ¦ | 0.38911 | 94.3277 |  |  | ¦ |  |  |  |  | ¦ | 4.8 - 4.6 | 4.7053 | 0.0011384 | 0.099911 | 0.96776 | 27.8673 | ¦ | 3.3039 | 0.11427 | 3.3453 | 0.10195 | ¦ | 3.3039 | 42.6515 | 3.3453 | 123.6649 | ¦ | 79.8943 | 0.079355 | 73.3885 | 1.8944 | 0.11369 | 0.020059 | ¦
|  |  |  | ¦ | 0.40923 | 411.6532 | 95.4243 | 25:25 | 1005.9304 | ¦ | 0.39946 | 94.8903 |  |  | ¦ | 0.39946 | 94.8903 |  |  | ¦ |  |  |  |  | ¦ | 4.6 - 4.5 | 4.5744 | 0.0011004 | 0.10101 | 0.96226 | 28.8296 | ¦ | 3.2253 | 0.11536 | 3.2636 | 0.10234 | ¦ | 3.2253 | 43.9897 | 3.2636 | 127.1196 | ¦ | 89.8126 | 0.089219 | 74.3591 | 1.9703 | 0.1152 | 0.019836 | ¦
|  |  |  | ¦ | 0.41929 | 421.7908 | 95.9726 | 25:28 | 1005.9737 | ¦ | 0.40923 | 95.4243 |  |  | ¦ | 0.40923 | 95.4243 |  |  | ¦ |  |  |  |  | ¦ | 4.5 - 4.4 | 4.4505 | 0.0011154 | 0.10213 | 1.0025 | 29.8321 | ¦ | 3.1467 | 0.11644 | 3.1849 | 0.10272 | ¦ | 3.1467 | 45.3545 | 3.1849 | 130.7727 | ¦ | 99.869 | 0.099199 | 75.3063 | 2.0444 | 0.11667 | 0.019439 | ¦
|  |  |  | ¦ | 0.42927 | 431.8323 | 96.5177 | 25:31 | 1005.9654 | ¦ | 0.41929 | 95.9726 |  |  | ¦ | 0.41929 | 95.9726 |  |  | ¦ |  |  |  |  | ¦ | 4.4 - 4.3 | 4.3311 | 0.00111 | 0.10324 | 1.0252 | 30.8573 | ¦ | 3.0709 | 0.11753 | 3.1078 | 0.10305 | ¦ | 3.0709 | 46.7579 | 3.1078 | 134.4432 | ¦ | 118.8847 | 0.11809 | 76.9966 | 2.1837 | 0.11928 | 0.018283 | ¦
|  |  |  | ¦ | 0.43933 | 441.9435 | 97.0623 | 25:34 | 1005.9523 | ¦ | 0.42927 | 96.5177 |  |  | ¦ | 0.42927 | 96.5177 |  |  | ¦ |  |  |  |  | ¦ | 4.3 - 4.2 | 4.215 | 0.0011198 | 0.10436 | 1.0626 | 31.9199 | ¦ | 2.9967 | 0.11863 | 3.0328 | 0.10324 | ¦ | 2.9967 | 48.2014 | 3.0328 | 138.0349 | ¦ | 139.5922 | 0.13866 | 78.7144 | 2.3332 | 0.12195 | 0.017144 | ¦
|  |  |  | ¦ | 0.44911 | 451.7684 | 97.6035 | 25:37 | 1005.9096 | ¦ | 0.43933 | 97.0623 |  |  | ¦ | 0.43933 | 97.0623 |  |  | ¦ |  |  |  |  | ¦ | 4.2 - 4.0 | 4.1023 | 0.0011165 | 0.10547 | 1.0886 | 33.0085 | ¦ | 2.9264 | 0.11969 | 2.9606 | 0.10339 | ¦ | 2.9264 | 49.6408 | 2.9606 | 141.5328 | ¦ | 159.8107 | 0.15879 | 80.2687 | 2.4791 | 0.12435 | 0.01594 | ¦
|  |  |  | ¦ | 0.45938 | 462.0913 | 98.1662 | 25:40 | 1005.9056 | ¦ | 0.44911 | 97.6035 |  |  | ¦ | 0.44911 | 97.6035 |  |  | ¦ |  |  |  |  | ¦ | 4.0 - 3.9 | 3.9953 | 0.0011096 | 0.10658 | 1.1109 | 34.1194 | ¦ | 2.854 | 0.12081 | 2.8892 | 0.10361 | ¦ | 2.854 | 51.1855 | 2.8892 | 145.4455 | ¦ | 180.3675 | 0.1792 | 81.7526 | 2.6279 | 0.12665 | 0.015011 | ¦
|  |  |  | ¦ | 0.46941 | 472.1455 | 98.7089 | 25:43 | 1005.8193 | ¦ | 0.45938 | 98.1662 |  |  | ¦ | 0.45938 | 98.1662 |  |  | ¦ |  |  |  |  | ¦ | 3.9 - 3.8 | 3.8924 | 0.0010994 | 0.10768 | 1.1298 | 35.2492 | ¦ | 2.7883 | 0.12188 | 2.8203 | 0.10381 | ¦ | 2.7883 | 52.7081 | 2.8203 | 149.1694 | ¦ | [6 empty] | ¦
|  |  |  | ¦ | 0.47934 | 482.1054 | 99.249 | 25:46 | 1005.767 | ¦ | 0.46941 | 98.7089 |  |  | ¦ | 0.46941 | 98.7089 |  |  | ¦ |  |  |  |  | ¦ | 3.8 - 3.7 | 3.7933 | 0.0010936 | 0.10878 | 1.1532 | 36.4024 | ¦ | 2.7206 | 0.12298 | 2.7535 | 0.10394 | ¦ | 2.7206 | 54.3044 | 2.7535 | 153.02 | ¦ | [6 empty] | ¦
|  |  |  | ¦ | 0.4892 | 492.052 | 99.7934 | 25:49 | 1005.8209 | ¦ | 0.47934 | 99.249 |  |  | ¦ | 0.47934 | 99.249 |  |  | ¦ |  |  |  |  | ¦ | 3.7 - 3.7 | 3.698 | 0.0010979 | 0.10987 | 1.1876 | 37.5899 | ¦ | 2.6559 | 0.12407 | 2.6874 | 0.10404 | ¦ | 2.6559 | 55.9255 | 2.6874 | 156.906 | ¦
|  |  |  | ¦ | 0.49919 | 502.0878 | 100.3409 | 25:52 | 1005.8041 | ¦ | 0.4892 | 99.7934 |  |  | ¦ | 0.4892 | 99.7934 |  |  | ¦ |  |  |  |  | ¦ | 3.7 - 3.6 | 3.6061 | 0.0010964 | 0.11097 | 1.2161 | 38.8061 | ¦ | 2.5916 | 0.12516 | 2.6229 | 0.10414 | ¦ | 2.5916 | 57.5916 | 2.6229 | 160.9851 | ¦
|  |  |  | ¦ | 0.5091 | 512.0681 | 100.886 | 25:56 | 1005.8259 | ¦ | 0.49919 | 100.3409 |  |  | ¦ | 0.49919 | 100.3409 |  |  | ¦ |  |  |  |  | ¦ | 3.6 - 3.5 | 3.5174 | 0.0010812 | 0.11205 | 1.2296 | 40.0357 | ¦ | 2.5378 | 0.12614 | 2.5641 | 0.10427 | ¦ | 2.5378 | 59.1101 | 2.5641 | 164.5523 | ¦
|  |  |  | ¦ | 0.51917 | 522.1848 | 101.4365 | 25:59 | 1005.8098 | ¦ | 0.5091 | 100.886 |  |  | ¦ | 0.5091 | 100.886 |  |  | ¦ |  |  |  |  | ¦ | 3.5 - 3.4 | 3.4307 | 0.0010836 | 0.11313 | 1.2634 | 41.2991 | ¦ | 2.4762 | 0.12724 | 2.5062 | 0.10456 | ¦ | 2.4762 | 60.8634 | 2.5062 | 169.2353 | ¦
|  |  |  | ¦ | 0.52912 | 532.1702 | 101.9894 | 26:02 | 1005.7631 | ¦ | 0.51917 | 101.4365 |  |  | ¦ | 0.51917 | 101.4365 |  |  | ¦ |  |  |  |  | ¦ | 3.4 - 3.3 | 3.3453 | 0.001131 | 0.11427 | 1.3524 | 42.6515 | ¦ | 2.4168 | 0.12833 | 2.4457 | 0.1048 | ¦ | 2.4168 | 62.6509 | 2.4457 | 174.0205 | ¦
|  |  |  | ¦ | 0.53926 | 542.382 | 102.5487 | 26:05 | 1005.7911 | ¦ | 0.52912 | 101.9894 |  |  | ¦ | 0.52912 | 101.9894 |  |  | ¦ |  |  |  |  | ¦ | 3.3 - 3.2 | 3.2636 | 0.0010919 | 0.11536 | 1.3383 | 43.9897 | ¦ | 2.365 | 0.12933 | 2.3903 | 0.10487 | ¦ | 2.365 | 64.324 | 2.3903 | 178.1629 | ¦
|  |  |  | ¦ | 0.54947 | 552.6114 | 103.1114 | 26:08 | 1005.7164 | ¦ | 0.53926 | 102.5487 |  |  | ¦ | 0.53926 | 102.5487 |  |  | ¦ |  |  |  |  | ¦ | 3.2 - 3.1 | 3.1849 | 0.0010866 | 0.11644 | 1.3647 | 45.3545 | ¦ | 2.31 | 0.13039 | 2.3368 | 0.10486 | ¦ | 2.31 | 66.146 | 2.3368 | 182.2974 | ¦
|  |  |  | ¦ | 0.55939 | 562.5866 | 103.6671 | 26:11 | 1005.7229 | ¦ | 0.54947 | 103.1114 |  |  | ¦ | 0.54947 | 103.1114 |  |  | ¦ |  |  |  |  | ¦ | 3.1 - 3.1 | 3.1078 | 0.0010904 | 0.11753 | 1.4035 | 46.7579 | ¦ | 2.2567 | 0.13149 | 2.2827 | 0.10482 | ¦ | 2.2567 | 68.0619 | 2.2827 | 186.3099 | ¦
|  |  |  | ¦ | 0.5694 | 572.6862 | 104.2276 | 26:14 | 1005.7788 | ¦ | 0.55939 | 103.6671 |  |  | ¦ | 0.55939 | 103.6671 |  |  | ¦ |  |  |  |  | ¦ | 3.1 - 3.0 | 3.0328 | 0.0010944 | 0.11863 | 1.4434 | 48.2014 | ¦ | 2.0858 | 0.13504 | 2.164 | 0.10431 | ¦ | 2.0858 | 74.6334 | 2.164 | 200.4338 | ¦
|  |  |  | ¦ | 0.57922 | 582.5789 | 104.7812 | 26:17 | 1005.7971 | ¦ | 0.5694 | 104.2276 |  |  | ¦ | 0.5694 | 104.2276 |  |  | ¦ |  |  |  |  | ¦ | 3.0 - 2.9 | 2.9606 | 0.0010654 | 0.11969 | 1.4394 | 49.6408 | ¦ | 1.9193 | 0.13881 | 1.9951 | 0.10375 | ¦ | 1.9193 | 82.1943 | 1.9951 | 217.0183 | ¦
|  |  |  | ¦ | 0.58953 | 592.9005 | 105.3577 | 26:20 | 1005.7189 | ¦ | 0.57922 | 104.7812 |  |  | ¦ | 0.57922 | 104.7812 |  |  | ¦ |  |  |  |  | ¦ | 2.9 - 2.9 | 2.8892 | 0.0011157 | 0.12081 | 1.5447 | 51.1855 | ¦ | 1.7681 | 0.14249 | 1.8371 | 0.1026 | ¦ | 1.7681 | 90.1937 | 1.8371 | 232.8097 | ¦
|  |  |  | ¦ | 0.59925 | 602.6941 | 105.9071 | 26:23 | 1005.7428 | ¦ | 0.58953 | 105.3577 |  |  | ¦ | 0.58953 | 105.3577 |  |  | ¦ |  |  |  |  | ¦ | 2.9 - 2.8 | 2.8203 | 0.0010736 | 0.12188 | 1.5226 | 52.7081 | ¦ | 1.6672 | 0.1451 | 1.7145 | 0.10166 | ¦ | 1.6672 | 96.2808 | 1.7145 | 244.3114 | ¦
|  |  |  | ¦ | 0.60939 | 612.8747 | 106.4915 | 26:26 | 1005.7186 | ¦ | 0.59925 | 105.9071 |  |  | ¦ | 0.59925 | 105.9071 |  |  | ¦ |  |  |  |  | ¦ | 2.8 - 2.7 | 2.7535 | 0.0010989 | 0.12298 | 1.5963 | 54.3044 | ¦ | 1.5672 | 0.14782 | 1.614 | 0.10017 | ¦ | 1.5672 | 103.0262 | 1.614 | 256.3978 | ¦
|  |  |  | ¦ | 0.61947 | 622.9686 | 107.0741 | 26:29 | 1005.6407 | ¦ | 0.60939 | 106.4915 |  |  | ¦ | 0.60939 | 106.4915 |  |  | ¦ |  |  |  |  | ¦ | 2.7 - 2.7 | 2.6874 | 0.0010891 | 0.12407 | 1.6211 | 55.9255 | ¦ | 1.4687 | 0.15061 | 1.5146 | 0.097969 | ¦ | 1.4687 | 110.4039 | 1.5146 | 267.3605 | ¦
|  |  |  | ¦ | 0.62952 | 632.997 | 107.6447 | 26:32 | 1005.528 | ¦ | 0.61947 | 107.0741 |  |  | ¦ | 0.61947 | 107.0741 |  |  | ¦ |  |  |  |  | ¦ | 2.7 - 2.6 | 2.6229 | 0.0010925 | 0.12516 | 1.6662 | 57.5916 | ¦ | 1.3669 | 0.15364 | 1.414 | 0.093244 | ¦ | 1.3669 | 118.9625 | 1.414 | 272.9022 | ¦
|  |  |  | ¦ | 0.63929 | 642.8914 | 108.2183 | 26:35 | 1005.6357 | ¦ | 0.62952 | 107.6447 |  |  | ¦ | 0.62952 | 107.6447 |  |  | ¦ |  |  |  |  | ¦ | 2.6 - 2.5 | 2.5641 | 0.0009734 | 0.12614 | 1.5185 | 59.1101 | ¦ | 1.2713 | 0.15647 | 1.3155 | 0.085062 | ¦ | 1.2713 | 127.5632 | 1.3155 | 267.3357 | ¦
|  |  |  | ¦ | 0.64933 | 652.9526 | 108.8096 | 26:38 | 1005.5844 | ¦ | 0.63929 | 108.2183 |  |  | ¦ | 0.63929 | 108.2183 |  |  | ¦ |  |  |  |  | ¦ | 2.5 - 2.5 | 2.5062 | 0.0010985 | 0.12724 | 1.7532 | 60.8634 | ¦ | 1.2193 | 0.15797 | 1.2441 | 0.079092 | ¦ | 1.2193 | 132.407 | 1.2441 | 259.264 | ¦
|  |  |  | ¦ | 0.65942 | 663.0891 | 109.4109 | 26:41 | 1005.5649 | ¦ | 0.64933 | 108.8096 |  |  | ¦ | 0.64933 | 108.8096 |  |  | ¦ |  |  |  |  | ¦ | 2.5 - 2.4 | 2.4457 | 0.0010929 | 0.12833 | 1.7875 | 62.6509 | ¦ | 1.1665 | 0.15943 | 1.1917 | 0.072089 | ¦ | 1.1665 | 137.2988 | 1.1917 | 246.5166 | ¦
|  |  |  | ¦ | 0.66926 | 672.995 | 110.0041 | 26:44 | 1005.5745 | ¦ | 0.65942 | 109.4109 |  |  | ¦ | 0.65942 | 109.4109 |  |  | ¦ |  |  |  |  | ¦ | 2.4 - 2.4 | 2.3903 | 0.00099984 | 0.12933 | 1.6731 | 64.324 | ¦ | 1.1115 | 0.16086 | 1.1376 | 0.063535 | ¦ | 1.1115 | 142.3346 | 1.1376 | 227.7456 | ¦
|  |  |  | ¦ | 0.67917 | 682.9437 | 110.6042 | 26:47 | 1005.5635 | ¦ | 0.66926 | 110.0041 |  |  | ¦ | 0.66926 | 110.0041 |  |  | ¦ |  |  |  |  | ¦ | 2.4 - 2.3 | 2.3368 | 0.0010644 | 0.13039 | 1.822 | 66.146 | ¦ | 1.0482 | 0.16235 | 1.078 | 0.053412 | ¦ | 1.0482 | 147.8613 | 1.078 | 202.3265 | ¦
|  |  |  | ¦ | 0.68919 | 693.0363 | 111.2235 | 26:50 | 1005.579 | ¦ | 0.67917 | 110.6042 |  |  | ¦ | 0.67917 | 110.6042 |  |  | ¦ |  |  |  |  | ¦ | 2.3 - 2.3 | 2.2827 | 0.0010933 | 0.13149 | 1.9159 | 68.0619 | ¦ | 1.0051 | 0.16323 | 1.0257 | 0.052029 | ¦ | 1.0051 | 151.2751 | 1.0257 | 198.7331 | ¦
|  |  |  | ¦ | 0.69951 | 703.3539 | 111.8644 | 26:53 | 1005.5002 | ¦ | 0.68919 | 111.2235 |  |  | ¦ | 0.68919 | 111.2235 |  |  | ¦ |  |  |  |  | ¦ | 2.3 - 2.1 | 2.164 | 0.0035552 | 0.13504 | 6.5715 | 74.6334 | ¦ |  |  |  |  | ¦ |  |  |  |  | ¦
|  |  |  | ¦ | 0.70961 | 713.5287 | 112.5057 | 26:56 | 1005.5161 | ¦ | 0.69951 | 111.8644 |  |  | ¦ | 0.69951 | 111.8644 |  |  | ¦ |  |  |  |  | ¦ | 2.1 - 1.9 | 1.9951 | 0.0037713 | 0.13881 | 7.5609 | 82.1943 | ¦
|  |  |  | ¦ | 0.71907 | 723.0463 | 113.1291 | 26:59 | 1005.5352 | ¦ | 0.70961 | 112.5057 |  |  | ¦ | 0.70961 | 112.5057 |  |  | ¦ |  |  |  |  | ¦ | 1.9 - 1.8 | 1.8371 | 0.003674 | 0.14249 | 7.9994 | 90.1937 | ¦
|  |  |  | ¦ | 0.72917 | 733.223 | 113.7968 | 27:02 | 1005.5547 | ¦ | 0.71907 | 113.1291 |  |  | ¦ | 0.71907 | 113.1291 |  |  | ¦ |  |  |  |  | ¦ | 1.8 - 1.7 | 1.7145 | 0.0026091 | 0.1451 | 6.0871 | 96.2808 | ¦
|  |  |  | ¦ | 0.73926 | 743.3297 | 114.4827 | 27:05 | 1005.5036 | ¦ | 0.72917 | 113.7968 |  |  | ¦ | 0.72917 | 113.7968 |  |  | ¦ |  |  |  |  | ¦ | 1.7 - 1.6 | 1.614 | 0.0027217 | 0.14782 | 6.7454 | 103.0262 | ¦
|  |  |  | ¦ | 0.74933 | 753.4678 | 115.1887 | 27:08 | 1005.5202 | ¦ | 0.73926 | 114.4827 |  |  | ¦ | 0.73926 | 114.4827 |  |  | ¦ |  |  |  |  | ¦ | 1.6 - 1.5 | 1.5146 | 0.0027936 | 0.15061 | 7.3777 | 110.4039 | ¦
|  |  |  | ¦ | 0.75929 | 763.4765 | 115.9084 | 27:11 | 1005.5141 | ¦ | 0.74933 | 115.1887 |  |  | ¦ | 0.74933 | 115.1887 |  |  | ¦ |  |  |  |  | ¦ | 1.5 - 1.4 | 1.414 | 0.0030254 | 0.15364 | 8.5586 | 118.9625 | ¦
|  |  |  | ¦ | 0.76956 | 773.8011 | 116.6608 | 27:14 | 1005.5088 | ¦ | 0.75929 | 115.9084 |  |  | ¦ | 0.75929 | 115.9084 |  |  | ¦ |  |  |  |  | ¦ | 1.4 - 1.3 | 1.3155 | 0.0028285 | 0.15647 | 8.6007 | 127.5632 | ¦
|  |  |  | ¦ | 0.77955 | 783.8414 | 117.4205 | 27:17 | 1005.5025 | ¦ | 0.76956 | 116.6608 |  |  | ¦ | 0.76956 | 116.6608 |  |  | ¦ |  |  |  |  | ¦ | 1.3 - 1.2 | 1.2441 | 0.0015066 | 0.15797 | 4.8439 | 132.407 | ¦
|  |  |  | ¦ | 0.7897 | 794.0491 | 118.2222 | 27:20 | 1005.506 | ¦ | 0.77955 | 117.4205 |  |  | ¦ | 0.77955 | 117.4205 |  |  | ¦ |  |  |  |  | ¦ | 1.2 - 1.2 | 1.1917 | 0.0014574 | 0.15943 | 4.8918 | 137.2988 | ¦
|  |  |  | ¦ | 0.79961 | 804.0213 | 119.0459 | 27:23 | 1005.5193 | ¦ | 0.7897 | 118.2222 |  |  | ¦ | 0.7897 | 118.2222 |  |  | ¦ |  |  |  |  | ¦ | 1.2 - 1.1 | 1.1376 | 0.0014322 | 0.16086 | 5.0358 | 142.3346 | ¦
|  |  |  | ¦ | 0.80937 | 813.8689 | 119.8865 | 27:26 | 1005.5584 | ¦ | 0.79961 | 119.0459 |  |  | ¦ | 0.79961 | 119.0459 |  |  | ¦ |  |  |  |  | ¦ | 1.1 - 1.0 | 1.078 | 0.0014894 | 0.16235 | 5.5267 | 147.8613 | ¦
|  |  |  | ¦ | 0.81908 | 823.6466 | 120.7437 | 27:29 | 1005.5759 | ¦ | 0.80937 | 119.8865 |  |  | ¦ | 0.80937 | 119.8865 |  |  | ¦ |  |  |  |  | ¦ | 1.0 - 1.0 | 1.0257 | 0.00087541 | 0.16323 | 3.4138 | 151.2751 | ¦
|  |  |  | ¦ | 0.82948 | 834.1504 | 121.6832 | 27:32 | 1005.629 | ¦ | 0.81908 | 120.7437 |  |  | ¦ | 0.81908 | 120.7437 |  |  | ¦ |  |  |  |  | ¦ | [6 empty] | ¦
|  |  |  | ¦ | 0.8395 | 844.2165 | 122.6438 | 27:34 | 1005.62 | ¦ | 0.82948 | 121.6832 |  |  | ¦ | 0.82948 | 121.6832 |  |  | ¦ |  |  |  |  | ¦ | [6 empty] | ¦
|  |  |  | ¦ | 0.84953 | 854.2547 | 123.6658 | 27:38 | 1005.5582 | ¦ | 0.8395 | 122.6438 |  |  | ¦ | 0.8395 | 122.6438 |  |  | ¦
|  |  |  | ¦ | 0.85901 | 863.8087 | 124.714 | 27:41 | 1005.5906 | ¦ | 0.84953 | 123.6658 |  |  | ¦ | 0.84953 | 123.6658 |  |  | ¦
|  |  |  | ¦ | 0.86953 | 874.4508 | 125.9611 | 27:45 | 1005.6588 | ¦ | 0.85901 | 124.714 |  |  | ¦ | 0.85901 | 124.714 |  |  | ¦
|  |  |  | ¦ | 0.87968 | 884.5552 | 127.1497 | 27:48 | 1005.5419 | ¦ | 0.86953 | 125.9611 |  |  | ¦ | 0.86953 | 125.9611 |  |  | ¦
|  |  |  | ¦ | 0.88925 | 894.1583 | 128.4321 | 27:52 | 1005.5235 | ¦ | 0.87968 | 127.1497 |  |  | ¦ | 0.87968 | 127.1497 |  |  | ¦
|  |  |  | ¦ | 0.89961 | 904.5834 | 129.8801 | 27:57 | 1005.5253 | ¦ | 0.88925 | 128.4321 |  |  | ¦ | 0.88925 | 128.4321 |  |  | ¦
|  |  |  | ¦ | 0.90934 | 914.3466 | 131.3965 | 28:01 | 1005.5087 | ¦ | 0.89961 | 129.8801 |  |  | ¦ | 0.89961 | 129.8801 |  |  | ¦
|  |  |  | ¦ | 0.91935 | 924.4279 | 133.1542 | 28:07 | 1005.5189 | ¦ | 0.90934 | 131.3965 |  |  | ¦ | 0.90934 | 131.3965 |  |  | ¦
|  |  |  | ¦ | 0.92921 | 934.305 | 135.1421 | 28:13 | 1005.4843 | ¦ | 0.91935 | 133.1542 |  |  | ¦ | 0.91935 | 133.1542 |  |  | ¦
|  |  |  | ¦ | 0.93926 | 944.3483 | 137.4568 | 28:19 | 1005.4131 | ¦ | 0.92921 | 135.1421 |  |  | ¦ | 0.92921 | 135.1421 |  |  | ¦
|  |  |  | ¦ | 0.94882 | 953.9863 | 140.166 | 28:27 | 1005.4428 | ¦ | 0.93926 | 137.4568 |  |  | ¦ | 0.93926 | 137.4568 |  |  | ¦
|  |  |  | ¦ | 0.98386 | 989.3372 | 159.6271 | 29:04 | 1005.5661 | ¦ | 0.94882 | 140.166 |  |  | ¦ | 0.94882 | 140.166 |  |  | ¦
|  |  |  | ¦ | 0.99671 | 1002.3359 | 167.5529 | 29:15 | 1005.6478 | ¦ | 0.98386 | 159.6271 |  |  | ¦ | 0.98386 | 159.6271 |  |  | ¦
|  |  |  | ¦ | 0.99443 | 1000.0745 | 165.9642 | 29:19 | 1005.6743 | ¦ | 0.99671 | 167.5529 |  |  | ¦ | 0.99671 | 167.5529 |  |  | ¦
|  |  |  | ¦ | 0.96806 | 973.4916 | 164.6399 | 29:22 | 1005.6112 | ¦ |  |  |  |  | ¦ |  |  |  |  | ¦
|  |  |  | ¦ | 0.95755 | 962.9516 | 159.84 | 29:35 | 1005.6376 | ¦
|  |  |  | ¦ | 0.94895 | 954.4098 | 154.6041 | 29:49 | 1005.7486 | ¦
|  |  |  | ¦ | 0.93956 | 944.8898 | 149.2575 | 30:03 | 1005.67 | ¦
|  |  |  | ¦ | 0.92844 | 933.8261 | 144.2744 | 30:16 | 1005.8011 | ¦
|  |  |  | ¦ | 0.91621 | 921.5713 | 139.9853 | 30:27 | 1005.8493 | ¦
|  |  |  | ¦ | 0.89819 | 903.5146 | 135.0626 | 30:39 | 1005.9237 | ¦
|  |  |  | ¦ | 0.88311 | 888.3724 | 131.9148 | 30:47 | 1005.9538 | ¦
|  |  |  | ¦ | 0.86331 | 868.4747 | 128.6048 | 30:55 | 1005.9835 | ¦
|  |  |  | ¦ | 0.84201 | 847.0509 | 125.7559 | 31:02 | 1005.9878 | ¦
|  |  |  | ¦ | 0.82068 | 825.6022 | 123.3452 | 31:08 | 1005.9932 | ¦
|  |  |  | ¦ | 0.79962 | 804.4227 | 121.3172 | 31:14 | 1006.0103 | ¦
|  |  |  | ¦ | 0.77877 | 783.4388 | 119.549 | 31:18 | 1005.9912 | ¦
|  |  |  | ¦ | 0.75823 | 762.8026 | 117.9484 | 31:22 | 1006.0359 | ¦
|  |  |  | ¦ | 0.73782 | 742.2702 | 116.4855 | 31:26 | 1006.0279 | ¦
|  |  |  | ¦ | 0.71806 | 722.3819 | 115.1413 | 31:30 | 1006.0207 | ¦
|  |  |  | ¦ | 0.69738 | 701.5709 | 113.831 | 31:34 | 1006.0149 | ¦
|  |  |  | ¦ | 0.67753 | 681.6495 | 112.6205 | 31:37 | 1006.0807 | ¦
|  |  |  | ¦ | 0.65699 | 660.9458 | 111.4306 | 31:40 | 1006.0138 | ¦
|  |  |  | ¦ | 0.63687 | 640.691 | 110.2818 | 31:44 | 1006.0067 | ¦
|  |  |  | ¦ | 0.61683 | 620.5597 | 109.1491 | 31:47 | 1006.0408 | ¦
|  |  |  | ¦ | 0.59666 | 600.2442 | 108.0344 | 31:50 | 1006 | ¦
|  |  |  | ¦ | 0.57667 | 580.0754 | 106.9442 | 31:54 | 1005.9083 | ¦
|  |  |  | ¦ | 0.55662 | 559.926 | 105.869 | 31:57 | 1005.9414 | ¦
|  |  |  | ¦ | 0.52862 | 531.7426 | 104.3783 | 32:01 | 1005.9151 | ¦
|  |  |  | ¦ | 0.50718 | 510.1447 | 103.2337 | 32:04 | 1005.8383 | ¦
|  |  |  | ¦ | 0.48769 | 490.5198 | 101.8536 | 32:10 | 1005.8037 | ¦
|  |  |  | ¦ | 0.47322 | 475.945 | 98.5616 | 32:24 | 1005.7684 | ¦
|  |  |  | ¦ | 0.45258 | 455.2085 | 95.7546 | 32:33 | 1005.817 | ¦
|  |  |  | ¦ | 0.42879 | 431.2696 | 94.1756 | 32:38 | 1005.7714 | ¦
|  |  |  | ¦ | 0.40709 | 409.4138 | 92.9586 | 32:42 | 1005.7065 | ¦
|  |  |  | ¦ | 0.38645 | 388.6717 | 91.8802 | 32:46 | 1005.759 | ¦
|  |  |  | ¦ | 0.35835 | 360.401 | 90.4604 | 32:50 | 1005.736 | ¦
|  |  |  | ¦ | 0.33662 | 338.5505 | 89.3685 | 32:55 | 1005.7277 | ¦
|  |  |  | ¦ | 0.30817 | 309.9192 | 87.9232 | 32:59 | 1005.6782 | ¦
|  |  |  | ¦ | 0.2864 | 288.0363 | 86.8089 | 33:04 | 1005.7127 | ¦
|  |  |  | ¦ | 0.25832 | 259.8085 | 85.3397 | 33:09 | 1005.7623 | ¦
|  |  |  | ¦ | 0.23682 | 238.1888 | 84.1741 | 33:14 | 1005.7719 | ¦
|  |  |  | ¦ | 0.21655 | 217.7916 | 83.0369 | 33:20 | 1005.7129 | ¦
|  |  |  | ¦ | 0.18873 | 189.8012 | 81.401 | 33:26 | 1005.665 | ¦
|  |  |  | ¦ | 0.16714 | 168.0943 | 80.0345 | 33:33 | 1005.7042 | ¦
|  |  |  | ¦ | 0.14686 | 147.7027 | 78.6759 | 33:39 | 1005.7281 | ¦
|  |  |  | ¦ | 0.12705 | 127.7859 | 77.2328 | 33:47 | 1005.7863 | ¦
|  |  |  | ¦ | 0.1087 | 109.331 | 75.7992 | 33:55 | 1005.8396 | ¦
|  |  |  | ¦ | 0.091549 | 92.0846 | 74.359 | 34:03 | 1005.8466 | ¦
|  |  |  | ¦ | 0.074723 | 75.158 | 72.8293 | 34:12 | 1005.8269 | ¦
|  |  |  | ¦ | [5 empty] | ¦
|  |  |  | ¦ | [5 empty] | ¦