## Sheet1
|  |  |  | ¦ | [5 empty] | ¦ |  |  |  |  | ¦ |  |  |  |  | ¦ |  |  |  |  | ¦ | [6 empty] | ¦ |  |  |  |  | ¦ |  |  |  |  | ¦ | [6 empty] | ¦
3Flex 3.02 | 3Flex Version 3.02 | Page 1 |  | ¦ | 3Flex 3.02 | 3Flex Version 3.02 | Page 1 |  |  | ¦ | 3Flex 3.02 | 3Flex Version 3.02 | Page 1 |  | ¦ | 3Flex 3.02 | 3Flex Version 3.02 | Page 1 |  | ¦ | 3Flex 3.02 | 3Flex Version 3.02 | Page 1 |  | ¦ | 3Flex 3.02 | 3Flex Version 3.02 | Page 1 |  |  |  | ¦ | 3Flex 3.02 | 3Flex Version 3.02 | Page 1 |  | ¦ | 3Flex 3.02 | 3Flex Version 3.02 | Page 1 |  | ¦ | 3Flex 3.02 | 3Flex Version 3.02 | Page 1 |  |  |  | ¦ | 3Flex 3.02 | 3Flex Version 3.02 | Page 1
| Serial # 531 Unit 1 Port 2 |  |  | ¦ |  | Serial # 531 Unit 1 Port 2 |  |  |  | ¦ |  | Serial # 531 Unit 1 Port 2 |  |  | ¦ |  | Serial # 531 Unit 1 Port 2 |  |  | ¦ |  | Serial # 531 Unit 1 Port 2 |  |  | ¦ |  | Serial # 531 Unit 1 Port 2 |  |  |  |  | ¦ |  | Serial # 531 Unit 1 Port 2 |  |  | ¦ |  | Serial # 531 Unit 1 Port 2 |  |  | ¦ |  | Serial # 531 Unit 1 Port 2 |  |  |  |  | ¦ |  | Serial # 531 Unit 1 Port 2
|  |  |  | ¦ | [5 empty] | ¦ |  |  |  |  | ¦ |  |  |  |  | ¦ |  |  |  |  | ¦ | [6 empty] | ¦ |  |  |  |  | ¦ |  |  |  |  | ¦ | [6 empty] | ¦
|  |  |  | ¦ | [5 empty] | ¦ |  |  |  |  | ¦ |  |  |  |  | ¦ |  |  |  |  | ¦ | [6 empty] | ¦ |  |  |  |  | ¦ |  |  |  |  | ¦ | [6 empty] | ¦
Sample: | toyin_B |  |  | ¦ | Sample: | toyin_B |  |  |  | ¦ | Sample: | toyin_B |  |  | ¦ | Sample: | toyin_B |  |  | ¦ | Sample: | toyin_B |  |  | ¦ | Sample: | toyin_B |  |  |  |  | ¦ | Sample: | toyin_B |  |  | ¦ | Sample: | toyin_B |  |  | ¦ | Sample: | toyin_B |  |  |  |  | ¦ | Sample: | toyin_B
Operator: |  |  |  | ¦ | Operator: |  |  |  |  | ¦ | Operator: |  |  |  | ¦ | Operator: |  |  |  | ¦ | Operator: |  |  |  | ¦ | Operator: | [5 empty] | ¦ | Operator: |  |  |  | ¦ | Operator: |  |  |  | ¦ | Operator: | [5 empty] | ¦ | Operator:
File: | C:\3Flex\data\Remi Castaing\000-948.SMP |  |  | ¦ | File: | C:\3Flex\data\Remi Castaing\000-948.SMP |  |  |  | ¦ | File: | C:\3Flex\data\Remi Castaing\000-948.SMP |  |  | ¦ | File: | C:\3Flex\data\Remi Castaing\000-948.SMP |  |  | ¦ | File: | C:\3Flex\data\Remi Castaing\000-948.SMP |  |  | ¦ | File: | C:\3Flex\data\Remi Castaing\000-948.SMP |  |  |  |  | ¦ | File: | C:\3Flex\data\Remi Castaing\000-948.SMP |  |  | ¦ | File: | C:\3Flex\data\Remi Castaing\000-948.SMP |  |  | ¦ | File: | C:\3Flex\data\Remi Castaing\000-948.SMP |  |  |  |  | ¦ | File: | C:\3Flex\data\Remi Castaing\000-948.SMP
|  |  |  | ¦ | [5 empty] | ¦ |  |  |  |  | ¦ |  |  |  |  | ¦ |  |  |  |  | ¦ | [6 empty] | ¦ |  |  |  |  | ¦ |  |  |  |  | ¦ | [6 empty] | ¦
|  |  |  | ¦ | [5 empty] | ¦ |  |  |  |  | ¦ |  |  |  |  | ¦ |  |  |  |  | ¦ | [6 empty] | ¦ |  |  |  |  | ¦ |  |  |  |  | ¦ | [6 empty] | ¦
Started: | 11/07/2018 09:49:34 | Analysis adsorptive: | N2 | ¦ | Started: | 11/07/2018 09:49:34 | Analysis adsorptive: | N2 |  | ¦ | Started: | 11/07/2018 09:49:34 | Analysis adsorptive: | N2 | ¦ | Started: | 11/07/2018 09:49:34 | Analysis adsorptive: | N2 | ¦ | Started: | 11/07/2018 09:49:34 | Analysis adsorptive: | N2 | ¦ | Started: | 11/07/2018 09:49:34 | Analysis adsorptive: | N2 |  |  | ¦ | Started: | 11/07/2018 09:49:34 | Analysis adsorptive: | N2 | ¦ | Started: | 11/07/2018 09:49:34 | Analysis adsorptive: | N2 | ¦ | Started: | 11/07/2018 09:49:34 | Analysis adsorptive: | N2 |  |  | ¦ | Started: | 11/07/2018 09:49:34 | Analysis adsorptive: | N2
Completed: | 12/07/2018 13:35:14 | Analysis bath temp.: | -195.855 °C | ¦ | Completed: | 12/07/2018 13:35:14 | Analysis bath temp.: | -195.855 °C |  | ¦ | Completed: | 12/07/2018 13:35:14 | Analysis bath temp.: | -195.855 °C | ¦ | Completed: | 12/07/2018 13:35:14 | Analysis bath temp.: | -195.855 °C | ¦ | Completed: | 12/07/2018 13:35:14 | Analysis bath temp.: | -195.855 °C | ¦ | Completed: | 12/07/2018 13:35:14 | Analysis bath temp.: | -195.855 °C |  |  | ¦ | Completed: | 12/07/2018 13:35:14 | Analysis bath temp.: | -195.855 °C | ¦ | Completed: | 12/07/2018 13:35:14 | Analysis bath temp.: | -195.855 °C | ¦ | Completed: | 12/07/2018 13:35:14 | Analysis bath temp.: | -195.855 °C |  |  | ¦ | Completed: | 12/07/2018 13:35:14 | Analysis bath temp.: | -195.855 °C
Report time: | 12/07/2018 13:59:46 | Thermal correction: | No | ¦ | Report time: | 12/07/2018 13:59:46 | Thermal correction: | No |  | ¦ | Report time: | 12/07/2018 13:59:46 | Thermal correction: | No | ¦ | Report time: | 12/07/2018 13:59:46 | Thermal correction: | No | ¦ | Report time: | 12/07/2018 13:59:46 | Thermal correction: | No | ¦ | Report time: | 12/07/2018 13:59:46 | Thermal correction: | No |  |  | ¦ | Report time: | 12/07/2018 13:59:46 | Thermal correction: | No | ¦ | Report time: | 12/07/2018 13:59:46 | Thermal correction: | No | ¦ | Report time: | 12/07/2018 13:59:46 | Thermal correction: | No |  |  | ¦ | Report time: | 12/07/2018 13:59:46 | Thermal correction: | No
Sample mass: | 0.2051 g | Warm free space: | 20.6774 cm³ Measured | ¦ | Sample mass: | 0.2051 g | Warm free space: | 20.6774 cm³ Measured |  | ¦ | Sample mass: | 0.2051 g | Warm free space: | 20.6774 cm³ Measured | ¦ | Sample mass: | 0.2051 g | Warm free space: | 20.6774 cm³ Measured | ¦ | Sample mass: | 0.2051 g | Warm free space: | 20.6774 cm³ Measured | ¦ | Sample mass: | 0.2051 g | Warm free space: | 20.6774 cm³ Measured |  |  | ¦ | Sample mass: | 0.2051 g | Warm free space: | 20.6774 cm³ Measured | ¦ | Sample mass: | 0.2051 g | Warm free space: | 20.6774 cm³ Measured | ¦ | Sample mass: | 0.2051 g | Warm free space: | 20.6774 cm³ Measured |  |  | ¦ | Sample mass: | 0.2051 g | Warm free space: | 20.6774 cm³ Measured
Cold free space: | 62.0895 cm³ | Equilibration interval: | 10 s | ¦ | Cold free space: | 62.0895 cm³ | Equilibration interval: | 10 s |  | ¦ | Cold free space: | 62.0895 cm³ | Equilibration interval: | 10 s | ¦ | Cold free space: | 62.0895 cm³ | Equilibration interval: | 10 s | ¦ | Cold free space: | 62.0895 cm³ | Equilibration interval: | 10 s | ¦ | Cold free space: | 62.0895 cm³ | Equilibration interval: | 10 s |  |  | ¦ | Cold free space: | 62.0895 cm³ | Equilibration interval: | 10 s | ¦ | Cold free space: | 62.0895 cm³ | Equilibration interval: | 10 s | ¦ | Cold free space: | 62.0895 cm³ | Equilibration interval: | 10 s |  |  | ¦ | Cold free space: | 62.0895 cm³ | Equilibration interval: | 10 s
Low pressure dose: | 3.0000 cm³/g STP | Sample density: | 1.000 g/cm³ | ¦ | Low pressure dose: | 3.0000 cm³/g STP | Sample density: | 1.000 g/cm³ |  | ¦ | Low pressure dose: | 3.0000 cm³/g STP | Sample density: | 1.000 g/cm³ | ¦ | Low pressure dose: | 3.0000 cm³/g STP | Sample density: | 1.000 g/cm³ | ¦ | Low pressure dose: | 3.0000 cm³/g STP | Sample density: | 1.000 g/cm³ | ¦ | Low pressure dose: | 3.0000 cm³/g STP | Sample density: | 1.000 g/cm³ |  |  | ¦ | Low pressure dose: | 3.0000 cm³/g STP | Sample density: | 1.000 g/cm³ | ¦ | Low pressure dose: | 3.0000 cm³/g STP | Sample density: | 1.000 g/cm³ | ¦ | Low pressure dose: | 3.0000 cm³/g STP | Sample density: | 1.000 g/cm³ |  |  | ¦ | Low pressure dose: | 3.0000 cm³/g STP | Sample density: | 1.000 g/cm³
Automatic degas: | No |  |  | ¦ | Automatic degas: | No |  |  |  | ¦ | Automatic degas: | No |  |  | ¦ | Automatic degas: | No |  |  | ¦ | Automatic degas: | No |  |  | ¦ | Automatic degas: | No |  |  |  |  | ¦ | Automatic degas: | No |  |  | ¦ | Automatic degas: | No |  |  | ¦ | Automatic degas: | No |  |  |  |  | ¦ | Automatic degas: | No
|  |  |  | ¦ | [5 empty] | ¦ |  |  |  |  | ¦ |  |  |  |  | ¦ |  |  |  |  | ¦ | [6 empty] | ¦ |  |  |  |  | ¦ |  |  |  |  | ¦ | [6 empty] | ¦
|  |  |  | ¦ | [5 empty] | ¦ |  |  |  |  | ¦ |  |  |  |  | ¦ |  |  |  |  | ¦ | [6 empty] | ¦ |  |  |  |  | ¦ |  |  |  |  | ¦ | [6 empty] | ¦
|  |  |  | ¦ | [5 empty] | ¦ |  |  |  |  | ¦ |  |  |  |  | ¦ |  |  |  |  | ¦ | [6 empty] | ¦ |  |  |  |  | ¦ |  |  |  |  | ¦ | [6 empty] | ¦
|  |  |  | ¦ | [5 empty] | ¦ |  |  |  |  | ¦ |  |  |  |  | ¦ |  |  |  |  | ¦ | [6 empty] | ¦ |  |  |  |  | ¦ |  |  |  |  | ¦ | [6 empty] | ¦
|  |  |  | ¦ | [5 empty] | ¦ |  |  |  |  | ¦ |  |  |  |  | ¦ |  |  |  |  | ¦ | [6 empty] | ¦ |  |  |  |  | ¦ |  |  |  |  | ¦ | [6 empty] | ¦
|  |  |  | ¦ | [5 empty] | ¦ |  |  |  |  | ¦ |  |  |  |  | ¦ |  |  |  |  | ¦ | [6 empty] | ¦ |  |  |  |  | ¦ |  |  |  |  | ¦ | [6 empty] | ¦
|  |  |  | ¦ | [5 empty] | ¦ |  |  |  |  | ¦ |  |  |  |  | ¦ |  |  |  |  | ¦ | [6 empty] | ¦ |  |  |  |  | ¦ |  |  |  |  | ¦ | [6 empty] | ¦
Summary Report |  |  |  | ¦ | Isotherm Tabular Report |  |  |  |  | ¦ | Isotherm Linear Plot |  |  |  | ¦ | Isotherm Log Plot |  |  |  | ¦ | BET Report |  |  |  | ¦ | BJH Adsorption Pore Distribution Report | [5 empty] | ¦ | BJH Adsorption Cumulative Pore Volume (Larger) |  |  |  | ¦ | BJH Adsorption Cumulative Pore Area (Larger) |  |  |  | ¦ | Horvath-Kawazoe Report | [5 empty] | ¦ | Horvath-Kawazoe Cumulative Pore Volume Plot
|  |  |  | ¦ | [5 empty] | ¦ |  |  |  |  | ¦ |  |  |  |  | ¦ |  |  |  |  | ¦ | [6 empty] | ¦ | Harkins and Jura : Faas Correction |  |  |  | ¦ | Harkins and Jura : Faas Correction |  |  |  | ¦ | [6 empty] | ¦ | Cylinder Pore Geometry (Saito-Foley)
|  |  |  | ¦ | Relative Pressure (P/Po) | Absolute Pressure (mbar) | Quantity Adsorbed (cm³/g STP) | Elapsed Time (h:min) | Saturation Pressure (mbar) | ¦ |  |  |  |  | ¦ |  |  |  |  | ¦ | BET surface area: | 263.4682 ± 0.7606 m²/g |  |  | ¦ |  | Faas Correction |  |  |  |  | ¦ |  |  |  |  | ¦ |  |  |  |  | ¦ |  | Cylinder Pore Geometry (Saito-Foley) |  |  |  |  | ¦
|  |  |  | ¦ |  |  |  | 01:21 | 1008.1961 | ¦ | 000-948 : toyin_B : Adsorption |  | 000-948 : toyin_B : Desorption |  | ¦ | 000-948 : toyin_B : Adsorption |  | 000-948 : toyin_B : Desorption |  | ¦ | Slope: | 0.016503 ± 0.000048 g/cm³ STP |  |  | ¦ |  | Harkins and Jura |  |  |  |  | ¦ | BJH Adsorption Cumulative Pore Volume (Larger) |  | BJH Adsorption dV/dlog(D) Pore Volume |  | ¦ | BJH Adsorption Cumulative Pore Area (Larger) |  | BJH Adsorption dA/dlog(D) Pore Area |  | ¦ | [6 empty] | ¦ | 000-948 : toyin_B |  | Smoothed dV/dw Pore Volume
No summary reports could be produced. |  |  |  | ¦ | 6.2875e-07 | 0.00063476 | 2.9021 | 01:58 | 1009.5547 | ¦ | Relative Pressure (P/Po) | Quantity Adsorbed (cm³/g STP) | Relative Pressure (P/Po) | Quantity Adsorbed (cm³/g STP) | ¦ | Relative Pressure (P/Po) | Quantity Adsorbed (cm³/g STP) | Relative Pressure (P/Po) | Quantity Adsorbed (cm³/g STP) | ¦ | Y-intercept: | 0.000018 ± 0.000003 g/cm³ STP |  |  | ¦ |  | t = [ 13.99 / ( 0.034 - log(P/Po) ) ] ^ 0.5 |  |  |  |  | ¦ | Pore Diameter (nm) | Pore Volume (cm³/g) | Pore Diameter (nm) | dV/dlog(D) Pore Volume (cm³/g) | ¦ | Pore Diameter (nm) | Pore Area (m²/g) | Pore Diameter (nm) | dA/dlog(D) Pore Area (m²/g) | ¦ | [6 empty] | ¦ | Pore Width (nm) | Pore Volume (cm³/g) | Pore Width (nm) | dV/dw (cm³/g·nm)
|  |  |  | ¦ | 1.5884e-06 | 0.0016031 | 5.8162 | 02:28 | 1009.2629 | ¦ | 6.2875e-07 | 2.9021 | 0.9951 | 144.623 | ¦ | 6.2875e-07 | 2.9021 | 0.9951 | 144.623 | ¦ | C: | 930.803583 |  |  | ¦ | [6 empty] | ¦ | 119.0432 | 0.011697 | 141.3182 | 0.025995 | ¦ | 119.0432 | 0.33107 | 141.3182 | 0.98891 | ¦ | [6 empty] | ¦ | 0.53279 | 0.0044959 | 0.53279 | 0.15057
|  |  |  | ¦ | 2.5775e-06 | 0.0026006 | 8.7301 | 03:07 | 1008.9304 | ¦ | 1.5884e-06 | 5.8162 | 0.98449 | 143.4859 | ¦ | 1.5884e-06 | 5.8162 | 0.98449 | 143.4859 | ¦ | Qm: | 60.5315 cm³/g STP |  |  | ¦ | [6 empty] | ¦ | 39.3807 | 0.040867 | 46.6682 | 0.061202 | ¦ | 39.3807 | 2.8313 | 46.6682 | 6.5263 | ¦ | [6 empty] | ¦ | 0.55795 | 0.0090105 | 0.55795 | 0.26544
|  |  |  | ¦ | 3.6063e-06 | 0.0036374 | 11.636 | 03:53 | 1008.6373 | ¦ | 2.5775e-06 | 8.7301 | 0.96041 | 141.251 | ¦ | 2.5775e-06 | 8.7301 | 0.96041 | 141.251 | ¦ | Correlation coefficient: | 0.9999542 |  |  | ¦ | [6 empty] | ¦ | 33.1638 | 0.045294 | 35.7144 | 0.058351 | ¦ | 33.1638 | 3.3271 | 35.7144 | 7.088 | ¦ | Maximum pore volume: | 0.111729 cm³/g |  |  |  |  | ¦ | 0.57224 | 0.013525 | 0.57224 | 0.38747
|  |  |  | ¦ | 4.6827e-06 | 0.0047203 | 14.5485 | 04:45 | 1008.0165 | ¦ | 3.6063e-06 | 11.636 | 0.9486 | 135.1293 | ¦ | 3.6063e-06 | 11.636 | 0.9486 | 135.1293 | ¦ | Molecular cross-sectional area: | 0.1620 nm² |  |  | ¦ | [6 empty] | ¦ | 28.3915 | 0.049181 | 30.388 | 0.057768 | ¦ | 28.3915 | 3.8388 | 30.388 | 8.2294 | ¦ | at Relative Pressure: | 0.178681702 |  |  |  |  | ¦ | 0.58267 | 0.018027 | 0.58267 | 0.49259
|  |  |  | ¦ | 5.8207e-06 | 0.0058633 | 17.4489 | 05:42 | 1007.3165 | ¦ | 4.6827e-06 | 14.5485 | 0.93661 | 129.7504 | ¦ | 4.6827e-06 | 14.5485 | 0.93661 | 129.7504 | ¦ |  |  |  |  | ¦ | Diameter range: | 0.9000 nm to 300.0000 nm |  |  |  |  | ¦ | 25.1338 | 0.052251 | 26.5525 | 0.056498 | ¦ | 25.1338 | 4.3013 | 26.5525 | 9.0125 | ¦ | Median pore width: | 0.6450 nm |  |  |  |  | ¦ | 0.59109 | 0.022539 | 0.59109 | 0.58065
|  |  |  | ¦ | 7.0337e-06 | 0.0070802 | 20.3516 | 06:43 | 1006.6085 | ¦ | 5.8207e-06 | 17.4489 | 0.91898 | 123.7113 | ¦ | 5.8207e-06 | 17.4489 | 0.91898 | 123.7113 | ¦ |  |  |  |  | ¦ | Adsorbate property factor: | 0.95300 nm |  |  |  |  | ¦ | 22.4379 | 0.054958 | 23.6234 | 0.057154 | ¦ | 22.4379 | 4.7597 | 23.6234 | 10.2804 | ¦ | Relative pressure range: | 6.288e-007 to 1.787e-001 |  |  |  |  | ¦ | 0.59838 | 0.027032 | 0.59838 | 0.65083
|  |  |  | ¦ | 8.3647e-06 | 0.0084157 | 23.2553 | 07:47 | 1006.0904 | ¦ | 7.0337e-06 | 20.3516 | 0.90325 | 119.7844 | ¦ | 7.0337e-06 | 20.3516 | 0.90325 | 119.7844 | ¦ |  |  |  |  | ¦ | Density conversion factor: | 0.0015492 |  |  |  |  | ¦ | 20.3257 | 0.057518 | 21.2704 | 0.057953 | ¦ | 20.3257 | 5.2411 | 21.2704 | 11.4639 | ¦ | [6 empty] | ¦ | 0.60485 | 0.031529 | 0.60485 | 0.70441
|  |  |  | ¦ | 9.8408e-06 | 0.0098986 | 26.1515 | 08:51 | 1005.8793 | ¦ | 8.3647e-06 | 23.2553 | 0.88335 | 116.0892 | ¦ | 8.3647e-06 | 23.2553 | 0.88335 | 116.0892 | ¦ |  |  |  |  | ¦ | Fraction of pores open at both ends: | 0.00 |  |  |  |  | ¦ | 18.45 | 0.059889 | 19.2907 | 0.057509 | ¦ | 18.45 | 5.7327 | 19.2907 | 12.5348 | ¦ | Diameter of adsorptive molecule: | 0.3000 nm |  |  |  |  | ¦ | 0.61093 | 0.036027 | 0.61093 | 0.72602
|  |  |  | ¦ | 1.1464e-05 | 0.011529 | 29.0511 | 10:05 | 1005.669 | ¦ | 9.8408e-06 | 26.1515 | 0.86195 | 113.0815 | ¦ | 9.8408e-06 | 26.1515 | 0.86195 | 113.0815 | ¦ | Relative Pressure (P/Po) | Quantity Adsorbed (cm³/g STP) | 1/[Q(Po/P - 1)] |  | ¦ | [6 empty] | ¦ | 16.9923 | 0.061997 | 17.6568 | 0.057449 | ¦ | 16.9923 | 6.2102 | 17.6568 | 13.5813 | ¦ | Adsorptive density: | 6.710e+014 molecules/cm² |  |  |  |  | ¦ | 0.61678 | 0.040514 | 0.61678 | 0.70009
|  |  |  | ¦ | 1.3511e-05 | 0.013591 | 31.9485 | 11:27 | 1005.8651 | ¦ | 1.1464e-05 | 29.0511 | 0.84041 | 110.7187 | ¦ | 1.1464e-05 | 29.0511 | 0.84041 | 110.7187 | ¦ | 0.0035863 | 52.5675 | 6.8469e-05 |  | ¦ | [6 empty] | ¦ | 15.757 | 0.063823 | 16.3245 | 0.057036 | ¦ | 15.757 | 6.6576 | 16.3245 | 14.5119 | ¦ | Adsorptive dispersion constant: | 7.777e-059 |  |  |  |  | ¦ | 0.6224 | 0.045006 | 0.6224 | 0.64643
|  |  |  | ¦ | 1.8157e-05 | 0.018267 | 34.8399 | 11:51 | 1006.0753 | ¦ | 1.3511e-05 | 31.9485 | 0.81936 | 108.7983 | ¦ | 1.3511e-05 | 31.9485 | 0.81936 | 108.7983 | ¦ | 0.0058257 | 54.0858 | 0.00010834 |  | ¦ | [6 empty] | ¦ | 14.6908 | 0.065604 | 15.1837 | 0.057421 | ¦ | 14.6908 | 7.1269 | 15.1837 | 15.7036 | ¦ | Diameter of sample atom: | 0.2760 nm |  |  |  |  | ¦ | 0.6286 | 0.049495 | 0.6286 | 0.57262
|  |  |  | ¦ | 2.3826e-05 | 0.02397 | 37.7111 | 12:22 | 1006.0665 | ¦ | 1.8157e-05 | 34.8399 | 0.79853 | 107.1435 | ¦ | 1.8157e-05 | 34.8399 | 0.79853 | 107.1435 | ¦ | 0.0085829 | 55.3276 | 0.00015647 |  | ¦ | [6 empty] | ¦ | 13.6547 | 0.067364 | 14.1319 | 0.058264 | ¦ | 13.6547 | 7.625 | 14.1319 | 17.1638 | ¦ | Sample Density: | 1.310e+015 molecules/cm² |  |  |  |  | ¦ | 0.64018 | 0.053974 | 0.64018 | 0.43521
|  |  |  | ¦ | 3.2926e-05 | 0.033124 | 40.5682 | 13:10 | 1006.0104 | ¦ | 2.3826e-05 | 37.7111 | 0.77801 | 105.6906 | ¦ | 2.3826e-05 | 37.7111 | 0.77801 | 105.6906 | ¦ | 0.011839 | 56.3118 | 0.00021276 |  | ¦ | Pore Diameter Range (nm) | Average Diameter (nm) | Incremental Pore Volume (cm³/g) | Cumulative Pore Volume (cm³/g) | Incremental Pore Area (m²/g) | Cumulative Pore Area (m²/g) | ¦ | 12.8684 | 0.068959 | 13.2363 | 0.059324 | ¦ | 12.8684 | 8.1069 | 13.2363 | 18.5369 | ¦ | Sample dispersion constant: | 8.957e-059 |  |  |  |  | ¦ | 0.65127 | 0.058422 | 0.65127 | 0.34316
|  |  |  | ¦ | 6.792e-05 | 0.068329 | 43.4043 | 13:59 | 1006.0127 | ¦ | 3.2926e-05 | 40.5682 | 0.75766 | 104.4021 | ¦ | 3.2926e-05 | 40.5682 | 0.75766 | 104.4021 | ¦ | 0.01955 | 57.9089 | 0.00034434 |  | ¦ | 391.7 - 119.0 | 141.3182 | 0.011697 | 0.011697 | 0.33107 | 0.33107 | ¦ | 12.0693 | 0.070565 | 12.4411 | 0.060336 | ¦ | 12.0693 | 8.6234 | 12.4411 | 20.0598 | ¦ | [6 empty] | ¦ | 0.66518 | 0.062848 | 0.66518 | 0.24563
|  |  |  | ¦ | 0.00021833 | 0.21964 | 46.1433 | 14:17 | 1006.0031 | ¦ | 6.792e-05 | 43.4043 | 0.73741 | 103.205 | ¦ | 6.792e-05 | 43.4043 | 0.73741 | 103.205 | ¦ | 0.029366 | 59.4498 | 0.0005089 |  | ¦ | 119.0 - 39.4 | 46.6682 | 0.02917 | 0.040867 | 2.5002 | 2.8313 | ¦ | 11.4313 | 0.072037 | 11.7315 | 0.060816 | ¦ | 11.4313 | 9.1251 | 11.7315 | 21.3539 | ¦ | Density conversion factor: | 0.0015492 |  |  |  |  | ¦ | 0.69915 | 0.067242 | 0.69915 | 0.084394
|  |  |  | ¦ | 0.00071463 | 0.71897 | 48.643 | 14:36 | 1006.0698 | ¦ | 0.00021833 | 46.1433 | 0.71714 | 102.0703 | ¦ | 0.00021833 | 46.1433 | 0.71714 | 102.0703 | ¦ | 0.039396 | 60.7538 | 0.00067504 |  | ¦ | 39.4 - 33.2 | 35.7144 | 0.004427 | 0.045294 | 0.49582 | 3.3271 | ¦ | 10.8094 | 0.0735 | 11.1014 | 0.062 | ¦ | 10.8094 | 9.6524 | 11.1014 | 23.0252 | ¦ | [6 empty] | ¦ | 0.76459 | 0.071485 | 0.76459 | 0.051771
|  |  |  | ¦ | 0.0018307 | 1.8419 | 50.7754 | 14:58 | 1006.1222 | ¦ | 0.00071463 | 48.643 | 0.69711 | 101.0195 | ¦ | 0.00071463 | 48.643 | 0.69711 | 101.0195 | ¦ | 0.051951 | 62.1968 | 0.00088103 |  | ¦ | 33.2 - 28.4 | 30.388 | 0.0038876 | 0.049181 | 0.51173 | 3.8388 | ¦ | 10.277 | 0.074869 | 10.5286 | 0.062449 | ¦ | 10.277 | 10.1725 | 10.5286 | 24.3992 | ¦ | [6 empty] | ¦ | 0.85023 | 0.075358 | 0.85023 | 0.039931
|  |  |  | ¦ | 0.0035863 | 3.6081 | 52.5675 | 15:14 | 1006.0628 | ¦ | 0.0018307 | 50.7754 | 0.67689 | 100.0032 | ¦ | 0.0018307 | 50.7754 | 0.67689 | 100.0032 | ¦ | 0.058395 | 62.9082 | 0.00098582 |  | ¦ | 28.4 - 25.1 | 26.5525 | 0.0030698 | 0.052251 | 0.46245 | 4.3013 | ¦ | 9.7956 | 0.076199 | 10.0237 | 0.062881 | ¦ | 9.7956 | 10.7031 | 10.0237 | 25.7426 | ¦ | [6 empty] | ¦ | 0.93897 | 0.078661 | 0.93897 | 0.035775
|  |  |  | ¦ | 0.0058257 | 5.8598 | 54.0858 | 15:31 | 1005.8588 | ¦ | 0.0035863 | 52.5675 | 0.6567 | 99.0307 | ¦ | 0.0035863 | 52.5675 | 0.6567 | 99.0307 | ¦ | 0.069354 | 64.0459 | 0.0011636 |  | ¦ | 25.1 - 22.4 | 23.6234 | 0.0027073 | 0.054958 | 0.4584 | 4.7597 | ¦ | 9.3325 | 0.077526 | 9.5518 | 0.063114 | ¦ | 9.3325 | 11.2591 | 9.5518 | 27.1302 | ¦ | [6 empty] | ¦ | 1.0192 | 0.081438 | 1.0192 | 0.03395
|  |  |  | ¦ | 0.0085829 | 8.6342 | 55.3276 | 15:46 | 1005.9711 | ¦ | 0.0058257 | 54.0858 | 0.63679 | 98.0973 | ¦ | 0.0058257 | 54.0858 | 0.63679 | 98.0973 | ¦ | 0.079277 | 65.0192 | 0.0013243 |  | ¦ | 22.4 - 20.3 | 21.2704 | 0.00256 | 0.057518 | 0.48142 | 5.2411 | ¦ | 8.9135 | 0.078766 | 9.1125 | 0.063228 | ¦ | 8.9135 | 11.803 | 9.1125 | 28.4466 | ¦ | Absolute Pressure (mbar) | Relative Pressure (P/Po) | Quantity Adsorbed (cm³/g STP) | Pore Width (nm) | Cumulative Pore Volume (cm³/g) | Smoothed Differential Pore Volume (cm³/g·nm) | ¦ | 1.0891 | 0.08379 | 1.0891 | 0.031899
|  |  |  | ¦ | 0.011839 | 11.909 | 56.3118 | 15:57 | 1005.8924 | ¦ | 0.0085829 | 55.3276 | 0.61668 | 97.1807 | ¦ | 0.0085829 | 55.3276 | 0.61668 | 97.1807 | ¦ | 0.089168 | 65.9254 | 0.001485 |  | ¦ | 20.3 - 18.5 | 19.2907 | 0.002371 | 0.059889 | 0.49164 | 5.7327 | ¦ | 8.5325 | 0.079971 | 8.714 | 0.063488 | ¦ | 8.5325 | 12.3566 | 8.714 | 29.8518 | ¦ | 0.00063476 | 6.2875e-07 | 2.9021 | 0.53279 | 0.0044959 | 0.15057 | ¦ | 1.1546 | 0.085714 | 1.1546 | 0.02665
|  |  |  | ¦ | 0.01955 | 19.6639 | 57.9089 | 16:12 | 1005.8025 | ¦ | 0.011839 | 56.3118 | 0.59678 | 96.2894 | ¦ | 0.011839 | 56.3118 | 0.59678 | 96.2894 | ¦ | 0.099075 | 66.7819 | 0.0016467 |  | ¦ | 18.5 - 17.0 | 17.6568 | 0.0021075 | 0.061997 | 0.47745 | 6.2102 | ¦ | 8.1779 | 0.081148 | 8.347 | 0.063713 | ¦ | 8.1779 | 12.9202 | 8.347 | 31.2462 | ¦ | 0.0016031 | 1.5884e-06 | 5.8162 | 0.55795 | 0.0090105 | 0.26544 | ¦ | 1.2171 | 0.087238 | 1.2171 | 0.022648
|  |  |  | ¦ | 0.029366 | 29.539 | 59.4498 | 16:31 | 1005.9031 | ¦ | 0.01955 | 57.9089 | 0.57673 | 95.4056 | ¦ | 0.01955 | 57.9089 | 0.57673 | 95.4056 | ¦ |  |  |  |  | ¦ | 17.0 - 15.8 | 16.3245 | 0.001826 | 0.063823 | 0.44742 | 6.6576 | ¦ | 7.8591 | 0.082256 | 8.0116 | 0.063961 | ¦ | 7.8591 | 13.4737 | 8.0116 | 32.6441 | ¦ | 0.0026006 | 2.5775e-06 | 8.7301 | 0.57224 | 0.013525 | 0.38747 | ¦ | 1.3342 | 0.089712 | 1.3342 | 0.020596
|  |  |  | ¦ | 0.039396 | 39.6243 | 60.7538 | 16:47 | 1005.8013 | ¦ | 0.029366 | 59.4498 | 0.55669 | 94.5315 | ¦ | 0.029366 | 59.4498 | 0.55669 | 94.5315 | ¦ |  |  |  |  | ¦ | 15.8 - 14.7 | 15.1837 | 0.0017815 | 0.065604 | 0.46932 | 7.1269 | ¦ | 7.5535 | 0.083365 | 7.6997 | 0.06404 | ¦ | 7.5535 | 14.0498 | 7.6997 | 34.0046 | ¦ | 0.0036374 | 3.6063e-06 | 11.636 | 0.58267 | 0.018027 | 0.49259 | ¦ | 1.4526 | 0.0921 | 1.4526 | 0.019768
|  |  |  | ¦ | 0.051951 | 52.2537 | 62.1968 | 17:00 | 1005.8358 | ¦ | 0.039396 | 60.7538 | 0.53668 | 93.6649 | ¦ | 0.039396 | 60.7538 | 0.53668 | 93.6649 | ¦ |  |  |  |  | ¦ | 14.7 - 13.7 | 14.1319 | 0.0017598 | 0.067364 | 0.49811 | 7.625 | ¦ | 7.2608 | 0.084444 | 7.4008 | 0.064137 | ¦ | 7.2608 | 14.6329 | 7.4008 | 35.4133 | ¦ | 0.0047203 | 4.6827e-06 | 14.5485 | 0.59109 | 0.022539 | 0.58065 | ¦ | 1.5558 | 0.09412 | 1.5558 | 0.019275
|  |  |  | ¦ | 0.058395 | 58.733 | 62.9082 | 17:08 | 1005.7873 | ¦ | 0.051951 | 62.1968 | 0.51645 | 92.8004 | ¦ | 0.051951 | 62.1968 | 0.51645 | 92.8004 | ¦ |  |  |  |  | ¦ | 13.7 - 12.9 | 13.2363 | 0.0015945 | 0.068959 | 0.48185 | 8.1069 | ¦ | 7.0037 | 0.085467 | 7.1272 | 0.064289 | ¦ | 7.0037 | 15.2072 | 7.1272 | 36.8212 | ¦ | 0.0058633 | 5.8207e-06 | 17.4489 | 0.59838 | 0.027032 | 0.65083 | ¦ | 1.6712 | 0.096355 | 1.6712 | 0.020003
|  |  |  | ¦ | 0.069354 | 69.7508 | 64.0459 | 17:19 | 1005.7162 | ¦ | 0.058395 | 62.9082 | 0.4886 | 91.527 | ¦ | 0.058395 | 62.9082 | 0.4886 | 91.527 | ¦ |  |  |  |  | ¦ | 12.9 - 12.1 | 12.4411 | 0.0016066 | 0.070565 | 0.51655 | 8.6234 | ¦ | 6.7466 | 0.0865 | 6.8699 | 0.064595 | ¦ | 6.7466 | 15.8083 | 6.8699 | 38.4108 | ¦ | 0.0070802 | 7.0337e-06 | 20.3516 | 0.60485 | 0.031529 | 0.70441 | ¦ | 1.7257 | 0.097457 | 1.7257 | 0.01997
|  |  |  | ¦ | 0.079277 | 79.7364 | 65.0192 | 17:28 | 1005.7906 | ¦ | 0.069354 | 64.0459 | 0.47211 | 88.1683 | ¦ | 0.069354 | 64.0459 | 0.47211 | 88.1683 | ¦ |  |  |  |  | ¦ | 12.1 - 11.4 | 11.7315 | 0.0014713 | 0.072037 | 0.50167 | 9.1251 | ¦ | 6.5218 | 0.087453 | 6.63 | 0.064914 | ¦ | 6.5218 | 16.3838 | 6.63 | 39.9273 | ¦ | 0.0084157 | 8.3647e-06 | 23.2553 | 0.61093 | 0.036027 | 0.72602 | ¦ | 1.8157 | 0.09922 | 1.8157 | 0.019299
|  |  |  | ¦ | 0.089168 | 89.6784 | 65.9254 | 17:35 | 1005.7256 | ¦ | 0.079277 | 65.0192 | 0.45109 | 85.4993 | ¦ | 0.079277 | 65.0192 | 0.45109 | 85.4993 | ¦ |  |  |  |  | ¦ | 11.4 - 10.8 | 11.1014 | 0.0014635 | 0.0735 | 0.52732 | 9.6524 | ¦ | 6.2947 | 0.08845 | 6.4038 | 0.065267 | ¦ | 6.2947 | 17.0063 | 6.4038 | 41.5947 | ¦ | 0.0098986 | 9.8408e-06 | 26.1515 | 0.61678 | 0.040514 | 0.70009 | ¦ | 1.8946 | 0.10073 | 1.8946 | 0.018844
|  |  |  | ¦ | 0.099075 | 99.6495 | 66.7819 | 17:43 | 1005.7974 | ¦ | 0.089168 | 65.9254 | 0.42784 | 84.1683 | ¦ | 0.089168 | 65.9254 | 0.42784 | 84.1683 | ¦ |  |  |  |  | ¦ | 10.8 - 10.3 | 10.5286 | 0.001369 | 0.074869 | 0.52011 | 10.1725 | ¦ | 6.0931 | 0.089391 | 6.1903 | 0.065627 | ¦ | 6.0931 | 17.614 | 6.1903 | 43.1937 | ¦ | 0.011529 | 1.1464e-05 | 29.0511 | 0.6224 | 0.045006 | 0.64643 | ¦ | 1.9704 | 0.10213 | 1.9704 | 0.018216
|  |  |  | ¦ | 0.11829 | 118.978 | 68.2674 | 17:50 | 1005.817 | ¦ | 0.099075 | 66.7819 | 0.40655 | 83.1564 | ¦ | 0.099075 | 66.7819 | 0.40655 | 83.1564 | ¦ |  |  |  |  | ¦ | 10.3 - 9.8 | 10.0237 | 0.0013296 | 0.076199 | 0.53058 | 10.7031 | ¦ | 5.8926 | 0.090336 | 5.9892 | 0.066048 | ¦ | 5.8926 | 18.2452 | 5.9892 | 44.9711 | ¦ | 0.013591 | 1.3511e-05 | 31.9485 | 0.6286 | 0.049495 | 0.57262 | ¦ | 2.0445 | 0.10346 | 2.0445 | 0.017337
|  |  |  | ¦ | 0.13843 | 139.2261 | 69.6785 | 17:57 | 1005.7809 | ¦ | 0.11829 | 68.2674 | 0.37814 | 81.9277 | ¦ | 0.11829 | 68.2674 | 0.37814 | 81.9277 | ¦ |  |  |  |  | ¦ | 9.8 - 9.3 | 9.5518 | 0.0013277 | 0.077526 | 0.556 | 11.2591 | ¦ | 5.7036 | 0.091271 | 5.7947 | 0.066432 | ¦ | 5.7036 | 18.8909 | 5.7947 | 46.7236 | ¦ | 0.018267 | 1.8157e-05 | 34.8399 | 0.64018 | 0.053974 | 0.43521 | ¦ | 2.1856 | 0.10576 | 2.1856 | 0.015627
|  |  |  | ¦ | 0.15855 | 159.4699 | 70.9545 | 18:04 | 1005.8296 | ¦ | 0.13843 | 69.6785 | 0.35645 | 81.0141 | ¦ | 0.13843 | 69.6785 | 0.35645 | 81.0141 | ¦ |  |  |  |  | ¦ | 9.3 - 8.9 | 9.1125 | 0.0012391 | 0.078766 | 0.54393 | 11.803 | ¦ | 5.5284 | 0.092182 | 5.613 | 0.066842 | ¦ | 5.5284 | 19.5402 | 5.613 | 48.4942 | ¦ | 0.02397 | 2.3826e-05 | 37.7111 | 0.65127 | 0.058422 | 0.34316 | ¦ | 2.3308 | 0.10795 | 2.3308 | 0.014336
|  |  |  | ¦ | 0.17868 | 179.7077 | 72.1203 | 18:09 | 1005.7419 | ¦ | 0.15855 | 70.9545 | 0.32799 | 79.8319 | ¦ | 0.15855 | 70.9545 | 0.32799 | 79.8319 | ¦ |  |  |  |  | ¦ | 8.9 - 8.5 | 8.714 | 0.0012058 | 0.079971 | 0.55352 | 12.3566 | ¦ | 5.3581 | 0.093081 | 5.4403 | 0.067205 | ¦ | 5.3581 | 20.201 | 5.4403 | 50.3163 | ¦ | 0.033124 | 3.2926e-05 | 40.5682 | 0.66518 | 0.062848 | 0.24563 | ¦ | 2.4768 | 0.10992 | 2.4768 | 0.012829
|  |  |  | ¦ | 0.19881 | 199.9587 | 73.2084 | 18:14 | 1005.7781 | ¦ | 0.17868 | 72.1203 | 0.30642 | 78.9232 | ¦ | 0.17868 | 72.1203 | 0.30642 | 78.9232 | ¦ |  |  |  |  | ¦ | 8.5 - 8.2 | 8.347 | 0.0011762 | 0.081148 | 0.56366 | 12.9202 | ¦ | 5.2005 | 0.093965 | 5.2768 | 0.06763 | ¦ | 5.2005 | 20.8708 | 5.2768 | 52.1644 | ¦ | 0.068329 | 6.792e-05 | 43.4043 | 0.69915 | 0.067242 | 0.084394 | ¦ | 2.6227 | 0.11173 | 2.6227 | 0.01203
|  |  |  | ¦ | 0.22928 | 230.5887 | 74.7084 | 18:19 | 1005.6959 | ¦ | 0.19881 | 73.2084 | 0.27783 | 77.7193 | ¦ | 0.19881 | 73.2084 | 0.27783 | 77.7193 | ¦ |  |  |  |  | ¦ | 8.2 - 7.9 | 8.0116 | 0.0011086 | 0.082256 | 0.5535 | 13.4737 | ¦ | 5.0482 | 0.094835 | 5.1219 | 0.068112 | ¦ | 5.0482 | 21.5505 | 5.1219 | 54.1263 | ¦ | 0.21964 | 0.00021833 | 46.1433 | 0.76459 | 0.071485 | 0.051771 | ¦
|  |  |  | ¦ | 0.25996 | 261.4461 | 76.1412 | 18:24 | 1005.7119 | ¦ | 0.22928 | 74.7084 | 0.2563 | 76.7789 | ¦ | 0.22928 | 74.7084 | 0.2563 | 76.7789 | ¦ |  |  |  |  | ¦ | 7.9 - 7.6 | 7.6997 | 0.001109 | 0.083365 | 0.57613 | 14.0498 | ¦ | 4.9021 | 0.095713 | 4.9728 | 0.068645 | ¦ | 4.9021 | 22.2569 | 4.9728 | 56.1941 | ¦ | 0.71897 | 0.00071463 | 48.643 | 0.85023 | 0.075358 | 0.039931 | ¦
|  |  |  | ¦ | 0.29091 | 292.568 | 77.5147 | 18:28 | 1005.7163 | ¦ | 0.25996 | 76.1412 | 0.2281 | 75.5134 | ¦ | 0.25996 | 76.1412 | 0.2281 | 75.5134 | ¦ |  |  |  |  | ¦ | 7.6 - 7.3 | 7.4008 | 0.0010787 | 0.084444 | 0.58303 | 14.6329 | ¦ | 4.7656 | 0.096548 | 4.8317 | 0.069218 | ¦ | 4.7656 | 22.9481 | 4.8317 | 58.2861 | ¦ | 1.8419 | 0.0018307 | 50.7754 | 0.93897 | 0.078661 | 0.035775 | ¦
|  |  |  | ¦ | 0.30075 | 302.4654 | 77.9718 | 18:31 | 1005.7172 | ¦ | 0.29091 | 77.5147 | 0.20633 | 74.4795 | ¦ | 0.29091 | 77.5147 | 0.20633 | 74.4795 | ¦ |  |  |  |  | ¦ | 7.3 - 7.0 | 7.1272 | 0.0010233 | 0.085467 | 0.5743 | 15.2072 | ¦ | 4.6309 | 0.097401 | 4.6961 | 0.069792 | ¦ | 4.6309 | 23.6748 | 4.6961 | 60.4672 | ¦ | 3.6081 | 0.0035863 | 52.5675 | 1.0192 | 0.081438 | 0.03395 | ¦
|  |  |  | ¦ | 0.31061 | 312.3786 | 78.408 | 18:34 | 1005.6927 | ¦ | 0.30075 | 77.9718 | 0.17815 | 73.0598 | ¦ | 0.30075 | 77.9718 | 0.17815 | 73.0598 | ¦ |  |  |  |  | ¦ | 7.0 - 6.7 | 6.8699 | 0.0010324 | 0.0865 | 0.6011 | 15.8083 | ¦ | 4.5054 | 0.098248 | 4.5663 | 0.070448 | ¦ | 4.5054 | 24.4166 | 4.5663 | 62.7557 | ¦ | 5.8598 | 0.0058257 | 54.0858 | 1.0891 | 0.08379 | 0.031899 | ¦
|  |  |  | ¦ | 0.32033 | 322.154 | 78.8308 | 18:37 | 1005.6902 | ¦ | 0.31061 | 78.408 | 0.15665 | 71.8851 | ¦ | 0.31061 | 78.408 | 0.15665 | 71.8851 | ¦ |  |  |  |  | ¦ | 6.7 - 6.5 | 6.63 | 0.0009539 | 0.087453 | 0.57551 | 16.3838 | ¦ | 4.3825 | 0.099104 | 4.4421 | 0.071113 | ¦ | 4.3825 | 25.1871 | 4.4421 | 65.1287 | ¦ | 8.6342 | 0.0085829 | 55.3276 | 1.1546 | 0.085714 | 0.02665 | ¦
|  |  |  | ¦ | 0.33024 | 332.1252 | 79.2594 | 18:40 | 1005.7068 | ¦ | 0.32033 | 78.8308 | 0.13643 | 70.6875 | ¦ | 0.32033 | 78.8308 | 0.13643 | 70.6875 | ¦ |  |  |  |  | ¦ | 6.5 - 6.3 | 6.4038 | 0.00099659 | 0.08845 | 0.6225 | 17.0063 | ¦ | 4.2642 | 0.099952 | 4.3215 | 0.071742 | ¦ | 4.2642 | 25.9721 | 4.3215 | 67.5095 | ¦ | 11.909 | 0.011839 | 56.3118 | 1.2171 | 0.087238 | 0.022648 | ¦
|  |  |  | ¦ | 0.34039 | 342.3359 | 79.6977 | 18:43 | 1005.7282 | ¦ | 0.33024 | 79.2594 | 0.11036 | 68.9682 | ¦ | 0.33024 | 79.2594 | 0.11036 | 68.9682 | ¦ |  |  |  |  | ¦ | 6.3 - 6.1 | 6.1903 | 0.00094046 | 0.089391 | 0.6077 | 17.614 | ¦ | 4.1495 | 0.10079 | 4.2051 | 0.07228 | ¦ | 4.1495 | 26.7734 | 4.2051 | 69.8844 | ¦ | 19.6639 | 0.01955 | 57.9089 | 1.3342 | 0.089712 | 0.020596 | ¦
|  |  |  | ¦ | 0.34921 | 351.1801 | 80.0783 | 18:46 | 1005.6508 | ¦ | 0.34039 | 79.6977 | 0.091467 | 67.558 | ¦ | 0.34039 | 79.6977 | 0.091467 | 67.558 | ¦ |  |  |  |  | ¦ | 6.1 - 5.9 | 5.9892 | 0.00094508 | 0.090336 | 0.63119 | 18.2452 | ¦ | 4.0431 | 0.10162 | 4.0948 | 0.072716 | ¦ | 4.0431 | 27.5831 | 4.0948 | 72.1439 | ¦ | 29.539 | 0.029366 | 59.4498 | 1.4526 | 0.0921 | 0.019768 | ¦
|  |  |  | ¦ | 0.35915 | 361.1624 | 80.4972 | 18:49 | 1005.6145 | ¦ | 0.34921 | 80.0783 | 0.074214 | 66.1249 | ¦ | 0.34921 | 80.0783 | 0.074214 | 66.1249 | ¦ |  |  |  |  | ¦ | 5.9 - 5.7 | 5.7947 | 0.00093546 | 0.091271 | 0.64573 | 18.8909 | ¦ | 3.9381 | 0.10247 | 3.9891 | 0.073151 | ¦ | 3.9381 | 28.43 | 3.9891 | 74.5227 | ¦ | 39.6243 | 0.039396 | 60.7538 | 1.5558 | 0.09412 | 0.019275 | ¦
|  |  |  | ¦ | 0.36919 | 371.2947 | 80.9224 | 18:52 | 1005.6968 | ¦ | 0.35915 | 80.4972 |  |  | ¦ | 0.35915 | 80.4972 |  |  | ¦ |  |  |  |  | ¦ | 5.7 - 5.5 | 5.613 | 0.00091107 | 0.092182 | 0.64926 | 19.5402 | ¦ | 3.8361 | 0.1033 | 3.8856 | 0.073567 | ¦ | 3.8361 | 29.2889 | 3.8856 | 76.9421 | ¦ | 52.2537 | 0.051951 | 62.1968 | 1.6712 | 0.096355 | 0.020003 | ¦
|  |  |  | ¦ | 0.37917 | 381.3199 | 81.341 | 18:55 | 1005.6611 | ¦ | 0.36919 | 80.9224 |  |  | ¦ | 0.36919 | 80.9224 |  |  | ¦ |  |  |  |  | ¦ | 5.5 - 5.4 | 5.4403 | 0.00089874 | 0.093081 | 0.6608 | 20.201 | ¦ | 3.7397 | 0.10411 | 3.7866 | 0.07398 | ¦ | 3.7397 | 30.1434 | 3.7866 | 79.3636 | ¦ | 58.733 | 0.058395 | 62.9082 | 1.7257 | 0.097457 | 0.01997 | ¦
|  |  |  | ¦ | 0.38933 | 391.5662 | 81.7697 | 18:58 | 1005.7465 | ¦ | 0.37917 | 81.341 |  |  | ¦ | 0.37917 | 81.341 |  |  | ¦ |  |  |  |  | ¦ | 5.4 - 5.2 | 5.2768 | 0.00088367 | 0.093965 | 0.66986 | 20.8708 | ¦ | 3.6434 | 0.10494 | 3.6902 | 0.074364 | ¦ | 3.6434 | 31.0434 | 3.6902 | 81.8993 | ¦ | 69.7508 | 0.069354 | 64.0459 | 1.8157 | 0.09922 | 0.019299 | ¦
|  |  |  | ¦ | 0.39933 | 401.5893 | 82.1899 | 19:01 | 1005.6556 | ¦ | 0.38933 | 81.7697 |  |  | ¦ | 0.38933 | 81.7697 |  |  | ¦ |  |  |  |  | ¦ | 5.2 - 5.0 | 5.1219 | 0.00087028 | 0.094835 | 0.67966 | 21.5505 | ¦ | 3.5529 | 0.10576 | 3.5969 | 0.07472 | ¦ | 3.5529 | 31.9581 | 3.5969 | 84.3982 | ¦ | 79.7364 | 0.079277 | 65.0192 | 1.8946 | 0.10073 | 0.018844 | ¦
|  |  |  | ¦ | 0.40919 | 411.5447 | 82.6088 | 19:04 | 1005.7538 | ¦ | 0.39933 | 82.1899 |  |  | ¦ | 0.39933 | 82.1899 |  |  | ¦ |  |  |  |  | ¦ | 5.0 - 4.9 | 4.9728 | 0.0008782 | 0.095713 | 0.7064 | 22.2569 | ¦ | 3.4651 | 0.10658 | 3.5078 | 0.075113 | ¦ | 3.4651 | 32.8947 | 3.5078 | 86.9807 | ¦ | 89.6784 | 0.089168 | 65.9254 | 1.9704 | 0.10213 | 0.018216 | ¦
|  |  |  | ¦ | 0.4193 | 421.7133 | 83.0396 | 19:07 | 1005.7599 | ¦ | 0.40919 | 82.6088 |  |  | ¦ | 0.40919 | 82.6088 |  |  | ¦ |  |  |  |  | ¦ | 4.9 - 4.8 | 4.8317 | 0.00083497 | 0.096548 | 0.69124 | 22.9481 | ¦ | 3.3782 | 0.10741 | 3.4205 | 0.075551 | ¦ | 3.3782 | 33.8561 | 3.4205 | 89.7211 | ¦ | 99.6495 | 0.099075 | 66.7819 | 2.0445 | 0.10346 | 0.017337 | ¦
|  |  |  | ¦ | 0.4293 | 431.7116 | 83.457 | 19:10 | 1005.6102 | ¦ | 0.4193 | 83.0396 |  |  | ¦ | 0.4193 | 83.0396 |  |  | ¦ |  |  |  |  | ¦ | 4.8 - 4.6 | 4.6961 | 0.0008531 | 0.097401 | 0.72664 | 23.6748 | ¦ | 3.2965 | 0.10822 | 3.3363 | 0.075972 | ¦ | 3.2965 | 34.8254 | 3.3363 | 92.4446 | ¦ | 118.978 | 0.11829 | 68.2674 | 2.1856 | 0.10576 | 0.015627 | ¦
|  |  |  | ¦ | 0.43916 | 441.6657 | 83.8783 | 19:13 | 1005.7129 | ¦ | 0.4293 | 83.457 |  |  | ¦ | 0.4293 | 83.457 |  |  | ¦ |  |  |  |  | ¦ | 4.6 - 4.5 | 4.5663 | 0.00084687 | 0.098248 | 0.74184 | 24.4166 | ¦ | 3.2155 | 0.10904 | 3.2549 | 0.076301 | ¦ | 3.2155 | 35.8337 | 3.2549 | 95.139 | ¦ | 139.2261 | 0.13843 | 69.6785 | 2.3308 | 0.10795 | 0.014336 | ¦
|  |  |  | ¦ | 0.44923 | 451.7729 | 84.3031 | 19:16 | 1005.6661 | ¦ | 0.43916 | 83.8783 |  |  | ¦ | 0.43916 | 83.8783 |  |  | ¦ |  |  |  |  | ¦ | 4.5 - 4.4 | 4.4421 | 0.0008556 | 0.099104 | 0.77045 | 25.1871 | ¦ | 3.1386 | 0.10986 | 3.176 | 0.076474 | ¦ | 3.1386 | 36.8654 | 3.176 | 97.6799 | ¦ | 159.4699 | 0.15855 | 70.9545 | 2.4768 | 0.10992 | 0.012829 | ¦
|  |  |  | ¦ | 0.45909 | 461.7059 | 84.7209 | 19:19 | 1005.6889 | ¦ | 0.44923 | 84.3031 |  |  | ¦ | 0.44923 | 84.3031 |  |  | ¦ |  |  |  |  | ¦ | 4.4 - 4.3 | 4.3215 | 0.00084813 | 0.099952 | 0.78503 | 25.9721 | ¦ | 3.0626 | 0.11066 | 3.0996 | 0.076607 | ¦ | 3.0626 | 37.8977 | 3.0996 | 100.2469 | ¦ | 179.7077 | 0.17868 | 72.1203 | 2.6227 | 0.11173 | 0.01203 | ¦
|  |  |  | ¦ | 0.46927 | 471.941 | 85.1481 | 19:22 | 1005.6958 | ¦ | 0.45909 | 84.7209 |  |  | ¦ | 0.45909 | 84.7209 |  |  | ¦ |  |  |  |  | ¦ | 4.3 - 4.1 | 4.2051 | 0.00084244 | 0.10079 | 0.80135 | 26.7734 | ¦ | 2.988 | 0.11149 | 3.0243 | 0.076676 | ¦ | 2.988 | 39.0022 | 3.0243 | 102.8355 | ¦ | [6 empty] | ¦
|  |  |  | ¦ | 0.47922 | 481.9689 | 85.5719 | 19:25 | 1005.74 | ¦ | 0.46927 | 85.1481 |  |  | ¦ | 0.46927 | 85.1481 |  |  | ¦ |  |  |  |  | ¦ | 4.1 - 4.0 | 4.0948 | 0.00082888 | 0.10162 | 0.80969 | 27.5831 | ¦ | 2.9172 | 0.1123 | 2.9517 | 0.076629 | ¦ | 2.9172 | 40.0982 | 2.9517 | 105.2454 | ¦ | [6 empty] | ¦
|  |  |  | ¦ | 0.48915 | 491.9547 | 85.9963 | 19:28 | 1005.7362 | ¦ | 0.47922 | 85.5719 |  |  | ¦ | 0.47922 | 85.5719 |  |  | ¦ |  |  |  |  | ¦ | 4.0 - 3.9 | 3.9891 | 0.00084461 | 0.10247 | 0.84693 | 28.43 | ¦ | 2.8471 | 0.1131 | 2.8812 | 0.076631 | ¦ | 2.8471 | 41.2153 | 2.8812 | 107.8354 | ¦
|  |  |  | ¦ | 0.49937 | 502.2077 | 86.428 | 19:31 | 1005.6742 | ¦ | 0.48915 | 85.9963 |  |  | ¦ | 0.48915 | 85.9963 |  |  | ¦ |  |  |  |  | ¦ | 3.9 - 3.8 | 3.8856 | 0.00083432 | 0.1033 | 0.85888 | 29.2889 | ¦ | 2.7778 | 0.11392 | 2.8115 | 0.076631 | ¦ | 2.7778 | 42.383 | 2.8115 | 110.5634 | ¦
|  |  |  | ¦ | 0.50925 | 512.128 | 86.848 | 19:34 | 1005.6515 | ¦ | 0.49937 | 86.428 |  |  | ¦ | 0.49937 | 86.428 |  |  | ¦ |  |  |  |  | ¦ | 3.8 - 3.7 | 3.7866 | 0.00080889 | 0.10411 | 0.85448 | 30.1434 | ¦ | 2.7113 | 0.11472 | 2.7437 | 0.076629 | ¦ | 2.7113 | 43.543 | 2.7437 | 113.2966 | ¦
|  |  |  | ¦ | 0.51934 | 522.2984 | 87.2806 | 19:37 | 1005.6932 | ¦ | 0.50925 | 86.848 |  |  | ¦ | 0.50925 | 86.848 |  |  | ¦ |  |  |  |  | ¦ | 3.7 - 3.6 | 3.6902 | 0.0008303 | 0.10494 | 0.90001 | 31.0434 | ¦ | 2.646 | 0.11553 | 2.6778 | 0.076627 | ¦ | 2.646 | 44.7527 | 2.6778 | 116.1111 | ¦
|  |  |  | ¦ | 0.52936 | 532.402 | 87.7167 | 19:40 | 1005.7408 | ¦ | 0.51934 | 87.2806 |  |  | ¦ | 0.51934 | 87.2806 |  |  | ¦ |  |  |  |  | ¦ | 3.6 - 3.6 | 3.5969 | 0.00082252 | 0.10576 | 0.9147 | 31.9581 | ¦ | 2.5829 | 0.11632 | 2.6136 | 0.076727 | ¦ | 2.5829 | 45.9652 | 2.6136 | 119.1195 | ¦
|  |  |  | ¦ | 0.53915 | 542.2792 | 88.1449 | 19:43 | 1005.8036 | ¦ | 0.52936 | 87.7167 |  |  | ¦ | 0.52936 | 87.7167 |  |  | ¦ |  |  |  |  | ¦ | 3.6 - 3.5 | 3.5078 | 0.00082129 | 0.10658 | 0.93652 | 32.8947 | ¦ | 2.528 | 0.11705 | 2.5548 | 0.07704 | ¦ | 2.528 | 47.1037 | 2.5548 | 122.3221 | ¦
|  |  |  | ¦ | 0.5493 | 552.4772 | 88.5839 | 19:46 | 1005.7829 | ¦ | 0.53915 | 88.1449 |  |  | ¦ | 0.53915 | 88.1449 |  |  | ¦ |  |  |  |  | ¦ | 3.5 - 3.4 | 3.4205 | 0.00082217 | 0.10741 | 0.96147 | 33.8561 | ¦ | 2.4661 | 0.11788 | 2.4962 | 0.07729 | ¦ | 2.4661 | 48.4397 | 2.4962 | 125.9209 | ¦
|  |  |  | ¦ | 0.55937 | 562.591 | 89.025 | 19:49 | 1005.7644 | ¦ | 0.5493 | 88.5839 |  |  | ¦ | 0.5493 | 88.5839 |  |  | ¦ |  |  |  |  | ¦ | 3.4 - 3.3 | 3.3363 | 0.0008084 | 0.10822 | 0.96923 | 34.8254 | ¦ | 2.407 | 0.11869 | 2.4358 | 0.077317 | ¦ | 2.407 | 49.7711 | 2.4358 | 129.0893 | ¦
|  |  |  | ¦ | 0.56941 | 572.6802 | 89.4698 | 19:53 | 1005.7416 | ¦ | 0.55937 | 89.025 |  |  | ¦ | 0.55937 | 89.025 |  |  | ¦ |  |  |  |  | ¦ | 3.3 - 3.2 | 3.2549 | 0.00082053 | 0.10904 | 1.0084 | 35.8337 | ¦ | 2.35 | 0.11949 | 2.3778 | 0.0772 | ¦ | 2.35 | 51.1113 | 2.3778 | 131.9103 | ¦
|  |  |  | ¦ | 0.57925 | 582.5669 | 89.91 | 19:56 | 1005.7226 | ¦ | 0.56941 | 89.4698 |  |  | ¦ | 0.56941 | 89.4698 |  |  | ¦ |  |  |  |  | ¦ | 3.2 - 3.1 | 3.176 | 0.00081913 | 0.10986 | 1.0316 | 36.8654 | ¦ | 2.2934 | 0.12032 | 2.3209 | 0.076996 | ¦ | 2.2934 | 52.5332 | 2.3209 | 134.6857 | ¦
|  |  |  | ¦ | 0.58936 | 592.7613 | 90.3576 | 19:59 | 1005.7636 | ¦ | 0.57925 | 89.91 |  |  | ¦ | 0.57925 | 89.91 |  |  | ¦ |  |  |  |  | ¦ | 3.1 - 3.1 | 3.0996 | 0.00079997 | 0.11066 | 1.0323 | 37.8977 | ¦ | 2.2378 | 0.1212 | 2.2649 | 0.076653 | ¦ | 2.2378 | 54.0987 | 2.2649 | 137.3807 | ¦
|  |  |  | ¦ | 0.59918 | 602.598 | 90.7963 | 20:02 | 1005.7009 | ¦ | 0.58936 | 90.3576 |  |  | ¦ | 0.58936 | 90.3576 |  |  | ¦ |  |  |  |  | ¦ | 3.1 - 3.0 | 3.0243 | 0.00083505 | 0.11149 | 1.1044 | 39.0022 | ¦ | 2.0691 | 0.12373 | 2.1464 | 0.075499 | ¦ | 2.0691 | 58.8076 | 2.1464 | 146.2351 | ¦
|  |  |  | ¦ | 0.60923 | 612.7252 | 91.2558 | 20:05 | 1005.7377 | ¦ | 0.59918 | 90.7963 |  |  | ¦ | 0.59918 | 90.7963 |  |  | ¦ |  |  |  |  | ¦ | 3.0 - 2.9 | 2.9517 | 0.00080882 | 0.1123 | 1.0961 | 40.0982 | ¦ | 1.9092 | 0.12636 | 1.9823 | 0.075169 | ¦ | 1.9092 | 64.113 | 1.9823 | 157.9694 | ¦
|  |  |  | ¦ | 0.61923 | 622.7696 | 91.7135 | 20:08 | 1005.7191 | ¦ | 0.60923 | 91.2558 |  |  | ¦ | 0.60923 | 91.2558 |  |  | ¦ |  |  |  |  | ¦ | 2.9 - 2.8 | 2.8812 | 0.00080465 | 0.1131 | 1.1171 | 41.2153 | ¦ | 1.7557 | 0.12907 | 1.8256 | 0.077231 | ¦ | 1.7557 | 70.0631 | 1.8256 | 176.9281 | ¦
|  |  |  | ¦ | 0.62909 | 632.7074 | 92.1765 | 20:11 | 1005.7506 | ¦ | 0.61923 | 91.7135 |  |  | ¦ | 0.61923 | 91.7135 |  |  | ¦ |  |  |  |  | ¦ | 2.8 - 2.8 | 2.8115 | 0.00082074 | 0.11392 | 1.1677 | 42.383 | ¦ | 1.6563 | 0.13108 | 1.7029 | 0.079495 | ¦ | 1.6563 | 74.7772 | 1.7029 | 192.9794 | ¦
|  |  |  | ¦ | 0.63923 | 642.9006 | 92.651 | 20:14 | 1005.7421 | ¦ | 0.62909 | 92.1765 |  |  | ¦ | 0.62909 | 92.1765 |  |  | ¦ |  |  |  |  | ¦ | 2.8 - 2.7 | 2.7437 | 0.00079568 | 0.11472 | 1.16 | 43.543 | ¦ | 1.5577 | 0.13323 | 1.6038 | 0.081991 | ¦ | 1.5577 | 80.1303 | 1.6038 | 211.5575 | ¦
|  |  |  | ¦ | 0.64915 | 652.8898 | 93.1297 | 20:17 | 1005.7608 | ¦ | 0.63923 | 92.651 |  |  | ¦ | 0.63923 | 92.651 |  |  | ¦ |  |  |  |  | ¦ | 2.7 - 2.6 | 2.6778 | 0.00080986 | 0.11553 | 1.2097 | 44.7527 | ¦ | 1.4592 | 0.13559 | 1.5051 | 0.083436 | ¦ | 1.4592 | 86.4126 | 1.5051 | 229.3626 | ¦
|  |  |  | ¦ | 0.6593 | 663.0742 | 93.6231 | 20:20 | 1005.7255 | ¦ | 0.64915 | 93.1297 |  |  | ¦ | 0.64915 | 93.1297 |  |  | ¦ |  |  |  |  | ¦ | 2.6 - 2.6 | 2.6136 | 0.0007922 | 0.11632 | 1.2124 | 45.9652 | ¦ | 1.3595 | 0.1382 | 1.4057 | 0.084131 | ¦ | 1.3595 | 93.8319 | 1.4057 | 248.3895 | ¦
|  |  |  | ¦ | 0.66949 | 673.3329 | 94.1236 | 20:23 | 1005.7369 | ¦ | 0.6593 | 93.6231 |  |  | ¦ | 0.6593 | 93.6231 |  |  | ¦ |  |  |  |  | ¦ | 2.6 - 2.5 | 2.5548 | 0.0007272 | 0.11705 | 1.1386 | 47.1037 | ¦ | 1.2622 | 0.14088 | 1.3072 | 0.083361 | ¦ | 1.2622 | 102.0373 | 1.3072 | 264.7352 | ¦
|  |  |  | ¦ | 0.67918 | 683.077 | 94.6186 | 20:26 | 1005.7358 | ¦ | 0.66949 | 94.1236 |  |  | ¦ | 0.66949 | 94.1236 |  |  | ¦ |  |  |  |  | ¦ | 2.5 - 2.5 | 2.4962 | 0.00083375 | 0.11788 | 1.336 | 48.4397 | ¦ | 1.2106 | 0.14243 | 1.2353 | 0.081751 | ¦ | 1.2106 | 107.0555 | 1.2353 | 270.5706 | ¦
|  |  |  | ¦ | 0.68948 | 693.5068 | 95.1465 | 20:29 | 1005.8366 | ¦ | 0.67918 | 94.6186 |  |  | ¦ | 0.67918 | 94.6186 |  |  | ¦ |  |  |  |  | ¦ | 2.5 - 2.4 | 2.4358 | 0.00081072 | 0.11869 | 1.3314 | 49.7711 | ¦ | 1.1577 | 0.14402 | 1.183 | 0.078665 | ¦ | 1.1577 | 112.4381 | 1.183 | 271.6557 | ¦
|  |  |  | ¦ | 0.69909 | 703.1394 | 95.6516 | 20:32 | 1005.7889 | ¦ | 0.68948 | 95.1465 |  |  | ¦ | 0.68948 | 95.1465 |  |  | ¦ |  |  |  |  | ¦ | 2.4 - 2.4 | 2.3778 | 0.00079665 | 0.11949 | 1.3402 | 51.1113 | ¦ | 1.1027 | 0.14567 | 1.1289 | 0.073117 | ¦ | 1.1027 | 118.2976 | 1.1289 | 264.0977 | ¦
|  |  |  | ¦ | 0.70942 | 713.5401 | 96.2008 | 20:35 | 1005.807 | ¦ | 0.69909 | 95.6516 |  |  | ¦ | 0.69909 | 95.6516 |  |  | ¦ |  |  |  |  | ¦ | 2.4 - 2.3 | 2.3209 | 0.00082504 | 0.12032 | 1.4219 | 52.5332 | ¦ | 1.039 | 0.14747 | 1.069 | 0.063335 | ¦ | 1.039 | 124.9969 | 1.069 | 242.2362 | ¦
|  |  |  | ¦ | 0.71911 | 723.25 | 96.7416 | 20:38 | 1005.7624 | ¦ | 0.70942 | 96.2008 |  |  | ¦ | 0.70942 | 96.2008 |  |  | ¦ |  |  |  |  | ¦ | 2.3 - 2.2 | 2.2649 | 0.00088641 | 0.1212 | 1.5655 | 54.0987 | ¦ | 0.99955 | 0.1485 | 1.0185 | 0.056439 | ¦ | 0.99955 | 129.0808 | 1.0185 | 223.6897 | ¦
|  |  |  | ¦ | 0.72942 | 733.5816 | 97.3168 | 20:41 | 1005.7088 | ¦ | 0.71911 | 96.7416 |  |  | ¦ | 0.71911 | 96.7416 |  |  | ¦ |  |  |  |  | ¦ | 2.2 - 2.1 | 2.1464 | 0.0025268 | 0.12373 | 4.7089 | 58.8076 | ¦ | 0.91662 | 0.15026 | 0.95455 | 0.048564 | ¦ | 0.91662 | 136.4388 | 0.95455 | 201.4512 | ¦
|  |  |  | ¦ | 0.73945 | 743.6725 | 97.9051 | 20:43 | 1005.7123 | ¦ | 0.72942 | 97.3168 |  |  | ¦ | 0.72942 | 97.3168 |  |  | ¦ |  |  |  |  | ¦ | 2.1 - 1.9 | 1.9823 | 0.0026292 | 0.12636 | 5.3054 | 64.113 | ¦ |  |  |  |  | ¦ |  |  |  |  | ¦
|  |  |  | ¦ | 0.74919 | 753.5015 | 98.4938 | 20:46 | 1005.7507 | ¦ | 0.73945 | 97.9051 |  |  | ¦ | 0.73945 | 97.9051 |  |  | ¦ |  |  |  |  | ¦ | 1.9 - 1.8 | 1.8256 | 0.0027157 | 0.12907 | 5.9502 | 70.0631 | ¦
|  |  |  | ¦ | 0.75925 | 763.6997 | 99.1194 | 20:49 | 1005.8574 | ¦ | 0.74919 | 98.4938 |  |  | ¦ | 0.74919 | 98.4938 |  |  | ¦ |  |  |  |  | ¦ | 1.8 - 1.7 | 1.7029 | 0.0020069 | 0.13108 | 4.714 | 74.7772 | ¦
|  |  |  | ¦ | 0.76924 | 773.7321 | 99.7616 | 20:52 | 1005.8393 | ¦ | 0.75925 | 99.1194 |  |  | ¦ | 0.75925 | 99.1194 |  |  | ¦ |  |  |  |  | ¦ | 1.7 - 1.6 | 1.6038 | 0.0021464 | 0.13323 | 5.3531 | 80.1303 | ¦
|  |  |  | ¦ | 0.77935 | 783.8799 | 100.4249 | 20:55 | 1005.8113 | ¦ | 0.76924 | 99.7616 |  |  | ¦ | 0.76924 | 99.7616 |  |  | ¦ |  |  |  |  | ¦ | 1.6 - 1.5 | 1.5051 | 0.0023638 | 0.13559 | 6.2823 | 86.4126 | ¦
|  |  |  | ¦ | 0.78959 | 794.2086 | 101.134 | 20:58 | 1005.8508 | ¦ | 0.77935 | 100.4249 |  |  | ¦ | 0.77935 | 100.4249 |  |  | ¦ |  |  |  |  | ¦ | 1.5 - 1.4 | 1.4057 | 0.0026073 | 0.1382 | 7.4192 | 93.8319 | ¦
|  |  |  | ¦ | 0.79931 | 804.0196 | 101.8434 | 21:01 | 1005.8886 | ¦ | 0.78959 | 101.134 |  |  | ¦ | 0.78959 | 101.134 |  |  | ¦ |  |  |  |  | ¦ | 1.4 - 1.3 | 1.3072 | 0.0026815 | 0.14088 | 8.2054 | 102.0373 | ¦
|  |  |  | ¦ | 0.80911 | 813.89 | 102.5775 | 21:04 | 1005.9056 | ¦ | 0.79931 | 101.8434 |  |  | ¦ | 0.79931 | 101.8434 |  |  | ¦ |  |  |  |  | ¦ | 1.3 - 1.2 | 1.2353 | 0.0015498 | 0.14243 | 5.0182 | 107.0555 | ¦
|  |  |  | ¦ | 0.81946 | 824.3169 | 103.368 | 21:07 | 1005.9299 | ¦ | 0.80911 | 102.5775 |  |  | ¦ | 0.80911 | 102.5775 |  |  | ¦ |  |  |  |  | ¦ | 1.2 - 1.2 | 1.183 | 0.0015919 | 0.14402 | 5.3825 | 112.4381 | ¦
|  |  |  | ¦ | 0.82901 | 833.9476 | 104.1595 | 21:10 | 1005.9566 | ¦ | 0.81946 | 103.368 |  |  | ¦ | 0.81946 | 103.368 |  |  | ¦ |  |  |  |  | ¦ | 1.2 - 1.1 | 1.1289 | 0.0016537 | 0.14567 | 5.8596 | 118.2976 | ¦
|  |  |  | ¦ | 0.83968 | 844.7234 | 105.0358 | 21:13 | 1006.0038 | ¦ | 0.82901 | 104.1595 |  |  | ¦ | 0.82901 | 104.1595 |  |  | ¦ |  |  |  |  | ¦ | 1.1 - 1.0 | 1.069 | 0.0017903 | 0.14747 | 6.6992 | 124.9969 | ¦
|  |  |  | ¦ | 0.849 | 854.0856 | 105.8984 | 21:16 | 1005.9899 | ¦ | 0.83968 | 105.0358 |  |  | ¦ | 0.83968 | 105.0358 |  |  | ¦ |  |  |  |  | ¦ | 1.0 - 1.0 | 1.0185 | 0.0010399 | 0.1485 | 4.0839 | 129.0808 | ¦
|  |  |  | ¦ | 0.85979 | 864.9192 | 106.8676 | 21:19 | 1005.9649 | ¦ | 0.849 | 105.8984 |  |  | ¦ | 0.849 | 105.8984 |  |  | ¦ |  |  |  |  | ¦ | 1.0 - 0.9 | 0.95455 | 0.0017559 | 0.15026 | 7.358 | 136.4388 | ¦
|  |  |  | ¦ | 0.86944 | 874.6908 | 107.8443 | 21:22 | 1006.0402 | ¦ | 0.85979 | 106.8676 |  |  | ¦ | 0.85979 | 106.8676 |  |  | ¦ |  |  |  |  | ¦ | [6 empty] | ¦
|  |  |  | ¦ | 0.87912 | 884.4555 | 108.8546 | 21:25 | 1006.0673 | ¦ | 0.86944 | 107.8443 |  |  | ¦ | 0.86944 | 107.8443 |  |  | ¦ |  |  |  |  | ¦ | [6 empty] | ¦
|  |  |  | ¦ | 0.88889 | 894.3135 | 110.0172 | 21:29 | 1006.0984 | ¦ | 0.87912 | 108.8546 |  |  | ¦ | 0.87912 | 108.8546 |  |  | ¦
|  |  |  | ¦ | 0.89941 | 904.883 | 111.3365 | 21:32 | 1006.0872 | ¦ | 0.88889 | 110.0172 |  |  | ¦ | 0.88889 | 110.0172 |  |  | ¦
|  |  |  | ¦ | 0.90914 | 914.732 | 112.7607 | 21:36 | 1006.1494 | ¦ | 0.89941 | 111.3365 |  |  | ¦ | 0.89941 | 111.3365 |  |  | ¦
|  |  |  | ¦ | 0.91917 | 924.846 | 114.2855 | 21:40 | 1006.1716 | ¦ | 0.90914 | 112.7607 |  |  | ¦ | 0.90914 | 112.7607 |  |  | ¦
|  |  |  | ¦ | 0.92873 | 934.4718 | 116.0187 | 21:45 | 1006.1827 | ¦ | 0.91917 | 114.2855 |  |  | ¦ | 0.91917 | 114.2855 |  |  | ¦
|  |  |  | ¦ | 0.9393 | 945.0752 | 118.2312 | 21:51 | 1006.1508 | ¦ | 0.92873 | 116.0187 |  |  | ¦ | 0.92873 | 116.0187 |  |  | ¦
|  |  |  | ¦ | 0.94917 | 954.9886 | 120.7716 | 21:57 | 1006.1329 | ¦ | 0.9393 | 118.2312 |  |  | ¦ | 0.9393 | 118.2312 |  |  | ¦
|  |  |  | ¦ | 0.98365 | 989.7588 | 137.4309 | 22:24 | 1006.2057 | ¦ | 0.94917 | 120.7716 |  |  | ¦ | 0.94917 | 120.7716 |  |  | ¦
|  |  |  | ¦ | 0.9951 | 1001.2533 | 144.623 | 22:35 | 1006.1835 | ¦ | 0.98365 | 137.4309 |  |  | ¦ | 0.98365 | 137.4309 |  |  | ¦
|  |  |  | ¦ | 0.98449 | 990.603 | 143.4859 | 22:39 | 1006.214 | ¦ | 0.9951 | 144.623 |  |  | ¦ | 0.9951 | 144.623 |  |  | ¦
|  |  |  | ¦ | 0.96041 | 966.275 | 141.251 | 22:44 | 1006.1034 | ¦ |  |  |  |  | ¦ |  |  |  |  | ¦
|  |  |  | ¦ | 0.9486 | 954.4237 | 135.1293 | 22:57 | 1006.1391 | ¦
|  |  |  | ¦ | 0.93661 | 942.354 | 129.7504 | 23:09 | 1006.1367 | ¦
|  |  |  | ¦ | 0.91898 | 924.6249 | 123.7113 | 23:21 | 1006.1388 | ¦
|  |  |  | ¦ | 0.90325 | 908.7424 | 119.7844 | 23:29 | 1006.0857 | ¦
|  |  |  | ¦ | 0.88335 | 888.759 | 116.0892 | 23:37 | 1006.1206 | ¦
|  |  |  | ¦ | 0.86195 | 867.1299 | 113.0815 | 23:44 | 1006.0146 | ¦
|  |  |  | ¦ | 0.84041 | 845.5027 | 110.7187 | 23:49 | 1006.0646 | ¦
|  |  |  | ¦ | 0.81936 | 824.3696 | 108.7983 | 23:53 | 1006.1147 | ¦
|  |  |  | ¦ | 0.79853 | 803.4245 | 107.1435 | 23:57 | 1006.1276 | ¦
|  |  |  | ¦ | 0.77801 | 782.8112 | 105.6906 | 24:01 | 1006.1769 | ¦
|  |  |  | ¦ | 0.75766 | 762.3298 | 104.4021 | 24:04 | 1006.1637 | ¦
|  |  |  | ¦ | 0.73741 | 741.9663 | 103.205 | 24:07 | 1006.1762 | ¦
|  |  |  | ¦ | 0.71714 | 721.5634 | 102.0703 | 24:10 | 1006.1675 | ¦
|  |  |  | ¦ | 0.69711 | 701.4079 | 101.0195 | 24:14 | 1006.1646 | ¦
|  |  |  | ¦ | 0.67689 | 681.0738 | 100.0032 | 24:17 | 1006.1843 | ¦
|  |  |  | ¦ | 0.6567 | 660.7753 | 99.0307 | 24:20 | 1006.2035 | ¦
|  |  |  | ¦ | 0.63679 | 640.7027 | 98.0973 | 24:23 | 1006.1437 | ¦
|  |  |  | ¦ | 0.61668 | 620.4763 | 97.1807 | 24:26 | 1006.1563 | ¦
|  |  |  | ¦ | 0.59678 | 600.471 | 96.2894 | 24:29 | 1006.1906 | ¦
|  |  |  | ¦ | 0.57673 | 580.2863 | 95.4056 | 24:32 | 1006.1642 | ¦
|  |  |  | ¦ | 0.55669 | 560.0605 | 94.5315 | 24:35 | 1006.0517 | ¦
|  |  |  | ¦ | 0.53668 | 539.9211 | 93.6649 | 24:38 | 1006.0343 | ¦
|  |  |  | ¦ | 0.51645 | 519.5817 | 92.8004 | 24:42 | 1006.0543 | ¦
|  |  |  | ¦ | 0.4886 | 491.5224 | 91.527 | 24:45 | 1005.9839 | ¦
|  |  |  | ¦ | 0.47211 | 474.9527 | 88.1683 | 24:57 | 1006.029 | ¦
|  |  |  | ¦ | 0.45109 | 453.7964 | 85.4993 | 25:05 | 1006.0012 | ¦
|  |  |  | ¦ | 0.42784 | 430.4396 | 84.1683 | 25:09 | 1006.0726 | ¦
|  |  |  | ¦ | 0.40655 | 409.0009 | 83.1564 | 25:12 | 1006.0327 | ¦
|  |  |  | ¦ | 0.37814 | 380.4095 | 81.9277 | 25:16 | 1006.0048 | ¦
|  |  |  | ¦ | 0.35645 | 358.622 | 81.0141 | 25:19 | 1006.0942 | ¦
|  |  |  | ¦ | 0.32799 | 329.989 | 79.8319 | 25:23 | 1006.1049 | ¦
|  |  |  | ¦ | 0.30642 | 308.2887 | 78.9232 | 25:26 | 1006.096 | ¦
|  |  |  | ¦ | 0.27783 | 279.5248 | 77.7193 | 25:30 | 1006.1057 | ¦
|  |  |  | ¦ | 0.2563 | 257.8621 | 76.7789 | 25:34 | 1006.0963 | ¦
|  |  |  | ¦ | 0.2281 | 229.5043 | 75.5134 | 25:38 | 1006.1419 | ¦
|  |  |  | ¦ | 0.20633 | 207.5954 | 74.4795 | 25:43 | 1006.1522 | ¦
|  |  |  | ¦ | 0.17815 | 179.2409 | 73.0598 | 25:48 | 1006.1156 | ¦
|  |  |  | ¦ | 0.15665 | 157.6104 | 71.8851 | 25:54 | 1006.1548 | ¦
|  |  |  | ¦ | 0.13643 | 137.2682 | 70.6875 | 26:00 | 1006.135 | ¦
|  |  |  | ¦ | 0.11036 | 111.0348 | 68.9682 | 26:07 | 1006.1006 | ¦
|  |  |  | ¦ | 0.091467 | 92.0206 | 67.558 | 26:14 | 1006.0506 | ¦
|  |  |  | ¦ | 0.074214 | 74.6589 | 66.1249 | 26:22 | 1005.9925 | ¦
|  |  |  | ¦ | [5 empty] | ¦
|  |  |  | ¦ | [5 empty] | ¦