## Sheet1
|  |  |  | ¦ | [5 empty] | ¦ |  |  |  |  | ¦ |  |  |  |  | ¦ |  |  |  |  | ¦ | [6 empty] | ¦ |  |  |  |  | ¦ |  |  |  |  | ¦ | [6 empty] | ¦
3Flex 3.02 | 3Flex Version 3.02 | Page 1 |  | ¦ | 3Flex 3.02 | 3Flex Version 3.02 | Page 1 |  |  | ¦ | 3Flex 3.02 | 3Flex Version 3.02 | Page 1 |  | ¦ | 3Flex 3.02 | 3Flex Version 3.02 | Page 1 |  | ¦ | 3Flex 3.02 | 3Flex Version 3.02 | Page 1 |  | ¦ | 3Flex 3.02 | 3Flex Version 3.02 | Page 1 |  |  |  | ¦ | 3Flex 3.02 | 3Flex Version 3.02 | Page 1 |  | ¦ | 3Flex 3.02 | 3Flex Version 3.02 | Page 1 |  | ¦ | 3Flex 3.02 | 3Flex Version 3.02 | Page 1 |  |  |  | ¦ | 3Flex 3.02 | 3Flex Version 3.02 | Page 1
| Serial # 531 Unit 1 Port 2 |  |  | ¦ |  | Serial # 531 Unit 1 Port 2 |  |  |  | ¦ |  | Serial # 531 Unit 1 Port 2 |  |  | ¦ |  | Serial # 531 Unit 1 Port 2 |  |  | ¦ |  | Serial # 531 Unit 1 Port 2 |  |  | ¦ |  | Serial # 531 Unit 1 Port 2 |  |  |  |  | ¦ |  | Serial # 531 Unit 1 Port 2 |  |  | ¦ |  | Serial # 531 Unit 1 Port 2 |  |  | ¦ |  | Serial # 531 Unit 1 Port 2 |  |  |  |  | ¦ |  | Serial # 531 Unit 1 Port 2
|  |  |  | ¦ | [5 empty] | ¦ |  |  |  |  | ¦ |  |  |  |  | ¦ |  |  |  |  | ¦ | [6 empty] | ¦ |  |  |  |  | ¦ |  |  |  |  | ¦ | [6 empty] | ¦
|  |  |  | ¦ | [5 empty] | ¦ |  |  |  |  | ¦ |  |  |  |  | ¦ |  |  |  |  | ¦ | [6 empty] | ¦ |  |  |  |  | ¦ |  |  |  |  | ¦ | [6 empty] | ¦
Sample: | toyin_C |  |  | ¦ | Sample: | toyin_C |  |  |  | ¦ | Sample: | toyin_C |  |  | ¦ | Sample: | toyin_C |  |  | ¦ | Sample: | toyin_C |  |  | ¦ | Sample: | toyin_C |  |  |  |  | ¦ | Sample: | toyin_C |  |  | ¦ | Sample: | toyin_C |  |  | ¦ | Sample: | toyin_C |  |  |  |  | ¦ | Sample: | toyin_C
Operator: |  |  |  | ¦ | Operator: |  |  |  |  | ¦ | Operator: |  |  |  | ¦ | Operator: |  |  |  | ¦ | Operator: |  |  |  | ¦ | Operator: | [5 empty] | ¦ | Operator: |  |  |  | ¦ | Operator: |  |  |  | ¦ | Operator: | [5 empty] | ¦ | Operator:
File: | C:\3Flex\data\Remi Castaing\000-950.SMP |  |  | ¦ | File: | C:\3Flex\data\Remi Castaing\000-950.SMP |  |  |  | ¦ | File: | C:\3Flex\data\Remi Castaing\000-950.SMP |  |  | ¦ | File: | C:\3Flex\data\Remi Castaing\000-950.SMP |  |  | ¦ | File: | C:\3Flex\data\Remi Castaing\000-950.SMP |  |  | ¦ | File: | C:\3Flex\data\Remi Castaing\000-950.SMP |  |  |  |  | ¦ | File: | C:\3Flex\data\Remi Castaing\000-950.SMP |  |  | ¦ | File: | C:\3Flex\data\Remi Castaing\000-950.SMP |  |  | ¦ | File: | C:\3Flex\data\Remi Castaing\000-950.SMP |  |  |  |  | ¦ | File: | C:\3Flex\data\Remi Castaing\000-950.SMP
|  |  |  | ¦ | [5 empty] | ¦ |  |  |  |  | ¦ |  |  |  |  | ¦ |  |  |  |  | ¦ | [6 empty] | ¦ |  |  |  |  | ¦ |  |  |  |  | ¦ | [6 empty] | ¦
|  |  |  | ¦ | [5 empty] | ¦ |  |  |  |  | ¦ |  |  |  |  | ¦ |  |  |  |  | ¦ | [6 empty] | ¦ |  |  |  |  | ¦ |  |  |  |  | ¦ | [6 empty] | ¦
Started: | 12/07/2018 13:55:44 | Analysis adsorptive: | N2 | ¦ | Started: | 12/07/2018 13:55:44 | Analysis adsorptive: | N2 |  | ¦ | Started: | 12/07/2018 13:55:44 | Analysis adsorptive: | N2 | ¦ | Started: | 12/07/2018 13:55:44 | Analysis adsorptive: | N2 | ¦ | Started: | 12/07/2018 13:55:44 | Analysis adsorptive: | N2 | ¦ | Started: | 12/07/2018 13:55:44 | Analysis adsorptive: | N2 |  |  | ¦ | Started: | 12/07/2018 13:55:44 | Analysis adsorptive: | N2 | ¦ | Started: | 12/07/2018 13:55:44 | Analysis adsorptive: | N2 | ¦ | Started: | 12/07/2018 13:55:44 | Analysis adsorptive: | N2 |  |  | ¦ | Started: | 12/07/2018 13:55:44 | Analysis adsorptive: | N2
Completed: | 13/07/2018 21:29:32 | Analysis bath temp.: | -195.848 °C | ¦ | Completed: | 13/07/2018 21:29:32 | Analysis bath temp.: | -195.848 °C |  | ¦ | Completed: | 13/07/2018 21:29:32 | Analysis bath temp.: | -195.848 °C | ¦ | Completed: | 13/07/2018 21:29:32 | Analysis bath temp.: | -195.848 °C | ¦ | Completed: | 13/07/2018 21:29:32 | Analysis bath temp.: | -195.848 °C | ¦ | Completed: | 13/07/2018 21:29:32 | Analysis bath temp.: | -195.848 °C |  |  | ¦ | Completed: | 13/07/2018 21:29:32 | Analysis bath temp.: | -195.848 °C | ¦ | Completed: | 13/07/2018 21:29:32 | Analysis bath temp.: | -195.848 °C | ¦ | Completed: | 13/07/2018 21:29:32 | Analysis bath temp.: | -195.848 °C |  |  | ¦ | Completed: | 13/07/2018 21:29:32 | Analysis bath temp.: | -195.848 °C
Report time: | 16/07/2018 09:28:29 | Thermal correction: | No | ¦ | Report time: | 16/07/2018 09:28:29 | Thermal correction: | No |  | ¦ | Report time: | 16/07/2018 09:28:29 | Thermal correction: | No | ¦ | Report time: | 16/07/2018 09:28:29 | Thermal correction: | No | ¦ | Report time: | 16/07/2018 09:28:29 | Thermal correction: | No | ¦ | Report time: | 16/07/2018 09:28:29 | Thermal correction: | No |  |  | ¦ | Report time: | 16/07/2018 09:28:29 | Thermal correction: | No | ¦ | Report time: | 16/07/2018 09:28:29 | Thermal correction: | No | ¦ | Report time: | 16/07/2018 09:28:29 | Thermal correction: | No |  |  | ¦ | Report time: | 16/07/2018 09:28:29 | Thermal correction: | No
Sample mass: | 0.3205 g | Warm free space: | 20.3941 cm³ Measured | ¦ | Sample mass: | 0.3205 g | Warm free space: | 20.3941 cm³ Measured |  | ¦ | Sample mass: | 0.3205 g | Warm free space: | 20.3941 cm³ Measured | ¦ | Sample mass: | 0.3205 g | Warm free space: | 20.3941 cm³ Measured | ¦ | Sample mass: | 0.3205 g | Warm free space: | 20.3941 cm³ Measured | ¦ | Sample mass: | 0.3205 g | Warm free space: | 20.3941 cm³ Measured |  |  | ¦ | Sample mass: | 0.3205 g | Warm free space: | 20.3941 cm³ Measured | ¦ | Sample mass: | 0.3205 g | Warm free space: | 20.3941 cm³ Measured | ¦ | Sample mass: | 0.3205 g | Warm free space: | 20.3941 cm³ Measured |  |  | ¦ | Sample mass: | 0.3205 g | Warm free space: | 20.3941 cm³ Measured
Cold free space: | 61.6879 cm³ | Equilibration interval: | 10 s | ¦ | Cold free space: | 61.6879 cm³ | Equilibration interval: | 10 s |  | ¦ | Cold free space: | 61.6879 cm³ | Equilibration interval: | 10 s | ¦ | Cold free space: | 61.6879 cm³ | Equilibration interval: | 10 s | ¦ | Cold free space: | 61.6879 cm³ | Equilibration interval: | 10 s | ¦ | Cold free space: | 61.6879 cm³ | Equilibration interval: | 10 s |  |  | ¦ | Cold free space: | 61.6879 cm³ | Equilibration interval: | 10 s | ¦ | Cold free space: | 61.6879 cm³ | Equilibration interval: | 10 s | ¦ | Cold free space: | 61.6879 cm³ | Equilibration interval: | 10 s |  |  | ¦ | Cold free space: | 61.6879 cm³ | Equilibration interval: | 10 s
Low pressure dose: | 3.0000 cm³/g STP | Sample density: | 1.000 g/cm³ | ¦ | Low pressure dose: | 3.0000 cm³/g STP | Sample density: | 1.000 g/cm³ |  | ¦ | Low pressure dose: | 3.0000 cm³/g STP | Sample density: | 1.000 g/cm³ | ¦ | Low pressure dose: | 3.0000 cm³/g STP | Sample density: | 1.000 g/cm³ | ¦ | Low pressure dose: | 3.0000 cm³/g STP | Sample density: | 1.000 g/cm³ | ¦ | Low pressure dose: | 3.0000 cm³/g STP | Sample density: | 1.000 g/cm³ |  |  | ¦ | Low pressure dose: | 3.0000 cm³/g STP | Sample density: | 1.000 g/cm³ | ¦ | Low pressure dose: | 3.0000 cm³/g STP | Sample density: | 1.000 g/cm³ | ¦ | Low pressure dose: | 3.0000 cm³/g STP | Sample density: | 1.000 g/cm³ |  |  | ¦ | Low pressure dose: | 3.0000 cm³/g STP | Sample density: | 1.000 g/cm³
Automatic degas: | No |  |  | ¦ | Automatic degas: | No |  |  |  | ¦ | Automatic degas: | No |  |  | ¦ | Automatic degas: | No |  |  | ¦ | Automatic degas: | No |  |  | ¦ | Automatic degas: | No |  |  |  |  | ¦ | Automatic degas: | No |  |  | ¦ | Automatic degas: | No |  |  | ¦ | Automatic degas: | No |  |  |  |  | ¦ | Automatic degas: | No
|  |  |  | ¦ | [5 empty] | ¦ |  |  |  |  | ¦ |  |  |  |  | ¦ |  |  |  |  | ¦ | [6 empty] | ¦ |  |  |  |  | ¦ |  |  |  |  | ¦ | [6 empty] | ¦
|  |  |  | ¦ | [5 empty] | ¦ |  |  |  |  | ¦ |  |  |  |  | ¦ |  |  |  |  | ¦ | [6 empty] | ¦ |  |  |  |  | ¦ |  |  |  |  | ¦ | [6 empty] | ¦
|  |  |  | ¦ | [5 empty] | ¦ |  |  |  |  | ¦ |  |  |  |  | ¦ |  |  |  |  | ¦ | [6 empty] | ¦ |  |  |  |  | ¦ |  |  |  |  | ¦ | [6 empty] | ¦
|  |  |  | ¦ | [5 empty] | ¦ |  |  |  |  | ¦ |  |  |  |  | ¦ |  |  |  |  | ¦ | [6 empty] | ¦ |  |  |  |  | ¦ |  |  |  |  | ¦ | [6 empty] | ¦
|  |  |  | ¦ | [5 empty] | ¦ |  |  |  |  | ¦ |  |  |  |  | ¦ |  |  |  |  | ¦ | [6 empty] | ¦ |  |  |  |  | ¦ |  |  |  |  | ¦ | [6 empty] | ¦
|  |  |  | ¦ | [5 empty] | ¦ |  |  |  |  | ¦ |  |  |  |  | ¦ |  |  |  |  | ¦ | [6 empty] | ¦ |  |  |  |  | ¦ |  |  |  |  | ¦ | [6 empty] | ¦
|  |  |  | ¦ | [5 empty] | ¦ |  |  |  |  | ¦ |  |  |  |  | ¦ |  |  |  |  | ¦ | [6 empty] | ¦ |  |  |  |  | ¦ |  |  |  |  | ¦ | [6 empty] | ¦
Summary Report |  |  |  | ¦ | Isotherm Tabular Report |  |  |  |  | ¦ | Isotherm Linear Plot |  |  |  | ¦ | Isotherm Log Plot |  |  |  | ¦ | BET Report |  |  |  | ¦ | BJH Adsorption Pore Distribution Report | [5 empty] | ¦ | BJH Adsorption Cumulative Pore Volume (Larger) |  |  |  | ¦ | BJH Adsorption Cumulative Pore Area (Larger) |  |  |  | ¦ | Horvath-Kawazoe Report | [5 empty] | ¦ | Horvath-Kawazoe Cumulative Pore Volume Plot
|  |  |  | ¦ | [5 empty] | ¦ |  |  |  |  | ¦ |  |  |  |  | ¦ |  |  |  |  | ¦ | [6 empty] | ¦ | Harkins and Jura : Faas Correction |  |  |  | ¦ | Harkins and Jura : Faas Correction |  |  |  | ¦ | [6 empty] | ¦ | Cylinder Pore Geometry (Saito-Foley)
|  |  |  | ¦ | Relative Pressure (P/Po) | Absolute Pressure (mbar) | Quantity Adsorbed (cm³/g STP) | Elapsed Time (h:min) | Saturation Pressure (mbar) | ¦ |  |  |  |  | ¦ |  |  |  |  | ¦ | BET surface area: | 213.1994 ± 0.3370 m²/g |  |  | ¦ |  | Faas Correction |  |  |  |  | ¦ |  |  |  |  | ¦ |  |  |  |  | ¦ |  | Cylinder Pore Geometry (Saito-Foley) |  |  |  |  | ¦
|  |  |  | ¦ |  |  |  | 01:33 | 1007.2837 | ¦ | 000-950 : toyin_C : Adsorption |  | 000-950 : toyin_C : Desorption |  | ¦ | 000-950 : toyin_C : Adsorption |  | 000-950 : toyin_C : Desorption |  | ¦ | Slope: | 0.020389 ± 0.000032 g/cm³ STP |  |  | ¦ |  | Harkins and Jura |  |  |  |  | ¦ | BJH Adsorption Cumulative Pore Volume (Larger) |  | BJH Adsorption dV/dlog(D) Pore Volume |  | ¦ | BJH Adsorption Cumulative Pore Area (Larger) |  | BJH Adsorption dA/dlog(D) Pore Area |  | ¦ | [6 empty] | ¦ | 000-950 : toyin_C |  | Smoothed dV/dw Pore Volume
No summary reports could be produced. |  |  |  | ¦ | 9.0393e-07 | 0.00091144 | 2.8433 | 02:06 | 1008.3067 | ¦ | Relative Pressure (P/Po) | Quantity Adsorbed (cm³/g STP) | Relative Pressure (P/Po) | Quantity Adsorbed (cm³/g STP) | ¦ | Relative Pressure (P/Po) | Quantity Adsorbed (cm³/g STP) | Relative Pressure (P/Po) | Quantity Adsorbed (cm³/g STP) | ¦ | Y-intercept: | 0.000027 ± 0.000002 g/cm³ STP |  |  | ¦ |  | t = [ 13.99 / ( 0.034 - log(P/Po) ) ] ^ 0.5 |  |  |  |  | ¦ | Pore Diameter (nm) | Pore Volume (cm³/g) | Pore Diameter (nm) | dV/dlog(D) Pore Volume (cm³/g) | ¦ | Pore Diameter (nm) | Pore Area (m²/g) | Pore Diameter (nm) | dA/dlog(D) Pore Area (m²/g) | ¦ | [6 empty] | ¦ | Pore Width (nm) | Pore Volume (cm³/g) | Pore Width (nm) | dV/dw (cm³/g·nm)
|  |  |  | ¦ | 3.1489e-06 | 0.0031742 | 5.6883 | 02:33 | 1008.0038 | ¦ | 9.0393e-07 | 2.8433 | 0.99586 | 124.8543 | ¦ | 9.0393e-07 | 2.8433 | 0.99586 | 124.8543 | ¦ | C: | 763.293743 |  |  | ¦ | [6 empty] | ¦ | 39.2328 | 0.029707 | 46.4607 | 0.0599 | ¦ | 39.2328 | 2.5576 | 46.4607 | 5.5934 | ¦ | [6 empty] | ¦ | 0.54229 | 0.004405 | 0.54229 | 0.046748
|  |  |  | ¦ | 4.7682e-06 | 0.0048047 | 8.4961 | 03:08 | 1007.6422 | ¦ | 3.1489e-06 | 5.6883 | 0.98124 | 122.9411 | ¦ | 3.1489e-06 | 5.6883 | 0.98124 | 122.9411 | ¦ | Qm: | 48.9823 cm³/g STP |  |  | ¦ | [6 empty] | ¦ | 32.9035 | 0.034103 | 35.4869 | 0.057117 | ¦ | 32.9035 | 3.0531 | 35.4869 | 7.2525 | ¦ | [6 empty] | ¦ | 0.57838 | 0.0088126 | 0.57838 | 0.26655
|  |  |  | ¦ | 6.6356e-06 | 0.0066844 | 11.2955 | 03:46 | 1007.3517 | ¦ | 4.7682e-06 | 8.4961 | 0.96217 | 120.8005 | ¦ | 4.7682e-06 | 8.4961 | 0.96217 | 120.8005 | ¦ | Correlation coefficient: | 0.9999913 |  |  | ¦ | [6 empty] | ¦ | 28.6344 | 0.037576 | 30.4567 | 0.055306 | ¦ | 28.6344 | 3.5092 | 30.4567 | 7.7062 | ¦ | Maximum pore volume: | 0.090611 cm³/g |  |  |  |  | ¦ | 0.59171 | 0.013163 | 0.59171 | 0.37
|  |  |  | ¦ | 8.472e-06 | 0.0085325 | 14.1002 | 04:30 | 1007.144 | ¦ | 6.6356e-06 | 11.2955 | 0.95219 | 115.6896 | ¦ | 6.6356e-06 | 11.2955 | 0.95219 | 115.6896 | ¦ | Molecular cross-sectional area: | 0.1620 nm² |  |  | ¦ | [6 empty] | ¦ | 25.0859 | 0.040592 | 26.612 | 0.052868 | ¦ | 25.0859 | 3.9625 | 26.612 | 8.489 | ¦ | at Relative Pressure: | 0.178394606 |  |  |  |  | ¦ | 0.60282 | 0.0175 | 0.60282 | 0.45517
|  |  |  | ¦ | 1.0594e-05 | 0.010668 | 16.8803 | 05:18 | 1006.9776 | ¦ | 8.472e-06 | 14.1002 | 0.94116 | 110.9013 | ¦ | 8.472e-06 | 14.1002 | 0.94116 | 110.9013 | ¦ |  |  |  |  | ¦ | Diameter range: | 0.9000 nm to 300.0000 nm |  |  |  |  | ¦ | 22.3536 | 0.043295 | 23.5524 | 0.053254 | ¦ | 22.3536 | 4.4216 | 23.5524 | 9.6206 | ¦ | Median pore width: | 0.6531 nm |  |  |  |  | ¦ | 0.61134 | 0.021845 | 0.61134 | 0.548
|  |  |  | ¦ | 1.2376e-05 | 0.012463 | 19.665 | 06:19 | 1007.0546 | ¦ | 1.0594e-05 | 16.8803 | 0.92925 | 106.6878 | ¦ | 1.0594e-05 | 16.8803 | 0.92925 | 106.6878 | ¦ |  |  |  |  | ¦ | Adsorbate property factor: | 0.95300 nm |  |  |  |  | ¦ | 20.2712 | 0.045526 | 21.2038 | 0.052236 | ¦ | 20.2712 | 4.8426 | 21.2038 | 10.3263 | ¦ | Relative pressure range: | 9.039e-007 to 1.784e-001 |  |  |  |  | ¦ | 0.6195 | 0.026152 | 0.6195 | 0.58001
|  |  |  | ¦ | 1.4364e-05 | 0.014469 | 22.4346 | 07:35 | 1007.2843 | ¦ | 1.2376e-05 | 19.665 | 0.91658 | 103.0853 | ¦ | 1.2376e-05 | 19.665 | 0.91658 | 103.0853 | ¦ |  |  |  |  | ¦ | Density conversion factor: | 0.0015493 |  |  |  |  | ¦ | 18.511 | 0.047575 | 19.3056 | 0.053487 | ¦ | 18.511 | 5.2671 | 19.3056 | 11.6232 | ¦ | [6 empty] | ¦ | 0.62524 | 0.030466 | 0.62524 | 0.58956
|  |  |  | ¦ | 1.9254e-05 | 0.019396 | 25.2143 | 08:35 | 1007.4031 | ¦ | 1.4364e-05 | 22.4346 | 0.89855 | 99.3208 | ¦ | 1.4364e-05 | 22.4346 | 0.89855 | 99.3208 | ¦ |  |  |  |  | ¦ | Fraction of pores open at both ends: | 0.00 |  |  |  |  | ¦ | 17.0323 | 0.049566 | 17.7057 | 0.054666 | ¦ | 17.0323 | 5.7169 | 17.7057 | 12.8875 | ¦ | Diameter of adsorptive molecule: | 0.3000 nm |  |  |  |  | ¦ | 0.63091 | 0.034757 | 0.63091 | 0.58506
|  |  |  | ¦ | 2.1576e-05 | 0.021733 | 27.9615 | 10:03 | 1007.2774 | ¦ | 1.9254e-05 | 25.2143 | 0.88274 | 96.8785 | ¦ | 1.9254e-05 | 25.2143 | 0.88274 | 96.8785 | ¦ | Relative Pressure (P/Po) | Quantity Adsorbed (cm³/g STP) | 1/[Q(Po/P - 1)] |  | ¦ | [6 empty] | ¦ | 15.7612 | 0.051396 | 16.3438 | 0.05449 | ¦ | 15.7612 | 6.1647 | 16.3438 | 13.8767 | ¦ | Adsorptive density: | 6.710e+014 molecules/cm² |  |  |  |  | ¦ | 0.64252 | 0.039064 | 0.64252 | 0.5017
|  |  |  | ¦ | 2.9039e-05 | 0.029249 | 30.709 | 11:20 | 1007.2298 | ¦ | 2.1576e-05 | 27.9615 | 0.86328 | 94.4737 | ¦ | 2.1576e-05 | 27.9615 | 0.86328 | 94.4737 | ¦ | 0.019941 | 47.4079 | 0.00042918 |  | ¦ | [6 empty] | ¦ | 14.6429 | 0.053142 | 15.1577 | 0.054394 | ¦ | 14.6429 | 6.6255 | 15.1577 | 14.8744 | ¦ | Adsorptive dispersion constant: | 7.777e-059 |  |  |  |  | ¦ | 0.64711 | 0.04332 | 0.64711 | 0.46455
|  |  |  | ¦ | 3.6934e-05 | 0.03719 | 33.4389 | 13:27 | 1006.9369 | ¦ | 2.9039e-05 | 30.709 | 0.84222 | 92.3883 | ¦ | 2.9039e-05 | 30.709 | 0.84222 | 92.3883 | ¦ | 0.032239 | 48.7003 | 0.00068405 |  | ¦ | [6 empty] | ¦ | 13.6714 | 0.054758 | 14.1212 | 0.05451 | ¦ | 13.6714 | 7.0831 | 14.1212 | 16.0029 | ¦ | Diameter of sample atom: | 0.2760 nm |  |  |  |  | ¦ | 0.65967 | 0.047576 | 0.65967 | 0.38194
|  |  |  | ¦ | 8.4842e-05 | 0.085433 | 36.1616 | 14:44 | 1006.9739 | ¦ | 3.6934e-05 | 33.4389 | 0.82094 | 90.6393 | ¦ | 3.6934e-05 | 33.4389 | 0.82094 | 90.6393 | ¦ | 0.039166 | 49.3119 | 0.00082662 |  | ¦ | [6 empty] | ¦ | 12.8243 | 0.056265 | 13.2186 | 0.054963 | ¦ | 12.8243 | 7.5391 | 13.2186 | 17.2248 | ¦ | Sample Density: | 1.310e+015 molecules/cm² |  |  |  |  | ¦ | 0.67024 | 0.051806 | 0.67024 | 0.26631
|  |  |  | ¦ | 0.00034443 | 0.34685 | 38.7614 | 15:06 | 1007.0266 | ¦ | 8.4842e-05 | 36.1616 | 0.79979 | 89.1547 | ¦ | 8.4842e-05 | 36.1616 | 0.79979 | 89.1547 | ¦ | 0.051761 | 50.3349 | 0.0010845 |  | ¦ | Pore Diameter Range (nm) | Average Diameter (nm) | Incremental Pore Volume (cm³/g) | Cumulative Pore Volume (cm³/g) | Incremental Pore Area (m²/g) | Cumulative Pore Area (m²/g) | ¦ | 12.0989 | 0.057693 | 12.4388 | 0.054507 | ¦ | 12.0989 | 7.9984 | 12.4388 | 18.073 | ¦ | Sample dispersion constant: | 8.957e-059 |  |  |  |  | ¦ | 0.71046 | 0.056024 | 0.71046 | 0.055573
|  |  |  | ¦ | 0.0012734 | 1.2826 | 41.1021 | 15:37 | 1007.2318 | ¦ | 0.00034443 | 38.7614 | 0.77911 | 87.8678 | ¦ | 0.00034443 | 38.7614 | 0.77911 | 87.8678 | ¦ | 0.058368 | 50.8511 | 0.001219 |  | ¦ | 120.0 - 39.2 | 46.4607 | 0.029707 | 0.029707 | 2.5576 | 2.5576 | ¦ | 11.407 | 0.059056 | 11.7309 | 0.05354 | ¦ | 11.407 | 8.4634 | 11.7309 | 18.7782 | ¦ | [6 empty] | ¦ | 0.7947 | 0.060051 | 0.7947 | 0.038025
|  |  |  | ¦ | 0.0032837 | 3.3071 | 43.0773 | 16:01 | 1007.1292 | ¦ | 0.0012734 | 41.1021 | 0.75841 | 86.7294 | ¦ | 0.0012734 | 41.1021 | 0.75841 | 86.7294 | ¦ | 0.069381 | 51.6604 | 0.0014432 |  | ¦ | 39.2 - 32.9 | 35.4869 | 0.0043957 | 0.034103 | 0.49547 | 3.0531 | ¦ | 10.8023 | 0.060301 | 11.0868 | 0.052952 | ¦ | 10.8023 | 8.9125 | 11.0868 | 19.6344 | ¦ | Density conversion factor: | 0.0015493 |  |  |  |  | ¦ | 0.90198 | 0.063678 | 0.90198 | 0.030855
|  |  |  | ¦ | 0.0063373 | 6.3825 | 44.694 | 16:23 | 1007.1327 | ¦ | 0.0032837 | 43.0773 | 0.73811 | 85.6746 | ¦ | 0.0032837 | 43.0773 | 0.73811 | 85.6746 | ¦ | 0.079143 | 52.3854 | 0.0016406 |  | ¦ | 32.9 - 28.6 | 30.4567 | 0.003473 | 0.037576 | 0.45613 | 3.5092 | ¦ | 10.275 | 0.061467 | 10.5243 | 0.053226 | ¦ | 10.275 | 9.3556 | 10.5243 | 20.778 | ¦ | [6 empty] | ¦ | 1.0075 | 0.066738 | 1.0075 | 0.02753
|  |  |  | ¦ | 0.010634 | 10.7097 | 45.9321 | 16:41 | 1007.0925 | ¦ | 0.0063373 | 44.694 | 0.71787 | 84.722 | ¦ | 0.0063373 | 44.694 | 0.71787 | 84.722 | ¦ | 0.089002 | 53.0852 | 0.0018404 |  | ¦ | 28.6 - 25.1 | 26.612 | 0.0030155 | 0.040592 | 0.45325 | 3.9625 | ¦ | 9.768 | 0.062615 | 10.0076 | 0.053594 | ¦ | 9.768 | 9.8144 | 10.0076 | 21.997 | ¦ | [6 empty] | ¦ | 1.1024 | 0.069243 | 1.1024 | 0.024483
|  |  |  | ¦ | 0.019941 | 20.0848 | 47.4079 | 16:55 | 1007.2276 | ¦ | 0.010634 | 45.9321 | 0.69763 | 83.7964 | ¦ | 0.010634 | 45.9321 | 0.69763 | 83.7964 | ¦ | 0.098886 | 53.7894 | 0.0020401 |  | ¦ | 25.1 - 22.4 | 23.5524 | 0.002703 | 0.043295 | 0.45907 | 4.4216 | ¦ | 9.3282 | 0.063715 | 9.5371 | 0.05357 | ¦ | 9.3282 | 10.2757 | 9.5371 | 23.0174 | ¦ | [6 empty] | ¦ | 1.1953 | 0.071161 | 1.1953 | 0.017462
|  |  |  | ¦ | 0.032239 | 32.4713 | 48.7003 | 17:11 | 1007.1987 | ¦ | 0.019941 | 47.4079 | 0.67727 | 82.9251 | ¦ | 0.019941 | 47.4079 | 0.67727 | 82.9251 | ¦ |  |  |  |  | ¦ | 22.4 - 20.3 | 21.2038 | 0.0022317 | 0.045526 | 0.42099 | 4.8426 | ¦ | 8.908 | 0.064791 | 9.1075 | 0.053966 | ¦ | 8.908 | 10.7482 | 9.1075 | 24.2871 | ¦ | [6 empty] | ¦ | 1.3393 | 0.073447 | 1.3393 | 0.014732
|  |  |  | ¦ | 0.039166 | 39.4519 | 49.3119 | 17:20 | 1007.3108 | ¦ | 0.032239 | 48.7003 | 0.65714 | 82.1072 | ¦ | 0.032239 | 48.7003 | 0.65714 | 82.1072 | ¦ |  |  |  |  | ¦ | 20.3 - 18.5 | 19.3056 | 0.0020491 | 0.047575 | 0.42455 | 5.2671 | ¦ | 8.5183 | 0.065806 | 8.7036 | 0.053877 | ¦ | 8.5183 | 11.2149 | 8.7036 | 25.3484 | ¦ | Absolute Pressure (mbar) | Relative Pressure (P/Po) | Quantity Adsorbed (cm³/g STP) | Pore Width (nm) | Cumulative Pore Volume (cm³/g) | Smoothed Differential Pore Volume (cm³/g·nm) | ¦ | 1.4831 | 0.075449 | 1.4831 | 0.013451
|  |  |  | ¦ | 0.051761 | 52.1433 | 50.3349 | 17:34 | 1007.3816 | ¦ | 0.039166 | 49.3119 | 0.63724 | 81.3167 | ¦ | 0.039166 | 49.3119 | 0.63724 | 81.3167 | ¦ |  |  |  |  | ¦ | 18.5 - 17.0 | 17.7057 | 0.0019909 | 0.049566 | 0.44977 | 5.7169 | ¦ | 8.1842 | 0.066785 | 8.344 | 0.054041 | ¦ | 8.1842 | 11.6841 | 8.344 | 26.4678 | ¦ | 0.00091144 | 9.0393e-07 | 2.8433 | 0.54229 | 0.004405 | 0.046748 | ¦ | 1.5535 | 0.076397 | 1.5535 | 0.013579
|  |  |  | ¦ | 0.058368 | 58.8003 | 50.8511 | 17:43 | 1007.4141 | ¦ | 0.051761 | 50.3349 | 0.6171 | 80.5326 | ¦ | 0.051761 | 50.3349 | 0.6171 | 80.5326 | ¦ |  |  |  |  | ¦ | 17.0 - 15.8 | 16.3438 | 0.0018299 | 0.051396 | 0.44785 | 6.1647 | ¦ | 7.8449 | 0.067758 | 8.0067 | 0.054201 | ¦ | 7.8449 | 12.1702 | 8.0067 | 27.6894 | ¦ | 0.0031742 | 3.1489e-06 | 5.6883 | 0.57838 | 0.0088126 | 0.26655 | ¦ | 1.6687 | 0.077982 | 1.6687 | 0.013886
|  |  |  | ¦ | 0.069381 | 69.9004 | 51.6604 | 17:54 | 1007.4826 | ¦ | 0.058368 | 50.8511 | 0.59704 | 79.7666 | ¦ | 0.058368 | 50.8511 | 0.59704 | 79.7666 | ¦ |  |  |  |  | ¦ | 15.8 - 14.6 | 15.1577 | 0.001746 | 0.053142 | 0.46075 | 6.6255 | ¦ | 7.5525 | 0.068658 | 7.6926 | 0.053993 | ¦ | 7.5525 | 12.6383 | 7.6926 | 28.6301 | ¦ | 0.0048047 | 4.7682e-06 | 8.4961 | 0.59171 | 0.013163 | 0.37 | ¦ | 1.7261 | 0.078782 | 1.7261 | 0.013891
|  |  |  | ¦ | 0.079143 | 79.7364 | 52.3854 | 18:06 | 1007.4947 | ¦ | 0.069381 | 51.6604 | 0.57711 | 79.0158 | ¦ | 0.069381 | 51.6604 | 0.57711 | 79.0158 | ¦ |  |  |  |  | ¦ | 14.6 - 13.7 | 14.1212 | 0.0016157 | 0.054758 | 0.45766 | 7.0831 | ¦ | 7.266 | 0.069564 | 7.4032 | 0.054098 | ¦ | 7.266 | 13.1279 | 7.4032 | 29.8367 | ¦ | 0.0066844 | 6.6356e-06 | 11.2955 | 0.60282 | 0.0175 | 0.45517 | ¦ | 1.8162 | 0.080035 | 1.8162 | 0.014272
|  |  |  | ¦ | 0.089002 | 89.6712 | 53.0852 | 18:15 | 1007.5159 | ¦ | 0.079143 | 52.3854 | 0.55703 | 78.2777 | ¦ | 0.079143 | 52.3854 | 0.55703 | 78.2777 | ¦ |  |  |  |  | ¦ | 13.7 - 12.8 | 13.2186 | 0.0015069 | 0.056265 | 0.45601 | 7.5391 | ¦ | 6.9926 | 0.070463 | 7.1236 | 0.054208 | ¦ | 6.9926 | 13.6324 | 7.1236 | 31.0891 | ¦ | 0.0085325 | 8.472e-06 | 14.1002 | 0.61134 | 0.021845 | 0.548 | ¦ | 1.8934 | 0.081159 | 1.8934 | 0.01446
|  |  |  | ¦ | 0.098886 | 99.6376 | 53.7894 | 18:25 | 1007.6013 | ¦ | 0.089002 | 53.0852 | 0.53714 | 77.5579 | ¦ | 0.089002 | 53.0852 | 0.53714 | 77.5579 | ¦ |  |  |  |  | ¦ | 12.8 - 12.1 | 12.4388 | 0.0014282 | 0.057693 | 0.45928 | 7.9984 | ¦ | 6.7464 | 0.071302 | 6.8647 | 0.054308 | ¦ | 6.7464 | 14.1211 | 6.8647 | 32.2569 | ¦ | 0.010668 | 1.0594e-05 | 16.8803 | 0.6195 | 0.026152 | 0.58001 | ¦ | 1.9689 | 0.082243 | 1.9689 | 0.014585
|  |  |  | ¦ | 0.11788 | 118.7772 | 55.018 | 18:37 | 1007.626 | ¦ | 0.098886 | 53.7894 | 0.51695 | 76.8386 | ¦ | 0.098886 | 53.7894 | 0.51695 | 76.8386 | ¦ |  |  |  |  | ¦ | 12.1 - 11.4 | 11.7309 | 0.0013635 | 0.059056 | 0.46493 | 8.4634 | ¦ | 6.5197 | 0.072127 | 6.6288 | 0.054471 | ¦ | 6.5197 | 14.6194 | 6.6288 | 33.488 | ¦ | 0.012463 | 1.2376e-05 | 19.665 | 0.62524 | 0.030466 | 0.58956 | ¦ | 2.0429 | 0.083334 | 2.0429 | 0.014315
|  |  |  | ¦ | 0.138 | 139.0595 | 56.2635 | 18:48 | 1007.6545 | ¦ | 0.11788 | 55.018 | 0.4969 | 76.1048 | ¦ | 0.11788 | 55.018 | 0.4969 | 76.1048 | ¦ |  |  |  |  | ¦ | 11.4 - 10.8 | 11.0868 | 0.001245 | 0.060301 | 0.44918 | 8.9125 | ¦ | 6.2876 | 0.072969 | 6.3991 | 0.054467 | ¦ | 6.2876 | 15.1455 | 6.3991 | 34.7202 | ¦ | 0.014469 | 1.4364e-05 | 22.4346 | 0.63091 | 0.034757 | 0.58506 | ¦ | 2.1821 | 0.085237 | 2.1821 | 0.013498
|  |  |  | ¦ | 0.15814 | 159.3261 | 57.4114 | 18:57 | 1007.4975 | ¦ | 0.138 | 56.2635 | 0.48128 | 74.0484 | ¦ | 0.138 | 56.2635 | 0.48128 | 74.0484 | ¦ |  |  |  |  | ¦ | 10.8 - 10.3 | 10.5243 | 0.0011658 | 0.061467 | 0.44309 | 9.3556 | ¦ | 6.0839 | 0.073757 | 6.1821 | 0.05445 | ¦ | 6.0839 | 15.6551 | 6.1821 | 35.8402 | ¦ | 0.019396 | 1.9254e-05 | 25.2143 | 0.64252 | 0.039064 | 0.5017 | ¦ | 2.3271 | 0.087167 | 2.3271 | 0.012781
|  |  |  | ¦ | 0.17839 | 179.7605 | 58.4867 | 19:05 | 1007.6566 | ¦ | 0.15814 | 57.4114 | 0.46466 | 71.1758 | ¦ | 0.15814 | 57.4114 | 0.46466 | 71.1758 | ¦ |  |  |  |  | ¦ | 10.3 - 9.8 | 10.0076 | 0.0011479 | 0.062615 | 0.45882 | 9.8144 | ¦ | 5.8875 | 0.074537 | 5.9822 | 0.054478 | ¦ | 5.8875 | 16.1772 | 5.9822 | 37.065 | ¦ | 0.021733 | 2.1576e-05 | 27.9615 | 0.64711 | 0.04332 | 0.46455 | ¦ | 2.4729 | 0.088945 | 2.4729 | 0.011637
|  |  |  | ¦ | 0.19884 | 200.3569 | 59.4807 | 19:12 | 1007.6184 | ¦ | 0.17839 | 58.4867 | 0.44073 | 69.6363 | ¦ | 0.17839 | 58.4867 | 0.44073 | 69.6363 | ¦ |  |  |  |  | ¦ | 9.8 - 9.3 | 9.5371 | 0.0010997 | 0.063715 | 0.46123 | 10.2757 | ¦ | 5.6981 | 0.075296 | 5.7894 | 0.054705 | ¦ | 5.6981 | 16.701 | 5.7894 | 38.4704 | ¦ | 0.029249 | 2.9039e-05 | 30.709 | 0.65967 | 0.047576 | 0.38194 | ¦ | 2.6213 | 0.090611 | 2.6213 | 0.010902
|  |  |  | ¦ | 0.22952 | 231.2855 | 60.8218 | 19:19 | 1007.7007 | ¦ | 0.19884 | 59.4807 | 0.41777 | 68.7057 | ¦ | 0.19884 | 59.4807 | 0.41777 | 68.7057 | ¦ |  |  |  |  | ¦ | 9.3 - 8.9 | 9.1075 | 0.0010758 | 0.064791 | 0.47249 | 10.7482 | ¦ | 5.5239 | 0.076038 | 5.6081 | 0.054917 | ¦ | 5.5239 | 17.2306 | 5.6081 | 39.853 | ¦ | 0.03719 | 3.6934e-05 | 33.4389 | 0.67024 | 0.051806 | 0.26631 | ¦
|  |  |  | ¦ | 0.26083 | 262.8254 | 62.0903 | 19:25 | 1007.6447 | ¦ | 0.22952 | 60.8218 | 0.39664 | 67.946 | ¦ | 0.22952 | 60.8218 | 0.39664 | 67.946 | ¦ |  |  |  |  | ¦ | 8.9 - 8.5 | 8.7036 | 0.0010156 | 0.065806 | 0.46675 | 11.2149 | ¦ | 5.3584 | 0.076765 | 5.4384 | 0.055245 | ¦ | 5.3584 | 17.7656 | 5.4384 | 41.3172 | ¦ | 0.085433 | 8.4842e-05 | 36.1616 | 0.71046 | 0.056024 | 0.055573 | ¦
|  |  |  | ¦ | 0.29194 | 294.1661 | 63.2807 | 19:31 | 1007.61 | ¦ | 0.26083 | 62.0903 | 0.37632 | 67.2453 | ¦ | 0.26083 | 62.0903 | 0.37632 | 67.2453 | ¦ |  |  |  |  | ¦ | 8.5 - 8.2 | 8.344 | 0.00097869 | 0.066785 | 0.46917 | 11.6841 | ¦ | 5.1959 | 0.077508 | 5.2744 | 0.055684 | ¦ | 5.1959 | 18.3285 | 5.2744 | 42.9486 | ¦ | 0.34685 | 0.00034443 | 38.7614 | 0.7947 | 0.060051 | 0.038025 | ¦
|  |  |  | ¦ | 0.30148 | 303.7749 | 63.6571 | 19:34 | 1007.6137 | ¦ | 0.29194 | 63.2807 | 0.34849 | 66.3008 | ¦ | 0.29194 | 63.2807 | 0.34849 | 66.3008 | ¦ |  |  |  |  | ¦ | 8.2 - 7.8 | 8.0067 | 0.00097297 | 0.067758 | 0.48608 | 12.1702 | ¦ | 5.0432 | 0.078234 | 5.1171 | 0.055965 | ¦ | 5.0432 | 18.8965 | 5.1171 | 44.4754 | ¦ | 1.2826 | 0.0012734 | 41.1021 | 0.90198 | 0.063678 | 0.030855 | ¦
|  |  |  | ¦ | 0.31139 | 313.7834 | 64.0377 | 19:37 | 1007.6781 | ¦ | 0.30148 | 63.6571 | 0.32691 | 65.5696 | ¦ | 0.30148 | 63.6571 | 0.32691 | 65.5696 | ¦ |  |  |  |  | ¦ | 7.8 - 7.6 | 7.6926 | 0.00090031 | 0.068658 | 0.46814 | 12.6383 | ¦ | 4.8958 | 0.078953 | 4.9671 | 0.056276 | ¦ | 4.8958 | 19.4753 | 4.9671 | 46.0761 | ¦ | 3.3071 | 0.0032837 | 43.0773 | 1.0075 | 0.066738 | 0.02753 | ¦
|  |  |  | ¦ | 0.3207 | 323.1832 | 64.3931 | 19:40 | 1007.7453 | ¦ | 0.31139 | 64.0377 | 0.30623 | 64.8716 | ¦ | 0.31139 | 64.0377 | 0.30623 | 64.8716 | ¦ |  |  |  |  | ¦ | 7.6 - 7.3 | 7.4032 | 0.00090607 | 0.069564 | 0.48956 | 13.1279 | ¦ | 4.7568 | 0.079663 | 4.8241 | 0.056618 | ¦ | 4.7568 | 20.064 | 4.8241 | 47.717 | ¦ | 6.3825 | 0.0063373 | 44.694 | 1.1024 | 0.069243 | 0.024483 | ¦
|  |  |  | ¦ | 0.33065 | 333.2048 | 64.7616 | 19:43 | 1007.7276 | ¦ | 0.3207 | 64.3931 | 0.27823 | 63.9157 | ¦ | 0.3207 | 64.3931 | 0.27823 | 63.9157 | ¦ |  |  |  |  | ¦ | 7.3 - 7.0 | 7.1236 | 0.00089859 | 0.070463 | 0.50457 | 13.6324 | ¦ | 4.6272 | 0.080341 | 4.69 | 0.056903 | ¦ | 4.6272 | 20.642 | 4.69 | 49.2922 | ¦ | 10.7097 | 0.010634 | 45.9321 | 1.1953 | 0.071161 | 0.017462 | ¦
|  |  |  | ¦ | 0.34038 | 343.0129 | 65.1184 | 19:46 | 1007.7417 | ¦ | 0.33065 | 64.7616 | 0.25677 | 63.1579 | ¦ | 0.33065 | 64.7616 | 0.25677 | 63.1579 | ¦ |  |  |  |  | ¦ | 7.0 - 6.7 | 6.8647 | 0.00083864 | 0.071302 | 0.48867 | 14.1211 | ¦ | 4.4988 | 0.081033 | 4.561 | 0.057241 | ¦ | 4.4988 | 21.2492 | 4.561 | 50.9931 | ¦ | 20.0848 | 0.019941 | 47.4079 | 1.3393 | 0.073447 | 0.014732 | ¦
|  |  |  | ¦ | 0.34929 | 351.9902 | 65.447 | 19:49 | 1007.7301 | ¦ | 0.34038 | 65.1184 | 0.2362 | 62.4221 | ¦ | 0.34038 | 65.1184 | 0.2362 | 62.4221 | ¦ |  |  |  |  | ¦ | 6.7 - 6.5 | 6.6288 | 0.00082574 | 0.072127 | 0.49827 | 14.6194 | ¦ | 4.3771 | 0.081732 | 4.4361 | 0.057567 | ¦ | 4.3771 | 21.8792 | 4.4361 | 52.7088 | ¦ | 32.4713 | 0.032239 | 48.7003 | 1.4831 | 0.075449 | 0.013451 | ¦
|  |  |  | ¦ | 0.35932 | 362.0775 | 65.8038 | 19:52 | 1007.6705 | ¦ | 0.34929 | 65.447 | 0.2085 | 61.383 | ¦ | 0.34929 | 65.447 | 0.2085 | 61.383 | ¦ |  |  |  |  | ¦ | 6.5 - 6.3 | 6.3991 | 0.00084164 | 0.072969 | 0.5261 | 15.1455 | ¦ | 4.2581 | 0.08241 | 4.3158 | 0.057884 | ¦ | 4.2581 | 22.5076 | 4.3158 | 54.4773 | ¦ | 39.4519 | 0.039166 | 49.3119 | 1.5535 | 0.076397 | 0.013579 | ¦
|  |  |  | ¦ | 0.36922 | 372.0564 | 66.1587 | 19:55 | 1007.6823 | ¦ | 0.35932 | 65.8038 | 0.18693 | 60.5249 | ¦ | 0.35932 | 65.8038 | 0.18693 | 60.5249 | ¦ |  |  |  |  | ¦ | 6.3 - 6.1 | 6.1821 | 0.00078766 | 0.073757 | 0.50964 | 15.6551 | ¦ | 4.1439 | 0.083099 | 4.1993 | 0.058168 | ¦ | 4.1439 | 23.1637 | 4.1993 | 56.2461 | ¦ | 52.1433 | 0.051761 | 50.3349 | 1.6687 | 0.077982 | 0.013886 | ¦
|  |  |  | ¦ | 0.37931 | 382.2106 | 66.5162 | 19:58 | 1007.6512 | ¦ | 0.36922 | 66.1587 | 0.16672 | 59.6655 | ¦ | 0.36922 | 66.1587 | 0.16672 | 59.6655 | ¦ |  |  |  |  | ¦ | 6.1 - 5.9 | 5.9822 | 0.00078084 | 0.074537 | 0.52211 | 16.1772 | ¦ | 4.0351 | 0.083773 | 4.0879 | 0.0584 | ¦ | 4.0351 | 23.8232 | 4.0879 | 57.9798 | ¦ | 58.8003 | 0.058368 | 50.8511 | 1.7261 | 0.078782 | 0.013891 | ¦
|  |  |  | ¦ | 0.38922 | 392.2005 | 66.8677 | 20:01 | 1007.652 | ¦ | 0.37931 | 66.5162 | 0.14675 | 58.7474 | ¦ | 0.37931 | 66.5162 | 0.14675 | 58.7474 | ¦ |  |  |  |  | ¦ | 5.9 - 5.7 | 5.7894 | 0.00075808 | 0.075296 | 0.52377 | 16.701 | ¦ | 3.9336 | 0.084424 | 3.9829 | 0.058631 | ¦ | 3.9336 | 24.4776 | 3.9829 | 59.7238 | ¦ | 69.9004 | 0.069381 | 51.6604 | 1.8162 | 0.080035 | 0.014272 | ¦
|  |  |  | ¦ | 0.39916 | 402.2266 | 67.216 | 20:04 | 1007.6846 | ¦ | 0.38922 | 66.8677 | 0.12698 | 57.7555 | ¦ | 0.38922 | 66.8677 | 0.12698 | 57.7555 | ¦ |  |  |  |  | ¦ | 5.7 - 5.5 | 5.6081 | 0.00074254 | 0.076038 | 0.52963 | 17.2306 | ¦ | 3.8315 | 0.085092 | 3.8811 | 0.058951 | ¦ | 3.8315 | 25.1663 | 3.8811 | 61.6452 | ¦ | 79.7364 | 0.079143 | 52.3854 | 1.8934 | 0.081159 | 0.01446 | ¦
|  |  |  | ¦ | 0.40926 | 412.3985 | 67.5692 | 20:07 | 1007.676 | ¦ | 0.39916 | 67.216 | 0.10869 | 56.7398 | ¦ | 0.39916 | 67.216 | 0.10869 | 56.7398 | ¦ |  |  |  |  | ¦ | 5.5 - 5.4 | 5.4384 | 0.00072736 | 0.076765 | 0.53498 | 17.7656 | ¦ | 3.732 | 0.085765 | 3.7803 | 0.059286 | ¦ | 3.732 | 25.8775 | 3.7803 | 63.6857 | ¦ | 89.6712 | 0.089002 | 53.0852 | 1.9689 | 0.082243 | 0.014585 | ¦
|  |  |  | ¦ | 0.41924 | 422.4484 | 67.9204 | 20:10 | 1007.6527 | ¦ | 0.40926 | 67.5692 | 0.091572 | 55.6963 | ¦ | 0.40926 | 67.5692 | 0.091572 | 55.6963 | ¦ |  |  |  |  | ¦ | 5.4 - 5.2 | 5.2744 | 0.00074232 | 0.077508 | 0.56296 | 18.3285 | ¦ | 3.6395 | 0.086412 | 3.6845 | 0.059674 | ¦ | 3.6395 | 26.5798 | 3.6845 | 65.7324 | ¦ | 99.6376 | 0.098886 | 53.7894 | 2.0429 | 0.083334 | 0.014315 | ¦
|  |  |  | ¦ | 0.42929 | 432.5817 | 68.2735 | 20:13 | 1007.6571 | ¦ | 0.41924 | 67.9204 | 0.074812 | 54.5648 | ¦ | 0.41924 | 67.9204 | 0.074812 | 54.5648 | ¦ |  |  |  |  | ¦ | 5.2 - 5.0 | 5.1171 | 0.00072661 | 0.078234 | 0.56799 | 18.8965 | ¦ | 3.5482 | 0.08707 | 3.5926 | 0.060111 | ¦ | 3.5482 | 27.3126 | 3.5926 | 67.9046 | ¦ | 118.7772 | 0.11788 | 55.018 | 2.1821 | 0.085237 | 0.013498 | ¦
|  |  |  | ¦ | 0.43918 | 442.5 | 68.6198 | 20:16 | 1007.5685 | ¦ | 0.42929 | 68.2735 |  |  | ¦ | 0.42929 | 68.2735 |  |  | ¦ |  |  |  |  | ¦ | 5.0 - 4.9 | 4.9671 | 0.0007187 | 0.078953 | 0.57877 | 19.4753 | ¦ | 3.4592 | 0.087732 | 3.5025 | 0.060589 | ¦ | 3.4592 | 28.0694 | 3.5025 | 70.2096 | ¦ | 139.0595 | 0.138 | 56.2635 | 2.3271 | 0.087167 | 0.012781 | ¦
|  |  |  | ¦ | 0.44911 | 452.5305 | 68.9683 | 20:19 | 1007.6117 | ¦ | 0.43918 | 68.6198 |  |  | ¦ | 0.43918 | 68.6198 |  |  | ¦ |  |  |  |  | ¦ | 4.9 - 4.8 | 4.8241 | 0.00071003 | 0.079663 | 0.58874 | 20.064 | ¦ | 3.3746 | 0.088397 | 3.4158 | 0.061052 | ¦ | 3.3746 | 28.8483 | 3.4158 | 72.5249 | ¦ | 159.3261 | 0.15814 | 57.4114 | 2.4729 | 0.088945 | 0.011637 | ¦
|  |  |  | ¦ | 0.4593 | 462.7804 | 69.323 | 20:22 | 1007.5683 | ¦ | 0.44911 | 68.9683 |  |  | ¦ | 0.44911 | 68.9683 |  |  | ¦ |  |  |  |  | ¦ | 4.8 - 4.6 | 4.69 | 0.00067768 | 0.080341 | 0.57798 | 20.642 | ¦ | 3.2901 | 0.089066 | 3.3312 | 0.061499 | ¦ | 3.2901 | 29.6516 | 3.3312 | 74.9231 | ¦ | 179.7605 | 0.17839 | 58.4867 | 2.6213 | 0.090611 | 0.010902 | ¦
|  |  |  | ¦ | 0.46921 | 472.8105 | 69.6731 | 20:25 | 1007.6701 | ¦ | 0.4593 | 69.323 |  |  | ¦ | 0.4593 | 69.323 |  |  | ¦ |  |  |  |  | ¦ | 4.6 - 4.5 | 4.561 | 0.00069233 | 0.081033 | 0.60717 | 21.2492 | ¦ | 3.2103 | 0.089727 | 3.2491 | 0.061859 | ¦ | 3.2103 | 30.4645 | 3.2491 | 77.2169 | ¦ | [6 empty] | ¦
|  |  |  | ¦ | 0.4793 | 482.9507 | 70.0249 | 20:28 | 1007.6213 | ¦ | 0.46921 | 69.6731 |  |  | ¦ | 0.46921 | 69.6731 |  |  | ¦ |  |  |  |  | ¦ | 4.5 - 4.4 | 4.4361 | 0.00069874 | 0.081732 | 0.63004 | 21.8792 | ¦ | 3.1331 | 0.090383 | 3.1707 | 0.062111 | ¦ | 3.1331 | 31.292 | 3.1707 | 79.4351 | ¦ | [6 empty] | ¦
|  |  |  | ¦ | 0.48932 | 493.0273 | 70.3747 | 20:31 | 1007.5819 | ¦ | 0.4793 | 70.0249 |  |  | ¦ | 0.4793 | 70.0249 |  |  | ¦ |  |  |  |  | ¦ | 4.4 - 4.3 | 4.3158 | 0.00067798 | 0.08241 | 0.62836 | 22.5076 | ¦ | 3.0568 | 0.091052 | 3.0939 | 0.062354 | ¦ | 3.0568 | 32.1573 | 3.0939 | 81.7124 | ¦
|  |  |  | ¦ | 0.49913 | 502.8773 | 70.7186 | 20:34 | 1007.5052 | ¦ | 0.48932 | 70.3747 |  |  | ¦ | 0.48932 | 70.3747 |  |  | ¦ |  |  |  |  | ¦ | 4.3 - 4.1 | 4.1993 | 0.00068885 | 0.083099 | 0.65615 | 23.1637 | ¦ | 2.9831 | 0.091718 | 3.019 | 0.062607 | ¦ | 2.9831 | 33.0396 | 3.019 | 84.1098 | ¦
|  |  |  | ¦ | 0.50933 | 513.117 | 71.0766 | 20:37 | 1007.4305 | ¦ | 0.49913 | 70.7186 |  |  | ¦ | 0.49913 | 70.7186 |  |  | ¦ |  |  |  |  | ¦ | 4.1 - 4.0 | 4.0879 | 0.00067398 | 0.083773 | 0.65948 | 23.8232 | ¦ | 2.9106 | 0.092384 | 2.9459 | 0.062847 | ¦ | 2.9106 | 33.9441 | 2.9459 | 86.5417 | ¦
|  |  |  | ¦ | 0.51943 | 523.2945 | 71.4327 | 20:40 | 1007.4408 | ¦ | 0.50933 | 71.0766 |  |  | ¦ | 0.50933 | 71.0766 |  |  | ¦ |  |  |  |  | ¦ | 4.0 - 3.9 | 3.9829 | 0.00065158 | 0.084424 | 0.65438 | 24.4776 | ¦ | 2.841 | 0.09304 | 2.8749 | 0.063082 | ¦ | 2.841 | 34.8573 | 2.8749 | 88.9694 | ¦
|  |  |  | ¦ | 0.52912 | 533.0649 | 71.7788 | 20:43 | 1007.4533 | ¦ | 0.51943 | 71.4327 |  |  | ¦ | 0.51943 | 71.4327 |  |  | ¦ |  |  |  |  | ¦ | 3.9 - 3.8 | 3.8811 | 0.00066824 | 0.085092 | 0.68871 | 25.1663 | ¦ | 2.7733 | 0.093706 | 2.8063 | 0.063409 | ¦ | 2.7733 | 35.8065 | 2.8063 | 91.6399 | ¦
|  |  |  | ¦ | 0.53914 | 543.1952 | 72.1376 | 20:46 | 1007.5289 | ¦ | 0.52912 | 71.7788 |  |  | ¦ | 0.52912 | 71.7788 |  |  | ¦ |  |  |  |  | ¦ | 3.8 - 3.7 | 3.7803 | 0.00067213 | 0.085765 | 0.71119 | 25.8775 | ¦ | 2.7061 | 0.094381 | 2.7388 | 0.06381 | ¦ | 2.7061 | 36.7916 | 2.7388 | 94.5218 | ¦
|  |  |  | ¦ | 0.54925 | 553.3821 | 72.5039 | 20:49 | 1007.5311 | ¦ | 0.53914 | 72.1376 |  |  | ¦ | 0.53914 | 72.1376 |  |  | ¦ |  |  |  |  | ¦ | 3.7 - 3.6 | 3.6845 | 0.00064691 | 0.086412 | 0.7023 | 26.5798 | ¦ | 2.6417 | 0.095053 | 2.6731 | 0.0643 | ¦ | 2.6417 | 37.7976 | 2.6731 | 97.5721 | ¦
|  |  |  | ¦ | 0.55937 | 563.5256 | 72.8675 | 20:52 | 1007.4303 | ¦ | 0.54925 | 72.5039 |  |  | ¦ | 0.54925 | 72.5039 |  |  | ¦ |  |  |  |  | ¦ | 3.6 - 3.5 | 3.5926 | 0.00065818 | 0.08707 | 0.73282 | 27.3126 | ¦ | 2.578 | 0.095722 | 2.609 | 0.064915 | ¦ | 2.578 | 38.8237 | 2.609 | 100.9265 | ¦
|  |  |  | ¦ | 0.56931 | 573.5874 | 73.2377 | 20:55 | 1007.5074 | ¦ | 0.55937 | 72.8675 |  |  | ¦ | 0.55937 | 72.8675 |  |  | ¦ |  |  |  |  | ¦ | 3.5 - 3.5 | 3.5025 | 0.00066268 | 0.087732 | 0.75681 | 28.0694 | ¦ | 2.5225 | 0.09635 | 2.5496 | 0.065557 | ¦ | 2.5225 | 39.8085 | 2.5496 | 104.2249 | ¦
|  |  |  | ¦ | 0.57938 | 583.7412 | 73.6082 | 20:58 | 1007.5339 | ¦ | 0.56931 | 73.2377 |  |  | ¦ | 0.56931 | 73.2377 |  |  | ¦ |  |  |  |  | ¦ | 3.5 - 3.4 | 3.4158 | 0.00066512 | 0.088397 | 0.77889 | 28.8483 | ¦ | 2.4632 | 0.097026 | 2.4921 | 0.066307 | ¦ | 2.4632 | 40.8934 | 2.4921 | 107.9471 | ¦
|  |  |  | ¦ | 0.58912 | 593.5556 | 73.971 | 21:01 | 1007.5334 | ¦ | 0.57938 | 73.6082 |  |  | ¦ | 0.57938 | 73.6082 |  |  | ¦ |  |  |  |  | ¦ | 3.4 - 3.3 | 3.3312 | 0.00066896 | 0.089066 | 0.80327 | 29.6516 | ¦ | 2.4037 | 0.097724 | 2.4327 | 0.066853 | ¦ | 2.4037 | 42.0413 | 2.4327 | 111.6765 | ¦
|  |  |  | ¦ | 0.59912 | 603.6435 | 74.3502 | 21:04 | 1007.554 | ¦ | 0.58912 | 73.971 |  |  | ¦ | 0.58912 | 73.971 |  |  | ¦ |  |  |  |  | ¦ | 3.3 - 3.2 | 3.2491 | 0.00066032 | 0.089727 | 0.81292 | 30.4645 | ¦ | 2.3492 | 0.098406 | 2.3758 | 0.066963 | ¦ | 2.3492 | 43.1896 | 2.3758 | 114.568 | ¦
|  |  |  | ¦ | 0.60926 | 613.8097 | 74.7359 | 21:07 | 1007.4704 | ¦ | 0.59912 | 74.3502 |  |  | ¦ | 0.59912 | 74.3502 |  |  | ¦ |  |  |  |  | ¦ | 3.2 - 3.1 | 3.1707 | 0.00065594 | 0.090383 | 0.82751 | 31.292 | ¦ | 2.2921 | 0.099134 | 2.3199 | 0.066771 | ¦ | 2.2921 | 44.4441 | 2.3199 | 116.9413 | ¦
|  |  |  | ¦ | 0.61928 | 623.9741 | 75.1249 | 21:10 | 1007.5807 | ¦ | 0.60926 | 74.7359 |  |  | ¦ | 0.60926 | 74.7359 |  |  | ¦ |  |  |  |  | ¦ | 3.1 - 3.1 | 3.0939 | 0.00066927 | 0.091052 | 0.86527 | 32.1573 | ¦ | 2.2382 | 0.09986 | 2.2645 | 0.066452 | ¦ | 2.2382 | 45.7269 | 2.2645 | 118.9888 | ¦
|  |  |  | ¦ | 0.62944 | 634.1831 | 75.5232 | 21:13 | 1007.5415 | ¦ | 0.61928 | 75.1249 |  |  | ¦ | 0.61928 | 75.1249 |  |  | ¦ |  |  |  |  | ¦ | 3.1 - 3.0 | 3.019 | 0.00066593 | 0.091718 | 0.88232 | 33.0396 | ¦ | 2.0683 | 0.10206 | 2.1461 | 0.065224 | ¦ | 2.0683 | 49.8324 | 2.1461 | 126.3964 | ¦
|  |  |  | ¦ | 0.63929 | 644.1046 | 75.9144 | 21:16 | 1007.5349 | ¦ | 0.62944 | 75.5232 |  |  | ¦ | 0.62944 | 75.5232 |  |  | ¦ |  |  |  |  | ¦ | 3.0 - 2.9 | 2.9459 | 0.00066616 | 0.092384 | 0.90454 | 33.9441 | ¦ | 1.905 | 0.10441 | 1.9795 | 0.066748 | ¦ | 1.905 | 54.5791 | 1.9795 | 140.7496 | ¦
|  |  |  | ¦ | 0.64914 | 654.0004 | 76.3134 | 21:19 | 1007.4813 | ¦ | 0.63929 | 75.9144 |  |  | ¦ | 0.63929 | 75.9144 |  |  | ¦ |  |  |  |  | ¦ | 2.9 - 2.8 | 2.8749 | 0.00065633 | 0.09304 | 0.91319 | 34.8573 | ¦ | 1.7504 | 0.1069 | 1.8208 | 0.070968 | ¦ | 1.7504 | 60.0521 | 1.8208 | 163.0076 | ¦
|  |  |  | ¦ | 0.65932 | 664.1515 | 76.7243 | 21:22 | 1007.3305 | ¦ | 0.64914 | 76.3134 |  |  | ¦ | 0.64914 | 76.3134 |  |  | ¦ |  |  |  |  | ¦ | 2.8 - 2.8 | 2.8063 | 0.00066588 | 0.093706 | 0.94913 | 35.8065 | ¦ | 1.6495 | 0.10879 | 1.6968 | 0.07439 | ¦ | 1.6495 | 64.5068 | 1.6968 | 181.2238 | ¦
|  |  |  | ¦ | 0.6693 | 674.2102 | 77.1443 | 21:25 | 1007.3302 | ¦ | 0.65932 | 76.7243 |  |  | ¦ | 0.65932 | 76.7243 |  |  | ¦ |  |  |  |  | ¦ | 2.8 - 2.7 | 2.7388 | 0.00067452 | 0.094381 | 0.98512 | 36.7916 | ¦ | 1.5503 | 0.11086 | 1.5967 | 0.076241 | ¦ | 1.5503 | 69.6796 | 1.5967 | 197.0258 | ¦
|  |  |  | ¦ | 0.6791 | 684.0744 | 77.5673 | 21:28 | 1007.3192 | ¦ | 0.6693 | 77.1443 |  |  | ¦ | 0.6693 | 77.1443 |  |  | ¦ |  |  |  |  | ¦ | 2.7 - 2.6 | 2.6731 | 0.00067228 | 0.095053 | 1.006 | 37.7976 | ¦ | 1.4517 | 0.11303 | 1.4976 | 0.074908 | ¦ | 1.4517 | 75.4768 | 1.4976 | 207.0204 | ¦
|  |  |  | ¦ | 0.68963 | 694.6628 | 78.0228 | 21:31 | 1007.3003 | ¦ | 0.6791 | 77.5673 |  |  | ¦ | 0.6791 | 77.5673 |  |  | ¦ |  |  |  |  | ¦ | 2.6 - 2.6 | 2.609 | 0.00066929 | 0.095722 | 1.0261 | 38.8237 | ¦ | 1.3521 | 0.11533 | 1.3982 | 0.070176 | ¦ | 1.3521 | 82.0742 | 1.3982 | 208.2693 | ¦
|  |  |  | ¦ | 0.69931 | 704.4446 | 78.4651 | 21:34 | 1007.3434 | ¦ | 0.68963 | 78.0228 |  |  | ¦ | 0.68963 | 78.0228 |  |  | ¦ |  |  |  |  | ¦ | 2.6 - 2.5 | 2.5496 | 0.0006277 | 0.09635 | 0.98478 | 39.8085 | ¦ | 1.2559 | 0.11744 | 1.3003 | 0.063686 | ¦ | 1.2559 | 88.5526 | 1.3003 | 202.607 | ¦
|  |  |  | ¦ | 0.7092 | 714.3846 | 78.9179 | 21:37 | 1007.3096 | ¦ | 0.69931 | 78.4651 |  |  | ¦ | 0.69931 | 78.4651 |  |  | ¦ |  |  |  |  | ¦ | 2.5 - 2.5 | 2.4921 | 0.00067594 | 0.097026 | 1.0849 | 40.8934 | ¦ | 1.2044 | 0.11864 | 1.229 | 0.059302 | ¦ | 1.2044 | 92.4443 | 1.229 | 195.5463 | ¦
|  |  |  | ¦ | 0.71949 | 724.7517 | 79.4029 | 21:40 | 1007.3106 | ¦ | 0.7092 | 78.9179 |  |  | ¦ | 0.7092 | 78.9179 |  |  | ¦ |  |  |  |  | ¦ | 2.5 - 2.4 | 2.4327 | 0.0006981 | 0.097724 | 1.1479 | 42.0413 | ¦ | 1.1516 | 0.1197 | 1.1768 | 0.052134 | ¦ | 1.1516 | 96.0765 | 1.1768 | 179.9064 | ¦
|  |  |  | ¦ | 0.72957 | 734.8639 | 79.892 | 21:43 | 1007.2607 | ¦ | 0.71949 | 79.4029 |  |  | ¦ | 0.71949 | 79.4029 |  |  | ¦ |  |  |  |  | ¦ | 2.4 - 2.3 | 2.3758 | 0.00068206 | 0.098406 | 1.1483 | 43.1896 | ¦ | 1.0975 | 0.12074 | 1.1232 | 0.043232 | ¦ | 1.0975 | 99.7729 | 1.1232 | 156.7512 | ¦
|  |  |  | ¦ | 0.73917 | 744.4739 | 80.3768 | 21:46 | 1007.1731 | ¦ | 0.72957 | 79.892 |  |  | ¦ | 0.72957 | 79.892 |  |  | ¦ |  |  |  |  | ¦ | 2.3 - 2.3 | 2.3199 | 0.00072755 | 0.099134 | 1.2545 | 44.4441 | ¦ | 1.0334 | 0.12168 | 1.0635 | 0.033372 | ¦ | 1.0334 | 103.2958 | 1.0635 | 128.2806 | ¦
|  |  |  | ¦ | 0.74954 | 754.9363 | 80.9046 | 21:49 | 1007.2004 | ¦ | 0.73917 | 80.3768 |  |  | ¦ | 0.73917 | 80.3768 |  |  | ¦ |  |  |  |  | ¦ | 2.3 - 2.2 | 2.2645 | 0.00072621 | 0.09986 | 1.2828 | 45.7269 | ¦ | 0.99296 | 0.12222 | 1.0124 | 0.027523 | ¦ | 0.99296 | 105.4456 | 1.0124 | 110.1075 | ¦
|  |  |  | ¦ | 0.75901 | 764.5109 | 81.4286 | 21:52 | 1007.2468 | ¦ | 0.74954 | 80.9046 |  |  | ¦ | 0.74954 | 80.9046 |  |  | ¦ |  |  |  |  | ¦ | 2.2 - 2.1 | 2.1461 | 0.0022027 | 0.10206 | 4.1056 | 49.8324 | ¦ | 0.9096 | 0.12304 | 0.94771 | 0.021074 | ¦ | 0.9096 | 108.8892 | 0.94771 | 89.1583 | ¦
|  |  |  | ¦ | 0.76924 | 774.7747 | 81.9812 | 21:55 | 1007.1991 | ¦ | 0.75901 | 81.4286 |  |  | ¦ | 0.75901 | 81.4286 |  |  | ¦ |  |  |  |  | ¦ | 2.1 - 1.9 | 1.9795 | 0.002349 | 0.10441 | 4.7467 | 54.5791 | ¦ |  |  |  |  | ¦ |  |  |  |  | ¦
|  |  |  | ¦ | 0.77938 | 784.9752 | 82.5637 | 21:58 | 1007.1838 | ¦ | 0.76924 | 81.9812 |  |  | ¦ | 0.76924 | 81.9812 |  |  | ¦ |  |  |  |  | ¦ | 1.9 - 1.8 | 1.8208 | 0.0024913 | 0.1069 | 5.473 | 60.0521 | ¦
|  |  |  | ¦ | 0.78912 | 794.8045 | 83.1569 | 22:01 | 1007.2031 | ¦ | 0.77938 | 82.5637 |  |  | ¦ | 0.77938 | 82.5637 |  |  | ¦ |  |  |  |  | ¦ | 1.8 - 1.6 | 1.6968 | 0.0018897 | 0.10879 | 4.4547 | 64.5068 | ¦
|  |  |  | ¦ | 0.79938 | 805.1073 | 83.7828 | 22:04 | 1007.166 | ¦ | 0.78912 | 83.1569 |  |  | ¦ | 0.78912 | 83.1569 |  |  | ¦ |  |  |  |  | ¦ | 1.6 - 1.6 | 1.5967 | 0.0020648 | 0.11086 | 5.1728 | 69.6796 | ¦
|  |  |  | ¦ | 0.80908 | 814.8585 | 84.416 | 22:07 | 1007.138 | ¦ | 0.79938 | 83.7828 |  |  | ¦ | 0.79938 | 83.7828 |  |  | ¦ |  |  |  |  | ¦ | 1.6 - 1.5 | 1.4976 | 0.0021705 | 0.11303 | 5.7972 | 75.4768 | ¦
|  |  |  | ¦ | 0.81916 | 825.0458 | 85.0954 | 22:10 | 1007.1855 | ¦ | 0.80908 | 84.416 |  |  | ¦ | 0.80908 | 84.416 |  |  | ¦ |  |  |  |  | ¦ | 1.5 - 1.4 | 1.3982 | 0.0023062 | 0.11533 | 6.5974 | 82.0742 | ¦
|  |  |  | ¦ | 0.82951 | 835.4011 | 85.8389 | 22:13 | 1007.1075 | ¦ | 0.81916 | 85.0954 |  |  | ¦ | 0.81916 | 85.0954 |  |  | ¦ |  |  |  |  | ¦ | 1.4 - 1.3 | 1.3003 | 0.002106 | 0.11744 | 6.4784 | 88.5526 | ¦
|  |  |  | ¦ | 0.8392 | 845.1869 | 86.6121 | 22:16 | 1007.1397 | ¦ | 0.82951 | 85.8389 |  |  | ¦ | 0.82951 | 85.8389 |  |  | ¦ |  |  |  |  | ¦ | 1.3 - 1.2 | 1.229 | 0.0011958 | 0.11864 | 3.8917 | 92.4443 | ¦
|  |  |  | ¦ | 0.84925 | 855.3455 | 87.4343 | 22:20 | 1007.1804 | ¦ | 0.8392 | 86.6121 |  |  | ¦ | 0.8392 | 86.6121 |  |  | ¦ |  |  |  |  | ¦ | 1.2 - 1.2 | 1.1768 | 0.0010686 | 0.1197 | 3.6321 | 96.0765 | ¦
|  |  |  | ¦ | 0.85938 | 865.5491 | 88.3181 | 22:24 | 1007.1812 | ¦ | 0.84925 | 87.4343 |  |  | ¦ | 0.84925 | 87.4343 |  |  | ¦ |  |  |  |  | ¦ | 1.2 - 1.1 | 1.1232 | 0.001038 | 0.12074 | 3.6965 | 99.7729 | ¦
|  |  |  | ¦ | 0.86952 | 875.6927 | 89.2747 | 22:28 | 1007.0992 | ¦ | 0.85938 | 88.3181 |  |  | ¦ | 0.85938 | 88.3181 |  |  | ¦ |  |  |  |  | ¦ | 1.1 - 1.0 | 1.0635 | 0.00093667 | 0.12168 | 3.5228 | 103.2958 | ¦
|  |  |  | ¦ | 0.87945 | 885.7424 | 90.281 | 22:32 | 1007.153 | ¦ | 0.86952 | 89.2747 |  |  | ¦ | 0.86952 | 89.2747 |  |  | ¦ |  |  |  |  | ¦ | 1.0 - 1.0 | 1.0124 | 0.00054412 | 0.12222 | 2.1498 | 105.4456 | ¦
|  |  |  | ¦ | 0.8893 | 895.6434 | 91.3782 | 22:36 | 1007.1315 | ¦ | 0.87945 | 90.281 |  |  | ¦ | 0.87945 | 90.281 |  |  | ¦ |  |  |  |  | ¦ | 1.0 - 0.9 | 0.94771 | 0.00081588 | 0.12304 | 3.4436 | 108.8892 | ¦
|  |  |  | ¦ | 0.89916 | 905.424 | 92.5189 | 22:41 | 1006.9689 | ¦ | 0.8893 | 91.3782 |  |  | ¦ | 0.8893 | 91.3782 |  |  | ¦ |  |  |  |  | ¦ | [6 empty] | ¦
|  |  |  | ¦ | 0.90881 | 915.0705 | 93.7655 | 22:46 | 1006.8877 | ¦ | 0.89916 | 92.5189 |  |  | ¦ | 0.89916 | 92.5189 |  |  | ¦ |  |  |  |  | ¦ | [6 empty] | ¦
|  |  |  | ¦ | 0.91903 | 925.3942 | 95.2804 | 22:52 | 1006.9228 | ¦ | 0.90881 | 93.7655 |  |  | ¦ | 0.90881 | 93.7655 |  |  | ¦
|  |  |  | ¦ | 0.92937 | 935.6994 | 96.9851 | 22:58 | 1006.8126 | ¦ | 0.91903 | 95.2804 |  |  | ¦ | 0.91903 | 95.2804 |  |  | ¦
|  |  |  | ¦ | 0.93881 | 945.1945 | 98.9533 | 23:05 | 1006.7984 | ¦ | 0.92937 | 96.9851 |  |  | ¦ | 0.92937 | 96.9851 |  |  | ¦
|  |  |  | ¦ | 0.94898 | 955.4107 | 101.4674 | 23:14 | 1006.7798 | ¦ | 0.93881 | 98.9533 |  |  | ¦ | 0.93881 | 98.9533 |  |  | ¦
|  |  |  | ¦ | 0.98379 | 990.2546 | 118.3712 | 23:53 | 1006.5699 | ¦ | 0.94898 | 101.4674 |  |  | ¦ | 0.94898 | 101.4674 |  |  | ¦
|  |  |  | ¦ | 0.99586 | 1002.3726 | 124.8543 | 24:04 | 1006.5405 | ¦ | 0.98379 | 118.3712 |  |  | ¦ | 0.98379 | 118.3712 |  |  | ¦
|  |  |  | ¦ | 0.98124 | 987.6767 | 122.9411 | 24:09 | 1006.5625 | ¦ | 0.99586 | 124.8543 |  |  | ¦ | 0.99586 | 124.8543 |  |  | ¦
|  |  |  | ¦ | 0.96217 | 968.3126 | 120.8005 | 24:16 | 1006.3813 | ¦ |  |  |  |  | ¦ |  |  |  |  | ¦
|  |  |  | ¦ | 0.95219 | 958.2604 | 115.6896 | 24:32 | 1006.3727 | ¦
|  |  |  | ¦ | 0.94116 | 947.1297 | 110.9013 | 24:46 | 1006.3425 | ¦
|  |  |  | ¦ | 0.92925 | 935.0953 | 106.6878 | 24:59 | 1006.2929 | ¦
|  |  |  | ¦ | 0.91658 | 922.3908 | 103.0853 | 25:10 | 1006.342 | ¦
|  |  |  | ¦ | 0.89855 | 904.0181 | 99.3208 | 25:21 | 1006.0855 | ¦
|  |  |  | ¦ | 0.88274 | 888.0894 | 96.8785 | 25:29 | 1006.0561 | ¦
|  |  |  | ¦ | 0.86328 | 868.5506 | 94.4737 | 25:37 | 1006.1031 | ¦
|  |  |  | ¦ | 0.84222 | 847.3578 | 92.3883 | 25:43 | 1006.0947 | ¦
|  |  |  | ¦ | 0.82094 | 825.8725 | 90.6393 | 25:49 | 1006.0128 | ¦
|  |  |  | ¦ | 0.79979 | 804.662 | 89.1547 | 25:54 | 1006.0957 | ¦
|  |  |  | ¦ | 0.77911 | 783.8418 | 87.8678 | 25:58 | 1006.075 | ¦
|  |  |  | ¦ | 0.75841 | 763.0345 | 86.7294 | 26:02 | 1006.0925 | ¦
|  |  |  | ¦ | 0.73811 | 742.567 | 85.6746 | 26:06 | 1006.0408 | ¦
|  |  |  | ¦ | 0.71787 | 722.202 | 84.722 | 26:09 | 1006.0306 | ¦
|  |  |  | ¦ | 0.69763 | 701.8155 | 83.7964 | 26:13 | 1005.993 | ¦
|  |  |  | ¦ | 0.67727 | 681.3662 | 82.9251 | 26:16 | 1006.0479 | ¦
|  |  |  | ¦ | 0.65714 | 661.1065 | 82.1072 | 26:19 | 1006.0357 | ¦
|  |  |  | ¦ | 0.63724 | 641.0619 | 81.3167 | 26:22 | 1005.9971 | ¦
|  |  |  | ¦ | 0.6171 | 620.8307 | 80.5326 | 26:26 | 1006.0532 | ¦
|  |  |  | ¦ | 0.59704 | 600.6074 | 79.7666 | 26:29 | 1005.9708 | ¦
|  |  |  | ¦ | 0.57711 | 580.526 | 79.0158 | 26:32 | 1005.9198 | ¦
|  |  |  | ¦ | 0.55703 | 560.3049 | 78.2777 | 26:35 | 1005.8731 | ¦
|  |  |  | ¦ | 0.53714 | 540.2929 | 77.5579 | 26:38 | 1005.8753 | ¦
|  |  |  | ¦ | 0.51695 | 519.9964 | 76.8386 | 26:41 | 1005.8968 | ¦
|  |  |  | ¦ | 0.4969 | 499.8173 | 76.1048 | 26:44 | 1005.8735 | ¦
|  |  |  | ¦ | 0.48128 | 484.1834 | 74.0484 | 26:56 | 1006.0226 | ¦
|  |  |  | ¦ | 0.46466 | 467.5136 | 71.1758 | 27:08 | 1006.1438 | ¦
|  |  |  | ¦ | 0.44073 | 443.4385 | 69.6363 | 27:14 | 1006.1461 | ¦
|  |  |  | ¦ | 0.41777 | 420.3518 | 68.7057 | 27:18 | 1006.1899 | ¦
|  |  |  | ¦ | 0.39664 | 399.1123 | 67.946 | 27:22 | 1006.2338 | ¦
|  |  |  | ¦ | 0.37632 | 378.6635 | 67.2453 | 27:25 | 1006.2395 | ¦
|  |  |  | ¦ | 0.34849 | 350.6356 | 66.3008 | 27:29 | 1006.1454 | ¦
|  |  |  | ¦ | 0.32691 | 328.935 | 65.5696 | 27:33 | 1006.2041 | ¦
|  |  |  | ¦ | 0.30623 | 308.1017 | 64.8716 | 27:37 | 1006.11 | ¦
|  |  |  | ¦ | 0.27823 | 279.9348 | 63.9157 | 27:41 | 1006.1389 | ¦
|  |  |  | ¦ | 0.25677 | 258.3244 | 63.1579 | 27:45 | 1006.0633 | ¦
|  |  |  | ¦ | 0.2362 | 237.6319 | 62.4221 | 27:50 | 1006.0546 | ¦
|  |  |  | ¦ | 0.2085 | 209.7326 | 61.383 | 27:55 | 1005.9138 | ¦
|  |  |  | ¦ | 0.18693 | 188.0242 | 60.5249 | 28:00 | 1005.861 | ¦
|  |  |  | ¦ | 0.16672 | 167.6996 | 59.6655 | 28:06 | 1005.8902 | ¦
|  |  |  | ¦ | 0.14675 | 147.6125 | 58.7474 | 28:12 | 1005.8741 | ¦
|  |  |  | ¦ | 0.12698 | 127.7296 | 57.7555 | 28:19 | 1005.8704 | ¦
|  |  |  | ¦ | 0.10869 | 109.3154 | 56.7398 | 28:26 | 1005.799 | ¦
|  |  |  | ¦ | 0.091572 | 92.1048 | 55.6963 | 28:34 | 1005.8192 | ¦
|  |  |  | ¦ | 0.074812 | 75.2402 | 54.5648 | 28:43 | 1005.7242 | ¦
|  |  |  | ¦ | [5 empty] | ¦
|  |  |  | ¦ | [5 empty] | ¦