## Sheet5
2017-11-26 |  |  | Calibration factor | 1.0753
Powder
Catalyst mass | 6.2 | mg |  |  |  | Dropped oxygen | 9:03
Bed length (ZSM-5 + SiC) | 3 to 4 | mm |  |  |  | MS start time | 9:23
Saturator set point | 4.2 | C |  |  |  | FID start time | 9:27
Reactor set point | 370 | C
SiC | 32.6 | mg
Total bed length including wool | 10 | mm | approx
| MFC set point (mL/min) | Actual flow rate (mL/min) |  |  | No. of samples | Start time with methanol flow | First sample taken at | second sample on GC-FID | third sample on GC-FID | MS start time | 10 mins TOS
| 558 | 600.0174 |  |  | 2 | 9:27 | 9:37 | 10:11
| 420 | 451.626 |  |  | 1 | 10:36 | 10:45
| 279 | 300.0087 |  |  | 1 | 11:09 | 11:19
| 186 | 200.0058 |  |  | 1 | 11:42 | 11:53
| 112 | 120.4336 |  |  | 1 | 12:07 | 12:27
| 74 | 79.5722 |  |  | 1 | 12:51 | 13:01
| 50 | 53.765 |  |  | 1 | 13:25 | 13:35
| 40 | 43.012 |  |  | 1 | 13:51 | 14:09
| 20 | 21.506 |  |  | 1 | 14:20 | 14:43
| 700 | 752.71 |  |  | 1 | 15:07 | 15:17
| 112 | 120.4336 |  |  | 1 | 15:24 | 15:51
[5 empty] | Stopped GC-FID |  | 15:52
[5 empty] | Stopped flow |  | 15:53
[5 empty] | Stopped MS |  | 15:54
[5 empty] | Dropped temperature |  | 15:53

## Catalytic Test_particle_6mg
Particle size | [5 empty] | powder |  |  |  | Calibration factor |  | 1.0753 |  | 2017-11-26
Silicon Carbide was added to bring bed length to 3mm
weight of catalyst | [5 empty] | 6.2 | mg
density of mixture at 370 C | [5 empty] | 1.596695 | mg/mL
SiC | [5 empty] | 32.6 | mg
Temperature | [5 empty] | 370 | C
[7 empty] | 1 | 2 | 6 | 7 | 8 | 9 | 10 | 1 | 2 | 3 | 4 | 5 | 6 | 7 | 8 | 9 | 10 | 11 | 12
filename | MFC set point (mL/min) | Actual flow rate (mL/min) | mass flowrate (g/sec) | Tau (g/g/sec) | timestamp | time, h | MeOH | DME | C6ar | C7ar | C8ar | C9ar | C10ar | C1 | C2 | C3 | C4 | C5 | C6 | C7 | C8 | C9 | C10 | C11 | C12 | heavy | Unaccounted | Total HC | Total oxygenates | Total | X1 | X2
20171126_01_001 | 558 | 600.0174 | 0.01596742 | 0.3882907 | 737025.4 | 0 | 16965.69 | 5989.396 | 0 | 0 | 0 | 0 | 0 | 0 | 19.89724 | 108.6431 | 24.83782 | 0 | 9.446720162 | 0 | 0 | 0 | 0 | 0 | 0 | 0 | 0 | 521.7555 | 28944.48 | 29466.24 | 0.4242329 | 0.01770689
0
20171126_11_011 | 700 | 752.71 | 0.02003081 | 0.3095232 | 737025.6 | 5.650833 | 14501.8 | 4368.026 | 0 | 0 | 0 | 0 | 0 | 0 | 12.24148 | 60.85036 | 8.956748295 | 0 | 0 | 0 | 0 | 0 | 0 | 0 | 0 | 0 | 0 | 242.861 | 23237.85 | 23480.72 | 0.3823952 | 0.010343
20171126_02_002 | 558 | 600.0174 | 0.01596742 | 0.3882907 | 737025.4 | 0.56 | 15582.72 | 5324.557 | 0 | 0 | 0 | 0 | 0 | 0 | 19.29543 | 114.321 | 32.86311 | 0 | 9.868260204 | 0 | 0 | 0 | 0 | 0 | 0 | 0 | 0 | 572.216 | 26231.84 | 26804.05 | 0.418643 | 0.02134811
20171126_03_003 | 420 | 451.626 | 0.01201849 | 0.515872 | 737025.4 | 1.123333 | 15449.87 | 5811.065 | 0 | 0 | 0 | 0 | 0 | 0 | 34.1072 | 177.8352 | 58.6494 | 0 | 15.28415 | 0 | 0 | 0 | 0 | 0 | 0 | 0 | 0 | 928.0224 | 27072 | 28000.02 | 0.4482194 | 0.03314363
20171126_04_004 | 279 | 300.0087 | 0.007983708 | 0.7765815 | 737025.5 | 1.686944 | 15143.03 | 6310.896 | 0 | 0 | 7.395036 | 0 | 0 | 0 | 93.79422 | 382.1429 | 126.7993 | 8.01802 | 56.75188 | 3.406397 | 0 | 0 | 2.638575 | 0 | 0 | 0 | 0 | 2331.206 | 27764.82 | 30096.03 | 0.496843 | 0.07745894
20171126_05_005 | 186 | 200.0058 | 0.005322472 | 1.164872 | 737025.5 | 2.252778 | 13249.11 | 5854.386 | 0 | 0 | 14.69182 | 2.639774 | 0 | 0 | 179.9245 | 595.6697087 | 201.8841 | 11.98128 | 105.0354 | 8.817483 | 3.7539744 | 0 | 5.354105988 | 0 | 0 | 0 | 0 | 3931.101 | 24957.88 | 28888.98 | 0.5413785 | 0.1360761
20171126_06_006 | 112 | 120.4336 | 0.003204929 | 1.93452 | 737025.5 | 2.818611 | 10769.54 | 4838.768 | 0 | 6.732351 | 30.55501 | 5.446652 | 4.132891191 | 0 | 356.3929446 | 928.6206 | 342.1742 | 18.32221 | 184.4136 | 24.23626 | 16.07962 | 3.518568922 | 12.17695446 | 0 | 0 | 0 | 0 | 6899.08 | 20447.08 | 27346.16 | 0.6061771 | 0.252287
20171126_07_007 | 74 | 79.5722 | 0.002117543 | 2.927922 | 737025.5 | 3.383889 | 8972.799 | 3971.934 | 5.240704678 | 11.10707 | 51.27108 | 9.269188456 | 7.007966 | 0 | 552.707 | 1240.235 | 508.6588 | 25.55096 | 266.6898 | 40.76649 | 40.56463 | 6.996991 | 22.04216 | 0 | 0 | 0 | 0 | 10154.79 | 16916.67 | 27071.46 | 0.6685513 | 0.3751106
20171126_08_008 | 50 | 53.765 | 0.001430772 | 4.333325 | 737025.6 | 3.949722 | 7408.073 | 3079.413 | 7.874743382 | 17.19588 | 79.31708 | 15.68848468 | 11.12209 | 25.27129 | 792.0299 | 1547.393 | 712.4909 | 39.20698 | 370.0895 | 65.67545 | 62.3412 | 14.14362 | 37.45528 | 0 | 0 | 0 | 0 | 14032.92 | 13566.9 | 27599.82 | 0.7315898 | 0.5084425
20171126_09_009 | 40 | 43.012 | 0.001144618 | 5.416656 | 737025.6 | 4.516111 | 6292.723 | 2314.411 | 9.686818108 | 21.2247 | 100.9148 | 20.03058 | 14.08186 | 28.70852 | 911.5049 | 1644.349 | 835.0358 | 49.19161 | 427.4404 | 79.86312 | 71.69094 | 17.52324 | 52.09296 | 0 | 0 | 0 | 0 | 16081.82 | 10921.54 | 27003.37 | 0.7669653 | 0.5955488
20171126_10_010 | 20 | 21.506 | 0.0005723088 | 10.83331 | 737025.6 | 5.083611 | 4639.739 | 393.9918 | 21.88723 | 40.54024 | 182.156 | 41.79503 | 28.20079 | 41.19752 | 1239.419 | 1831.09 | 1291.633 | 69.7221 | 605.5732 | 135.0251 | 103.0381 | 34.82802 | 126.81 | 0 | 0 | 0 | 0 | 23043.44 | 5427.723 | 28471.16 | 0.8370372 | 0.8093607
20171126_12_012 | 112 | 120.4336 | 0.003204929 | 1.93452 | 737025.7 | 6.216389 | 11131.48 | 4914.042 | 0 | 6.520519 | 30.13943 | 5.32934 | 3.895687 | 0 | 353.6748 | 928.2546 | 332.9764 | 18.24385 | 181.4394 | 23.87461 | 15.45288 | 3.385355 | 11.37572 | 0 | 0 | 0 | 0 | 6812.525 | 20959.57 | 27772.09 | 0.5991846 | 0.2453011

## Catalytic Test_Minilith Powder
Particle size | [9 empty] | Minilith |  |  |  | Calibration factor |  | 1.0753 |  | 2018-03-08 | [44 empty] | Volume of FID sampling loop |  |  | 500 | μL
Minilith length | [9 empty] | 0.014 | m | [51 empty] | ρmix (g/L) at FID conditions | 180°C |  | 2.266391 | g/L
weight of catalyst | [9 empty] | 105.28 | mg
density of mixture at 370 C | [9 empty] | 1.596695 | mg/mL
Weight of Minilith | [9 empty] | 150.4 | mg
Temperature | [9 empty] | 370 | C
Saturator temperature | [9 empty] | 4.2 | C
Bed diameter | [9 empty] | 0.00383 | m
Bed area | [9 empty] | 1.152093e-05 | m2
Room temperature | [9 empty] | 20 | C
Viscoisity of N2/MeoH mixture at 370 C | [9 empty] | 0.000267639 | PaS | [74 empty] | Mass | [28 empty] | mass fraction, wt%
Particle diameter | [9 empty] | 3e-05 | m
Channel diameter | [9 empty] | 0.0002 | m | [31 empty] | Yield | [18 empty] | Selcctivity
[11 empty] | 1 | 2 | 6 | 7 | 8 | 9 | 10 | 1 | 2 | 3 | 4 | 5 | 6 | 7 | 8 | 9 | 10 | 11 | 12 | [52 empty] | 1 | 2 | 6 | 7 | 8 | 9 | 10 | 1 | 2 | 3 | 4 | 5 | 6 | 7 | 8 | 9 | 10 | 11 | 12 | [10 empty] | 1 | 2 | 6 | 7 | 8 | 9 | 10 | 1 | 2 | 3 | 4 | 5 | 6 | 7 | 8 | 9 | 10 | 11 | 12
|  |  | Cold | Hot |  | Hagen-Poiseuille | [46 empty] | C4 - C10 | C5 - C11 | C2-C6 | C6-C10 | [17 empty] | C4 - C10 | C6 - C10 | C2-C6 | C6-C10 | [25 empty] | C2-C6 | C7-C10 | C6-C10 |  | C4-C10 | [23 empty] | Total Olefin |  | Total Aromatic
filename | MFC set point (mL/min) | Actual flow rate (mL/min) | Velocity (m/s) | Velocity (m/s) | mass flowrate (g/sec) | Pressure drop (bar) | Tau (g/g/sec) | Weight hourly space velocity | timestamp | time, h | MeOH | DME | C6ar | C7ar | C8ar | C9ar | C10ar | C1 | C2 | C3 | C4 | C5 | C6 | C7 | C8 | C9 | C10 | C11 | C12 | heavy | Total HC | Total oxygenates | Total | X1 | X2 | C6ar | C7ar | C8ar | C9ar | C10ar | C1 | C2 | C3 | C4 | C5 | C6 | C7 | C8 | C9 | C10 | C11 | C12 | Gasoline | Gasoline | Total Olefin | Total Aromatic | C6ar | C7ar | C8ar | C9ar | C10ar | C1 | C2 | C3 | C4 | C5 | C6 | C7 | C8 | C9 | C10 | C11 | C12 | Aliphatics | Aromatics | Total Olefin | Total Aromatic | 0 | N2 (vol%) | N2 (mass) | H2O | MeOH | DME | C6ar | C7ar | C8ar | C9ar | C10ar | C1 | C2 | C3 | C4 | C5 | C6 | C7 | C8 | C9 | C10 | C11 | C12 | Total CH2 | sum | Total Olefin |  | Total Aromatic | Total |  | Total | N2 (mass fraction) | H2O | MeOH | DME | C6ar | C7ar | C8ar | C9ar | C10ar | C1 | C2 | C3 | C4 | C5 | C6 | C7 | C8 | C9 | C10 | C11 | C12 | Total CH2 | C1-C6 | C7-C10 | C6-C10 | Total
20180308_01_001 | 700 | 752.71 | 6.239454 | 13.69273 | 0.02003081 | 0.4104473 | 5.255904 | 684.9441 | 737127.5 | 0 | 24107.55435 | 3561.516 | 0 | 11.01791 | 48.08343 | 5.497748 | 0 | 0 | 445.2706 | 774.538 | 277.9519 | 8.930236 | 131.9213 | 7.546159 | 11.17394 | 11.99916 | 38.55214 | 10.65190236 | 0 | 0 | 6426.314 | 31230.59 | 37656.9 | 0.3598105 | 0.1706543 | 0 | 0.2048108 | 1.021506 | 0.1313962 | 0 | 0 | 2.364882 | 6.170486 | 2.952467 | 0.1185737 | 2.101946 | 0.1402747 | 0.2373842 | 0.28678 | 1.023774 | 0.3111539 | 0 | 8.218912 | 5.577599 | 13.70836 | 1.357713 | 0 | 1.20015 | 5.985817 | 0.7699551 | 0 | 0 | 13.85773 | 36.1578 | 17.30086 | 0.6948179 | 12.31698 | 0.8219815 | 1.391023 | 1.680473 | 5.999107 | 1.823299 | 0 | 40.20524 | 7.955922 | 80.32819 | 7.955922 | 0 | 96.23431 | 0.001090523 | 4.177229e-06 | 2.731857e-05 | 4.035894e-06 | 0 | 1.248545e-08 | 5.448792e-08 | 6.230023e-09 | 0 | 0 | 5.045787e-07 | 8.777029e-07 | 3.149738e-07 | 1.01197e-08 | 1.494926e-07 | 8.551273e-09 | 1.266226e-08 | 1.35974e-08 | 4.368711e-08 | 1.207069e-08 | 0 | 2.02064e-06 | 0.001128075 | 1.856868e-06 | 7.849804e-08 | 7.320339e-08 | 3.337511e-05 | 6.262876e-05 | 100 | 96.67111 | 0.370297 | 2.421698 | 0.3577682 | 0 | 0.001106792 | 0.004830168 | 0.0005522702 | 0 | 0 | 0.04472917 | 0.07780536 | 0.02792135 | 0.000897077 | 0.01325201 | 0.0007580411 | 0.001122466 | 0.001205363 | 0.003872713 | 0.001070025 | 0 | 0.1791228 | 0.164605 | 0.006958582 | 0.00648923 | 100
20180308_11_011 | 1200 | 1290.36 | 10.69621 | 23.47325 | 0.03433853 | 0.703624 | 3.065944 | 1174.19 | 737127.8 | 5.641111 | 34106.24 | 1975.386 | 0 | 3.418798 | 20.99909 | 0 | 5.878959 | 0 | 230.5292 | 363.7132 | 114.2985 | 28.83287 | 47.48621 | 0 | 0 | 3.6366627 | 15.5126 | 0 | 0 | 0 | 2877.044 | 38057.01 | 40934.06 | 0.1668004 | 0.07028484 | 0 | 0.05846375 | 0.4103984 | 0 | 0.1436202 | 0 | 1.126344 | 2.665603 | 1.116904 | 0.3521868 | 0.6960397 | 0 | 0 | 0.07995778 | 0.3789655 | 0 | 0 | 3.236536 | 2.119632 | 5.957078 | 0.6124823 | 0 | 0.8318117 | 5.839074 | 0 | 0.02043403 | 0 | 16.02542 | 37.92572 | 15.89111 | 5.01085 | 9.903127 | 0 | 0 | 1.137625 | 5.391853 | 0 | 0 | 37.33457 | 6.69132 | 84.75623 | 6.69132 | 0 | 95.90659 | 0.001086809 | 2.09149e-06 | 3.864904e-05 | 2.238498e-06 | 0 | 3.874167e-09 | 2.379607e-08 | 0 | 6.662009e-09 | 0 | 2.612347e-07 | 4.121581e-07 | 1.295226e-07 | 3.267328e-08 | 5.381116e-08 | 0 | 0 | 4.12105e-09 | 1.75788e-08 | 0 | 0 | 9.454319e-07 | 0.001130734 | 8.893998e-07 | 2.169985e-08 | 3.433225e-08 | 4.183297e-05 | 2.720391e-05 | 100 | 96.1154 | 0.1849675 | 3.41805 | 0.1979687 | 0 | 0.0003426242 | 0.002104481 | 0 | 0.0005891758 | 0 | 0.02310311 | 0.03645051 | 0.01145474 | 0.002889564 | 0.00475896 | 0 | 0 | 0.000364458 | 0.001554637 | 0 | 0 | 0.08361226 | 0.07865688 | 0.001919095 | 0.003036281 | 100
20180308_03_003 | 930 | 1000.029 | 8.28956 | 18.19177 | 0.02661236 | 0.5453086 | 3.956056 | 909.9971 | 737127.6 | 1.127778 | 31819.66 | 2471.912 | 0 | 5.50191873 | 34.79612 | 3.77483 | 0 | 0 | 329.7561 | 588.875 | 202.1644 | 25.83485 | 95.73495 | 0 | 11.75844 | 8.732422 | 26.5582 | 7.634645436 | 0 | 0 | 4811.457 | 36763.49 | 41574.94 | 0.2346433 | 0.1157297 | 0 | 0.09263616 | 0.6695594 | 0.08171621 | 0 | 0 | 1.586322 | 4.249254 | 1.94506 | 0.3107022 | 1.381625 | 0 | 0.2262602 | 0.1890365 | 0.6388029 | 0.2019993 | 0 | 5.535398 | 3.792337 | 9.472963 | 0.8439117 | 0 | 0.8004525 | 5.785543 | 0.7060952 | 0 | 0 | 13.70712 | 36.71705 | 16.80692 | 2.684722 | 11.93837 | 0 | 1.955074 | 1.63343 | 5.519782 | 1.74544 | 0 | 40.5383 | 7.292091 | 81.85418 | 7.292091 | 0 | 95.84251 | 0.001086083 | 3.050074e-06 | 3.60579e-05 | 2.801159e-06 | 0 | 6.234749e-09 | 3.94308e-08 | 4.27762e-09 | 0 | 0 | 3.736782e-07 | 6.673105e-07 | 2.290918e-07 | 2.927594e-08 | 1.084864e-07 | 0 | 1.332462e-08 | 9.895541e-09 | 3.009563e-08 | 8.651546e-09 | 0 | 1.519753e-06 | 0.001129512 | 1.407843e-06 | 5.331578e-08 | 4.994317e-08 | 4.037881e-05 | 4.701131e-05 | 100 | 96.15507 | 0.2700348 | 3.192344 | 0.2479974 | 0 | 0.0005519862 | 0.00349096 | 0.0003787141 | 0 | 0 | 0.03308316 | 0.05907955 | 0.02028237 | 0.002591911 | 0.009604717 | 0 | 0.001179679 | 0.0008760901 | 0.002664481 | 0.0007659544 | 0 | 0.1345496 | 0.1246417 | 0.00472025 | 0.00442166 | 100
20180308_02_002 | 700 | 752.71 | 6.239454 | 13.69273 | 0.02003081 | 0.4104473 | 5.255904 | 684.9441 | 737127.5 | 0.5630556 | 24406.96 | 2851.878 | 0 | 10.58185 | 46.36305 | 5.348371 | 0 | 0 | 413.9953 | 756.185 | 272.9961 | 17.39967 | 131.8564 | 7.483481 | 10.79942 | 12.16679 | 36.21717 | 9.694852182 | 0 | 0 | 6276.875 | 30110.72 | 36387.59 | 0.3292505 | 0.1725004 | 0 | 0.2035665 | 1.019316 | 0.132285 | 0 | 0 | 2.275475 | 6.234419 | 3.00098 | 0.239088 | 2.174198 | 0.1439622 | 0.2374309 | 0.3009297 | 0.9953166 | 0.2930762 | 0 | 8.447072 | 5.739169 | 13.92416 | 1.355167 | 0 | 1.180093 | 5.909061 | 0.7668678 | 0 | 0 | 13.19113 | 36.14147 | 17.39694 | 1.386014 | 12.60402 | 0.8345612 | 1.376407 | 1.744516 | 5.769937 | 1.698988 | 0 | 41.11239 | 7.856022 | 80.71957 | 7.856022 | 0 | 96.36124 | 0.001091961 | 3.786727e-06 | 2.765786e-05 | 3.231735e-06 | 0 | 1.199131e-08 | 5.25384e-08 | 6.060749e-09 | 0 | 0 | 4.691376e-07 | 8.569054e-07 | 3.093579e-07 | 1.971723e-08 | 1.494191e-07 | 8.480247e-09 | 1.223786e-08 | 1.378735e-08 | 4.104113e-08 | 1.098616e-08 | 0 | 1.96166e-06 | 0.001128599 | 1.804537e-06 | 7.554659e-08 | 7.059045e-08 | 3.285125e-05 | 6.246312e-05 | 100 | 96.75368 | 0.3355245 | 2.450636 | 0.2863492 | 0 | 0.001062495 | 0.004655187 | 0.0005370152 | 0 | 0 | 0.04156814 | 0.07592646 | 0.02741078 | 0.001747053 | 0.01323934 | 0.0007513958 | 0.00108434 | 0.001221634 | 0.003636467 | 0.0009734335 | 0 | 0.1738137 | 0.1598918 | 0.006693837 | 0.006254696 | 100
20180308_04_004 | 558 | 600.0174 | 4.973736 | 10.91506 | 0.01596742 | 0.3271852 | 6.593427 | 545.9983 | 737127.6 | 1.6925 | 21560.25 | 2070.057 | 0 | 12.20511 | 51.40775 | 6.147915158 | 0 | 0 | 430.9879 | 801.2788 | 308.169 | 18.65819 | 152.1803 | 8.210813 | 12.11713 | 13.79325 | 40.81274043 | 10.48873245 | 0 | 0 | 6858.945 | 25700.36 | 32559.31 | 0.3378162 | 0.2106601 | 0 | 0.2624005 | 1.263117 | 0.1699399 | 0 | 0 | 2.647403 | 7.382947 | 3.785941 | 0.2865262 | 2.804364 | 0.1765262 | 0.2977244 | 0.3812712 | 1.253489 | 0.3543566 | 0 | 10.6813 | 7.249715 | 16.90718 | 1.695457 | 0 | 1.245611 | 5.995994 | 0.8067018 | 0 | 0 | 12.56718 | 35.04674 | 17.9718 | 1.360136 | 13.31227 | 0.8379669 | 1.413293 | 1.809888 | 5.950294 | 1.682125 | 0 | 42.65565 | 8.048307 | 80.25813 | 8.048307 | 0 | 96.74407 | 0.001096299 | 3.637278e-06 | 2.443197e-05 | 2.34578e-06 | 0 | 1.383077e-08 | 5.825503e-08 | 6.96679e-09 | 0 | 0 | 4.883936e-07 | 9.080055e-07 | 3.492158e-07 | 2.114338e-08 | 1.7245e-07 | 9.304457e-09 | 1.373107e-08 | 1.563045e-08 | 4.624881e-08 | 1.188578e-08 | 0 | 2.115061e-06 | 0.001128829 | 1.939208e-06 | 8.491479e-08 | 7.905259e-08 | 2.889281e-05 | 7.067765e-05 | 100 | 97.11825 | 0.3222168 | 2.164363 | 0.2078064 | 0 | 0.001225231 | 0.005160658 | 0.0006171693 | 0 | 0 | 0.04326549 | 0.08043779 | 0.03093609 | 0.001873036 | 0.01527688 | 0.000824257 | 0.001216399 | 0.00138466 | 0.004097059 | 0.00105293 | 0 | 0.1873677 | 0.1717893 | 0.007522375 | 0.007003058 | 100
20180308_05_005 | 420 | 451.626 | 3.743672 | 8.215636 | 0.01201849 | 0.2462684 | 8.759839 | 410.9664 | 737127.6 | 2.2575 | 18879.48 | 1939.838 | 0 | 14.53727 | 61.19682 | 7.39845788 | 0 | 0 | 498.4504 | 884.3316 | 358.8694 | 18.16595 | 181.4566 | 17.23543 | 22.93385 | 16.5811 | 49.08462 | 12.59352 | 0 | 0 | 8005.587 | 22759.15 | 30764.74 | 0.3863274 | 0.2602196 | 0 | 0.3307711 | 1.59135 | 0.2164365 | 0 | 0 | 3.2404 | 8.623491 | 4.665983 | 0.2952398 | 3.538919 | 0.3921634 | 0.5963671 | 0.4850678 | 1.595483 | 0.4502839 | 0 | 13.70778 | 9.492081 | 20.36403 | 2.138557 | 0 | 1.271123 | 6.115411 | 0.8317456 | 0 | 0 | 12.45256 | 33.13929 | 17.93095 | 1.13458 | 13.59974 | 1.507048 | 2.291784 | 1.864071 | 6.131296 | 1.7304 | 0 | 44.45947 | 8.21828 | 78.25712 | 8.21828 | 0 | 96.92353 | 0.001098333 | 3.982208e-06 | 2.139414e-05 | 2.198215e-06 | 0 | 1.647356e-08 | 6.934796e-08 | 8.383899e-09 | 0 | 0 | 5.648417e-07 | 1.002121e-06 | 4.066692e-07 | 2.058557e-08 | 2.056258e-07 | 1.953112e-08 | 2.598854e-08 | 1.878962e-08 | 5.562247e-08 | 1.427092e-08 | 0 | 2.428251e-06 | 0.001128336 | 2.199843e-06 | 1.199317e-07 | 9.420542e-08 | 2.602061e-05 | 8.470177e-05 | 100 | 97.34097 | 0.3529276 | 1.896079 | 0.1948192 | 0 | 0.001459988 | 0.006146039 | 0.0007430322 | 0 | 0 | 0.05005972 | 0.08881403 | 0.0360415 | 0.001824419 | 0.01822381 | 0.001730967 | 0.002303263 | 0.001665251 | 0.004929603 | 0.001264776 | 0 | 0.2152064 | 0.1949635 | 0.01062908 | 0.008349059 | 100
20180308_06_006 | 279 | 300.0087 | 2.486868 | 5.45753 | 0.007983708 | 0.1635926 | 13.18685 | 272.9991 | 737127.6 | 2.8225 | 15994.11 | 1839.928 | 0 | 12.80843 | 79.57839 | 10.12008932 | 0 | 27.37586 | 623.7674 | 1019.586 | 452.0266 | 14.77424 | 230.5343 | 28.58216 | 29.97988 | 21.77514 | 67.71982 | 16.69665432 | 0 | 0 | 9912.97 | 19673.97 | 29586.94 | 0.4594199 | 0.3350455 | 0 | 0.3030357 | 2.151717 | 0.3078413 | 0 | 0.09252684 | 4.216506 | 10.3382 | 6.111165 | 0.249675 | 4.675056 | 0.6762279 | 0.8106249 | 0.6623742 | 2.288842 | 0.6207577 | 0 | 18.23656 | 12.74615 | 25.5906 | 2.762594 | 0 | 0.9044614 | 6.422163 | 0.9188044 | 0 | 0.276162 | 12.58487 | 30.85611 | 18.23981 | 0.7451972 | 13.9535 | 2.018316 | 2.419447 | 1.976968 | 6.831436 | 1.852757 | 0 | 46.18467 | 8.245429 | 76.37948 | 8.245429 | 0 | 97.04131 | 0.001099668 | 4.655446e-06 | 1.812445e-05 | 2.084998e-06 | 0 | 1.451445e-08 | 9.017787e-08 | 1.146804e-08 | 0 | 3.10222e-08 | 7.068504e-07 | 1.15539e-06 | 5.122345e-07 | 1.67421e-08 | 2.612404e-07 | 3.238917e-08 | 3.397307e-08 | 2.467549e-08 | 7.673979e-08 | 1.892057e-08 | 0 | 2.986338e-06 | 0.001127519 | 2.652457e-06 | 1.677775e-07 | 1.161604e-07 | 2.319579e-05 | 0.0001074155 | 100 | 97.52987 | 0.412893 | 1.607463 | 0.1849191 | 0 | 0.001287291 | 0.007997903 | 0.001017104 | 0 | 0.002751368 | 0.06269078 | 0.1024719 | 0.04543024 | 0.001484862 | 0.02316949 | 0.002872606 | 0.003013082 | 0.002188477 | 0.006806076 | 0.001678071 | 0 | 0.2648592 | 0.2379986 | 0.01488024 | 0.0103023 | 100
20180308_07_007 | 186 | 200.0058 | 1.657912 | 3.638353 | 0.005322472 | 0.1090617 | 19.78028 | 181.9994 | 737127.7 | 3.388333 | 13450.73 | 1703.028 | 4.844582171 | 17.03131 | 102.2679 | 22.24256 | 0 | 32.36864 | 768.4198 | 1146.533 | 567.0719 | 23.42245 | 283.7488 | 40.36226 | 44.33561 | 19.71202 | 88.97647 | 21.97717 | 0 | 0 | 12209.46 | 16856.79 | 29066.24 | 0.5372388 | 0.4200562 | 0.1000043 | 0.4101637 | 2.814755 | 0.6887131 | 0 | 0.1113616 | 5.287369 | 11.83366 | 7.803855 | 0.402915 | 5.857286 | 0.9720411 | 1.220264 | 0.610358 | 3.061161 | 0.8317171 | 0 | 23.94152 | 16.96938 | 31.18508 | 4.013636 | 0.2380736 | 0.9764496 | 6.7009 | 1.639574 | 0 | 0.2651113 | 12.58729 | 28.17161 | 18.57812 | 0.9591931 | 13.94405 | 2.314074 | 2.905001 | 1.453039 | 7.287504 | 1.980014 | 0 | 47.44098 | 9.554997 | 74.24026 | 9.554997 | 0 | 97.09338 | 0.001100258 | 5.393144e-06 | 1.524231e-05 | 1.929864e-06 | 5.489859e-09 | 1.929981e-08 | 1.158896e-07 | 2.520517e-08 | 0 | 3.668e-08 | 8.707698e-07 | 1.299246e-06 | 6.426033e-07 | 2.654222e-08 | 3.215429e-07 | 4.573833e-08 | 5.024091e-08 | 2.233757e-08 | 1.008277e-07 | 2.490443e-08 | 0 | 3.607318e-06 | 0.00112643 | 3.160705e-06 | 2.191445e-07 | 1.658844e-07 | 2.077949e-05 | 0.0001375717 | 100 | 97.6765 | 0.4787819 | 1.353151 | 0.1713256 | 0.0004873678 | 0.00171336 | 0.01028821 | 0.002237614 | 0 | 0.003256304 | 0.07730348 | 0.1153419 | 0.05704776 | 0.002356312 | 0.0285453 | 0.004060467 | 0.004460188 | 0.00198304 | 0.008951084 | 0.002210916 | 0 | 0.3202433 | 0.2838511 | 0.01945478 | 0.01472656 | 100
20180308_08_008 | 112 | 120.4336 | 0.9983126 | 2.190836 | 0.003204929 | 0.06567157 | 32.8494 | 109.5911 | 737127.7 | 3.95 | 9995.027 | 1319.1 | 7.193944483 | 24.90494 | 138.1559 | 31.79277 | 0 | 39.72878 | 936.7914 | 1248.754 | 744.8542 | 29.64607 | 354.1816 | 66.90688 | 53.98567 | 27.96242 | 128.5851 | 30.41956 | 0 | 0 | 15293.55 | 12633.23 | 27926.78 | 0.6420988 | 0.5476304 | 0.1545601 | 0.6242559 | 3.957662 | 1.02459 | 0 | 0.1422605 | 6.708911 | 13.41459 | 10.66867 | 0.5307822 | 7.609505 | 1.677058 | 1.546492 | 0.9011484 | 4.604366 | 1.198187 | 0 | 33.29909 | 23.82861 | 38.93246 | 5.761067 | 0.2822344 | 1.139922 | 7.226885 | 1.870952 | 0 | 0.2597747 | 12.2508 | 24.4957 | 19.48152 | 0.9692343 | 13.89533 | 3.06239 | 2.82397 | 1.645541 | 8.407799 | 2.187949 | 0 | 50.28579 | 10.51999 | 71.09258 | 10.51999 | 0 | 97.20732 | 0.001101549 | 6.214437e-06 | 1.132632e-05 | 1.494799e-06 | 8.152145e-09 | 2.822216e-08 | 1.565577e-07 | 3.602743e-08 | 0 | 4.502047e-08 | 1.061568e-06 | 1.415082e-06 | 8.440654e-07 | 3.35948e-08 | 4.01357e-07 | 7.581858e-08 | 6.117632e-08 | 3.168688e-08 | 1.457121e-07 | 3.447131e-08 | 0 | 4.378513e-06 | 0.001124963 | 3.755667e-06 | 3.143939e-07 | 2.289594e-07 | 1.719963e-05 | 0.000182237 | 100 | 97.91868 | 0.5524126 | 1.006817 | 0.1328754 | 0.0007246589 | 0.002508719 | 0.0139167 | 0.003202543 | 0 | 0.004001951 | 0.09436468 | 0.1257892 | 0.0750305 | 0.002986302 | 0.03567735 | 0.006739651 | 0.005438074 | 0.002816704 | 0.01295261 | 0.003064217 | 0 | 0.3892139 | 0.33785 | 0.02794704 | 0.02035262 | 100
20180308_09_009 | 74 | 79.5722 | 0.6595994 | 1.447517 | 0.002117543 | 0.04339015 | 49.71801 | 72.40837 | 737127.7 | 4.5125 | 7903.465 | 917.181 | 13.49124 | 34.77152 | 173.1503 | 42.22283 | 0 | 46.3381215 | 1046.635 | 1296.96 | 910.1206 | 35.50744 | 417.5604 | 84.08232 | 60.69473 | 36.82206 | 164.1726 | 38.52644 | 2.078177 | 0 | 17939.41 | 9737.827 | 27677.24 | 0.7144417 | 0.6481648 | 0.2924693 | 0.8794253 | 5.004843 | 1.372989 | 0 | 0.1674232 | 7.563146 | 14.05805 | 13.15334 | 0.6414555 | 9.052068 | 2.126571 | 1.754358 | 1.197368 | 5.931681 | 1.531189 | 0.09010335 | 41.40657 | 29.78442 | 44.46806 | 7.549727 | 0.4512267 | 1.356793 | 7.72156 | 2.118271 | 0 | 0.2583034 | 11.66855 | 21.689 | 20.29321 | 0.9896488 | 13.96569 | 3.280911 | 2.706654 | 1.847321 | 9.151501 | 2.362345 | 0.139013 | 52.23493 | 11.64785 | 68.6061 | 11.64785 | 0 | 97.23228 | 0.001101832 | 6.821915e-06 | 8.956171e-06 | 1.039345e-06 | 1.528821e-08 | 3.940293e-08 | 1.962131e-07 | 4.784672e-08 | 0 | 5.251015e-08 | 1.186042e-06 | 1.469709e-06 | 1.031345e-06 | 4.023687e-08 | 4.731776e-07 | 9.528171e-08 | 6.877899e-08 | 4.172659e-08 | 1.860396e-07 | 4.365799e-08 | 2.35498e-09 | 4.989611e-06 | 0.001123639 | 4.20051e-06 | 3.918269e-07 | 2.98751e-07 | 1.498513e-05 | 0.0002235337 | 100 | 98.05925 | 0.607127 | 0.7970685 | 0.09249818 | 0.001360598 | 0.003506726 | 0.0174623 | 0.004258194 | 0 | 0.004673223 | 0.1055537 | 0.1307991 | 0.09178613 | 0.003580943 | 0.04211118 | 0.008479745 | 0.006121094 | 0.003713523 | 0.01655689 | 0.003885411 | 0.0002095852 | 0.4440583 | 0.3785042 | 0.03487125 | 0.02658782 | 100
20180308_10_010 | 50 | 53.765 | 0.4456753 | 0.9780519 | 0.001430772 | 0.02931767 | 73.58265 | 48.92458 | 737127.7 | 5.0775 | 5882.531 | 260.0543 | 17.29722 | 51.86015 | 205.3606 | 47.22526 | 49.76691 | 50.78893 | 966.2108 | 1162.912 | 1003.241 | 38.90291 | 429.0015 | 87.0855 | 51.78226 | 51.62236 | 214.2611 | 0 | 3.016279 | 2.143284759 | 18953.08 | 6402.639 | 25355.72 | 0.7679999 | 0.7474874 | 0.4093092 | 1.431712 | 6.479344 | 1.676258 | 1.962748 | 0.2003056 | 7.621244 | 13.75916 | 15.82667 | 0.7671425 | 10.15159 | 2.404185 | 1.633785 | 1.832333 | 8.450208 | 0 | 0.1427502 | 53.02528 | 37.19861 | 48.1258 | 11.95937 | 0.5475801 | 1.915367 | 8.668165 | 2.242523 | 0.02625795 | 0.2679718 | 10.19582 | 18.40721 | 21.17315 | 1.026295 | 13.58095 | 3.216355 | 2.185703 | 2.451323 | 11.30482 | 0 | 0.1909734 | 54.93859 | 13.39989 | 64.38343 | 13.39989 | 0 | 97.46443 | 0.001104462 | 6.57016e-06 | 6.666057e-06 | 2.946923e-07 | 1.960113e-08 | 5.876769e-08 | 2.327137e-07 | 5.351545e-08 | 5.639563e-08 | 5.755378e-08 | 1.094906e-06 | 1.317806e-06 | 1.136869e-06 | 4.40846e-08 | 4.861425e-07 | 9.86849e-08 | 5.867943e-08 | 5.849823e-08 | 2.427998e-07 | 0 | 3.418034e-09 | 5.020435e-06 | 0.001123014 | 4.079808e-06 | 4.586623e-07 | 4.209936e-07 | 1.198118e-05 | 0.0002546752 | 100 | 98.34808 | 0.5850471 | 0.5935864 | 0.0262412 | 0.001745404 | 0.005233033 | 0.02072225 | 0.004765342 | 0.005021811 | 0.00512494 | 0.09749708 | 0.1173455 | 0.1012337 | 0.003925561 | 0.04328909 | 0.008787505 | 0.005225174 | 0.005209039 | 0.02162037 | 0 | 0.0003043626 | 0.4470502 | 0.3684159 | 0.04084209 | 0.03748784 | 100
[87 empty] | Moles | [27 empty] | mol%
[102 empty] | Moles (Total) | [31 empty] | Total
[80 empty] | 3.894724e-05 | 2.320683e-07 | 8.537054e-07 | 8.773683e-08 | 0 | 1.357114e-10 | 5.14037e-10 | 5.191686e-11 | 0 | 0 | 1.681929e-08 | 1.994779e-08 | 5.430583e-09 | 1.405514e-10 | 1.738286e-09 | 8.551273e-11 | 1.110724e-10 | 1.062297e-10 | 3.076557e-10 | 7.73762e-11 | 0 |  | 4.016622e-05 | [6 empty] | 96.96517 | 0.5777697 | 2.125431 | 0.2184344 | 0 | 0.0003378745 | 0.001279774 | 0.000129255 | 0 | 0 | 0.04187421 | 0.04966311 | 0.01352027 | 0.0003499245 | 0.004327732 | 0.0002128971 | 0.000276532 | 0.0002644751 | 0.0007659564 | 0.00019264 | 0 |  |  |  |  | 100
[80 empty] | 3.881461e-05 | 1.161939e-07 | 1.207782e-06 | 4.866301e-08 | 0 | 4.211051e-11 | 2.244912e-10 | 0 | 4.971649e-11 | 0 | 8.707822e-09 | 9.367231e-09 | 2.233148e-09 | 4.537955e-10 | 6.257112e-10 | 0 | 0 | 3.21957e-11 | 1.237944e-10 | 0 | 0 |  | 4.020911e-05 | [6 empty] | 96.53188 | 0.288974 | 3.003753 | 0.1210248 | 0 | 0.0001047288 | 0.0005583093 | 0 | 0.0001236448 | 0 | 0.02165634 | 0.02329629 | 0.005553836 | 0.001128589 | 0.001556143 | 0 | 0 | 8.007066e-05 | 0.0003078764 | 0 | 0 |  |  |  |  | 100
[80 empty] | 3.878868e-05 | 1.694486e-07 | 1.126809e-06 | 6.089477e-08 | 0 | 6.776901e-11 | 3.719887e-10 | 3.564683e-11 | 0 | 0 | 1.245594e-08 | 1.516615e-08 | 3.949859e-09 | 4.066102e-10 | 1.26147e-09 | 0 | 1.168826e-10 | 7.730892e-11 | 2.11941e-10 | 5.545863e-11 | 0 |  | 4.018001e-05 | [6 empty] | 96.53726 | 0.4217236 | 2.804403 | 0.1515549 | 0 | 0.0001686635 | 0.0009258055 | 8.871784e-05 | 0 | 0 | 0.03100034 | 0.03774551 | 0.009830409 | 0.001011972 | 0.003139546 | 0 | 0.0002908974 | 0.0001924064 | 0.0005274789 | 0.0001380254 | 0 |  |  |  |  | 100
[80 empty] | 3.899861e-05 | 2.103737e-07 | 8.64308e-07 | 7.025511e-08 | 0 | 1.303403e-10 | 4.956453e-10 | 5.050625e-11 | 0 | 0 | 1.563792e-08 | 1.947512e-08 | 5.333757e-09 | 2.738504e-10 | 1.737431e-09 | 8.480247e-11 | 1.073496e-10 | 1.077137e-10 | 2.890221e-10 | 7.042412e-11 | 0 |  | 4.018735e-05 | [6 empty] | 97.04203 | 0.5234825 | 2.150697 | 0.174819 | 0 | 0.0003243316 | 0.001233337 | 0.000125677 | 0 | 0 | 0.03891255 | 0.04846083 | 0.01327223 | 0.0006814344 | 0.004323329 | 0.0002110178 | 0.0002671229 | 0.0002680288 | 0.0007191868 | 0.0001752395 | 0 |  |  |  |  | 100
[80 empty] | 3.915355e-05 | 2.02071e-07 | 7.634991e-07 | 5.099521e-08 | 0 | 1.503345e-10 | 5.495757e-10 | 5.805658e-11 | 0 | 0 | 1.627979e-08 | 2.063649e-08 | 6.020961e-09 | 2.93658e-10 | 2.005232e-09 | 9.304457e-11 | 1.20448e-10 | 1.221129e-10 | 3.256959e-10 | 7.619092e-11 | 0 |  | 4.021685e-05 | [6 empty] | 97.35609 | 0.5024537 | 1.898456 | 0.1268006 | 0 | 0.0003738098 | 0.001366531 | 0.0001443589 | 0 | 0 | 0.04048002 | 0.05131304 | 0.01497124 | 0.0007301866 | 0.00498605 | 0.0002313572 | 0.0002994964 | 0.0003036361 | 0.0008098493 | 0.0001894503 | 0 |  |  |  |  | 100
[80 empty] | 3.922618e-05 | 2.212338e-07 | 6.685669e-07 | 4.778729e-08 | 0 | 1.790605e-10 | 6.54226e-10 | 6.986582e-11 | 0 | 0 | 1.882806e-08 | 2.277547e-08 | 7.011537e-09 | 2.859107e-10 | 2.390997e-09 | 1.953112e-10 | 2.279696e-10 | 1.467939e-10 | 3.917076e-10 | 9.148024e-11 | 0 |  | 4.021701e-05 | [6 empty] | 97.53628 | 0.5500999 | 1.662398 | 0.1188236 | 0 | 0.0004452356 | 0.001626739 | 0.0001737221 | 0 | 0 | 0.04681615 | 0.05663142 | 0.01743426 | 0.0007109199 | 0.005945238 | 0.0004856431 | 0.0005668487 | 0.0003650045 | 0.0009739846 | 0.0002274665 | 0 |  |  |  |  | 100
[80 empty] | 3.927385e-05 | 2.586359e-07 | 5.663892e-07 | 4.532605e-08 | 0 | 1.577658e-10 | 8.507346e-10 | 9.556699e-11 | 0 | 1.938887e-09 | 2.356168e-08 | 2.625886e-08 | 8.831629e-09 | 2.325291e-10 | 3.037679e-09 | 3.238917e-10 | 2.980094e-10 | 1.927772e-10 | 5.404211e-10 | 1.212857e-10 | 0 |  | 4.021064e-05 | [6 empty] | 97.67029 | 0.6432027 | 1.408555 | 0.1127215 | 0 | 0.0003923483 | 0.002115695 | 0.0002376659 | 0 | 0.004821827 | 0.05859564 | 0.06530327 | 0.02196342 | 0.0005782776 | 0.007554417 | 0.0008054876 | 0.0007411207 | 0.0004794185 | 0.001343975 | 0.000301626 | 0 |  |  |  |  | 100
[80 empty] | 3.929492e-05 | 2.996191e-07 | 4.763221e-07 | 4.195356e-08 | 7.03828e-11 | 2.097805e-10 | 1.093298e-09 | 2.100431e-10 | 0 | 2.2925e-09 | 2.902566e-08 | 2.952833e-08 | 1.107937e-08 | 3.686419e-10 | 3.738871e-09 | 4.573833e-10 | 4.407098e-10 | 1.745122e-10 | 7.100544e-10 | 1.596438e-10 | 0 |  | 4.019237e-05 | [6 empty] | 97.7671 | 0.7454627 | 1.185106 | 0.1043819 | 0.0001751148 | 0.0005219411 | 0.002720162 | 0.0005225943 | 0 | 0.005703819 | 0.07221684 | 0.07346749 | 0.02756584 | 0.0009171937 | 0.009302439 | 0.001137985 | 0.001096501 | 0.0004341924 | 0.00176664 | 0.0003971993 | 0 |  |  |  |  | 100
[80 empty] | 3.934103e-05 | 3.452465e-07 | 3.539475e-07 | 3.249562e-08 | 1.045147e-10 | 3.067626e-10 | 1.476959e-09 | 3.002286e-10 | 0 | 2.81378e-09 | 3.538559e-08 | 3.216097e-08 | 1.455285e-08 | 4.665944e-10 | 4.666942e-09 | 7.581858e-10 | 5.366344e-10 | 2.475538e-10 | 1.026141e-09 | 2.209699e-10 | 0 |  | 4.016775e-05 | [6 empty] | 97.94185 | 0.8595117 | 0.8811733 | 0.08089979 | 0.0002601955 | 0.0007637039 | 0.003676978 | 0.0007474369 | 0 | 0.007005072 | 0.08809454 | 0.08006664 | 0.03623019 | 0.001161615 | 0.01161863 | 0.001887549 | 0.001335983 | 0.0006162999 | 0.00255464 | 0.0005501178 | 0 |  |  |  |  | 100
[80 empty] | 3.935113e-05 | 3.789953e-07 | 2.798803e-07 | 2.259446e-08 | 1.960027e-10 | 4.282927e-10 | 1.851067e-09 | 3.987226e-10 | 0 | 3.281884e-09 | 3.953474e-08 | 3.340248e-08 | 1.77818e-08 | 5.588454e-10 | 5.502065e-09 | 9.528171e-10 | 6.033245e-10 | 3.25989e-10 | 1.310138e-09 | 2.798589e-10 | 1.385283e-11 |  | 4.013903e-05 | [6 empty] | 98.03709 | 0.9442064 | 0.6972774 | 0.05629052 | 0.0004883095 | 0.001067023 | 0.00461164 | 0.000993354 | 0 | 0.008176293 | 0.09849451 | 0.08321696 | 0.04430053 | 0.001392274 | 0.01370752 | 0.002373792 | 0.001503087 | 0.0008121497 | 0.003264001 | 0.000697224 | 3.451211e-05 |  |  |  |  | 100
[80 empty] | 3.944509e-05 | 3.650089e-07 | 2.083143e-07 | 6.406355e-09 | 2.512965e-10 | 6.387792e-10 | 2.195412e-09 | 4.459621e-10 | 4.208629e-10 | 3.597111e-09 | 3.649686e-08 | 2.995014e-08 | 1.960118e-08 | 6.122861e-10 | 5.65282e-09 | 9.86849e-10 | 5.147318e-10 | 4.570174e-10 | 1.709857e-09 | 0 | 2.010608e-11 |  | 4.012837e-05 | [6 empty] | 98.29726 | 0.9096031 | 0.5191197 | 0.01596465 | 0.0006262316 | 0.001591839 | 0.005470973 | 0.001111339 | 0.001048792 | 0.008964011 | 0.09095026 | 0.07463583 | 0.0488462 | 0.001525818 | 0.01408684 | 0.00245923 | 0.001282713 | 0.001138889 | 0.004260969 | 0 | 5.010441e-05 |  |  |  |  | 100
Particle size | [9 empty] | Bentonite |  |  |  | Calibration factor |  | 1.0753 |  | 2018-03-08
Silicon Carbide was added to bring bed length to 3mm
Weight of Bentonite | [9 empty] | 44.9 | mg
density of mixture at 370 C | [9 empty] | 1.596695 | mg/mL
Temperature | [9 empty] | 370 | C
Saturator temperature | [9 empty] | 4.2 | C
filename | MFC set point (mL/min) | Actual flow rate (mL/min) |  |  | mass flowrate (g/sec) |  | Tau (g/g/sec) | Weight hourly space velocity | timestamp | time, h | MeOH | DME | C6ar | C7ar | C8ar | C9ar | C10ar | C1 | C2 | C3 | C4 | C5 | C6 | C7 | C8 | C9 | C10 | C11 | C12 | heavy | Total HC | Total oxygenates | Total | X1 | X2
20180308b_01_001 | 50 | 53.765 |  |  | 0.001430772 |  | 31.38166 | 114.7167 | 737127.9 | 0 | 28663.3 | 528.658 | 0 | 0 | 0 | 0 | 0 | 0 | 0 | 85.49207 | 0 | 0 | 0 | 0 | 0 | 0 | 0 | 0 | 0 | 0 | 256.4762 | 29720.61 | 29977.09 | 0.04382654 | 0.008555741
20180308b_02_002 | 51 | 54.8403 |  |  | 0.001459388 |  | 30.76633 | 117.011 | 737127.9 | 0.5638889 | 27338.91 | 508.8371 | 0 | 0 | 0 | 0 | 0 | 0 | 0 | 87.43319 | 0 | 0 | 0 | 0 | 0 | 0 | 0 | 0 | 0 | 0 | 262.2996 | 28356.59 | 28618.89 | 0.04472479 | 0.009165261
Particle size | [9 empty] | Powder/Bentonite |  |  |  | Calibration factor |  | 1.0753 |  | 2018-03-09
Bed length | [9 empty] | 0.026 | m
weight of catalyst | [9 empty] | 105.4 | mg
Weight of Bentonite | [9 empty] | 45.5
density of mixture at 370 C | [9 empty] | 1.596695 | mg/mL
density of mixture at 370 C | [9 empty] | 1.596695 | kg/m3
Temperature | [9 empty] | 370 | C
Saturator temperature | [9 empty] | 4.2 | C
Bed diameter | [9 empty] | 0.00383 | m
Bed area | [9 empty] | 1.152093e-05 | m2
Room temperature | [9 empty] | 20 | C
Voidage | [9 empty] | 0.5
gc | [9 empty] | 1
Sphericity | [9 empty] | 1
Viscoisity of N2/MeoH mixture at 370 C | [9 empty] | 0.000267639 | PaS
Particle diameter | [9 empty] | 3e-05 | m
|  |  | Cold | Hot |  | Ergun
filename | MFC set point (mL/min) | Actual flow rate (mL/min) | Velocity (m/s) | Velocity (m/s) | mass flowrate (g/sec) | Pressure drop (bar) | Tau (g/g/sec) | Weight hourly space velocity | timestamp | time, h | MeOH | DME | C6ar | C7ar | C8ar | C9ar | C10ar | C1 | C2 | C3 | C4 | C5 | C6 | C7 | C8 | C9 | C10 | C11 | C12 | heavy | Total HC | Total oxygenates | Total | X1 | X2
20180309_01_001 | 50 | 53.765 | 0.07777875 | 0.1706885 | 0.001430772 | 3.962008 | 73.66652 | 48.86888 | 737128.5 | 0 | 6007.535 | 42.68238 | 4.699115663 | 39.97547 | 150.3971 | 30.87852 | 0 | 50.4933 | 1707.403 | 722.6283 | 919.3213 | 17.09091 | 422.2818 | 113.9157 | 65.26197 | 47.67417 | 209.2264 | 68.61625 | 7.971526 | 4.972060885 | 18409.99 | 6092.9 | 24502.89 | 0.7548235 | 75.13396
20180309_02_002 | 50 | 53.765 | 0.07777875 | 0.1706885 | 0.001430772 | 3.962008 | 73.66652 | 48.86888 | 737128.5 | 0.56 | 5074.734 | 46.12734 | 11.06719 | 40.15445 | 171.7253 | 42.31902 | 0 | 45.39728 | 1494.241 | 738.6085 | 921.1314684 | 22.56092 | 411.7085 | 133.553 | 85.09996 | 48.51517 | 206.7105 | 57.64185 | 7.504625 | 1.980026 | 18462.97 | 5166.989 | 23629.96 | 0.7852415 | 78.13374
20180309_03_003 | 74 | 79.5722 | 0.1151126 | 0.252619 | 0.002117543 | 5.865777 | 49.77468 | 72.32594 | 737128.6 | 1.124167 | 4574.998 | 4188.785 | 0 | 16.126 | 69.69576 | 11.74759 | 0 | 25.84376751 | 888.2795 | 992.873 | 358.0699 | 6.363456 | 155.946 | 48.45543 | 30.32185 | 15.41919 | 60.15251 | 27.09026 | 0 | 0 | 9577.025 | 12952.57 | 22529.59 | 0.7969338 | 42.50865
20180309_04_004 | 112 | 120.4336 | 0.1742244 | 0.3823423 | 0.003204929 | 8.882737 | 32.88684 | 109.4663 | 737128.6 | 1.691111 | 3378.193 | 3566.665 | 0 | 11.26427 | 45.40667 | 8.422719 | 0 | 0 | 556.8939 | 705.31 | 241.597 | 5.16453 | 101.5927 | 31.41138 | 15.09362 | 7.78949688 | 33.25482 | 14.41057 | 0 | 0 | 6251.191 | 10511.52 | 16762.71 | 0.7984698 | 37.29224
20180309_05_005 | 186 | 200.0058 | 0.289337 | 0.6349613 | 0.005322472 | 14.76723 | 19.80283 | 181.7922 | 737128.6 | 2.259722 | 2510.617 | 2257.909 | 0 | 8.678719566 | 34.79641 | 6.493854 | 0 | 0 | 405.421 | 540.6904 | 196.4519 | 4.728131 | 79.13613 | 24.08443 | 10.51084 | 5.812143 | 23.82648 | 9.66541761 | 0 | 0 | 4764.317 | 7026.435 | 11790.75 | 0.787069 | 40.40724
20180309_06_006 | 279 | 300.0087 | 0.4340054 | 0.952442 | 0.007983708 | 22.18013 | 13.20189 | 272.6883 | 737128.6 | 2.827778 | 1925.93 | 1780.154 | 0 | 6.34958 | 25.29123 | 0 | 0 | 0 | 285.0205 | 402.0202 | 145.8384 | 0 | 57.95354 | 17.25555 | 7.148388 | 3.573314382 | 16.82179 | 6.514851936 | 0 | 0 | 3403.97 | 5486.239 | 8890.209 | 0.7833651 | 38.28898

## Minilith Stability
Particle size | [9 empty] | Minilith |  |  |  | Calibration factor |  | 1.0753 |  | 2018-03-08
Minilith length | [9 empty] | 0.01 | m
weight of catalyst | [9 empty] | 104.3 | mg |  |  | Minilith length
density of mixture at 370 C | [9 empty] | 1.596695 | mg/mL
Weight of Minilith | [9 empty] | 149 | mg
Temperature | [9 empty] | 370 | C
Saturator temperature | [9 empty] | 4.2 | C
Bed diameter | [9 empty] | 0.00383 | m
Bed area | [9 empty] | 1.152093e-05 | m2
Room temperature | [9 empty] | 20 | C
Viscoisity of N2/MeoH mixture at 370 C | [9 empty] | 0.000267639 | PaS
Particle diameter | [9 empty] | 3e-05 | m
Channel diameter | [9 empty] | 0.0002 | m
[8 empty] | 1 | 2 | 6 | 7 | 8 | 9 | 10 | 1 | 2 | 3 | 4 | 5 | 6 | 7 | 8 | 9 | 10 | 11 | 12
filename | MFC set point (mL/min) | Actual flow rate (mL/min) | mass flowrate (g/sec) | Tau (g/g/sec) | Weight hourly space velocity | timestamp | time, h | MeOH | DME | C6ar | C7ar | C8ar | C9ar | C10ar | C1 | C2 | C3 | C4 | C5 | C6 | C7 | C8 | C9 | C10 | C11 | C12 | heavy | Unaccounted | Total HC | Total oxygenates | Total | X1 | X2
20180614_01_001 | 50 | 53.765 | 0.001430772 | 72.89771 | 49.38427 | 737225.7 | 0 | 2723.218 | 75.06995 | 51.52173 | 173.3592 | 363.3187 | 90.68664 | 8.509087 | 88.11281787 | 1488.551 | 2309.447 | 1367.094 | 83.33964 | 468.5386 | 86.44766 | 79.07278 | 78.62308 | 267.7248 | 34.94865 | 20.10156 | 8.664251123 | 0 | 29268.55 | 2873.358 | 32141.91 | 91.52752 | 91.0604
20180614_02_002 | 50 | 53.765 | 0.001430772 | 72.89771 | 49.38427 | 737225.7 | 0.5472222 | 3605.203 | 41.60083 | 41.68554 | 93.67507 | 231.0164 | 68.79888 | 26.60348 | 87.99550617 | 1259.571 | 2578.42 | 1744.551 | 104.0447 | 574.4813 | 107.5755 | 74.22018 | 50.23339 | 158.73 | 0 | 5.512672 | 4.579457729 | 0 | 28379.25 | 3688.404 | 32067.65 | 88.75751 | 88.49805
20180614_03_003 | 50 | 53.765 | 0.001430772 | 72.89771 | 49.38427 | 737225.7 | 1.098889 | 3773.284 | 39.44916 | 41.99681 | 92.81132 | 224.4601 | 68.48344 | 28.9957 | 91.78937 | 1257.47 | 2583.731 | 1764.13 | 104.2131 | 583.2589 | 113.8637 | 75.24724 | 49.0462 | 150.6714 | 0 | 5.521275 | 4.180988988 | 0 | 28452.12 | 3852.182 | 32304.3 | 88.31956 | 88.07533
20180614_04_004 | 50 | 53.765 | 0.001430772 | 72.89771 | 49.38427 | 737225.8 | 1.649722 | 3901.218 | 40.55742 | 42.0625 | 92.04645 | 222.4139 | 68.59684 | 29.07289 | 95.0389 | 1261.895 | 2587.843 | 1775.683 | 104.0766 | 590.3547 | 115.7464 | 76.28604 | 48.60875 | 152.1547 | 0 | 5.42508 | 2.258250225 | 0 | 28576.35 | 3982.333 | 32558.68 | 88.01789 | 87.76875
20180614_05_005 | 50 | 53.765 | 0.001430772 | 72.89771 | 49.38427 | 737225.8 | 2.201111 | 3967.279 | 42.02048 | 41.88888 | 91.28157 | 221.3446 | 68.38255 | 27.26887 | 97.83327 | 1263.063 | 2576.628 | 1768.688 | 103.1935 | 591.6119 | 115.9224 | 76.58577 | 48.51673 | 153.6788 | 0 | 5.386758 | 2.246519055 | 0 | 28505.65 | 4051.32 | 32556.97 | 87.81435 | 87.55621
20180614_06_006 | 50 | 53.765 | 0.001430772 | 72.89771 | 49.38427 | 737225.8 | 2.750833 | 4000.663 | 47.18029 | 41.23897294 | 89.39554 | 218.7479 | 67.81946 | 27.68486 | 99.31139 | 1256.027 | 2560.656 | 1753.127 | 102.2282 | 591.4907 | 115.7213 | 76.63592 | 47.95442 | 154.7529 | 0 | 5.390668 | 2.301069 | 0 | 28343.28 | 4095.024 | 32438.3 | 87.66685 | 87.37596
20180614_07_007 | 50 | 53.765 | 0.001430772 | 72.89771 | 49.38427 | 737225.8 | 3.300833 | 4128.436 | 49.67149 | 41.65347428 | 89.90903 | 221.835 | 68.63152 | 28.70383 | 103.4267 | 1278.737 | 2587.06 | 1774.528 | 102.7467 | 601.8614 | 118.1272 | 78.0856 | 48.74796 | 158.9658 | 0 | 5.409047 | 2.327269 | 0 | 28748.66 | 4227.779 | 32976.44 | 87.48065 | 87.17939
20180614_08_008 | 50 | 53.765 | 0.001430772 | 72.89771 | 49.38427 | 737225.9 | 3.849167 | 4153.588 | 51.79836 | 41.0325 | 88.68865 | 220.385 | 67.9034 | 29.23877 | 104.8837 | 1272.927 | 2566.082 | 1757.004 | 101.3536 | 598.7096 | 117.2172 | 80.72247 | 48.48206 | 159.8292 | 0 | 5.272574 | 2.285036 | 0 | 28573.84 | 4257.185 | 32831.02 | 87.34859 | 87.03304
20180614_09_009 | 50 | 53.765 | 0.001430772 | 72.89771 | 49.38427 | 737225.9 | 4.3975 | 4153.462 | 57.482733 | 40.12295 | 86.58676 | 217.8552 | 67.16564 | 29.09025 | 105.4538 | 1260.349 | 2529.747 | 1728.155 | 99.55165 | 593.7513 | 115.8567 | 80.10659 | 47.89967 | 159.5441 | 0 | 5.291735 | 2.289533345 | 0 | 28215.25 | 4268.427 | 32483.67 | 87.21369 | 86.85978
20180614_10_010 | 50 | 53.765 | 0.001430772 | 72.89771 | 49.38427 | 737225.9 | 4.9475 | 4276.739 | 60.16469 | 40.51946118 | 87.4981 | 222.223 | 68.37864 | 30.75185 | 109.4542 | 1284.007 | 2557.989 | 1749.229 | 100.4 | 603.6934 | 117.5886 | 81.58999 | 48.9208 | 165.0986 | 0 | 5.330252609 | 2.347603 | 0 | 28659.9 | 4397.068 | 33056.97 | 87.06252 | 86.69851
20180614_11_011 | 50 | 53.765 | 0.001430772 | 72.89771 | 49.38427 | 737225.9 | 5.494444 | 4246.065 | 62.6578 | 39.58527 | 85.42504 | 218.5145 | 67.14948 | 30.37974 | 109.548 | 1267.296 | 2514.669 | 1714.347 | 98.06179 | 594.6565 | 115.9237 | 80.34297 | 48.1502 | 163.6733 | 0 | 5.270619 | 2.300287 | 0 | 28183.07 | 4371.38 | 32554.45 | 86.95704 | 86.5721
20180614_12_012 | 50 | 53.765 | 0.001430772 | 72.89771 | 49.38427 | 737225.9 | 6.041944 | 4327.47 | 70.67124 | 39.45544 | 84.92093 | 219.7254 | 67.33978 | 31.18802 | 112.2344 | 1282.406 | 2538.717 | 1722.899 | 98.54652 | 602.3135 | 116.8441 | 81.38939 | 48.40098 | 166.229 | 0 | 5.259865589 | 2.310454 | 0 | 28428.37 | 4468.813 | 32897.18 | 86.84547 | 86.41582
20180614_13_013 | 50 | 53.765 | 0.001430772 | 72.89771 | 49.38427 | 737226 | 6.589444 | 4419.487 | 73.42759 | 39.58605 | 85.01914 | 221.9452 | 67.74594 | 32.45428 | 115.3948 | 1296.949 | 2546.462 | 1730.482 | 98.54324 | 606.9911 | 117.8738 | 82.13051 | 48.88978 | 169.5619 | 0 | 5.242464 | 2.333329713 | 0 | 28628.44 | 4566.342 | 33194.78 | 86.6862 | 86.24379
20180614_14_014 | 50 | 53.765 | 0.001430772 | 72.89771 | 49.38427 | 737226 | 7.136389 | 4483.946 | 78.73809 | 39.40031 | 84.66385389 | 223.2453 | 68.11013 | 33.22127 | 117.1991 | 1304.802 | 2545.889 | 1730.247 | 98.27389 | 610.4428 | 118.4466 | 82.72968 | 49.20861 | 172.2631 | 0 | 5.196322 | 2.328246206 | 0 | 28718.53 | 4641.423 | 33359.95 | 86.55889 | 86.08684
20180614_15_015 | 50 | 53.765 | 0.001430772 | 72.89771 | 49.38427 | 737226 | 7.681667 | 4357.587 | 78.87352 | 37.92453 | 81.69319 | 216.7985 | 65.97036 | 34.36083 | 115.0007 | 1265.123 | 2459.238 | 1663.323 | 94.38477 | 589.1413 | 113.9402 | 79.87314 | 47.87204 | 169.0614 | 0 | 8.474206169 | 2.288947 | 0 | 27813.87 | 4515.334 | 32329.21 | 86.52121 | 86.03327
20180614_16_016 | 50 | 53.765 | 0.001430772 | 72.89771 | 49.38427 | 737226 | 8.226111 | 4381.929 | 83.30466 | 37.43534 | 80.67525609 | 215.5368 | 65.60513 | 33.04436 | 116.277 | 1264.176 | 2444.338 | 1651.366 | 93.51619 | 587.9373 | 113.8383 | 79.84234302 | 47.58553591 | 168.7041 | 0 | 5.01136 | 2.297745164 | 0 | 27623.89 | 4548.539 | 32172.42 | 86.37986 | 85.862
20180614_17_017 | 50 | 53.765 | 0.001430772 | 72.89771 | 49.38427 | 737226.1 | 8.7725 | 4520.339 | 88.95088 | 38.0391 | 81.68883 | 220.5337 | 66.99567 | 34.07576 | 120.3102 | 1295.587 | 2490.561 | 1681.587 | 95.28385 | 601.5963 | 116.3668 | 81.75071 | 48.69608667 | 173.7926 | 0 | 5.100321677 | 2.317688153 | 0 | 28209.52 | 4698.241 | 32907.77 | 86.26361 | 85.723
20180614_18_018 | 50 | 53.765 | 0.001430772 | 72.89771 | 49.38427 | 737226.1 | 9.318889 | 4531.329 | 93.23705 | 37.58471 | 80.80832 | 219.8131 | 66.57830014 | 33.97746 | 121.061 | 1292.214 | 2470.691 | 1665.487 | 93.85734 | 597.7156 | 115.5547 | 81.39144 | 48.49926 | 173.8573 | 0 | 5.046163 | 2.333329713 | 0 | 28019.37 | 4717.803 | 32737.18 | 86.15846 | 85.58885
20180614_19_019 | 50 | 53.765 | 0.001430772 | 72.89771 | 49.38427 | 737226.1 | 9.864722 | 4506.942 | 98.31102 | 36.75454 | 79.01982 | 216.236 | 65.4508 | 33.89205 | 120.7865 | 1277.583 | 2431.738 | 1636.037 | 92.18353386 | 591.6182 | 114.2438 | 80.51278 | 47.79357 | 172.4301 | 0 | 4.957983481 | 2.29930932 | 0 | 27615.22 | 4703.565 | 32318.78 | 86.05473 | 85.44634
20180614_01_002 | 50 | 53.765 | 0.001430772 | 72.89771 | 49.38427 | 737226.4 | 17.10056 | 5237.067 | 170.9508 | 35.85984 | 77.81754 | 231.7727 | 68.77099 | 41.69446 | 147.9957 | 1396.422 | 2476.559 | 1644.283 | 90.22208 | 623.8754 | 119.6925 | 86.47632 | 51.28763 | 195.1975 | 0 | 4.920639 | 2.360116 | 0 | 28794.23 | 5578.969 | 34373.2 | 84.7641 | 83.76942
20180614_02_003 | 50 | 53.765 | 0.001430772 | 72.89771 | 49.38427 | 737226.4 | 17.64667 | 5031.247 | 175.7234 | 33.57969 | 73.23702 | 219.3547 | 64.84626 | 39.28347 | 142.4211 | 1336.266 | 2365.081 | 1561.462 | 85.52445 | 595.6161 | 114.3477 | 81.90116 | 48.60067 | 186.683 | 0 | 4.650626827 | 2.280344 | 0 | 27418.48 | 5382.693 | 32801.17 | 84.66138 | 83.58994
20180614_03_004 | 50 | 53.765 | 0.001430772 | 72.89771 | 49.38427 | 737226.4 | 18.1925 | 4959.73 | 174.123 | 33.05765 | 71.62583 | 216.148 | 63.74249 | 38.71873 | 140.957 | 1313.421 | 2311.023 | 1524.186 | 83.22091998 | 581.9599 | 111.426 | 79.96992 | 47.90958 | 184.3563 | 0 | 4.468793692 | 2.212498662 | 0 | 26843.37 | 5307.976 | 32151.35 | 84.5738 | 83.49066
20180614_01_004 | 50 | 53.765 | 0.001430772 | 72.89771 | 49.38427 | 737226.9 | 28.02778 | 5856.174 | 365.6596 | 45.6733552 | 100.1339 | 235.8197 | 131.7708 | 94.29538 | 175.2261 | 1432.454 | 2328.11 | 1761.963 | 112.4587 | 1078.024 | 231.6668 | 400.2253 | 103.7817506 | 416.6234 | 0 | 19.58753 | 13.00889 | 1517.422 | 39251.97 | 6587.493 | 45839.46 | 87.2246 | 85.62921
20180614_02_005 | 50 | 53.765 | 0.001430772 | 72.89771 | 49.38427 | 737226.9 | 28.57389 | 5535.2 | 326.4432 | 29.39323 | 64.72891 | 217.3 | 62.13792 | 44.69013 | 169.0133 | 1372.874 | 2226.388 | 1428.469 | 75.62757 | 577.0977 | 110.2743 | 80.64505 | 48.07668 | 194.3296 | 0 | 3.086275 | 2.16244567 | 0 | 26352.63 | 6188.086 | 32540.72 | 82.98993 | 80.98356
20180614_03_006 | 50 | 53.765 | 0.001430772 | 72.89771 | 49.38427 | 737226.9 | 29.12083 | 5463.672 | 337.6116 | 28.61936 | 62.80567 | 212.3354 | 60.55238915 | 44.37409 | 166.8032 | 1349.008 | 2184.532 | 1396.196 | 73.92326 | 566.759 | 107.7236 | 79.14346 | 46.94371 | 190.0602 | 0 | 5.760982 | 2.154429 | 0 | 25851.56 | 6138.895 | 31990.46 | 82.92093 | 80.81023
20180614_04_007 | 50 | 53.765 | 0.001430772 | 72.89771 | 49.38427 | 737226.9 | 29.67028 | 5540.913 | 346.7867 | 28.7804704 | 63.21391 | 214.6159 | 61.07143 | 42.81009 | 170.2803 | 1366.06 | 2200.984 | 1406.648 | 74.33949 | 571.2047 | 108.6095 | 79.61212 | 47.38558 | 191.769 | 0 | 2.251798 | 2.126861121 | 0 | 26009.07 | 6234.487 | 32243.55 | 82.81544 | 80.66439
20180614_05_008 | 50 | 53.765 | 0.001430772 | 72.89771 | 49.38427 | 737226.9 | 30.21833 | 5584.864 | 356.2632 | 28.69874 | 63.23536 | 215.6975 | 61.30918 | 43.15522 | 172.4904 | 1374.365 | 2201.93 | 1406.893 | 74.24282 | 573.4509 | 108.8495 | 79.92417 | 47.65123 | 192.5944 | 0 | 2.258446 | 2.136051 | 0 | 26073.5 | 6297.39 | 32370.89 | 82.74727 | 80.54613
20180614_06_009 | 50 | 53.765 | 0.001430772 | 72.89771 | 49.38427 | 737227 | 30.76611 | 5570.165 | 372.0669 | 28.154808 | 62.06392 | 213.2401 | 60.54379 | 43.00201 | 171.5801 | 1363.894 | 2180.954 | 1389.737 | 73.26397 | 568.1718 | 108.0025 | 79.36694 | 47.05998 | 191.0015 | 0 | 2.274478 | 2.09069 | 0 | 25812.54 | 6314.299 | 32126.84 | 82.66196 | 80.34572
20180614_07_010 | 50 | 53.765 | 0.001430772 | 72.89771 | 49.38427 | 737227 | 31.31361 | 5667.536 | 382.5163 | 28.46959 | 62.86566 | 217.0692 | 61.39521 | 43.66905 | 175.8831 | 1385.557 | 2206.571 | 1403.667 | 73.95376 | 575.1257 | 109.2618 | 80.3286 | 47.89263 | 194.4894 | 0 | 2.25238464 | 2.116499 | 0 | 26148.99 | 6432.569 | 32581.56 | 82.60508 | 80.25703
20180614_08_011 | 50 | 53.765 | 0.001430772 | 72.89771 | 49.38427 | 737227 | 31.86278 | 5750.359 | 397.5302474 | 28.63109 | 63.0175 | 218.523 | 61.75835 | 44.73095121 | 178.6563 | 1400.238 | 2223.693 | 1412.501 | 74.13771 | 579.6277 | 110.1892 | 80.96091 | 48.19112 | 196.9011 | 0 | 2.291097501 | 2.128425277 | 0 | 26362.13 | 6545.419 | 32907.55 | 82.52572 | 80.10967
20180614_09_012 | 50 | 53.765 | 0.001430772 | 72.89771 | 49.38427 | 737227 | 32.41056 | 5695.333 | 416.4661 | 27.94247 | 61.59669 | 215.2277 | 60.81829567 | 43.90508 | 177.2979 | 1384.321 | 2193.995 | 1388.559 | 72.92705 | 572.4498 | 108.4329 | 80.04852 | 47.40488 | 193.9064 | 0 | 2.243390743 | 2.103985 | 0 | 25980.61 | 6528.266 | 32508.88 | 82.48068 | 79.91851
20180614_10_013 | 50 | 53.765 | 0.001430772 | 72.89771 | 49.38427 | 737227.1 | 32.96 | 5802.114 | 428.2201 | 28.18531 | 62.00292 | 217.3877 | 61.17101 | 44.2678 | 181.1246 | 1403.394 | 2215.987 | 1403.274 | 73.37425 | 579.0994 | 109.8805 | 81.07265 | 47.85483 | 195.7914 | 0 | 2.277411136 | 2.118454 | 0 | 26259.57 | 6658.554 | 32918.12 | 82.37411 | 79.77238
20180614_11_014 | 50 | 53.765 | 0.001430772 | 72.89771 | 49.38427 | 737227.1 | 33.50806 | 5656.597 | 424.9678 | 27.35513 | 60.22984 | 212.2043 | 59.7127 | 43.55502 | 177.6662 | 1367.478 | 2151.009 | 1357.479 | 71.06508 | 561.7162 | 106.8073 | 78.57362 | 46.70674 | 191.6399 | 0 | 2.205068921 | 2.063317 | 0 | 25516.99 | 6506.533 | 32023.52 | 82.33612 | 79.68202
20180614_12_015 | 50 | 53.765 | 0.001430772 | 72.89771 | 49.38427 | 737227.1 | 34.05611 | 5754.171 | 446.9004 | 27.44351 | 60.42725667 | 214.0241 | 60.11338 | 44.39849 | 181.0776 | 1386.271 | 2176.741 | 1372.277 | 71.82057 | 569.5006 | 107.8517 | 79.73676249 | 47.06545404 | 191.2983 | 0 | 2.229118 | 2.067814232 | 0 | 25790.09 | 6647.972 | 32438.06 | 82.26105 | 79.50564
20180614_13_016 | 50 | 53.765 | 0.001430772 | 72.89771 | 49.38427 | 737227.1 | 34.60389 | 5798.829 | 457.1646 | 27.40871 | 60.46513 | 214.8171 | 60.32637 | 44.60777 | 183.0907 | 1391.79 | 2180.404 | 1371.045 | 71.64272 | 569.7857 | 108.0779 | 79.85261 | 47.29043 | 192.3795 | 0 | 2.243390743 | 2.074266 | 0 | 25835.94 | 6713.158 | 32549.1 | 82.18437 | 79.37529
20180614_14_017 | 50 | 53.765 | 0.001430772 | 72.89771 | 49.38427 | 737227.2 | 35.15056 | 5773.507 | 467.5262284 | 27.00085 | 59.64529 | 213.0973 | 59.82975 | 44.17114 | 182.0185 | 1379.441 | 2150.648 | 1352.694 | 70.6071 | 563.8692 | 107.2447 | 79.09389 | 46.86394 | 191.2594 | 0 | 2.342519 | 2.068987349 | 0 | 25550.3 | 6708.56 | 32258.86 | 82.10257 | 79.20398
20180614_15_018 | 50 | 53.765 | 0.001430772 | 72.89771 | 49.38427 | 737227.2 | 35.69806 | 5816.622 | 489.3634 | 26.8546 | 59.43648 | 213.6328 | 59.89362 | 45.85456 | 183.9049 | 1387.686 | 2157.372 | 1352.925 | 70.54375 | 565.4627 | 107.1451 | 79.27455 | 46.96665 | 194.8522 | 0 | 3.021167314 | 2.071529 | 0 | 25664.11 | 6795.349 | 32459.46 | 82.08035 | 79.06512
20180614_16_019 | 50 | 53.765 | 0.001430772 | 72.89771 | 49.38427 | 737227.2 | 36.24389 | 5766.413 | 491.1164 | 26.37832 | 58.26503 | 210.5018 | 58.77629 | 45.64129 | 183.006252 | 1370.682 | 2128.094 | 1331.35 | 69.42929 | 557.0972 | 105.5832 | 78.31788 | 46.27529 | 189.7097 | 0 | 5.787573 | 2.031252 | 0 | 25307.97 | 6748.645 | 32056.62 | 82.01179 | 78.94773
20180614_17_020 | 50 | 53.765 | 0.001430772 | 72.89771 | 49.38427 | 737227.2 | 36.79 | 5842.011 | 506.5557 | 26.42407 | 58.44905 | 211.7315 | 59.0959 | 44.73471 | 186.1221 | 1382.875 | 2142.22 | 1338.745 | 69.61089 | 561.7948 | 106.4084 | 78.92203 | 46.52817 | 193.355 | 0 | 2.1898184 | 2.04122358 | 0 | 25447.9 | 6855.123 | 32303.02 | 81.91497 | 78.7787
20180614_18_021 | 50 | 53.765 | 0.001430772 | 72.89771 | 49.38427 | 737227.2 | 37.33667 | 5811.108 | 522.7085 | 25.95639 | 57.50184 | 209.4988 | 58.5852 | 44.10756 | 184.177 | 1368.405 | 2110.683 | 1317.331 | 68.33829 | 553.8923 | 105.1673 | 78.05275 | 46.02086 | 191.7122 | 0 | 2.155798007 | 2.039268385 | 0 | 25107.76 | 6856.525 | 31964.29 | 81.82 | 78.54942
20180614_19_022 | 50 | 53.765 | 0.001430772 | 72.89771 | 49.38427 | 737227.3 | 37.88583 | 6007.638 | 540.1546 | 26.68528 | 59.13582 | 215.7996 | 60.02423 | 45.81585 | 192.6493 | 1415.096 | 2175.394 | 1358.497 | 70.53296 | 572.3528 | 108.5411 | 80.49049 | 47.40488 | 197.4612 | 0 | 2.22599 | 2.067619 | 0 | 25900.31 | 7087.947 | 32988.25 | 81.78855 | 78.51373
20180614_20_023 | 50 | 53.765 | 0.001430772 | 72.89771 | 49.38427 | 737227.3 | 38.43306 | 5936.204 | 500.053 | 26.39982 | 58.9498 | 215.2256 | 59.52682 | 44.47732 | 193.325 | 1396.385 | 2133.99 | 1336.576 | 69.35467704 | 562.1565 | 106.5103 | 78.69268836 | 47.3616 | 196.0713 | 0 | 2.151496578 | 2.04513397 | 0 | 25515.35 | 6936.31 | 32451.66 | 81.70755 | 78.62571
20180614_21_024 | 50 | 53.765 | 0.001430772 | 72.89771 | 49.38427 | 737227.3 | 38.98 | 5995.009 | 570.6041088 | 26.09169 | 57.88092 | 213.5909 | 59.37745 | 45.55776 | 192.5015 | 1400.462 | 2150.2 | 1333.838 | 69.37439 | 564.2638 | 106.7758 | 79.3772 | 46.88479 | 196.1895 | 0 | 2.180433464 | 2.05667 | 0 | 25564.72 | 7136.217 | 32700.94 | 81.66717 | 78.17733
20180614_22_025 | 50 | 53.765 | 0.001430772 | 72.89771 | 49.38427 | 737227.3 | 39.5275 | 5960.974 | 583.8479 | 25.63339 | 57.0641 | 211.5775 | 58.68739 | 44.78116 | 191.3565 | 1387.788 | 2126.806 | 1317.265 | 68.05862 | 557.7385 | 105.5554 | 78.94462 | 46.4145 | 191.9588 | 0 | 2.163423 | 2.026755137 | 0 | 25258.72 | 7128.67 | 32387.39 | 81.59477 | 77.98937
20180614_23_026 | 50 | 53.765 | 0.001430772 | 72.89771 | 49.38427 | 737227.4 | 40.07528 | 6005.761 | 600.1247 | 25.70886 | 56.93405 | 212.2339 | 58.8253 | 45.31750971 | 193.501 | 1397.566 | 2132.29 | 1319.452 | 68.28667 | 561.2465 | 106.3112 | 79.27221 | 46.4945371 | 192.5291 | 0 | 2.138006 | 2.026364098 | 0 | 25353.24 | 7206.01 | 32559.25 | 81.55437 | 77.86801
20180614_24_027 | 50 | 53.765 | 0.001430772 | 72.89771 | 49.38427 | 737227.4 | 40.62361 | 6034.182 | 610.7095 | 25.65294 | 56.97963 | 213.173 | 58.9142 | 45.59765 | 195.910539 | 1401.461 | 2137.404 | 1318.056 | 68.32093 | 561.157 | 105.9744 | 79.30887 | 46.73776 | 193.9057 | 0 | 2.155602 | 2.027537215 | 0 | 25398.03 | 7255.601 | 32653.63 | 81.52064 | 77.78011
20180614_25_028 | 50 | 53.765 | 0.001430772 | 72.89771 | 49.38427 | 737227.4 | 41.17444 | 6074.96 | 630.8146 | 25.53055 | 56.40581 | 211.3954 | 58.48536 | 45.58967 | 196.1944 | 1401.504 | 2132.825 | 1315.067 | 67.77472 | 561.3314 | 106.327 | 79.4297 | 46.33369 | 192.9982 | 0 | 2.141916 | 1.997232 | 0 | 25338.67 | 7336.589 | 32675.26 | 81.40808 | 77.54696
20180614_26_029 | 50 | 53.765 | 0.001430772 | 72.89771 | 49.38427 | 737227.4 | 41.72417 | 6074.373 | 642.5934 | 25.3229 | 56.19063 | 211.4391 | 58.37065 | 45.60727 | 197.4145 | 1400.169 | 2127.714 | 1309.54 | 67.45564 | 559.4313 | 105.8229 | 79.22176 | 46.31753 | 193.1164 | 0 | 2.159513 | 2.01385085 | 0 | 25279.58 | 7359.56 | 32639.14 | 81.3893 | 77.45174
20180614_27_030 | 50 | 53.765 | 0.001430772 | 72.89771 | 49.38427 | 737227.5 | 42.27278 | 6014.401 | 639.7017 | 24.72618 | 55.10130549 | 208.1767 | 57.39827 | 44.56179 | 195.3662 | 1376.783 | 2083.898 | 1283.27 | 66.15864 | 548.8807 | 103.9268 | 77.87385 | 45.59098 | 189.9825 | 0 | 2.100466 | 1.979244 | 0 | 24805.29 | 7293.804 | 32099.1 | 81.26302 | 77.27723
20180614_28_031 | 50 | 53.765 | 0.001430772 | 72.89771 | 49.38427 | 737227.5 | 42.82306 | 6095.595 | 657.8516 | 24.86382 | 55.05907 | 208.8216 | 57.59327 | 44.80133823 | 197.5599 | 1386.244 | 2096.283 | 1287.706 | 66.28721 | 551.8694 | 104.6001 | 78.42111 | 45.74009 | 190.796 | 0 | 2.545859 | 1.976116 | 0 | 24933.64 | 7411.298 | 32344.93 | 81.15441 | 77.08668
20180614_29_032 | 50 | 53.765 | 0.001430772 | 72.89771 | 49.38427 | 737227.5 | 43.37306 | 6103.332 | 670.3248 | 24.83176 | 55.03226 | 209.1565 | 57.55703041 | 44.83278 | 200.0094 | 1394.38 | 2101.149 | 1290.933 | 66.42939 | 554.8949 | 105.0955 | 78.57684 | 45.7659 | 191.1965 | 0 | 2.074266 | 1.966731 | 0 | 25004.31 | 7443.981 | 32448.29 | 81.19059 | 77.05894
20180614_30_033 | 50 | 53.765 | 0.001430772 | 72.89771 | 49.38427 | 737227.5 | 43.92333 | 5992.722 | 684.881 | 24.12202 | 53.46397 | 204.4593 | 56.29528 | 44.64672 | 196.1217 | 1363.082 | 2055.529 | 1257.357 | 64.74386 | 541.1948 | 99.10995 | 77.03067 | 44.79586 | 187.6581 | 0 | 2.071333583 | 0 | 0 | 24411.58 | 7362.483 | 31774.07 | 81.13958 | 76.82864
20180614_31_034 | 50 | 53.765 | 0.001430772 | 72.89771 | 49.38427 | 737227.5 | 44.47417 | 6083.931 | 697.8902 | 24.26749 | 53.76563 | 206.2504 | 56.68189 | 44.73776 | 199.4979 | 1378.699 | 2070.185 | 1267.396 | 65.1995 | 546.6455 | 103.4143 | 77.77091 | 45.19733 | 189.3244 | 0 | 2.22110152 | 1.961256 | 0 | 24645.13 | 7479.712 | 32124.84 | 81.0616 | 76.71673
20180614_32_035 | 50 | 53.765 | 0.001430772 | 72.89771 | 49.38427 | 737227.6 | 45.02583 | 6118.084 | 718.7259 | 24.13219 | 53.82663 | 207.308 | 56.91025 | 45.44209 | 200.7931 | 1382.005 | 2073.94 | 1266.983 | 65.19199 | 546.7765 | 103.596 | 77.94277 | 45.33706166 | 190.6235 | 0 | 2.071333583 | 1.964188897 | 0 | 24695.67 | 7555.536 | 32251.21 | 81.02991 | 76.57286
20180614_33_036 | 50 | 53.765 | 0.001430772 | 72.89771 | 49.38427 | 737227.6 | 45.57806 | 6184.453 | 742.6517 | 24.11928552 | 53.50486 | 206.6064 | 56.71421 | 45.05778 | 202.3979 | 1390.547 | 2079.433 | 1271.259 | 65.24876754 | 550.7155 | 104.2874 | 78.46217 | 45.16188 | 189.9185 | 0 | 2.087171 | 0 | 0 | 24758.87 | 7669.756 | 32428.63 | 80.92903 | 76.34881
20180614_34_037 | 50 | 53.765 | 0.001430772 | 72.89771 | 49.38427 | 737227.6 | 46.13 | 6181.068 | 754.8083 | 24.00236 | 53.41201701 | 206.9613 | 56.79841475 | 45.42098 | 203.442 | 1389.067 | 2076.349 | 1264.813 | 65.01367 | 548.571 | 103.6305 | 78.05774 | 45.26355 | 190.7286 | 0 | 2.070551505 | 0 | 0 | 24714.73 | 7690.685 | 32405.42 | 80.92582 | 76.26729
20180614_35_038 | 50 | 53.765 | 0.001430772 | 72.89771 | 49.38427 | 737227.6 | 46.67972 | 6101.725 | 758.4116 | 23.61054 | 52.32672 | 203.2425 | 55.73974 | 44.4616 | 201.1239 | 1367.83 | 2039.386 | 1241.555 | 63.788 | 539.703 | 98.90013 | 76.9421 | 44.43871 | 187.5516 | 0 | 2.046503 | 0 | 0 | 24266.34 | 7618.548 | 31884.89 | 80.86327 | 76.10609
20180614_450_039 | 50 | 53.765 | 0.001430772 | 72.89771 | 49.38427 | 737227.7 | 47.23028 | 6080.251 | 765.4045 | 23.3841322 | 51.80987 | 202.1354 | 55.26606 | 44.47028 | 201.3303 | 1361.726 | 2026.958 | 1231.532 | 63.29342 | 536.0163 | 98.53278 | 76.66173 | 44.15247 | 186.3088 | 0 | 2.01776124 | 0 | 0 | 24114.2 | 7611.06 | 31725.26 | 80.83467 | 76.00946
20180614_451_040 | 50 | 53.765 | 0.001430772 | 72.89771 | 49.38427 | 737227.7 | 47.78083 | 6209.156 | 793.626 | 23.54876 | 52.24761 | 204.5658 | 55.98584 | 45.19246 | 204.3546 | 1377.273 | 2046.821 | 1242.532 | 63.74342 | 541.7087 | 102.6119 | 77.41487 | 44.76223433 | 189.1858 | 0 | 2.048849 | 0 | 0 | 24394.71 | 7796.408 | 32191.12 | 80.71159 | 75.78088
20180614_01_005 | 50 | 53.765 | 0.001430772 | 72.89771 | 49.38427 | 737229.5 | 91.77083 | 7731.906 | 2464.835 | 17.03601 | 54.78389 | 185.9405 | 36.38774 | 0 | 263.3718 | 1342.375 | 1961.111 | 1059.609 | 54.26652 | 502.8632 | 72.61762 | 96.19471 | 54.4978 | 207.0028 | 55.34872653 | 5.221152728 | 2.629542 | 4.06904 | 23169 | 12661.58 | 35830.58 | 78.42093 | 64.66265
20180614_02_006 | 50 | 53.765 | 0.001430772 | 72.89771 | 49.38427 | 737229.5 | 92.31583 | 6938.879 | 2223.139 | 15.46481 | 48.97831 | 159.0606 | 41.74915 | 0 | 239.1 | 1212.709 | 1775.903 | 949.6716 | 49.09542 | 452.6531 | 65.17168 | 66.30545 | 33.90751 | 159.0338 | 36.62855 | 0 | 0 | 0 | 20121.24 | 11385.16 | 31506.39 | 77.97628 | 63.86398
20180614_03_007 | 50 | 53.765 | 0.001430772 | 72.89771 | 49.38427 | 737229.6 | 92.86444 | 6470.215 | 2045.502 | 14.63267938 | 46.17858 | 149.4337 | 39.28612 | 0 | 227.5565 | 1129.563 | 1692.728 | 882.1998 | 45.90454 | 422.3358 | 59.38821 | 61.95466 | 31.92156 | 151.5505 | 34.88445 | 0 | 0 | 0 | 18915.18 | 10561.22 | 29476.4 | 78.0495 | 64.17059
20180614_04_008 | 50 | 53.765 | 0.001430772 | 72.89771 | 49.38427 | 737229.6 | 93.41528 | 5942.052 | 1871.162 | 13.61089 | 42.36125487 | 133.9289 | 35.5504 | 0 | 213.9179 | 1019.441 | 1597.229 | 815.1339 | 42.73243 | 388.6521 | 51.34566 | 56.58589 | 28.74293 | 137.632 | 31.07011 | 0 | 0 | 0 | 17409.06 | 9684.375 | 27093.44 | 78.0683 | 64.25564
20180614_05_009 | 50 | 53.765 | 0.001430772 | 72.89771 | 49.38427 | 737229.605 | 93.96528 | 5690.55 | 1780.381 | 13.08886 | 28.58115 | 129.4989 | 34.2631 | 0 | 208.6811 | 979.0858 | 1541.083 | 783.4756 | 41.00935 | 373.6299 | 61.30911 | 54.45638 | 27.89724 | 133.5263 | 29.78629 | 0 | 0 | 0 | 16772.59 | 9251.313 | 26023.91 | 78.13337 | 64.45071
20180614_06_010 | 50 | 53.765 | 0.001430772 | 72.89771 | 49.38427 | 737229.6 | 94.51806 | 5777.748 | 1842.398 | 13.03489 | 28.28821 | 128.6191 | 34.29621 | 0 | 208.5849 | 981.3499 | 1546.688 | 784.8575 | 41.08819 | 374.762 | 61.2176 | 54.68133 | 27.69104 | 133.1061 | 30.25917 | 0 | 0 | 0 | 16797.74 | 9462.545 | 26260.28 | 77.99815 | 63.96633
20180614_07_011 | 50 | 53.765 | 0.001430772 | 72.89771 | 49.38427 | 737229.7 | 95.06833 | 5716.678 | 1822.694 | 13.01925 | 28.2443 | 128.617 | 34.29386 | 0 | 208.6858 | 977.156 | 1537.729 | 779.955 | 40.9263 | 373.0238 | 61.0956 | 54.55522 | 27.71059 | 133.3677 | 30.90118 | 1.999382407 | 0 | 0 | 16763.27 | 9362.066 | 26125.34 | 78.11826 | 64.16481
20180614_08_012 | 50 | 53.765 | 0.001430772 | 72.89771 | 49.38427 | 737229.7 | 95.6175 | 5766.548 | 1856.354 | 12.87809 | 28.15313 | 128.2358 | 34.08192 | 0 | 208.9861 | 978.0992 | 1536.636 | 779.3996 | 40.70106 | 372.7947 | 61.16464 | 54.54407 | 27.59797 | 132.6479 | 29.82767 | 0 | 0 | 0 | 16707.4 | 9479.255 | 26186.65 | 77.97906 | 63.8012
20180614_09_013 | 50 | 53.765 | 0.001430772 | 72.89771 | 49.38427 | 737229.7 | 96.16972 | 5868.92 | 1895.227 | 13.18896 | 28.55702 | 129.8758 | 34.64788 | 0 | 214.0469 | 992.62 | 1566.817 | 792.1801 | 41.63392233 | 379.3516 | 61.94929 | 55.39429 | 27.92436 | 134.466 | 30.36731 | 0 | 0 | 0 | 16989.43 | 9659.373 | 26648.8 | 77.97679 | 63.75306
20180614_10_014 | 50 | 53.765 | 0.001430772 | 72.89771 | 49.38427 | 737229.7 | 96.7225 | 5750.235 | 1868.152 | 12.83312 | 27.92555 | 127.2923 | 33.93645 | 33.78812 | 210.3446 | 972.0201 | 1534.623 | 773.9352 | 40.75174 | 370.6326 | 60.78489 | 54.27074 | 27.40297 | 132.3039 | 0 | 2.061362 | 0 | 0 | 16669.74 | 9486.539 | 26156.28 | 78.01585 | 63.73131
20180614_11_015 | 50 | 53.765 | 0.001430772 | 72.89771 | 49.38427 | 737229.7 | 97.275 | 5747.549 | 1893.003 | 12.79675 | 27.74857 | 126.8946 | 33.91507 | 32.86863 | 209.8331 | 968.7143 | 1529.288 | 769.3466 | 40.41247 | 368.8256 | 60.28313 | 53.98596 | 27.416 | 131.909 | 0 | 0 | 0 | 0 | 16567.33 | 9533.554 | 26100.88 | 77.97949 | 63.47421
20180614_12_016 | 50 | 53.765 | 0.001430772 | 72.89771 | 49.38427 | 737229.8 | 97.82722 | 5700.612 | 1869.338 | 8.809717631 | 27.56523 | 125.82 | 33.52768386 | 32.82334 | 209.2137 | 959.1287 | 1515.315 | 762.1102 | 39.95824 | 365.4604 | 59.70663 | 53.60089 | 27.0990027 | 130.8255 | 0 | 0 | 0 | 0 | 16395.67 | 9439.289 | 25834.96 | 77.9345 | 63.46311
20180614_13_017 | 50 | 53.765 | 0.001430772 | 72.89771 | 49.38427 | 737229.8 | 98.38056 | 5760.946 | 1918.575 | 8.740112689 | 27.47675 | 125.825 | 33.5488 | 32.7973 | 209.6994 | 963.3883 | 1521.233 | 764.2288 | 40.04787 | 366.874 | 59.9379 | 53.75339 | 27.07867 | 130.7594 | 0 | 0 | 0 | 0 | 16440.76 | 9598.095 | 26038.85 | 77.87558 | 63.13933
20180614_14_018 | 50 | 53.765 | 0.001430772 | 72.89771 | 49.38427 | 737229.8 | 98.93222 | 5782.742 | 1929.819 | 12.79479608 | 27.8193 | 126.7544 | 33.87102 | 33.24379 | 213.7302 | 972.372 | 1538.631 | 770.373 | 40.53964 | 370.2447 | 60.67093 | 54.21414 | 27.27836 | 132.2889 | 0 | 0 | 0 | 0 | 16629.65 | 9642.381 | 26272.03 | 77.98898 | 63.29792
20180614_15_019 | 50 | 53.765 | 0.001430772 | 72.89771 | 49.38427 | 737229.8 | 99.48389 | 5785.725 | 1940.975 | 12.67005 | 27.68288 | 126.6392 | 33.79828 | 33.24191 | 213.5988 | 967.8661 | 1530.538 | 767.8819 | 40.3571 | 368.8882 | 60.53719 | 54.04785 | 27.29244 | 132.3696 | 0 | 0 | 0 | 0 | 16572.57 | 9667.674 | 26240.25 | 77.95095 | 63.15708
20180614_16_020 | 50 | 53.765 | 0.001430772 | 72.89771 | 49.38427 | 737229.9 | 100.0347 | 5798.184 | 1973.919 | 8.684194112 | 27.28402 | 125.0094 | 33.39108 | 32.90593185 | 211.8297 | 962.8686 | 1523.581 | 761.6357 | 40.06758 | 366.8122 | 59.79645 | 53.97863 | 26.90009 | 130.7767 | 0 | 0 | 0 | 0 | 16429.08 | 9746.022 | 26175.11 | 77.84848 | 62.76606
20180614_17_021 | 50 | 53.765 | 0.001430772 | 72.89771 | 49.38427 | 737229.9 | 100.5831 | 5718.277 | 1940.32 | 8.539900721 | 27.00549 | 123.8756 | 33.02559 | 33.24144 | 211.4778 | 950.511 | 1506.956 | 751.6313 | 39.52043 | 361.8401 | 59.03594 | 53.15657 | 26.61542 | 129.5046 | 0 | 2.016197084 | 0 | 0 | 16266.75 | 9598.917 | 25865.66 | 77.8924 | 62.88934
20180614_18_022 | 50 | 53.765 | 0.001430772 | 72.89771 | 49.38427 | 737229.9 | 101.1328 | 5739.17 | 1965.185 | 8.573139036 | 26.92873 | 123.7061 | 32.99352 | 32.23819 | 211.8133 | 949.1549 | 1507.911 | 750.5978 | 39.53592 | 361.7557 | 59.01583 | 53.1378 | 26.64044 | 129.369 | 0 | 0 | 0 | 0 | 16225.04 | 9669.539 | 25894.58 | 77.8364 | 62.65806
20180614_19_023 | 50 | 53.765 | 0.001430772 | 72.89771 | 49.38427 | 737229.9 | 101.6831 | 5713.458 | 1975.514 | 8.507053445 | 26.64249 | 122.5277 | 32.68095 | 32.36207 | 211.1048 | 942.9327 | 1503.203 | 744.3551 | 39.20604 | 358.8757 | 55.21191 | 52.74422 | 26.45144 | 128.4565 | 0 | 0 | 0 | 0 | 16099.86 | 9664.486 | 25764.35 | 77.82417 | 62.48891
20180614_20_024 | 50 | 53.765 | 0.001430772 | 72.89771 | 49.38427 | 737229.9 | 102.2342 | 5747.725 | 1998.255 | 8.44253201 | 26.41323 | 121.4062 | 32.36395 | 32.01741 | 210.0959 | 938.9793 | 1494.785 | 741.7044 | 38.92308 | 358.4326 | 54.97494 | 52.61371 | 26.11489 | 127.1185 | 0 | 0 | 0 | 0 | 16014.64 | 9744.235 | 25758.87 | 77.68643 | 62.17135
20180614_21_025 | 50 | 53.765 | 0.001430772 | 72.89771 | 49.38427 | 737229.9725 | 102.7853 | 5749.863 | 2029.151 | 8.433538113 | 26.51848 | 122.1634 | 32.62073 | 32.25016 | 211.3581 | 941.2539 | 1501.395 | 740.8732 | 39.01553 | 358.5613 | 55.18342368 | 53.0111 | 26.31328 | 128.1654 | 0 | 0 | 0 | 0 | 16066.46 | 9808.165 | 25874.63 | 77.77799 | 62.0935
20180614_22_026 | 50 | 53.765 | 0.001430772 | 72.89771 | 49.38427 | 737230 | 103.3358 | 5789.18 | 2043.844 | 8.462474999 | 26.46384 | 122.01 | 32.30269 | 32.63377 | 212.5195 | 942.7051 | 1503.782 | 743.5063 | 39.17929 | 359.4528 | 55.26051 | 52.91608 | 26.33882 | 128.0626 | 0 | 0 | 0 | 0 | 16092.91 | 9876.869 | 25969.77 | 77.70801 | 61.96783
20180614_23_027 | 50 | 53.765 | 0.001430772 | 72.89771 | 49.38427 | 737230 | 103.8872 | 5841.818 | 2083.963 | 8.413986163 | 26.54898 | 122.6233 | 32.65384 | 32.47329 | 214.0305 | 947.5125 | 1512.034 | 745.2836 | 39.34447 | 360.7808 | 55.35537 | 53.05744 | 26.47047 | 128.7334 | 0 | 0 | 0 | 0 | 16161.15 | 10009.74 | 26170.89 | 77.67819 | 61.75237
20180614_24_028 | 50 | 53.765 | 0.001430772 | 72.89771 | 49.38427 | 737230 | 104.4369 | 5747.819 | 2061.382 | 8.28220602 | 25.93259 | 119.7568 | 31.96743825 | 31.86678 | 211.391 | 929.646 | 1487.297 | 731.3616 | 38.52704 | 354.1277 | 54.35923 | 51.98844 | 25.72489 | 126.0805 | 0 | 0 | 0 | 0 | 15859.82 | 9870.583 | 25730.4 | 77.66137 | 61.63845
20180614_25_029 | 50 | 53.765 | 0.001430772 | 72.89771 | 49.38427 | 737230.1 | 104.9864 | 5654.263 | 2029.939 | 8.045236386 | 25.47809 | 117.3598 | 31.13817 | 31.70231 | 207.7543 | 911.3945973 | 1459.078 | 716.9194 | 33.10348 | 346.7832 | 53.40263 | 51.21741 | 25.23818 | 123.7744 | 0 | 0 | 0 | 0 | 15532.88 | 9714.14 | 25247.02 | 77.60424 | 61.52362
20180614_26_030 | 50 | 53.765 | 0.001430772 | 72.89771 | 49.38427 | 737230.1 | 105.535 | 5651.843 | 2041.418 | 8.007305603 | 25.35407 | 116.8251 | 31.10168 | 31.13593 | 208.1274 | 907.3861 | 1456.194 | 713.9672 | 33.13023 | 346.0437 | 52.97327 | 51.06109 | 25.22488 | 123.1541 | 0 | 0 | 0 | 0 | 15478.53 | 9734.679 | 25213.21 | 77.5838 | 61.39056
20180614_27_031 | 50 | 53.765 | 0.001430772 | 72.89771 | 49.38427 | 737230.1 | 106.0858 | 5785.444 | 2115.819 | 8.153945228 | 25.65842 | 118.6514 | 31.61889 | 31.44751 | 211.3863 | 922.9416 | 1481.892 | 724.4091 | 38.23845 | 351.7767 | 54.25599 | 51.86438 | 25.74053 | 125.0569 | 0 | 0 | 0 | 0 | 15756.16 | 10017.08 | 25773.24 | 77.55252 | 61.1338
20180614_28_032 | 50 | 53.765 | 0.001430772 | 72.89771 | 49.38427 | 737230.1 | 106.6347 | 5714.713 | 2103.406 | 8.003395213 | 25.26928 | 116.3515 | 30.99688 | 30.82177 | 209.094 | 910.2285 | 1462.299 | 715.2471 | 32.99274 | 347.4988 | 53.23069 | 51.27929 | 25.25877 | 122.9037 | 0 | 0 | 0 | 0 | 15509.51 | 9921.526 | 25431.04 | 77.52859 | 60.98655
20180614_29_033 | 50 | 53.765 | 0.001430772 | 72.89771 | 49.38427 | 737230.2 | 107.1819 | 5623.97 | 2071.614 | 7.867313641 | 24.98605 | 115.5767 | 30.67962 | 31.59016 | 207.8576 | 896.9782 | 1441.565 | 703.3998 | 32.50426 | 341.2507 | 52.43732 | 50.57601 | 24.98114 | 122.5396 | 0 | 0 | 0 | 0 | 15310.77 | 9767.198 | 25077.97 | 77.57406 | 61.05267
20180614_30_034 | 50 | 53.765 | 0.001430772 | 72.89771 | 49.38427 | 737230.2 | 107.7308 | 5774.316 | 2147.634 | 7.991273004 | 25.2914 | 117.3061 | 31.29563 | 31.8764 | 212.0432 | 914.5538 | 1472.307 | 716.9962 | 33.19593 | 348.7133 | 53.47972 | 51.69047 | 25.40606 | 123.8863 | 0 | 0 | 0 | 0 | 15603.58 | 10069.58 | 25673.16 | 77.50835 | 60.77778
20180614_31_035 | 50 | 53.765 | 0.001430772 | 72.89771 | 49.38427 | 737230.2 | 108.2778 | 5612.432 | 2090.105 | 7.796144543 | 24.54094 | 113.5976 | 30.27059 | 31.17981 | 206.5484 | 886.1679 | 1428.455 | 694.8917 | 32.18564 | 338.2151 | 52.13801 | 50.1006 | 24.59192 | 120.0594 | 0 | 0 | 0 | 0 | 15133.3 | 9792.643 | 24925.95 | 77.48357 | 60.71305
20180614_32_036 | 50 | 53.765 | 0.001430772 | 72.89771 | 49.38427 | 737230.2 | 108.8264 | 5726.553 | 2148.029 | 7.903680268 | 24.83053 | 115.4283 | 30.54327 | 30.95199 | 210.7575 | 900.7216 | 1453.176 | 705.3384 | 32.62298 | 343.2521 | 52.71887 | 50.86342 | 24.96471 | 122.1771 | 0 | 0 | 0 | 0 | 15367.17 | 10022.61 | 25389.78 | 77.44544 | 60.52503
20180614_33_037 | 50 | 53.765 | 0.001430772 | 72.89771 | 49.38427 | 737230.2 | 109.3742 | 5742.742 | 2178.955 | 7.751957136 | 24.72327 | 114.3651 | 30.47028 | 30.83421 | 209.8777 | 898.3812 | 1449.689 | 703.2279 | 32.62391 | 342.7938 | 52.51006 | 50.89333 | 24.8341 | 121.3538 | 0 | 0 | 0 | 0 | 15317.33 | 10100.65 | 25417.99 | 77.40678 | 60.26179
20180614_34_038 | 50 | 53.765 | 0.001430772 | 72.89771 | 49.38427 | 737230.3 | 109.9225 | 5695.75 | 2158.949 | 7.775028437 | 24.62775 | 114.5302 | 30.48071 | 30.89474 | 211.5576 | 895.4977 | 1450.398 | 699.8716 | 32.48924 | 341.9167 | 52.31499 | 50.59331 | 24.76033 | 121.6989 | 0 | 0 | 0 | 0 | 15296.52 | 10013.65 | 25310.17 | 77.4962 | 60.43627
20180614_35_039 | 50 | 53.765 | 0.001430772 | 72.89771 | 49.38427 | 737230.3 | 110.4689 | 5607.869 | 2141.003 | 7.593586341 | 24.01337 | 111.6382 | 29.77918 | 30.06488 | 207.1467 | 875.6943 | 1415.796 | 683.865 | 31.83558 | 333.6658 | 51.72172 | 49.4809 | 24.18472 | 118.8161 | 0 | 0 | 0 | 0 | 14941.7 | 9889.876 | 24831.58 | 77.41638 | 60.17218
20180614_450_040 | 50 | 53.765 | 0.001430772 | 72.89771 | 49.38427 | 737230.3 | 111.0175 | 5717.84 | 2206.557 | 7.650286996 | 24.17057 | 112.6157 | 29.88685 | 30.58152 | 209.3568 | 886.876452 | 1435.618 | 691.6246 | 32.00029 | 337.3009 | 51.72407 | 50.1575 | 24.20688 | 120.0704 | 0 | 0 | 0 | 0 | 15112.98 | 10130.95 | 25243.94 | 77.34965 | 59.86777
20180614_451_041 | 50 | 53.765 | 0.001430772 | 72.89771 | 49.38427 | 737230.3 | 111.5675 | 5710.121 | 2207.854 | 7.590458029 | 24.14744 | 112.7691 | 29.96558 | 30.42315 | 210.5886 | 884.7871 | 1433.756 | 689.1963 | 31.8689 | 336.1344 | 51.5538 | 49.88445 | 24.34166 | 120.2199 | 0 | 0 | 0 | 0 | 15086.24 | 10125.83 | 25212.07 | 77.35164 | 59.83738
20180614_01_006 | 50 | 53.765 | 0.001430772 | 72.89771 | 49.38427 | 737230.6 | 118.3678 | 5569.147 | 2212.26 | 6.689504173 | 22.35559 | 107.566 | 27.89829 | 34.95748 | 207.447 | 811.2937 | 1374.891 | 640.4996 | 29.66719 | 311.1439 | 44.10786 | 57.76106 | 22.09683 | 129.9401 | 0 | 0 | 0 | 1.943352 | 14458.83 | 9993.668 | 24452.5 | 77.22463 | 59.13028
20180614_02_007 | 50 | 53.765 | 0.001430772 | 72.89771 | 49.38427 | 737230.6 | 118.9164 | 4965.461 | 2015.379 | 6.24098244 | 19.77473 | 91.85565 | 24.47461 | 25.98102 | 188.0131 | 734.5554 | 1247.699 | 572.7468 | 22.25778 | 272.503 | 39.33796 | 41.63539 | 19.91092 | 99.94605 | 0 | 0 | 0 | 0 | 12615.42 | 8996.219 | 21611.64 | 77.02413 | 58.37327
20180614_03_008 | 50 | 53.765 | 0.001430772 | 72.89771 | 49.38427 | 737230.7 | 119.4661 | 4899.687 | 1986.804 | 6.201096462 | 19.41006 | 89.89977 | 24.01996 | 25.7837 | 185.4111 | 720.7185 | 1231.103 | 563.1196 | 21.9997 | 268.1206 | 39.01083 | 40.96759 | 19.62182 | 97.82013 | 0 | 0 | 0 | 0 | 12413.26 | 8873.296 | 21286.56 | 76.98225 | 58.31503
20180614_04_009 | 50 | 53.765 | 0.001430772 | 72.89771 | 49.38427 | 737230.7 | 120.0186 | 4875.31 | 1988.38 | 6.170204381 | 19.23376 | 89.18769 | 23.78768 | 25.31 | 184.6744 | 715.2084 | 1224.117 | 558.9034 | 21.76179 | 266.5134 | 38.73264 | 40.65202 | 19.46462 | 97.35018 | 0 | 0 | 0 | 0 | 12328.32 | 8852.07 | 21180.39 | 76.98196 | 58.2063
20180614_05_010 | 50 | 53.765 | 0.001430772 | 72.89771 | 49.38427 | 737230.7 | 120.5736 | 4863.456 | 2006.612 | 6.084175801 | 19.23878 | 89.12727 | 23.80489 | 25.03948 | 184.3131 | 713.478 | 1220.581 | 556.0058 | 21.74161 | 265.2019 | 34.65957 | 40.39746 | 19.19871 | 97.46373 | 0 | 0 | 0 | 0 | 12259.01 | 8876.679 | 21135.69 | 76.98937 | 58.00147
20180614_06_011 | 50 | 53.765 | 0.001430772 | 72.89771 | 49.38427 | 737230.7 | 121.1275 | 4853.587 | 2003.93 | 5.761177587 | 19.04472 | 88.28028 | 23.5796517 | 25.78417 | 183.1494 | 709.4812 | 1210.74 | 552.4179 | 21.68859 | 263.6416 | 34.84761 | 40.38015 | 19.21826 | 96.59328 | 0 | 0 | 0 | 0 | 12184.35 | 8861.447 | 21045.8 | 76.93798 | 57.89446
20180614_07_012 | 50 | 53.765 | 0.001430772 | 72.89771 | 49.38427 | 737230.8 | 121.6811 | 4798.89 | 2003.136 | 5.95943436 | 18.94483 | 87.94536 | 23.54368 | 25.65396 | 182.9523 | 703.6837 | 1204.288 | 546.5834 | 21.44317 | 261.2168 | 34.62405 | 39.99185 | 19.00397 | 96.40253 | 0 | 0 | 0 | 0 | 12101.76 | 8805.163 | 20906.93 | 77.04641 | 57.88399
20180614_08_013 | 50 | 53.765 | 0.001430772 | 72.89771 | 49.38427 | 737230.8 | 122.2333 | 4764.943 | 1969.196 | 5.701739659 | 18.77088 | 86.82767 | 23.19148 | 24.84333 | 183.14 | 697.4802 | 1196.332 | 543.0347 | 21.34463 | 258.9452 | 33.97246 | 39.62789226 | 18.66664 | 95.36737 | 0 | 0 | 0 | 0 | 11993.52 | 8703.335 | 20696.85 | 76.97745 | 57.94851
20180614_09_014 | 50 | 53.765 | 0.001430772 | 72.89771 | 49.38427 | 737230.8 | 122.7883 | 4829.403 | 2018.465 | 5.944965917 | 18.77088 | 86.99601 | 23.23553738 | 25.22671 | 183.1235637 | 700.0986 | 1201.159 | 544.9363 | 21.45913 | 260.642 | 34.0881 | 39.89243 | 18.99276423 | 95.55531 | 0 | 0 | 0 | 0 | 12046.36 | 8866.333 | 20912.69 | 76.90683 | 57.60309
20180614_10_015 | 50 | 53.765 | 0.001430772 | 72.89771 | 49.38427 | 737230.8 | 123.3411 | 4738.398 | 1981.927 | 5.563702892 | 18.45045 | 85.44075 | 22.82885682 | 24.99208 | 181.9059 | 688.0554 | 1185.591 | 535.1508 | 21.02413 | 255.472 | 33.41238 | 39.02286 | 18.39786 | 94.31391 | 0 | 0 | 0 | 0 | 11849.58 | 8702.252 | 20551.83 | 76.94415 | 57.65704
20180614_11_016 | 50 | 53.765 | 0.001430772 | 72.89771 | 49.38427 | 737230.9 | 123.8928 | 4684.816 | 1965.576 | 5.506611198 | 18.21817 | 84.56414 | 22.67114 | 24.38113 | 180.4253946 | 677.9467 | 1171.56 | 528.3179 | 20.77262 | 252.2612 | 33.04335 | 38.75216 | 18.25839 | 93.48898 | 0 | 0 | 0 | 0 | 11707.17 | 8615.968 | 20323.14 | 76.94836 | 57.60513
20180614_12_017 | 50 | 53.765 | 0.001430772 | 72.89771 | 49.38427 | 737230.9 | 124.4461 | 4659.706 | 1971.779 | 5.629788483 | 17.84847 | 82.92852 | 22.18964 | 23.89733 | 177.2533 | 667.5141 | 1156.688 | 518.6561 | 20.44884 | 248.2386 | 32.38339 | 38.12484 | 17.91897 | 91.68027 | 0 | 0 | 0 | 0 | 11519.23 | 8603.264 | 20122.49 | 76.8433 | 57.24553
20180614_13_018 | 50 | 53.765 | 0.001430772 | 72.89771 | 49.38427 | 737230.9 | 124.9989 | 4739.938 | 2005.088 | 5.561747697 | 18.24465 | 84.64508 | 22.60075 | 24.9041 | 182.4314 | 681.0214 | 1181.308 | 529.8653 | 20.91949 | 253.0202 | 33.17039 | 38.84924 | 18.29280442 | 93.78202 | 0 | 0 | 0 | 0 | 11766.71 | 8750.114 | 20516.83 | 76.89731 | 57.35153
20180614_14_019 | 50 | 53.765 | 0.001430772 | 72.89771 | 49.38427 | 737230.9 | 125.55 | 4631.853 | 1985.45 | 5.561747697 | 17.58 | 81.80643 | 21.95814 | 24.23073 | 176.3946 | 658.8999 | 1146.795 | 512.4187 | 20.28225 | 245.601 | 32.15279 | 37.66204 | 17.8697 | 91.06696 | 0 | 0 | 0 | 0 | 11407.95 | 8602.753 | 20010.7 | 76.85312 | 57.00923
20180614_15_020 | 50 | 53.765 | 0.001430772 | 72.89771 | 49.38427 | 737230.9 | 126.1014 | 4599.091 | 1959.887468 | 5.243441951 | 17.35174 | 80.74036 | 21.55511 | 23.8605 | 176.2327 | 652.6507 | 1138.104 | 508.4928 | 20.103 | 243.8695 | 31.77806 | 37.45851 | 17.59806 | 89.46871 | 0 | 0 | 0 | 0 | 11300.18 | 8518.866 | 19819.05 | 76.79459 | 57.01677
20180614_16_021 | 50 | 53.765 | 0.001430772 | 72.89771 | 49.38427 | 737231 | 126.6522 | 4594.134 | 1969.644 | 5.258692472 | 17.43587 | 80.89316 | 21.68051 | 24.3586 | 177.4433 | 652.4466 | 1140.471 | 507.6805 | 20.10441 | 243.1778 | 31.71907 | 37.30981 | 17.53054 | 90.12729 | 0 | 0 | 0 | 0 | 11313.08 | 8533.423 | 19846.5 | 76.85167 | 57.00288
20180614_17_022 | 50 | 53.765 | 0.001430772 | 72.89771 | 49.38427 | 737231 | 127.2022 | 4543.626 | 1961.692 | 5.145291162 | 17.05243 | 78.91177 | 21.19249 | 22.96611 | 174.5528 | 640.3318 | 1123.337 | 498.7372 | 19.73136 | 238.9158 | 31.14894 | 36.63703 | 17.10795625 | 88.16655 | 0 | 0 | 0 | 0 | 11101.03 | 8467.01 | 19568.04 | 76.78037 | 56.73041
20180614_18_023 | 50 | 53.765 | 0.001430772 | 72.89771 | 49.38427 | 737231 | 127.7544 | 4561.161 | 1969.69 | 5.153111942 | 17.10572 | 79.38248 | 21.28477 | 23.69157 | 175.9629 | 640.9923 | 1129.211 | 499.8352 | 19.89982 | 239.5646 | 31.28066 | 33.8981 | 17.40749 | 88.71439 | 0 | 0 | 0 | 0 | 11129.97 | 8500.541 | 19630.51 | 76.76494 | 56.69729
20180614_19_024 | 50 | 53.765 | 0.001430772 | 72.89771 | 49.38427 | 737231 | 128.3072 | 4462.021 | 1955.26 | 5.010773746 | 16.61301 | 77.23538 | 20.75531 | 23.15897 | 170.9771 | 623.7932 | 1100.264 | 484.4222 | 19.21706 | 232.9607 | 30.36429 | 35.78769 | 16.98074 | 86.42212 | 0 | 0 | 0 | 0 | 10849.42 | 8372.541 | 19221.96 | 76.78686 | 56.44284
20180614_20_025 | 50 | 53.765 | 0.001430772 | 72.89771 | 49.38427 | 737231.1 | 128.8586 | 4461.082 | 1936.276 | 4.978708548 | 16.48129 | 76.21389 | 20.47689 | 22.29884 | 171.5238 | 620.2469 | 1098.068 | 483.8457 | 19.21706 | 232.0355 | 30.2634 | 32.72087 | 16.57406 | 85.27739 | 0 | 0 | 0 | 0 | 10767.69 | 8333.635 | 19101.32 | 76.64516 | 56.37142
20180614_21_026 | 50 | 53.765 | 0.001430772 | 72.89771 | 49.38427 | 737231.1 | 129.4078 | 4393.03 | 1908.711 | 4.926700361 | 16.29493 | 75.36514 | 20.2558202 | 22.07994 | 169.8321 | 609.5422 | 1082.132 | 476.0139 | 18.79146 | 228.2651 | 29.81762 | 32.30823 | 16.34204 | 84.509 | 0 | 0 | 0 | 0 | 10611.92 | 8210.452 | 18822.37 | 76.66059 | 56.37929
20180614_22_027 | 50 | 53.765 | 0.001430772 | 72.89771 | 49.38427 | 737231.1 | 129.9589 | 4369.72 | 1915.536 | 4.820728792 | 15.93663 | 73.72014 | 19.84236 | 21.81059 | 168.0162 | 601.6624 | 1073.4 | 469.8392 | 18.69198 | 225.5595 | 29.43853 | 31.91523 | 15.96534 | 82.93632 | 0 | 0 | 0 | 0 | 10479.09 | 8200.792 | 18679.88 | 76.60734 | 56.09826
20180614_23_028 | 50 | 53.765 | 0.001430772 | 72.89771 | 49.38427 | 737231.1 | 130.5086 | 4285.479 | 1874.435 | 4.732353978 | 15.65608 | 72.27134 | 19.50007 | 21.88896 | 165.6817 | 587.6917 | 1054.386 | 459.6906 | 18.3269 | 220.6363 | 28.7722 | 28.1026 | 15.64677 | 81.6107 | 0 | 0 | 0 | 0 | 10252.14 | 8034.348 | 18286.49 | 76.56478 | 56.06402
20180614_24_029 | 50 | 53.765 | 0.001430772 | 72.89771 | 49.38427 | 737231.2 | 131.06 | 4246.851 | 1862.198 | 4.682300986 | 15.51162 | 71.50295 | 19.3142 | 21.84813 | 165.1162 | 580.2847 | 1047.933 | 454.5447 | 18.15657 | 218.111 | 28.38239 | 27.84159 | 15.59646 | 81.29466 | 0 | 0 | 0 | 0 | 10162.84 | 7971.247 | 18134.09 | 76.58085 | 56.04275
20180614_25_030 | 50 | 53.765 | 0.001430772 | 72.89771 | 49.38427 | 737231.2 | 131.6108 | 4099.267 | 1790.859 | 4.529404737 | 14.96126 | 68.87575 | 18.55141 | 21.53561 | 161.0197 | 559.3762 | 1020.541 | 438.6906 | 17.55171 | 211.145 | 23.99963 | 26.91541 | 15.04457 | 78.61339 | 0 | 0 | 0 | 0 | 9820.871 | 7680.986 | 17501.86 | 76.5781 | 56.11331

## Particle Stability
Particle size | [9 empty] | Powder/Bentonite |  |  |  | Calibration factor |  | 1.0753 |  | 2018-03-09
Bed length | [9 empty] | 0.03 | m
weight of catalyst | [9 empty] | 104.3 | mg
Weight of Bentonite | [9 empty] | 44.9
density of mixture at 370 C | [9 empty] | 1.596695 | mg/mL
density of mixture at 370 C | [9 empty] | 1.596695 | kg/m3
Temperature | [9 empty] | 370 | C
Saturator temperature | [9 empty] | 4.2 | C
Bed diameter | [9 empty] | 0.00383 | m
Bed area | [9 empty] | 1.152093e-05 | m2
Room temperature | [9 empty] | 20 | C
Voidage | [9 empty] | 0.5
gc | [9 empty] | 1
Sphericity | [9 empty] | 1
Viscoisity of N2/MeoH mixture at 370 C | [9 empty] | 0.000267639 | PaS
Particle diameter | [9 empty] | 3e-05 | m
[8 empty] | 1 | 2 | 6 | 7 | 8 | 9 | 10 | 1 | 2 | 3 | 4 | 5 | 6 | 7 | 8 | 9 | 10 | 11 | 12
filename | MFC set point (mL/min) | Actual flow rate (mL/min) | mass flowrate (g/sec) | Tau (g/g/sec) | Weight hourly space velocity | timestamp | time, h | MeOH | DME | C6ar | C7ar | C8ar | C9ar | C10ar | C1 | C2 | C3 | C4 | C5 | C6 | C7 | C8 | C9 | C10 | C11 | C12 | heavy | Unaccounted | Total HC | Total oxygenates | Total | X1 | X2
2018061420_powder_zsm_bentonite_3.02barg_in_2bar_out_5min_tos_01_001 | 50 | 53.765 | 0.001430772 | 72.89771 | 49.38427 | 737231.6 | 0 | 4749.901 | 0 | 18.47737 | 89.86143 | 137.0608 | 18.32174 | 0 | 64.28916 | 785.0429 | 646.4 | 739.9389 | 34.92839 | 260.3784 | 48.47889 | 18.71532 | 39.60756 | 60.50632 | 0 | 0 | 0 | 0 | 11722.13 | 4749.901 | 16472.03 | 71.16383 | 71.16383
2018061420_powder_zsm_bentonite_3.02barg_in_2bar_out_5min_tos_02_002 | 50 | 53.765 | 0.001430772 | 72.89771 | 49.38427 | 737231.6 | 0.5508333 | 4351.22 | 0 | 21.90796 | 88.84987 | 202.9844 | 70.80778 | 20.88031 | 39.10234 | 662.7818 | 811.176 | 1001.514 | 51.77059 | 371.7131 | 89.52055827 | 43.27482 | 47.61108 | 120.721 | 0 | 2.108678 | 0 | 0 | 16150.58 | 4351.22 | 20501.8 | 78.7764 | 78.7764
2018061420_powder_zsm_bentonite_3.02barg_in_2bar_out_5min_tos_03_003 | 50 | 53.765 | 0.001430772 | 72.89771 | 49.38427 | 737231.6 | 1.106389 | 4375.386 | 0 | 22.72015 | 91.78199 | 207.5385 | 73.75282 | 20.82494 | 38.52985 | 656.5514 | 820.7627 | 1018.904 | 52.77478 | 379.0232 | 95.41933 | 45.02892 | 48.5939 | 123.1022 | 0 | 2.378104 | 2.053736828 | 0 | 16463.75 | 4375.386 | 20839.14 | 79.00399 | 79.00399
2018061420_powder_zsm_bentonite_3.02barg_in_2bar_out_5min_tos_04_004 | 50 | 53.765 | 0.001430772 | 72.89771 | 49.38427 | 737231.6 | 1.660556 | 4265.316 | 0 | 22.31972 | 91.02852 | 203.6346 | 72.99004 | 20.14993 | 37.24881 | 630.2512 | 800.4866 | 997.6316 | 51.89166 | 372.284 | 90.88473 | 41.56383 | 47.72709 | 120.1765 | 0 | 2.383382705 | 4.118422748 | 0 | 16070.12 | 4265.316 | 20335.43 | 79.0252 | 79.0252
2018061420_powder_zsm_bentonite_3.02barg_in_2bar_out_5min_tos_05_005 | 50 | 53.765 | 0.001430772 | 72.89771 | 49.38427 | 737231.7 | 2.218611 | 4249.866 | 0 | 22.42491 | 91.8011 | 203.5373 | 73.25255 | 19.89161 | 37.04938 | 620.1085 | 797.5186 | 997.0703 | 51.9353 | 372.8318 | 91.48302 | 44.91982 | 47.7297 | 119.9045 | 0 | 2.425614917 | 4.330561 | 0 | 16075.87 | 4249.866 | 20325.74 | 79.09121 | 79.09121
2018061420_powder_zsm_bentonite_3.02barg_in_2bar_out_5min_tos_06_006 | 50 | 53.765 | 0.001430772 | 72.89771 | 49.38427 | 737231.7 | 2.773611 | 4206.381 | 0 | 22.33576 | 91.43643 | 201.7433 | 72.72022 | 19.54178 | 36.59187 | 611.5095 | 790.594 | 991.1935 | 51.67580385 | 371.2614 | 91.89763 | 44.90076 | 47.35873329 | 117.9074 | 0 | 2.422291 | 4.349526797 | 0 | 15956.89 | 4206.381 | 20163.27 | 79.1384 | 79.1384
2018061420_powder_zsm_bentonite_3.02barg_in_2bar_out_5min_tos_07_007 | 50 | 53.765 | 0.001430772 | 72.89771 | 49.38427 | 737231.7 | 3.330833 | 4254.977 | 0 | 23.17141 | 93.19577 | 205.0629 | 74.07478 | 19.68303 | 37.0704972 | 615.6424 | 799.7756 | 1004.921 | 52.70205 | 377.1231 | 97.12135 | 45.64833 | 48.10197 | 119.9489 | 0 | 2.470389 | 4.504965 | 0 | 16216.11 | 4254.977 | 20471.08 | 79.21469 | 79.21469
2018061420_powder_zsm_bentonite_3.02barg_in_2bar_out_5min_tos_08_008 | 50 | 53.765 | 0.001430772 | 72.89771 | 49.38427 | 737231.7 | 3.886389 | 4175.42 | 0 | 22.09097 | 91.40927664 | 200.8567 | 72.51349 | 19.25601 | 36.35255 | 602.3721 | 786.8479 | 986.4612 | 51.36704 | 368.3408 | 90.33504 | 41.59844 | 47.02557 | 117.1698 | 0 | 2.441061 | 4.434187 | 0 | 15828.16 | 4175.42 | 20003.58 | 79.12664 | 79.12664
2018061420_powder_zsm_bentonite_3.02barg_in_2bar_out_5min_tos_09_009 | 50 | 53.765 | 0.001430772 | 72.89771 | 49.38427 | 737231.7 | 4.444444 | 4159.823 | 0 | 22.13633 | 91.03421 | 199.5232 | 71.99445 | 19.04321 | 36.22351 | 598.17 | 782.5832 | 984.6141 | 51.53175 | 369.3113 | 91.40927664 | 41.5958 | 46.63792 | 115.6339 | 0 | 2.403716733 | 4.472704082 | 0 | 15774.48 | 4159.823 | 19934.3 | 79.13233 | 79.13233
2018061420_powder_zsm_bentonite_3.02barg_in_2bar_out_5min_tos_10_010 | 50 | 53.765 | 0.001430772 | 72.89771 | 49.38427 | 737231.8 | 5.005278 | 4171.736 | 0 | 22.13554 | 91.61977 | 200.0085 | 72.52626 | 19.09084 | 36.39008934 | 594.3679 | 781.8739 | 985.3649 | 51.50406 | 370.1282 | 91.7377494 | 44.87964 | 46.79903 | 116.5435 | 0 | 2.463154661 | 4.599596 | 0 | 15825.75 | 4171.736 | 19997.48 | 79.13869 | 79.13869
2018061420_powder_zsm_bentonite_3.02barg_in_2bar_out_5min_tos_11_011 | 50 | 53.765 | 0.001430772 | 72.89771 | 49.38427 | 737231.8 | 5.561389 | 4132.164 | 0 | 22.12616 | 91.66368 | 199.5384 | 72.39957 | 18.77597 | 36.27043 | 591.7179 | 779.4987 | 978.9867 | 51.24644 | 367.0476 | 91.04628 | 44.68168 | 46.72577 | 115.7784 | 0 | 2.420140371 | 4.451783 | 0 | 15744.87 | 4132.164 | 19877.03 | 79.21136 | 79.21136
2018061420_powder_zsm_bentonite_3.02barg_in_2bar_out_5min_tos_12_012 | 50 | 53.765 | 0.001430772 | 72.89771 | 49.38427 | 737231.8 | 6.115 | 4149.444 | 0 | 22.21141 | 91.50011 | 200.088 | 72.50932 | 18.85176 | 36.54259455 | 599.2012 | 785.5082 | 989.106 | 51.81376 | 371.4436 | 91.98612 | 45.05532 | 46.84178 | 115.4223 | 0 | 2.439106 | 4.414635 | 0 | 15860.61 | 4149.444 | 20010.06 | 79.26321 | 79.26321
2018061420_powder_zsm_bentonite_3.02barg_in_2bar_out_5min_tos_13_013 | 50 | 53.765 | 0.001430772 | 72.89771 | 49.38427 | 737231.8 | 6.666944 | 4110.643 | 0 | 22.20319442 | 90.58541 | 198.8032 | 72.32058 | 18.84964 | 36.52148 | 598.2474 | 781.407 | 985.1672 | 51.7537 | 370.0085 | 91.94187 | 45.10019 | 46.48724 | 114.7501 | 0 | 2.444384789 | 4.410333 | 0 | 15793.46 | 4110.643 | 19904.11 | 79.34776 | 79.34776
2018061420_powder_zsm_bentonite_3.02barg_in_2bar_out_5min_tos_14_014 | 50 | 53.765 | 0.001430772 | 72.89771 | 49.38427 | 737231.9 | 7.219444 | 4159.932 | 0 | 22.52658 | 91.82322 | 201.8093 | 73.60527097 | 18.99699 | 37.00715 | 607.2734 | 793.5957 | 1000.237 | 52.57066 | 375.9515 | 96.74695899 | 45.66358 | 47.12307 | 116.4978 | 0 | 2.466674012 | 4.506138 | 0 | 16057.89 | 4159.932 | 20217.82 | 79.42443 | 79.42443
2018061420_powder_zsm_bentonite_3.02barg_in_2bar_out_5min_tos_15_015 | 50 | 53.765 | 0.001430772 | 72.89771 | 49.38427 | 737231.9 | 7.772222 | 4158.462 | 0 | 22.5215 | 91.44648 | 201.3957 | 73.48379 | 19.0662 | 37.17607773 | 610.9042 | 794.7664 | 1004.923 | 52.77196 | 378.568 | 97.71696 | 46.11963 | 47.01723 | 116.1963 | 0 | 2.490527391 | 4.488541 | 0 | 16104.66 | 4158.462 | 20263.12 | 79.47768 | 79.47768
2018061420_powder_zsm_bentonite_3.02barg_in_2bar_out_5min_tos_16_016 | 50 | 53.765 | 0.001430772 | 72.89771 | 49.38427 | 737231.9 | 8.325 | 4119.729 | 0 | 22.40614 | 90.71312 | 199.9821 | 73.178 | 18.93904 | 36.93676 | 605.5243 | 788.9892 | 997.668 | 52.65606 | 375.8819 | 96.98527 | 45.77415 | 46.62827 | 116.1135 | 0 | 2.467652 | 4.443181 | 0 | 15996.97 | 4119.729 | 20116.69 | 79.52085 | 79.52085
2018061420_powder_zsm_bentonite_3.02barg_in_2bar_out_5min_tos_17_017 | 50 | 53.765 | 0.001430772 | 72.89771 | 49.38427 | 737231.9 | 8.876667 | 4118.23 | 0 | 22.53519 | 91.07678 | 200.9294 | 73.57712 | 18.993 | 37.26992709 | 607.9538 | 792.2012 | 1000.514 | 52.89068 | 376.9198 | 97.61909 | 45.94366 | 46.84908 | 115.7383 | 0 | 2.46745609 | 4.429103 | 0 | 16049.63 | 4118.23 | 20167.86 | 79.58024 | 79.58024
2018061420_powder_zsm_bentonite_3.02barg_in_2bar_out_5min_tos_18_018 | 50 | 53.765 | 0.001430772 | 72.89771 | 49.38427 | 737232 | 9.427778 | 4110.546 | 0 | 22.51485 | 90.81568 | 200.4423 | 73.41601 | 18.90455 | 37.3497 | 608.4019 | 792.7322 | 1001.392 | 53.03661957 | 378.9062 | 97.53596 | 45.95099289 | 46.69449 | 115.492 | 0 | 2.480556 | 4.408769 | 0 | 16055.96 | 4110.546 | 20166.51 | 79.61697 | 79.61697
2018061420_powder_zsm_bentonite_3.02barg_in_2bar_out_5min_tos_19_019 | 50 | 53.765 | 0.001430772 | 72.89771 | 49.38427 | 737232 | 9.978333 | 4109.042 | 0 | 22.57546 | 90.88774 | 200.7464 | 73.60657 | 19.01036 | 37.56555 | 610.53 | 794.0696 | 1003.852 | 53.22713 | 378.5606 | 98.16576 | 49.11108 | 46.768 | 115.5222 | 0 | 2.499912327 | 4.50476928 | 0 | 16110.12 | 4109.042 | 20219.17 | 79.67749 | 79.67749
2018061420_powder_zsm_bentonite_3.02barg_in_2bar_out_5min_tos_20_020 | 50 | 53.765 | 0.001430772 | 72.89771 | 49.38427 | 737232 | 10.52972 | 4197.031 | 0 | 23.06153 | 92.87366 | 205.0271 | 75.25676 | 19.39397 | 38.34216 | 625.1846 | 812.4484 | 1028.157 | 54.35943 | 387.8509 | 100.4332 | 50.53583 | 47.79122 | 118.0726 | 0 | 2.540189344 | 4.51650045 | 0 | 16486.19 | 4197.031 | 20683.22 | 79.70803 | 79.70803
2018061420_powder_zsm_bentonite_3.02barg_in_2bar_out_5min_tos_21_021 | 50 | 53.765 | 0.001430772 | 72.89771 | 49.38427 | 737232 | 11.08 | 4131.176 | 0 | 22.75221 | 91.44816 | 202.1181 | 74.33834 | 19.19431 | 37.82364 | 615.5263 | 799.5254 | 1012.289 | 53.54951 | 382.4428 | 99.47965 | 49.71142 | 47.09022 | 116.5191 | 0 | 2.522788 | 4.337991 | 0 | 16246.92 | 4131.176 | 20378.1 | 79.72737 | 79.72737
2018061420_powder_zsm_bentonite_3.02barg_in_2bar_out_5min_tos_22_022 | 50 | 53.765 | 0.001430772 | 72.89771 | 49.38427 | 737232 | 11.63 | 4177.804 | 0 | 23.1542 | 92.36151 | 204.2901 | 75.1066 | 19.36535 | 38.61901164 | 625.1540493 | 811.2143 | 1027.54 | 54.60297 | 388.4503 | 100.9943 | 50.37012 | 47.61969 | 117.5297 | 0 | 2.538039 | 4.531946 | 0 | 16470.09 | 4177.804 | 20647.89 | 79.76644 | 79.76644
2018061420_powder_zsm_bentonite_3.02barg_in_2bar_out_5min_tos_23_023 | 50 | 53.765 | 0.001430772 | 72.89771 | 49.38427 | 737232.1 | 12.17972 | 4127.04 | 0 | 22.82612 | 91.35699 | 202.1577 | 74.45721 | 19.24381 | 38.27880771 | 615.6401 | 798.9693 | 1013.728 | 53.67386 | 383.0665 | 99.77528 | 49.82873 | 47.09048 | 116.4603 | 0 | 2.531391 | 4.594904 | 0 | 16260.27 | 4127.04 | 20387.31 | 79.75682 | 79.75682
2018061420_powder_zsm_bentonite_3.02barg_in_2bar_out_5min_tos_24_024 | 50 | 53.765 | 0.001430772 | 72.89771 | 49.38427 | 737232.1 | 12.72917 | 4194.873 | 0 | 23.19135 | 92.81031 | 205.2509 | 75.60139 | 19.44512 | 39.07887 | 627.2973 | 813.0866 | 1031.885 | 54.69635 | 391.8864 | 101.3794 | 50.79069 | 47.84075 | 117.9888 | 0 | 2.550161 | 4.598032 | 0 | 16548 | 4194.873 | 20742.88 | 79.7768 | 79.7768
2018061420_powder_zsm_bentonite_3.02barg_in_2bar_out_5min_tos_25_025 | 50 | 53.765 | 0.001430772 | 72.89771 | 49.38427 | 737232.1 | 13.27861 | 4191.544 | 0 | 23.17336 | 92.59111 | 205.0477 | 75.67178 | 19.55492 | 39.1258 | 628.8517 | 814.5866 | 1033.064 | 54.88123 | 390.6679 | 101.6023 | 50.90067 | 47.8345 | 118.4393 | 0 | 2.554071 | 4.577307 | 0 | 16559.39 | 4191.544 | 20750.93 | 79.80069 | 79.80069
2018061420_powder_zsm_bentonite_3.02barg_in_2bar_out_5min_tos_26_026 | 50 | 53.765 | 0.001430772 | 72.89771 | 49.38427 | 737232.1 | 13.82694 | 4161.122 | 0 | 23.16007 | 92.56731 | 205.0946 | 75.48278 | 19.50096 | 39.21261 | 626.2145 | 811.7719 | 1028.925 | 54.68461 | 389.1851 | 101.4026 | 50.93469 | 47.73309 | 117.8417 | 0 | 2.57303662 | 4.536443439 | 0 | 16509.42 | 4161.122 | 20670.54 | 79.86931 | 79.86931
2018061420_powder_zsm_bentonite_3.02barg_in_2bar_out_5min_tos_27_027 | 50 | 53.765 | 0.001430772 | 72.89771 | 49.38427 | 737232.2 | 14.37556 | 4184.992 | 0 | 23.1495088 | 92.06756 | 204.6201 | 75.60061 | 20.4479 | 39.61381 | 630.4929 | 813.3244 | 1034.615 | 54.96757 | 392.0905 | 102.0578 | 51.28516 | 47.67547488 | 118.2915 | 0 | 3.10093927 | 4.569681754 | 0 | 16585.52 | 4184.992 | 20770.51 | 79.85128 | 79.85128
2018061420_powder_zsm_bentonite_3.02barg_in_2bar_out_5min_tos_28_028 | 50 | 53.765 | 0.001430772 | 72.89771 | 49.38427 | 737232.2 | 14.92361 | 4197.961 | 0 | 23.31414 | 92.84986 | 206.1762 | 76.0464 | 19.67364 | 39.82263 | 634.8933 | 819.8977 | 1040.863 | 55.42743 | 393.9397 | 102.9685 | 51.63474 | 47.99561 | 118.5634 | 0 | 2.583008 | 4.582782 | 0 | 16676.37 | 4197.961 | 20874.34 | 79.88937 | 79.88937
2018061420_powder_zsm_bentonite_3.02barg_in_2bar_out_5min_tos_29_029 | 50 | 53.765 | 0.001430772 | 72.89771 | 49.38427 | 737232.2 | 15.47083 | 4168.129 | 0 | 23.22107 | 92.47279 | 205.172 | 75.72992 | 19.67364 | 39.71001045 | 631.2355 | 817.1597 | 1035.339 | 55.1792 | 391.8876 | 102.2392 | 51.22386 | 47.77193 | 118.3433 | 0 | 2.581639478 | 4.589429 | 0 | 16598.38 | 4168.129 | 20766.51 | 79.9286 | 79.9286
2018061420_powder_zsm_bentonite_3.02barg_in_2bar_out_5min_tos_30_030 | 50 | 53.765 | 0.001430772 | 72.89771 | 49.38427 | 737232.2 | 16.01889 | 4154.04 | 0 | 23.05136 | 91.99248 | 203.9567 | 75.3858 | 19.46811 | 39.85078449 | 628.2663 | 812.3429 | 1031.25 | 54.88404 | 390.5291 | 101.9556 | 51.24498 | 47.48882 | 117.4037 | 0 | 2.559155 | 4.590211 | 0 | 16518.86 | 4154.04 | 20672.9 | 79.90587 | 79.90587
2018061420_powder_zsm_bentonite_3.02barg_in_2bar_out_5min_tos_31_031 | 50 | 53.765 | 0.001430772 | 72.89771 | 49.38427 | 737232.3 | 16.56444 | 4071.484 | 0 | 22.74791 | 90.34878 | 200.4467 | 74.29037 | 19.15043 | 39.35573 | 617.6707 | 798.3538 | 1012.64 | 53.94227 | 383.7809 | 100.2596 | 50.15808 | 46.65121 | 115.4741 | 0 | 2.508906224 | 4.466447458 | 0 | 16233.13 | 4071.484 | 20304.61 | 79.94798 | 79.94798
2018061420_powder_zsm_bentonite_3.02barg_in_2bar_out_5min_tos_32_032 | 50 | 53.765 | 0.001430772 | 72.89771 | 49.38427 | 737232.3 | 17.11083 | 4155.878 | 0 | 23.34972 | 92.30219 | 205.1834 | 75.81881 | 19.61381 | 40.28718 | 631.1499 | 815.5611 | 1034.477 | 55.02388 | 391.9525 | 102.4161 | 51.35496 | 47.75446 | 117.864 | 0 | 2.553093631 | 4.54094 | 0 | 16587.02 | 4155.878 | 20742.9 | 79.96481 | 79.96481
2018061420_powder_zsm_bentonite_3.02barg_in_2bar_out_5min_tos_33_033 | 50 | 53.765 | 0.001430772 | 72.89771 | 49.38427 | 737232.3 | 17.65778 | 4152.638 | 0 | 23.29498 | 92.09639 | 204.6359 | 75.52788 | 19.71118 | 40.34819 | 632.9142 | 816.186 | 1035.642 | 55.2951 | 392.4006 | 102.6732 | 51.4928 | 47.61578 | 117.5545 | 0 | 2.589069219 | 4.618561629 | 0 | 16592.39 | 4152.638 | 20745.03 | 79.98249 | 79.98249
2018061420_powder_zsm_bentonite_3.02barg_in_2bar_out_5min_tos_34_034 | 50 | 53.765 | 0.001430772 | 72.89771 | 49.38427 | 737232.3 | 18.20444 | 4141.866 | 0 | 23.15537 | 92.16409 | 204.7453 | 75.91553 | 19.74544 | 40.63677288 | 630.507 | 815.4712 | 1034.006 | 55.434 | 391.9587 | 102.4657 | 51.16608 | 47.59857 | 118.0747 | 0 | 2.576555971 | 4.573983183 | 0 | 16582.39 | 4141.866 | 20724.25 | 80.01441 | 80.01441
2018061420_powder_zsm_bentonite_3.02barg_in_2bar_out_5min_tos_35_035 | 50 | 53.765 | 0.001430772 | 72.89771 | 49.38427 | 737232.3 | 18.75111 | 4102.947 | 0 | 23.05683 | 90.97824 | 202.0316 | 74.96765 | 19.5094 | 40.30361 | 622.7292 | 803.2215 | 1022.046 | 54.48894 | 387.7011 | 101.6694 | 50.74933 | 46.99376 | 116.4361 | 0 | 2.571472464 | 4.621494 | 0 | 16379.35 | 4102.947 | 20482.3 | 79.96832 | 79.96832
2018061420_powder_zsm_bentonite_3.02barg_in_2bar_out_5min_tos_36_036 | 50 | 53.765 | 0.001430772 | 72.89771 | 49.38427 | 737232.4 | 19.29972 | 4043.423 | 0 | 22.61926 | 90.00153624 | 199.4196 | 74.19261 | 19.53122 | 39.85548 | 609.7897 | 789.9786 | 1004.312 | 53.73814 | 381.1676 | 99.92946 | 50.01232 | 46.41294 | 115.4291 | 0 | 2.571472464 | 4.642415008 | 0 | 16128.91 | 4043.423 | 20172.34 | 79.9556 | 79.9556
2018061420_powder_zsm_bentonite_3.02barg_in_2bar_out_5min_tos_37_037 | 50 | 53.765 | 0.001430772 | 72.89771 | 49.38427 | 737232.4 | 19.84778 | 4116.623 | 0 | 23.02555 | 91.64256 | 202.0583 | 74.97704 | 19.5202 | 40.8972 | 619.0398 | 803.2191 | 1020.664 | 54.61094 | 387.0578 | 101.5189 | 50.74406 | 47.03182 | 116.5668 | 0 | 2.583594673 | 4.719449691 | 0 | 16369.35 | 4116.623 | 20485.97 | 79.90516 | 79.90516
2018061420_powder_zsm_bentonite_3.02barg_in_2bar_out_5min_tos_38_038 | 50 | 53.765 | 0.001430772 | 72.89771 | 49.38427 | 737232.4 | 20.39611 | 4039.672 | 0 | 22.59423342 | 90.19359 | 198.6363 | 73.6926 | 19.29519 | 40.2121 | 605.4844 | 787.68 | 1000.193 | 53.52651 | 379.6289 | 99.62043 | 49.78562 | 46.2985 | 114.854 | 0 | 2.541167 | 4.477983 | 0 | 16063.94 | 4039.672 | 20103.61 | 79.90574 | 79.90574
2018061420_powder_zsm_bentonite_3.02barg_in_2bar_out_5min_tos_39_039 | 50 | 53.765 | 0.001430772 | 72.89771 | 49.38427 | 737232.4 | 20.94528 | 4121.641 | 0 | 23.0799 | 92.0622 | 202.6771 | 75.28335 | 19.70907 | 41.21160021 | 616.832 | 804.7199 | 1020.623 | 54.61282 | 386.8842 | 101.8953 | 50.86459 | 47.2482 | 117.1249 | 0 | 2.610185325 | 4.691881 | 0 | 16392.86 | 4121.641 | 20514.5 | 79.90864 | 79.90864
2018061420_powder_zsm_bentonite_3.02barg_in_2bar_out_5min_tos_40_040 | 50 | 53.765 | 0.001430772 | 72.89771 | 49.38427 | 737232.5 | 21.49444 | 4058.624 | 0 | 22.6349 | 91.00908 | 199.3355 | 73.9632 | 19.39538 | 40.72124 | 602.7592 | 788.4371 | 1000.344 | 53.44064 | 379.1678 | 99.33888 | 49.78298 | 46.50079 | 115.0827777 | 0 | 2.572841 | 4.692664 | 0 | 16076.16 | 4058.624 | 20134.79 | 79.84273 | 79.84273
2018061420_powder_zsm_bentonite_3.02barg_in_2bar_out_5min_tos_41_041 | 50 | 53.765 | 0.001430772 | 72.89771 | 49.38427 | 737232.5 | 22.04639 | 4144.798 | 0 | 23.15889 | 92.69836 | 203.8769 | 75.89572 | 19.70156 | 41.80285 | 614.9292 | 802.0226 | 1021.969 | 54.61423 | 388.4847 | 102.093 | 50.89128 | 47.475 | 117.6601 | 0 | 2.584376751 | 4.762072942 | 0 | 16425.19 | 4144.798 | 20569.99 | 79.85026 | 79.85026
2018061420_powder_zsm_bentonite_3.02barg_in_2bar_out_5min_tos_42_042 | 50 | 53.765 | 0.001430772 | 72.89771 | 49.38427 | 737232.5 | 22.59833 | 4109.335 | 0 | 22.97354125 | 92.2985 | 202.6718 | 75.43429 | 19.72197 | 41.80754 | 610.6661 | 797.8353 | 1014.004 | 54.29232 | 384.6498 | 101.1113 | 50.56633 | 47.14444 | 116.8784 | 0 | 2.580271 | 4.667441504 | 0 | 16309.81 | 4109.335 | 20419.15 | 79.87509 | 79.87509
2018061420_powder_zsm_bentonite_3.02barg_in_2bar_out_5min_tos_43_043 | 50 | 53.765 | 0.001430772 | 72.89771 | 49.38427 | 737232.5 | 23.15056 | 4073.323 | 0 | 22.61027 | 90.92361 | 199.566 | 74.36258 | 19.37778 | 41.25618 | 600.5033 | 785.1117 | 1001.129 | 53.56546 | 380.5572 | 99.91236 | 49.9041 | 46.48567 | 115.843 | 0 | 2.541167 | 4.648671632 | 0 | 16090.9 | 4073.323 | 20164.22 | 79.79925 | 79.79925
2018061420_powder_zsm_bentonite_3.02barg_in_2bar_out_5min_tos_44_044 | 50 | 53.765 | 0.001430772 | 72.89771 | 49.38427 | 737232.5 | 23.70167 | 4087.697 | 0 | 22.62278 | 90.95578 | 199.6607 | 74.73772 | 19.34564 | 41.46734 | 599.471 | 785.606 | 1004.527 | 53.56124 | 382.4002 | 100.3746 | 50.08711 | 46.41216 | 115.3634 | 0 | 2.546445968 | 4.425193 | 0 | 16118.57 | 4087.697 | 20206.27 | 79.77015 | 79.77015
2018061420_powder_zsm_bentonite_3.02barg_in_2bar_out_5min_tos_45_045 | 50 | 53.765 | 0.001430772 | 72.89771 | 49.38427 | 737232.6 | 24.25194 | 4066.39 | 0 | 22.58485 | 91.1113 | 199.8607 | 74.49032 | 19.35455 | 41.44622361 | 599.3947 | 784.3273 | 1001.186 | 53.61426 | 380.7578 | 99.94119 | 50.08476 | 46.45778 | 115.1442 | 0 | 2.538625188 | 4.409942 | 0 | 16087.01 | 4066.39 | 20153.4 | 79.8228 | 79.8228
2018061420_powder_zsm_bentonite_3.02barg_in_2bar_out_5min_tos_46_046 | 50 | 53.765 | 0.001430772 | 72.89771 | 49.38427 | 737232.6 | 24.8025 | 4054.421 | 0 | 22.49726 | 90.78987 | 199.2044 | 74.73642 | 19.78978 | 41.78877 | 599.2153 | 783.2887 | 997.8017 | 53.39231 | 378.805 | 99.61305 | 49.82785 | 46.33108 | 116.1226 | 0 | 2.570299347 | 4.594513 | 0 | 16060.72 | 4054.421 | 20115.14 | 79.84393 | 79.84393
2018061420_powder_zsm_bentonite_3.02barg_in_2bar_out_5min_tos_47_047 | 50 | 53.765 | 0.001430772 | 72.89771 | 49.38427 | 737232.6 | 25.35222 | 4060.639 | 0 | 22.42452 | 90.16041 | 198.5216 | 74.29402 | 19.363 | 41.85916 | 596.659 | 778.2333 | 998.8411 | 53.74096 | 380.7918 | 100.2385 | 50.1531 | 46.04536 | 114.6257 | 0 | 2.516335965 | 4.637527 | 0 | 16028.57 | 4060.639 | 20089.21 | 79.78697 | 79.78697
2018061420_powder_zsm_bentonite_3.02barg_in_2bar_out_5min_tos_48_048 | 50 | 53.765 | 0.001430772 | 72.89771 | 49.38427 | 737232.6 | 25.90417 | 4196.251 | 0 | 21.72769 | 86.84987 | 208.0274 | 73.43269 | 21.39015 | 42.07736 | 626.5465 | 785.9008 | 1006.798 | 52.13895 | 386.3766 | 94.46575 | 48.41337 | 48.32747 | 128.3479 | 0 | 2.57245 | 4.634399 | 0 | 16334.21 | 4196.251 | 20530.46 | 79.56086 | 79.56086
2018061420_powder_zsm_bentonite_3.02barg_in_2bar_out_5min_tos_49_049 | 50 | 53.765 | 0.001430772 | 72.89771 | 49.38427 | 737232.7 | 26.45639 | 4125.33 | 0 | 21.12314 | 84.41582 | 203.0853 | 71.45821 | 23.48956 | 41.96005 | 613.4405 | 763.4372 | 985.1754 | 51.11365 | 379.1721 | 93.28124 | 47.51798 | 47.30816 | 128.4324 | 0 | 2.490527391 | 4.573397 | 0 | 16023.9 | 4125.33 | 20149.23 | 79.52612 | 79.52612
2018061420_powder_zsm_bentonite_3.02barg_in_2bar_out_5min_tos_50_050 | 50 | 53.765 | 0.001430772 | 72.89771 | 49.38427 | 737232.7 | 27.00917 | 4160.659 | 0 | 21.35151 | 84.82072 | 204.7424 | 72.29972 | 23.56065 | 42.31433019 | 620.9637 | 770.0551 | 996.7242 | 51.77153 | 384.231 | 94.55088 | 48.00952 | 47.61995 | 129.6043 | 0 | 2.488377 | 4.69892 | 0 | 16192.06 | 4160.659 | 20352.72 | 79.55723 | 79.55723
2018061420_powder_zsm_bentonite_3.02barg_in_2bar_out_5min_tos_51_051 | 50 | 53.765 | 0.001430772 | 72.89771 | 49.38427 | 737232.7 | 27.56167 | 4090.961 | 0 | 21.13214 | 84.34946 | 203.0484 | 71.79033 | 23.4668 | 42.09613 | 613.1061 | 764.1614 | 984.0369 | 51.12209 | 378.7299 | 93.24839 | 47.58397 | 47.2396 | 128.5014 | 0 | 2.47078 | 4.371229 | 0 | 16020.57 | 4090.961 | 20111.53 | 79.65863 | 79.65863
2018061420_powder_zsm_bentonite_3.02barg_in_2bar_out_5min_tos_52_052 | 50 | 53.765 | 0.001430772 | 72.89771 | 49.38427 | 737232.7 | 28.11306 | 4118.406 | 0 | 20.97533196 | 82.76877 | 200.5602 | 70.68786 | 23.32204 | 42.18528732 | 619.7636 | 758.8589 | 989.5389 | 51.47074 | 383.061 | 97.96700067 | 47.98635 | 46.66425 | 127.4441 | 0 | 2.458853232 | 4.576329417 | 0 | 16044.88 | 4118.406 | 20163.28 | 79.57472 | 79.57472
2018061420_powder_zsm_bentonite_3.02barg_in_2bar_out_5min_tos_53_053 | 50 | 53.765 | 0.001430772 | 72.89771 | 49.38427 | 737232.8 | 28.66333 | 4114.157 | 0 | 20.92684 | 82.48688 | 201.5274 | 71.28172 | 23.47407117 | 42.63107178 | 623.5504 | 758.6188 | 992.4834 | 51.50124 | 385.0096 | 98.41681 | 48.1324 | 46.67598 | 128.2813 | 0 | 2.457289076 | 4.437901611 | 0 | 16100.91 | 4114.157 | 20215.07 | 79.64807 | 79.64807
2018061420_powder_zsm_bentonite_3.02barg_in_2bar_out_5min_tos_54_054 | 50 | 53.765 | 0.001430772 | 72.89771 | 49.38427 | 737232.8 | 29.21361 | 4141.64 | 0 | 21.14387 | 83.40091 | 204.3596 | 72.48689943 | 23.70213 | 43.16601 | 632.8251 | 768.8742 | 1005.415 | 52.37733 | 389.8913 | 99.56747 | 48.9615 | 47.25055 | 129.4274 | 0 | 2.470193363 | 4.371229 | 0 | 16311.12 | 4141.64 | 20452.76 | 79.75022 | 79.75022
2018061420_powder_zsm_bentonite_3.02barg_in_2bar_out_5min_tos_55_055 | 50 | 53.765 | 0.001430772 | 72.89771 | 49.38427 | 737232.8 | 29.76278 | 4115.16 | 0 | 21.0946 | 82.52375 | 202.7164 | 72.00227 | 23.77744 | 43.00646922 | 630.5703 | 763.6311 | 999.2992 | 51.90667 | 387.5591 | 98.96046 | 48.60576 | 46.92233 | 129.3988 | 0 | 2.476449987 | 4.45393421 | 0 | 16216.46 | 4115.16 | 20331.62 | 79.75981 | 79.75981
2018061420_powder_zsm_bentonite_3.02barg_in_2bar_out_5min_tos_56_056 | 50 | 53.765 | 0.001430772 | 72.89771 | 49.38427 | 737232.8 | 30.31306 | 4098.484 | 0 | 21.0508 | 83.00004 | 203.0633 | 72.11932277 | 24.1045 | 43.13317 | 626.6498 | 765.3861 | 996.191 | 51.84802 | 387.1114 | 98.38564 | 48.43184 | 46.92781 | 128.926 | 0 | 2.51438077 | 4.541526946 | 0 | 16199.13 | 4098.484 | 20297.62 | 79.80805 | 79.80805
2018061420_powder_zsm_bentonite_3.02barg_in_2bar_out_5min_tos_57_057 | 50 | 53.765 | 0.001430772 | 72.89771 | 49.38427 | 737232.8 | 30.86194 | 4105.191 | 0 | 21.01209 | 81.92312 | 201.8342 | 71.71864 | 23.66341 | 43.39829 | 630.5152 | 760.947 | 999.5403 | 51.93764 | 388.2298 | 99.55674 | 48.87059 | 46.62984 | 129.0417 | 0 | 2.4635457 | 4.46547 | 0 | 16198.32 | 4105.191 | 20303.51 | 79.78088 | 79.78088
2018061420_powder_zsm_bentonite_3.02barg_in_2bar_out_5min_tos_58_058 | 50 | 53.765 | 0.001430772 | 72.89771 | 49.38427 | 737232.9 | 31.41028 | 4103.684 | 0 | 21.08404 | 82.21137 | 203.1472 | 72.04242 | 23.80606 | 43.56487 | 634.8733 | 761.4507 | 1003.153 | 52.37264 | 392.505 | 100.506 | 49.40494 | 46.90669 | 128.6865 | 0 | 2.45944 | 4.534488244 | 0 | 16278.09 | 4103.684 | 20381.78 | 79.86592 | 79.86592
2018061420_powder_zsm_bentonite_3.02barg_in_2bar_out_5min_tos_59_059 | 50 | 53.765 | 0.001430772 | 72.89771 | 49.38427 | 737232.9 | 31.95833 | 4132.02 | 0 | 21.28543 | 82.87234 | 204.7538 | 73.05312 | 24.12773 | 44.15378 | 641.6117 | 770.6917 | 1013.294 | 52.96999 | 396.2242 | 101.5138 | 49.80586 | 47.21509 | 130.3166 | 0 | 2.484075 | 4.408573686 | 0 | 16446.38 | 4132.02 | 20578.4 | 79.9206 | 79.9206
2018061420_powder_zsm_bentonite_3.02barg_in_2bar_out_5min_tos_60_060 | 50 | 53.765 | 0.001430772 | 72.89771 | 49.38427 | 737232.9 | 32.50528 | 4036.731 | 0 | 21.00114 | 81.80882 | 201.8122 | 71.69700065 | 23.73028 | 43.55549 | 629.3644 | 758.9621 | 994.3093 | 51.98035 | 386.7653 | 99.42535 | 49.04069 | 46.56258 | 127.6534 | 0 | 2.448295179 | 4.332126 | 0 | 16145.92 | 4036.731 | 20182.65 | 79.99901 | 79.99901
2018061420_powder_zsm_bentonite_3.02barg_in_2bar_out_5min_tos_61_061 | 50 | 53.765 | 0.001430772 | 72.89771 | 49.38427 | 737232.9 | 33.05306 | 4118.559 | 0 | 21.42111642 | 83.07478 | 205.5659 | 73.3584 | 24.34194 | 44.48929 | 644.5468 | 773.3 | 1015.383 | 53.09997 | 395.6321 | 101.9864 | 50.35253 | 47.39445 | 131.3358 | 0 | 2.49346 | 4.574961 | 0 | 16499.08 | 4118.559 | 20617.64 | 80.0241 | 80.0241
2018061420_powder_zsm_bentonite_3.02barg_in_2bar_out_5min_tos_62_062 | 50 | 53.765 | 0.001430772 | 72.89771 | 49.38427 | 737233 | 33.59833 | 4029.434 | 0 | 20.98785 | 81.12908 | 200.9649 | 72.07162 | 0 | 43.78307 | 630.7052 | 756.0763 | 994.348 | 52.12581 | 387.3765 | 100.0957 | 49.36271 | 46.42415008 | 128.1424 | 21.72314 | 2.475667909 | 4.521779 | 0 | 16149.37 | 4029.434 | 20178.81 | 80.03136 | 80.03136
2018061420_powder_zsm_bentonite_3.02barg_in_2bar_out_5min_tos_63_063 | 50 | 53.765 | 0.001430772 | 72.89771 | 49.38427 | 737233 | 34.14611 | 4112.629 | 0 | 21.46413071 | 83.11634 | 204.0397 | 73.08936 | 0 | 44.9163 | 640.2063 | 773.7927 | 1012.828 | 53.08495 | 395.8539 | 101.7793 | 49.95924 | 47.19449691 | 130.5517 | 22.30948593 | 2.573623 | 4.675458 | 0 | 16457.97 | 4112.629 | 20570.6 | 80.00725 | 80.00725
2018061420_powder_zsm_bentonite_3.02barg_in_2bar_out_5min_tos_64_064 | 50 | 53.765 | 0.001430772 | 72.89771 | 49.38427 | 737233 | 34.69306 | 4088.923 | 0 | 21.2209 | 82.08467 | 202.6126 | 72.47491 | 24.10216 | 44.77553 | 639.2127 | 765.6309 | 1008.108 | 52.75413 | 393.4103 | 101.6224 | 50.02318 | 46.87984 | 129.1738 | 0 | 2.49873921 | 4.660011763 | 0 | 16348.05 | 4088.923 | 20436.98 | 79.99253 | 79.99253
2018061420_powder_zsm_bentonite_3.02barg_in_2bar_out_5min_tos_65_065 | 50 | 53.765 | 0.001430772 | 72.89771 | 49.38427 | 737233 | 35.23944 | 4118.949 | 0 | 21.48407 | 83.17969 | 205.619 | 73.81487 | 0 | 45.45125 | 645.8467 | 774.868 | 1017.891 | 53.17599 | 396.5785 | 102.6085 | 50.77162 | 47.48413 | 131.208 | 22.35236 | 2.50832 | 4.642023969 | 0 | 16538.96 | 4118.949 | 20657.91 | 80.06115 | 80.06115
2018061420_powder_zsm_bentonite_3.02barg_in_2bar_out_5min_tos_66_066 | 50 | 53.765 | 0.001430772 | 72.89771 | 49.38427 | 737233.1 | 35.78583 | 4141.118 | 0 | 21.70657489 | 83.47934 | 206.4469 | 74.31149 | 0 | 45.80318 | 649.9842 | 779.5542 | 1024.822 | 53.70154 | 399.9668 | 103.4438 | 50.93557 | 47.66713 | 131.8147 | 22.40248 | 2.533150642 | 4.660207 | 0 | 16642.57 | 4141.118 | 20783.69 | 80.07515 | 80.07515
2018061420_powder_zsm_bentonite_3.02barg_in_2bar_out_5min_tos_67_067 | 50 | 53.765 | 0.001430772 | 72.89771 | 49.38427 | 737233.1 | 36.33139 | 4107.713 | 0 | 21.51145 | 82.59012 | 204.4986 | 73.36934 | 0 | 45.70229 | 645.9053 | 772.9136 | 1016.738 | 53.25482 | 396.6696 | 102.4158 | 50.41588 | 47.16712418 | 130.5794 | 22.33721415 | 2.504409 | 4.484435252 | 0 | 16499.31 | 4107.713 | 20607.02 | 80.06644 | 80.06644
2018061420_powder_zsm_bentonite_3.02barg_in_2bar_out_5min_tos_68_068 | 50 | 53.765 | 0.001430772 | 72.89771 | 49.38427 | 737233.1 | 36.87778 | 4123.72 | 0 | 21.66043 | 82.93703 | 205.2855 | 73.91628 | 0 | 46.0425 | 650.7597 | 778.2138 | 1024.08 | 53.62881 | 399.8163 | 103.779 | 51.04643 | 47.40618 | 131.3129 | 22.42552 | 2.519073238 | 4.588451626 | 0 | 16615.13 | 4123.72 | 20738.85 | 80.11597 | 80.11597
2018061420_powder_zsm_bentonite_3.02barg_in_2bar_out_5min_tos_69_069 | 50 | 53.765 | 0.001430772 | 72.89771 | 49.38427 | 737233.1 | 37.42278 | 4057.275 | 0 | 21.32609 | 82.06624 | 202.6105 | 72.79686 | 0 | 45.58029 | 640.2462 | 769.3771 | 1009.356 | 53.00236 | 393.6797 | 101.8034 | 50.14723 | 46.76696 | 129.3122 | 22.09875 | 2.492482586 | 4.576329417 | 0 | 16378.02 | 4057.275 | 20435.29 | 80.14575 | 80.14575
2018061420_powder_zsm_bentonite_3.02barg_in_2bar_out_5min_tos_70_070 | 50 | 53.765 | 0.001430772 | 72.89771 | 49.38427 | 737233.1 | 37.96833 | 4085.45 | 0 | 21.30341 | 81.78268 | 200.9784 | 72.28069 | 0 | 45.88764 | 640.116 | 765.62 | 1008.933 | 52.86206 | 394.2549 | 102.218 | 50.09796 | 46.55658 | 128.945 | 22.182576 | 2.51966 | 4.727270471 | 0 | 16346.22 | 4085.45 | 20431.67 | 80.00432 | 80.00432
2018061420_powder_zsm_bentonite_3.02barg_in_2bar_out_5min_tos_71_071 | 50 | 53.765 | 0.001430772 | 72.89771 | 49.38427 | 737233.2 | 38.51306 | 4115.333 | 0 | 21.57675 | 82.65112 | 204.3409 | 73.88864 | 0 | 46.51174 | 649.5373 | 774.9196 | 1021.468 | 53.6114469 | 399.4546 | 103.4914 | 52.55418 | 47.24898 | 131.0353 | 22.40952 | 2.503627 | 4.531750971 | 0 | 16585.76 | 4115.333 | 20701.09 | 80.12022 | 80.12022
2018061420_powder_zsm_bentonite_3.02barg_in_2bar_out_5min_tos_72_072 | 50 | 53.765 | 0.001430772 | 72.89771 | 49.38427 | 737233.2 | 39.05889 | 4018.791 | 0 | 21.12901 | 81.15992 | 199.0645 | 71.42797 | 24.64015 | 45.71636949 | 630.2313 | 759.3915 | 994.4824 | 52.2145 | 387.5717 | 100.2231 | 49.24774 | 46.06387 | 127.5645 | 0 | 2.546445968 | 4.537421 | 0 | 16141.77 | 4018.791 | 20160.56 | 80.06607 | 80.06607
2018061420_powder_zsm_bentonite_3.02barg_in_2bar_out_5min_tos_73_073 | 50 | 53.765 | 0.001430772 | 72.89771 | 49.38427 | 737233.2 | 39.60389 | 4038.048 | 0 | 21.18532 | 81.03155 | 199.6566 | 71.9822 | 24.21595 | 46.04015 | 638.1229 | 762.0654 | 1003.949 | 52.74522 | 392.6215 | 101.7944 | 49.94956 | 46.201 | 128.1304 | 0 | 2.469998 | 4.629119682 | 0 | 16264.23 | 4038.048 | 20302.28 | 80.11037 | 80.11037
2018061420_powder_zsm_bentonite_3.02barg_in_2bar_out_5min_tos_74_074 | 50 | 53.765 | 0.001430772 | 72.89771 | 49.38427 | 737233.2 | 40.14861 | 4104.226 | 0 | 21.6925 | 82.64509 | 203.5247 | 73.26037 | 0 | 46.99272 | 651.2993 | 779.2696 | 1023.488 | 53.77662 | 399.8104 | 103.9388 | 52.82605 | 47.02479 | 130.868 | 23.35527 | 3.473208398 | 4.609958771 | 0 | 16625.98 | 4104.226 | 20730.2 | 80.20171 | 80.20171
2018061420_powder_zsm_bentonite_3.02barg_in_2bar_out_5min_tos_75_075 | 50 | 53.765 | 0.001430772 | 72.89771 | 49.38427 | 737233.3 | 40.69361 | 4095.351447 | 0 | 21.61468 | 82.43225 | 203.6302 | 73.32659 | 0 | 47.02791 | 649.1208 | 775.4906 | 1020.185 | 53.64148 | 398.8437 | 103.3784 | 50.98953 | 46.99715 | 130.3842 | 22.4491935 | 2.513012 | 4.587865 | 0 | 16544.92 | 4095.351447 | 20640.28 | 80.15845 | 80.15845
2018061420_powder_zsm_bentonite_3.02barg_in_2bar_out_5min_tos_76_076 | 50 | 53.765 | 0.001430772 | 72.89771 | 49.38427 | 737233.3 | 41.23833 | 4104.153 | 0 | 21.62798 | 82.19964 | 202.4618 | 72.85135 | 0 | 47.38219563 | 650.9474 | 775.2833 | 1022.099 | 53.67386 | 400.3801 | 104.1121 | 50.93498 | 46.74037 | 130.0752 | 22.6723 | 2.549965319 | 4.60859 | 0 | 16552.37 | 4104.153 | 20656.52 | 80.13145 | 80.13145
2018061420_powder_zsm_bentonite_3.02barg_in_2bar_out_5min_tos_77_077 | 50 | 53.765 | 0.001430772 | 72.89771 | 49.38427 | 737233.3 | 41.78306 | 4037.878 | 0 | 21.3695 | 81.75888 | 200.9983 | 72.58674 | 24.77858 | 46.91294883 | 639.4391 | 767.2005 | 1007.228 | 52.88411436 | 393.483 | 102.081 | 50.36807 | 46.41815 | 129.2911 | 0 | 2.513794 | 4.471726 | 0 | 16349.56 | 4037.878 | 20387.44 | 80.19428 | 80.19428
2018061420_powder_zsm_bentonite_3.02barg_in_2bar_out_5min_tos_78_078 | 50 | 53.765 | 0.001430772 | 72.89771 | 49.38427 | 737233.3 | 42.32806 | 4039.886 | 0 | 21.35777 | 81.52158 | 200.8775 | 72.43268 | 24.60331 | 47.32823 | 640.7119 | 766.1048 | 1007.487 | 52.93432 | 394.0539 | 102.5807 | 50.55108 | 46.30397 | 128.7214 | 0 | 2.485443884 | 4.477983 | 0 | 16346 | 4039.886 | 20385.89 | 80.18293 | 80.18293
2018061420_powder_zsm_bentonite_3.02barg_in_2bar_out_5min_tos_79_079 | 50 | 53.765 | 0.001430772 | 72.89771 | 49.38427 | 737233.3 | 42.87306 | 4034.358 | 0 | 21.30498 | 81.34628 | 200.6452 | 72.6209 | 0 | 47.26019 | 641.309 | 764.4030372 | 1008.096 | 53.23417 | 394.4336 | 102.7061 | 50.47776 | 46.27008 | 129.0518 | 22.34169 | 2.478601 | 4.494016 | 0 | 16349.46 | 4034.358 | 20383.82 | 80.20804 | 80.20804
2018061420_powder_zsm_bentonite_3.02barg_in_2bar_out_5min_tos_80_080 | 50 | 53.765 | 0.001430772 | 72.89771 | 49.38427 | 737233.4 | 43.41889 | 4043.271 | 0 | 21.41017 | 81.62179 | 201.4814 | 72.86595 | 24.71124 | 47.32589 | 643.3069 | 767.1082 | 1010.959 | 53.23933 | 395.9149 | 102.8633 | 50.49623 | 46.43119 | 129.6207 | 0 | 2.494242 | 4.595490328 | 0 | 16403.39 | 4043.271 | 20446.66 | 80.22528 | 80.22528
2018061420_powder_zsm_bentonite_3.02barg_in_2bar_out_5min_tos_81_081 | 50 | 53.765 | 0.001430772 | 72.89771 | 49.38427 | 737233.4 | 43.96444 | 4057.419 | 0 | 21.44301 | 82.17282 | 202.1102 | 73.57347 | 25.11268 | 47.97345 | 642.1197 | 772.148 | 1012.342 | 53.25341 | 395.3741 | 102.6715 | 50.38772 | 46.62176 | 130.8668 | 0 | 2.509884 | 4.504183 | 0 | 16450.76 | 4057.419 | 20508.18 | 80.21561 | 80.21561
2018061420_powder_zsm_bentonite_3.02barg_in_2bar_out_5min_tos_82_082 | 50 | 53.765 | 0.001430772 | 72.89771 | 49.38427 | 737233.4 | 44.50972 | 4003.106 | 0 | 21.1775 | 81.1254 | 198.5993 | 71.69048 | 24.69458 | 47.41035 | 630.4413 | 760.7382 | 995.527 | 52.22295 | 388.1825 | 100.6058 | 49.37151 | 45.85245 | 127.916 | 0 | 2.506364 | 4.69501 | 0 | 16159.84 | 4003.106 | 20162.95 | 80.14623 | 80.14623
2018061420_powder_zsm_bentonite_3.02barg_in_2bar_out_5min_tos_83_083 | 50 | 53.765 | 0.001430772 | 72.89771 | 49.38427 | 737233.4 | 45.05611 | 3973.553 | 0 | 21.02187 | 80.99367 | 197.2491 | 71.24678 | 24.49773 | 47.28131 | 621.4986 | 754.1852 | 983.3084 | 51.71757 | 382.6481 | 98.87466 | 48.76471 | 45.57325 | 126.8724 | 0 | 2.506168951 | 4.749950733 | 0 | 15989.02 | 3973.553 | 19962.57 | 80.09499 | 80.09499
2018061420_powder_zsm_bentonite_3.02barg_in_2bar_out_5min_tos_84_084 | 50 | 53.765 | 0.001430772 | 72.89771 | 49.38427 | 737233.5 | 45.60444 | 4031.637 | 0 | 21.24867 | 82.41951 | 199.5677 | 72.10968 | 24.88533 | 48.14003 | 627.9085 | 767.597 | 995.5528 | 52.11924 | 386.7024 | 99.8279 | 49.10345 | 46.17154 | 128.8296 | 0 | 2.534519 | 4.850643 | 0 | 16194.46 | 4031.637 | 20226.09 | 80.06715 | 80.06715
2018061420_powder_zsm_bentonite_3.02barg_in_2bar_out_5min_tos_85_085 | 50 | 53.765 | 0.001430772 | 72.89771 | 49.38427 | 737233.5 | 46.1525 | 4070.848 | 0 | 21.4219 | 82.68765 | 200.9347 | 72.55728645 | 24.91841 | 48.86502 | 634.1847 | 769.1917 | 1005.959 | 52.78229 | 393.9964 | 101.5745 | 49.73254 | 46.46013 | 129.3455 | 0 | 2.498935 | 4.813495 | 0 | 16344.02 | 4070.848 | 20414.87 | 80.0594 | 80.0594
2018061420_powder_zsm_bentonite_3.02barg_in_2bar_out_5min_tos_86_086 | 50 | 53.765 | 0.001430772 | 72.89771 | 49.38427 | 737233.5 | 46.70139 | 4059.847 | 0 | 21.40391 | 82.73491 | 200.586 | 72.48481 | 25.0498 | 48.65385 | 631.7517 | 767.7949 | 1002.705 | 52.52561 | 390.8204 | 101.2444 | 49.68092 | 46.44344 | 129.4265 | 0 | 2.515749 | 4.738610602 | 0 | 16297.63 | 4059.847 | 20357.48 | 80.05722 | 80.05722
2018061420_powder_zsm_bentonite_3.02barg_in_2bar_out_5min_tos_87_087 | 50 | 53.765 | 0.001430772 | 72.89771 | 49.38427 | 737233.5 | 47.24917 | 4014.999 | 0 | 20.98002 | 81.03423 | 195.5988 | 70.83124 | 24.57375 | 48.33946 | 619.7049 | 754.4331 | 985.0593 | 51.58524 | 383.7794 | 99.07677 | 48.5603 | 45.25859 | 126.6729 | 0 | 2.529045 | 4.746040343 | 0 | 15979.44 | 4014.999 | 19994.44 | 79.91942 | 79.91942
2018061420_powder_zsm_bentonite_3.02barg_in_2bar_out_5min_tos_88_088 | 50 | 53.765 | 0.001430772 | 72.89771 | 49.38427 | 737233.6 | 47.7975 | 3997.912 | 0 | 21.1947 | 81.73709 | 198.6383 | 71.9285 | 24.56554 | 48.50604 | 624.5006 | 759.5901 | 989.9852 | 52.00803 | 385.4694 | 99.96197 | 49.0753 | 45.86705 | 127.3308 | 0 | 2.454551803 | 4.630292799 | 0 | 16098.42 | 3997.912 | 20096.34 | 80.10626 | 80.10626
2018061420_powder_zsm_bentonite_3.02barg_in_2bar_out_5min_tos_89_089 | 50 | 53.765 | 0.001430772 | 72.89771 | 49.38427 | 737233.6 | 48.345 | 3973.814 | 0 | 20.89282 | 81.06507 | 196.6402 | 71.10862 | 24.37972 | 48.29253 | 620.4287 | 753.156 | 982.5887 | 51.47309 | 383.1783 | 99.23665 | 48.89551656 | 45.3806 | 126.6807 | 0 | 2.44790414 | 4.534684 | 0 | 15975.54 | 3973.814 | 19949.36 | 80.08049 | 80.08049
2018061420_powder_zsm_bentonite_3.02barg_in_2bar_out_5min_tos_90_090 | 50 | 53.765 | 0.001430772 | 72.89771 | 49.38427 | 737233.6 | 48.8925 | 3980.005 | 0 | 21.09382 | 82.51135 | 199.2026 | 71.8482 | 24.94375 | 48.77117 | 616.7698 | 758.0862 | 981.0813 | 51.36282 | 380.5287 | 98.61121 | 48.7653 | 45.9079786 | 128.149 | 0 | 2.509102 | 4.603898 | 0 | 16019.89 | 3980.005 | 19999.89 | 80.09987 | 80.09987
2018061420_powder_zsm_bentonite_3.02barg_in_2bar_out_5min_tos_91_091 | 50 | 53.765 | 0.001430772 | 72.89771 | 49.38427 | 737233.6 | 49.44278 | 4081.837 | 0 | 21.59044 | 84.14634 | 203.6645 | 74.05862 | 25.45687 | 50.03813 | 632.9318 | 775.1723 | 1008.711 | 52.95872 | 392.6075 | 101.5323 | 50.24401 | 47.00393 | 131.6817 | 0 | 2.522983628 | 4.775759307 | 0 | 16448.48 | 4081.837 | 20530.32 | 80.11801 | 80.11801
2018061420_powder_zsm_bentonite_3.02barg_in_2bar_out_5min_tos_01_002 | 50 | 53.765 | 0.001430772 | 72.89771 | 49.38427 | 737233.8 | 53.145 | 4354.942 | 0 | 22.67518 | 89.90869 | 221.0217 | 82.48081 | 30.29575 | 54.02438 | 671.4511 | 818.9248 | 1066.858 | 55.21439 | 414.1353 | 108.4138 | 64.12346 | 49.83714 | 152.9451 | 0 | 4.945666 | 7.96566 | 1.993796 | 17770.11 | 4354.942 | 22125.05 | 80.31669 | 80.31669
2018061420_powder_zsm_bentonite_3.02barg_in_2bar_out_5min_tos_02_003 | 50 | 53.765 | 0.001430772 | 72.89771 | 49.38427 | 737233.8 | 53.69056 | 4067.417 | 0 | 21.1994 | 82.66151 | 199.1979 | 71.74758 | 25.09602 | 50.97428 | 632.0203 | 767.6291 | 996.8779 | 52.05120129 | 389.1953 | 100.2368 | 49.22164 | 45.85297 | 128.8467 | 0 | 2.47136648 | 4.500076812 | 0 | 16223.17 | 4067.417 | 20290.59 | 79.95417 | 79.95417
2018061420_powder_zsm_bentonite_3.02barg_in_2bar_out_5min_tos_03_004 | 50 | 53.765 | 0.001430772 | 72.89771 | 49.38427 | 737233.8 | 54.2375 | 4054.163 | 0 | 21.28386 | 82.41817 | 199.3906 | 71.97672 | 25.1467 | 50.99539599 | 634.8006 | 767.7699 | 1000.407 | 52.25063118 | 389.966 | 101.2521 | 49.63047 | 45.89286 | 129.2557 | 0 | 2.461395 | 4.307294585 | 0 | 16266.53 | 4054.163 | 20320.7 | 80.04909 | 80.04909
2018061420_powder_zsm_bentonite_3.02barg_in_2bar_out_5min_tos_04_005 | 50 | 53.765 | 0.001430772 | 72.89771 | 49.38427 | 737233.8 | 54.78417 | 4014.925 | 0 | 21.23029 | 81.97775 | 198.7794 | 72.03251 | 25.05379 | 50.95551 | 630.9281 | 764.4296 | 993.2048 | 51.93671 | 386.7466 | 100.4731 | 51.18691 | 45.78102 | 128.8681 | 0 | 2.427961151 | 4.392150048 | 0 | 16192.03 | 4014.925 | 20206.95 | 80.13097 | 80.13097
2018061420_powder_zsm_bentonite_3.02barg_in_2bar_out_5min_tos_05_006 | 50 | 53.765 | 0.001430772 | 72.89771 | 49.38427 | 737233.9 | 55.33083 | 4016.389 | 0 | 21.30537 | 82.327 | 199.5818 | 72.56876 | 25.26753 | 51.33559992 | 633.1007 | 766.3895 | 996.4567 | 52.22858 | 388.4902 | 100.7161 | 49.65746 | 45.87722 | 129.5325 | 0 | 2.462372583 | 4.444549274 | 0 | 16241.23 | 4016.389 | 20257.62 | 80.17344 | 80.17344
2018061420_powder_zsm_bentonite_3.02barg_in_2bar_out_5min_tos_06_007 | 50 | 53.765 | 0.001430772 | 72.89771 | 49.38427 | 737233.9 | 55.8775 | 4052.19 | 0 | 21.49072 | 82.71246 | 200.7277 | 72.83805 | 25.55635 | 51.98785 | 640.0796 | 773.2726 | 1006.006 | 52.78933 | 392.2962 | 101.7042 | 50.16307 | 46.18874 | 130.1562 | 0 | 2.492678 | 4.349917836 | 0 | 16378.98 | 4052.19 | 20431.17 | 80.16663 | 80.16663
2018061420_powder_zsm_bentonite_3.02barg_in_2bar_out_5min_tos_07_008 | 50 | 53.765 | 0.001430772 | 72.89771 | 49.38427 | 737233.9 | 56.42417 | 4075.274 | 0 | 21.59044 | 82.86496 | 200.601 | 73.12195 | 25.65842 | 52.20605 | 641.8534 | 776.1467 | 1011.798 | 53.01456 | 394.8982 | 102.5412 | 50.49535 | 46.19239 | 130.4159 | 0 | 2.512425575 | 4.380809917 | 0 | 16446.88 | 4075.274 | 20522.16 | 80.14208 | 80.14208
2018061420_powder_zsm_bentonite_3.02barg_in_2bar_out_5min_tos_08_009 | 50 | 53.765 | 0.001430772 | 72.89771 | 49.38427 | 737233.9 | 56.97083 | 4055.759 | 0 | 21.59552 | 82.93636 | 201.2781 | 73.46867 | 25.65443 | 52.37967405 | 642.9995 | 776.8209 | 1009.516 | 52.84564 | 393.5174 | 102.3575 | 50.51237 | 46.31674 | 130.9846 | 0 | 2.491505 | 4.410528881 | 0 | 16447.55 | 4055.759 | 20503.31 | 80.219 | 80.219
2018061420_powder_zsm_bentonite_3.02barg_in_2bar_out_5min_tos_09_010 | 50 | 53.765 | 0.001430772 | 72.89771 | 49.38427 | 737234 | 57.51861 | 4082.77 | 0 | 21.80238 | 83.94021 | 202.9853 | 74.45356 | 26.31208 | 52.91696 | 644.8085 | 784.1255 | 1015.171 | 53.18349 | 395.6384 | 102.5184 | 50.53026 | 46.68641 | 132.9939 | 0 | 2.544881812 | 4.533315127 | 0 | 16573.35 | 4082.77 | 20656.12 | 80.23458 | 80.23458
2018061420_powder_zsm_bentonite_3.02barg_in_2bar_out_5min_tos_10_011 | 50 | 53.765 | 0.001430772 | 72.89771 | 49.38427 | 737234 | 58.06472 | 4054.721 | 0 | 21.47547 | 82.12389 | 198.3841 | 72.12141 | 25.37921 | 52.57441 | 644.026 | 773.5823 | 1008.754 | 52.86675 | 394.0715 | 102.5525 | 50.40678 | 45.68144 | 128.7728 | 0 | 2.490136352 | 4.621298902 | 0 | 16368.69 | 4054.721 | 20423.41 | 80.14671 | 80.14671
2018061420_powder_zsm_bentonite_3.02barg_in_2bar_out_5min_tos_11_012 | 50 | 53.765 | 0.001430772 | 72.89771 | 49.38427 | 737234 | 58.61056 | 4073.021 | 0 | 21.73512 | 82.97222 | 201.2242 | 73.21449 | 25.95967 | 53.1422001 | 647.7107 | 780.7704 | 1016.02 | 53.4941352 | 396.8365 | 103.1706 | 50.71883 | 46.31779 | 130.7993 | 0 | 2.520442 | 4.458431 | 0 | 16526.03 | 4073.021 | 20599.05 | 80.22714 | 80.22714
2018061420_powder_zsm_bentonite_3.02barg_in_2bar_out_5min_tos_12_013 | 50 | 53.765 | 0.001430772 | 72.89771 | 49.38427 | 737234 | 59.15722 | 4028.563 | 0 | 21.75233 | 83.4294 | 202.192 | 73.79662 | 25.75531 | 52.83015 | 641.9167 | 779.5136 | 1008.587 | 53.03146 | 392.862 | 102.0287 | 50.703 | 46.47681 | 131.1993 | 0 | 2.484270767 | 4.460581873 | 0 | 16465.58 | 4028.563 | 20494.14 | 80.34286 | 80.34286
2018061420_powder_zsm_bentonite_3.02barg_in_2bar_out_5min_tos_13_014 | 50 | 53.765 | 0.001430772 | 72.89771 | 49.38427 | 737234.05 | 59.70472 | 4047.11 | 0 | 21.89936 | 84.15606 | 203.0751 | 74.28229 | 25.97656 | 53.63022 | 645.3141 | 786.5358446 | 1014.275 | 53.43783 | 394.6964 | 102.5425 | 50.69596 | 46.70960855 | 132.2467 | 0 | 2.526698 | 4.535466 | 0 | 16566.27 | 4047.11 | 20613.38 | 80.36659 | 80.36659
2018061420_powder_zsm_bentonite_3.02barg_in_2bar_out_5min_tos_14_015 | 50 | 53.765 | 0.001430772 | 72.89771 | 49.38427 | 737234.1 | 60.25028 | 4051.7 | 0 | 21.57949 | 82.13595 | 198.9612 | 72.73117 | 25.77057 | 53.30878 | 645.883 | 774.6287 | 1011.144 | 53.13469 | 395.4437 | 102.9682 | 50.56721 | 45.81726 | 129.9262 | 0 | 2.495806 | 4.465861 | 0 | 16427.16 | 4051.7 | 20478.86 | 80.21521 | 80.21521
2018061420_powder_zsm_bentonite_3.02barg_in_2bar_out_5min_tos_15_016 | 50 | 53.765 | 0.001430772 | 72.89771 | 49.38427 | 737234.1 | 60.79806 | 4050.568 | 0 | 21.89075 | 84.40409 | 203.3208 | 75.1603 | 26.62764 | 53.93991966 | 640.8644 | 784.6933 | 1010.474 | 52.85267 | 392.5515 | 101.8075 | 51.94503 | 46.7727 | 134.2508 | 0 | 2.534128 | 4.684843 | 0 | 16564.76 | 4050.568 | 20615.33 | 80.35167 | 80.35167
2018061420_powder_zsm_bentonite_3.02barg_in_2bar_out_5min_tos_16_017 | 50 | 53.765 | 0.001430772 | 72.89771 | 49.38427 | 737234.1 | 61.34333 | 4065.871 | 0 | 21.60764 | 82.18925 | 198.7257 | 72.71553 | 25.70393 | 53.8273 | 647.6873 | 777.4465 | 1014.553 | 53.13704 | 396.494 | 103.1971 | 50.63172972 | 45.80448 | 129.808 | 0 | 2.463936739 | 4.644566 | 0 | 16457.98 | 4065.871 | 20523.85 | 80.18953 | 80.18953
2018061420_powder_zsm_bentonite_3.02barg_in_2bar_out_5min_tos_17_018 | 50 | 53.765 | 0.001430772 | 72.89771 | 49.38427 | 737234.1 | 61.88917 | 4037.866 | 0 | 21.55211 | 82.20198 | 197.8277 | 71.95352 | 26.18843 | 53.79914562 | 640.8539 | 773.2006 | 1006.236 | 52.85831 | 393.0403 | 102.3119 | 50.32232 | 45.58707 | 128.8334 | 0 | 2.531782 | 4.660011763 | 0 | 16347.16 | 4037.866 | 20385.03 | 80.192 | 80.192
2018061420_powder_zsm_bentonite_3.02barg_in_2bar_out_5min_tos_18_019 | 50 | 53.765 | 0.001430772 | 72.89771 | 49.38427 | 737234.2 | 62.43556 | 4072.581 | 0 | 21.79847 | 82.97121 | 200.452 | 73.12768 | 26.19805 | 54.31297 | 648.7924 | 782.548 | 1017.868 | 53.30034 | 399.0459 | 103.4981 | 50.93586 | 46.17571 | 131.4367 | 0 | 2.508515185 | 4.573788 | 0 | 16559.15 | 4072.581 | 20631.73 | 80.26059 | 80.26059
2018061420_powder_zsm_bentonite_3.02barg_in_2bar_out_5min_tos_19_020 | 50 | 53.765 | 0.001430772 | 72.89771 | 49.38427 | 737234.2 | 62.98194 | 4022.061 | 0 | 21.57206 | 83.47029 | 199.7815 | 73.67331 | 26.99084 | 54.40916646 | 634.2269 | 778.2536 | 1000.601 | 52.39469 | 388.6756 | 100.6471 | 49.72638 | 46.0146 | 132.4773 | 0 | 2.580271 | 4.634203189 | 0 | 16371.21 | 4022.061 | 20393.27 | 80.27751 | 80.27751
2018061420_powder_zsm_bentonite_3.02barg_in_2bar_out_5min_tos_20_021 | 50 | 53.765 | 0.001430772 | 72.89771 | 49.38427 | 737234.2 | 63.52917 | 4041.118 | 0 | 21.85869 | 84.06087 | 202.5451 | 74.43323 | 26.08355 | 54.73529 | 641.7994 | 785.5019 | 1011.997 | 53.32098 | 393.5776 | 102.2884 | 50.62293 | 46.60793841 | 132.4963 | 0 | 2.491700508 | 4.741934 | 0 | 16536.91 | 4041.118 | 20578.03 | 80.36197 | 80.36197
2018061420_powder_zsm_bentonite_3.02barg_in_2bar_out_5min_tos_21_022 | 50 | 53.765 | 0.001430772 | 72.89771 | 49.38427 | 737234.2 | 64.07639 | 4035.608 | 0 | 21.67334 | 83.41432 | 199.8792 | 73.56095 | 25.65325 | 54.70479 | 636.8406 | 779.2711 | 1004.585 | 52.71331 | 390.3844 | 101.3965 | 50.11145 | 46.12957 | 130.9555 | 0 | 2.481338 | 4.831286845 | 0 | 16387.13 | 4035.608 | 20422.74 | 80.23964 | 80.23964
2018061420_powder_zsm_bentonite_3.02barg_in_2bar_out_5min_tos_22_023 | 50 | 53.765 | 0.001430772 | 72.89771 | 49.38427 | 737234.3 | 64.62194 | 4033.745 | 0 | 21.3433 | 81.72603 | 195.485 | 71.43579 | 26.50846 | 54.54056 | 633.9125 | 768.358 | 998.834 | 52.55752 | 390.4724 | 101.3432 | 49.6293 | 45.13763177 | 128.2412 | 0 | 2.550161 | 4.641046 | 0 | 16226.12 | 4033.745 | 20259.86 | 80.08997 | 80.08997
2018061420_powder_zsm_bentonite_3.02barg_in_2bar_out_5min_tos_23_024 | 50 | 53.765 | 0.001430772 | 72.89771 | 49.38427 | 737234.3 | 65.1675 | 4054.597 | 0 | 21.62172 | 82.21841 | 197.2939 | 71.77834 | 25.63871 | 54.91126 | 644.7463 | 774.215 | 1010.58 | 53.12484 | 395.1840134 | 103.1575 | 50.50797 | 45.44082 | 128.141 | 0 | 2.46745609 | 4.673112 | 0 | 16378.25 | 4054.597 | 20432.85 | 80.15648 | 80.15648
2018061420_powder_zsm_bentonite_3.02barg_in_2bar_out_5min_tos_24_025 | 50 | 53.765 | 0.001430772 | 72.89771 | 49.38427 | 737234.3 | 65.71444 | 4012.802 | 0 | 21.56893 | 83.06674 | 198.2577 | 73.22753 | 27.31603 | 55.13181 | 630.3498 | 774.4574 | 996.1722 | 52.15115 | 387.3718 | 100.2559 | 49.56507 | 45.70151 | 131.8126 | 0 | 2.586722985 | 4.549934 | 0 | 16296.82 | 4012.802 | 20309.62 | 80.24187 | 80.24187
2018061420_powder_zsm_bentonite_3.02barg_in_2bar_out_5min_tos_25_026 | 50 | 53.765 | 0.001430772 | 72.89771 | 49.38427 | 737234.3 | 66.26056 | 3977.33 | 0 | 21.33117745 | 81.89664 | 196.4414 | 72.44701 | 25.77573 | 54.44671 | 629.5497 | 766.0219 | 992.0018 | 51.99489 | 386.9663 | 100.7573 | 49.651 | 45.3003 | 129.3767 | 0 | 2.457876 | 4.597641 | 0 | 16177.44 | 3977.33 | 20154.77 | 80.26606 | 80.26606
2018061420_powder_zsm_bentonite_3.02barg_in_2bar_out_5min_tos_26_027 | 50 | 53.765 | 0.001430772 | 72.89771 | 49.38427 | 737234.3 | 66.80694 | 4034.162 | 0 | 21.65887 | 82.23517 | 197.9441 | 72.6673 | 26.03146623 | 55.42509 | 644.7733 | 775.1425 | 1010.403 | 53.04037 | 395.7107 | 103.2252 | 50.75373 | 45.57403 | 129.6212 | 0 | 2.464718817 | 4.609176693 | 0 | 16419.51 | 4034.162 | 20453.67 | 80.27659 | 80.27659
2018061420_powder_zsm_bentonite_3.02barg_in_2bar_out_5min_tos_27_028 | 50 | 53.765 | 0.001430772 | 72.89771 | 49.38427 | 737234.4 | 67.35194 | 3985.618 | 0 | 21.46335 | 81.57085 | 197.0763 | 72.48429 | 26.13212 | 54.96288 | 638.9429 | 766.8869 | 1001.058 | 52.74006 | 392.1574 | 102.5475 | 50.3842 | 45.29535 | 129.5612 | 0 | 2.462568 | 4.460386 | 0 | 16298.18 | 3985.618 | 20283.8 | 80.35073 | 80.35073
2018061420_powder_zsm_bentonite_3.02barg_in_2bar_out_5min_tos_28_029 | 50 | 53.765 | 0.001430772 | 72.89771 | 49.38427 | 737234.4 | 67.89694 | 4016.823 | 0 | 21.70071 | 82.29851 | 198.2049 | 72.86699 | 26.37331 | 55.7301 | 644.7533 | 775.55 | 1009.847 | 53.05867 | 394.8125 | 103.2571 | 50.8423 | 45.53858 | 130.3579 | 0 | 2.529045 | 4.467816 | 0 | 16430.22 | 4016.823 | 20447.05 | 80.355 | 80.355
2018061420_powder_zsm_bentonite_3.02barg_in_2bar_out_5min_tos_29_030 | 50 | 53.765 | 0.001430772 | 72.89771 | 49.38427 | 737234.4 | 68.44278 | 4015.753 | 0 | 21.64557 | 81.89396 | 196.9649 | 72.66991 | 26.61662 | 55.70429 | 642.7285 | 772.7502 | 1006.998 | 52.93808 | 394.3773 | 103.0922 | 52.3219 | 45.28362 | 130.2918 | 0 | 2.520637394 | 4.51826 | 0 | 16398.34 | 4015.753 | 20414.09 | 80.32853 | 80.32853
2018061420_powder_zsm_bentonite_3.02barg_in_2bar_out_5min_tos_30_031 | 50 | 53.765 | 0.001430772 | 72.89771 | 49.38427 | 737234.4 | 68.98806 | 4028.009 | 0 | 21.68038 | 82.26332 | 197.8635 | 73.00594 | 27.48191 | 56.09845494 | 643.5133 | 774.5951 | 1009.355 | 53.04788 | 395.2661 | 103.477 | 50.75667 | 45.60375 | 130.7955 | 0 | 3.351986308 | 4.573397 | 0 | 16450.88 | 4028.009 | 20478.88 | 80.33092 | 80.33092
2018061420_powder_zsm_bentonite_3.02barg_in_2bar_out_5min_tos_31_032 | 50 | 53.765 | 0.001430772 | 72.89771 | 49.38427 | 737234.5 | 69.53472 | 3993.372 | 0 | 21.46139 | 81.47063 | 195.5046 | 72.0054 | 27.35357 | 55.78641 | 637.2078 | 767.7832 | 999.6711 | 52.58004 | 390.9624 | 102.3739 | 50.1006 | 45.02423046 | 129.4342 | 0 | 3.366259 | 4.542505 | 0 | 16282.97 | 3993.372 | 20276.34 | 80.30526 | 80.30526
2018061420_powder_zsm_bentonite_3.02barg_in_2bar_out_5min_tos_32_033 | 50 | 53.765 | 0.001430772 | 72.89771 | 49.38427 | 737234.5 | 70.0825 | 3962.924 | 0 | 21.45944 | 81.59062 | 195.3926 | 71.77495 | 26.44957 | 55.61982 | 631.5557 | 765.0819 | 992.7872 | 52.18634 | 387.5568 | 101.7025 | 49.93695 | 45.0476928 | 128.5983 | 0 | 2.504995834 | 4.714953 | 0 | 16177.79 | 3962.924 | 20140.71 | 80.32381 | 80.32381
2018061420_powder_zsm_bentonite_3.02barg_in_2bar_out_5min_tos_33_034 | 50 | 53.765 | 0.001430772 | 72.89771 | 49.38427 | 737234.5 | 70.63111 | 4007.33 | 0 | 21.55915 | 82.12992117 | 195.395 | 71.85107 | 26.63281 | 56.47854 | 632.6784 | 768.1953 | 997.848 | 52.30835 | 389.7888 | 102.2036 | 49.94106 | 45.07454 | 128.9821 | 0 | 2.53843 | 4.819751 | 0 | 16239.41 | 4007.33 | 20246.74 | 80.20753 | 80.20753
2018061420_powder_zsm_bentonite_3.02barg_in_2bar_out_5min_tos_34_035 | 50 | 53.765 | 0.001430772 | 72.89771 | 49.38427 | 737234.5 | 71.17917 | 4001.229 | 0 | 21.57831 | 82.08769 | 196.727 | 72.56119684 | 26.42681 | 56.30727 | 635.2241 | 767.5603 | 1000.334 | 52.6692 | 391.9689 | 102.5961 | 50.34549 | 45.34775 | 129.9053 | 0 | 2.462763622 | 4.617975 | 0 | 16298.83 | 4001.229 | 20300.05 | 80.28956 | 80.28956
2018061420_powder_zsm_bentonite_3.02barg_in_2bar_out_5min_tos_35_036 | 50 | 53.765 | 0.001430772 | 72.89771 | 49.38427 | 737234.6 | 71.72639 | 3987.824 | 0 | 21.52709 | 82.19226 | 196.4634 | 72.62246 | 26.67668058 | 56.48324 | 634.2903 | 768.7522 | 998.671 | 52.56972 | 390.6073 | 102.0451 | 50.21293 | 45.2672 | 129.9471 | 0 | 2.513207653 | 4.663727 | 0 | 16282.13 | 3987.824 | 20269.96 | 80.32643 | 80.32643
2018061420_powder_zsm_bentonite_3.02barg_in_2bar_out_5min_tos_36_037 | 50 | 53.765 | 0.001430772 | 72.89771 | 49.38427 | 737234.6 | 72.2725 | 3905.271 | 0 | 20.96204 | 79.80714951 | 191.3049 | 70.57785 | 26.24122 | 55.39693 | 620.5284 | 748.085 | 975.0573 | 51.22017 | 381.8961 | 100.3173 | 48.96884 | 44.16264 | 126.7203 | 0 | 2.463154661 | 4.434187 | 0 | 15889.09 | 3905.271 | 19794.36 | 80.27079 | 80.27079
2018061420_powder_zsm_bentonite_3.02barg_in_2bar_out_5min_tos_37_038 | 50 | 53.765 | 0.001430772 | 72.89771 | 49.38427 | 737234.6 | 72.81944 | 4002.649 | 0 | 21.50245 | 81.63386 | 195.1234 | 71.92771366 | 26.77968 | 56.99941 | 637.5433 | 767.4743 | 1001.475 | 52.61805 | 392.4722 | 102.7865 | 50.29446 | 45.00076812 | 129.1841 | 0 | 2.485443884 | 4.507311 | 0 | 16283.45 | 4002.649 | 20286.1 | 80.26901 | 80.26901
2018061420_powder_zsm_bentonite_3.02barg_in_2bar_out_5min_tos_38_039 | 50 | 53.765 | 0.001430772 | 72.89771 | 49.38427 | 737234.6 | 73.36528 | 3956.132 | 0 | 21.47039 | 81.02552 | 194.5597 | 71.80362 | 26.5474 | 56.43631 | 633.4691 | 760.6029 | 993.2101 | 52.37827 | 389.521 | 102.5137 | 50.08447 | 44.74451 | 128.7991 | 0 | 2.480947 | 4.574961 | 0 | 16179.96 | 3956.132 | 20136.09 | 80.35303 | 80.35303
2018061420_powder_zsm_bentonite_3.02barg_in_2bar_out_5min_tos_39_040 | 50 | 53.765 | 0.001430772 | 72.89771 | 49.38427 | 737234.6 | 73.9125 | 4007.429 | 0 | 21.5963 | 82.12489 | 197.1232 | 72.83571 | 27.12598 | 57.30207 | 638.8349 | 771.8641 | 1006.034 | 52.92869 | 394.4313 | 103.2641 | 50.6373 | 45.41917985 | 130.5395 | 0 | 2.535301 | 4.580435 | 0 | 16386.69 | 4007.429 | 20394.12 | 80.35007 | 80.35007
2018061420_powder_zsm_bentonite_3.02barg_in_2bar_out_5min_tos_40_041 | 50 | 53.765 | 0.001430772 | 72.89771 | 49.38427 | 737234.7 | 74.45917 | 3924.642 | 0 | 21.18571 | 80.74363 | 192.651 | 71.06117 | 26.7229 | 56.36123 | 623.9586 | 755.5296 | 982.0374 | 51.68143 | 384.2881 | 100.6501 | 49.45451 | 44.40144 | 127.6361 | 0 | 2.503822717 | 4.573788 | 0 | 16009.67 | 3924.642 | 19934.31 | 80.31212 | 80.31212
2018061420_powder_zsm_bentonite_3.02barg_in_2bar_out_5min_tos_41_042 | 50 | 53.765 | 0.001430772 | 72.89771 | 49.38427 | 737234.7 | 75.00611 | 3923.936 | 0 | 21.25962 | 80.82374 | 193.2857 | 71.81796 | 26.34352 | 56.6592 | 626.8973 | 756.9749 | 984.7256 | 51.97331 | 385.9876 | 101.3221 | 49.66537 | 44.48512 | 128.7052 | 0 | 2.456898037 | 4.551107 | 0 | 16068.96 | 3923.936 | 19992.89 | 80.37335 | 80.37335
2018061420_powder_zsm_bentonite_3.02barg_in_2bar_out_5min_tos_42_043 | 50 | 53.765 | 0.001430772 | 72.89771 | 49.38427 | 737234.7 | 75.5525 | 3957.525 | 0 | 21.39335 | 81.05836 | 193.9347 | 71.84351 | 26.71539 | 57.06276 | 632.391 | 761.9606 | 994.1867 | 52.45757 | 389.9124 | 102.4359 | 50.17744 | 44.68011614 | 128.866 | 0 | 2.477428 | 4.560101 | 0 | 16186.21 | 3957.525 | 20143.73 | 80.35357 | 80.35357
2018061420_powder_zsm_bentonite_3.02barg_in_2bar_out_5min_tos_43_044 | 50 | 53.765 | 0.001430772 | 72.89771 | 49.38427 | 737234.7 | 76.09806 | 3940.057 | 0 | 21.27369 | 79.86916 | 192.2809 | 71.08046 | 26.25131 | 56.84221 | 635.1162 | 754.9915 | 992.3379 | 52.31679 | 390.8888 | 102.931 | 50.29915 | 44.29559 | 127.3224 | 0 | 2.445166867 | 4.430667 | 0 | 16119.66 | 3940.057 | 20059.72 | 80.35837 | 80.35837
2018061420_powder_zsm_bentonite_3.02barg_in_2bar_out_5min_tos_44_045 | 50 | 53.765 | 0.001430772 | 72.89771 | 49.38427 | 737234.8 | 76.64278 | 3954.003 | 0 | 21.51575 | 80.24958 | 194.3116 | 72.2322 | 26.7947 | 57.30442 | 643.3421 | 761.9739 | 1001.946 | 53.02113 | 394.6847 | 104.2757 | 50.99657 | 44.65822 | 129.5292 | 0 | 2.447709 | 4.296736532 | 0 | 16298.77 | 3954.003 | 20252.77 | 80.47674 | 80.47674
2018061420_powder_zsm_bentonite_3.02barg_in_2bar_out_5min_tos_45_046 | 50 | 53.765 | 0.001430772 | 72.89771 | 49.38427 | 737234.8 | 77.18667 | 3872.184 | 0 | 21.10907 | 78.43393 | 189.9989 | 70.51997326 | 26.43995 | 56.39643 | 633.2098 | 746.3355 | 982.9747 | 51.92122 | 387.6542 | 102.8934 | 51.75616 | 43.61884 | 126.7987 | 0 | 2.413883747 | 4.164761 | 0 | 15997.84 | 3872.184 | 19870.02 | 80.51244 | 80.51244
2018061420_powder_zsm_bentonite_3.02barg_in_2bar_out_5min_tos_46_047 | 50 | 53.765 | 0.001430772 | 72.89771 | 49.38427 | 737234.8 | 77.73333 | 3914.609 | 0 | 21.5853528 | 81.33321 | 197.4447 | 74.03359 | 27.37281 | 57.51792651 | 635.7004 | 765.1304 | 995.6819 | 52.62134 | 390.6409 | 102.9467 | 50.80007 | 45.31829 | 132.2434 | 0 | 2.510275 | 4.329974847 | 0 | 16319.87 | 3914.609 | 20234.48 | 80.65377 | 80.65377
2018061420_powder_zsm_bentonite_3.02barg_in_2bar_out_5min_tos_47_048 | 50 | 53.765 | 0.001430772 | 72.89771 | 49.38427 | 737234.8 | 78.27917 | 3968.406 | 0 | 21.72612684 | 81.53197 | 196.8253 | 73.03097 | 26.98357 | 58.24291 | 646.154 | 771.4065 | 1008.086 | 53.2506 | 396.1166 | 104.5653 | 51.58107 | 45.23252 | 130.7305 | 0 | 2.490527391 | 4.395083 | 0 | 16431.75 | 3968.406 | 20400.16 | 80.54718 | 80.54718
2018061420_powder_zsm_bentonite_3.02barg_in_2bar_out_5min_tos_48_049 | 50 | 53.765 | 0.001430772 | 72.89771 | 49.38427 | 737234.8 | 78.82361 | 3938.746 | 0 | 21.43324 | 79.68146 | 192.9417 | 71.71525 | 26.65791 | 57.73143 | 644.785 | 759.9569 | 1001.146 | 52.87942 | 395.1774 | 104.5284 | 51.17488 | 44.28178 | 128.5272 | 0 | 2.438519204 | 4.441225 | 0 | 16263.3 | 3938.746 | 20202.05 | 80.50323 | 80.50323
2018061420_powder_zsm_bentonite_3.02barg_in_2bar_out_5min_tos_49_050 | 50 | 53.765 | 0.001430772 | 72.89771 | 49.38427 | 737234.9 | 79.37083 | 3982.694 | 0 | 21.97365 | 82.9263 | 199.1952666 | 75.12693 | 28.34579 | 59.10398 | 645.3422 | 780.1643 | 1011.33 | 53.35195 | 395.4577407 | 103.9476 | 51.38194 | 45.71533 | 135.3345 | 0 | 2.57303662 | 4.43927 | 0 | 16574.94 | 3982.694 | 20557.64 | 80.62669 | 80.62669
2018061420_powder_zsm_bentonite_3.02barg_in_2bar_out_5min_tos_50_051 | 50 | 53.765 | 0.001430772 | 72.89771 | 49.38427 | 737234.9 | 79.91556 | 3915.944 | 0 | 21.43324 | 79.5008 | 192.527 | 71.50904 | 26.39396 | 57.91444 | 643.3209 | 758.4029 | 998.5091 | 52.88083 | 393.8377 | 104.4051 | 51.12385 | 44.21452 | 127.9394 | 0 | 2.431676 | 4.450805898 | 0 | 16220.4 | 3915.944 | 20136.35 | 80.55286 | 80.55286
2018061420_powder_zsm_bentonite_3.02barg_in_2bar_out_5min_tos_51_052 | 50 | 53.765 | 0.001430772 | 72.89771 | 49.38427 | 737234.9 | 80.46083 | 3956.232 | 0 | 21.48681 | 80.12322 | 192.7525 | 71.09376 | 27.96476 | 58.46111 | 644.0318 | 762.4048 | 1002.007 | 53.0019 | 395.1676 | 104.4734 | 50.97516 | 44.33209143 | 128.1389 | 0 | 2.56854 | 4.465861 | 0 | 16279.39 | 3956.232 | 20235.62 | 80.44917 | 80.44917
2018061420_powder_zsm_bentonite_3.02barg_in_2bar_out_5min_tos_52_053 | 50 | 53.765 | 0.001430772 | 72.89771 | 49.38427 | 737234.9 | 81.00694 | 3963.382 | 0 | 21.57753202 | 81.19578 | 194.9075 | 73.3975 | 28.31599 | 59.24006 | 640.1207 | 769.3145 | 1002.15 | 52.76211 | 392.7936 | 103.2859 | 50.71004 | 44.83914 | 132.5345 | 0 | 2.556026 | 4.539180712 | 0 | 16365.68 | 3963.382 | 20329.07 | 80.50387 | 80.50387
2018061420_powder_zsm_bentonite_3.02barg_in_2bar_out_5min_tos_53_054 | 50 | 53.765 | 0.001430772 | 72.89771 | 49.38427 | 737235 | 81.55278 | 3934.297 | 0 | 21.3116255 | 80.39002 | 192.773 | 72.70015 | 28.01356 | 58.69574 | 634.627 | 760.7734 | 993.0512 | 52.3210182 | 389.9949 | 102.5485 | 50.32965 | 44.37876 | 131.559 | 0 | 2.520246355 | 4.651213 | 0 | 16216.99 | 3934.297 | 20151.29 | 80.4762 | 80.4762
2018061420_powder_zsm_bentonite_3.02barg_in_2bar_out_5min_tos_54_055 | 50 | 53.765 | 0.001430772 | 72.89771 | 49.38427 | 737235 | 82.10056 | 3949.017 | 0 | 21.64753 | 81.53867 | 194.2576 | 73.13811 | 28.21628 | 59.28933318 | 636.6905 | 769.0212 | 998.319 | 52.56878 | 391.2955 | 102.9678 | 50.46163 | 44.66578 | 132.4163 | 0 | 2.532173 | 4.588256 | 0 | 16319.76 | 3949.017 | 20268.78 | 80.51675 | 80.51675
2018061420_powder_zsm_bentonite_3.02barg_in_2bar_out_5min_tos_55_056 | 50 | 53.765 | 0.001430772 | 72.89771 | 49.38427 | 737235 | 82.64639 | 3939.286 | 0 | 21.67881 | 81.11031 | 194.4069 | 73.12534 | 28.10624 | 59.28933318 | 639.6174 | 768.5199 | 1000.101 | 52.78698 | 392.4323 | 103.3891 | 50.98689 | 44.726 | 131.4654 | 0 | 3.265957728 | 4.541135907 | 0 | 16343.31 | 3939.286 | 20282.59 | 80.578 | 80.578
2018061420_powder_zsm_bentonite_3.02barg_in_2bar_out_5min_tos_56_057 | 50 | 53.765 | 0.001430772 | 72.89771 | 49.38427 | 737235 | 83.1925 | 3941.855 | 0 | 21.44927 | 80.60219 | 191.5949 | 71.77677 | 28.53255 | 59.38553 | 634.1882 | 764.2341 | 993.7855 | 52.35105 | 389.7763 | 102.3049 | 51.72038 | 44.12536 | 130.5421 | 0 | 2.587701 | 4.57906669 | 0 | 16216.51 | 3941.855 | 20158.36 | 80.44556 | 80.44556
2018061420_powder_zsm_bentonite_3.02barg_in_2bar_out_5min_tos_57_058 | 50 | 53.765 | 0.001430772 | 72.89771 | 49.38427 | 737235.1 | 83.74 | 3965.801 | 0 | 21.77462 | 82.44767 | 197.1526 | 74.65716588 | 28.00043 | 60.1199 | 640.8034 | 775.7815 | 1005.518 | 53.15909 | 393.7907 | 103.6318 | 52.75155 | 45.34436 | 134.0713 | 0 | 2.474299 | 4.578089 | 0 | 16482.54 | 3965.801 | 20448.34 | 80.60576 | 80.60576
2018061420_powder_zsm_bentonite_3.02barg_in_2bar_out_5min_tos_58_059 | 50 | 53.765 | 0.001430772 | 72.89771 | 49.38427 | 737235.1 | 84.28611 | 3898.731 | 0 | 21.27839 | 80.35449 | 190.0259 | 71.39382 | 28.45301 | 59.25883 | 624.2073 | 757.8414 | 980.456 | 51.58993 | 383.6542 | 100.5375 | 49.40964 | 43.84929 | 129.3793 | 0 | 2.578120127 | 4.678390596 | 0 | 16018.74 | 3898.731 | 19917.47 | 80.42558 | 80.42558
2018061420_powder_zsm_bentonite_3.02barg_in_2bar_out_5min_tos_59_060 | 50 | 53.765 | 0.001430772 | 72.89771 | 49.38427 | 737235.1 | 84.83222 | 3943.442 | 0 | 21.17046 | 79.5437 | 187.7283 | 70.02648 | 27.92722 | 59.43949 | 629.8418 | 755.3724 | 986.8037 | 51.81423 | 387.3621 | 101.9026 | 49.45861272 | 43.37326 | 126.7424 | 0 | 2.538234149 | 4.632247994 | 0 | 16008.09 | 3943.442 | 19951.54 | 80.2349 | 80.2349
2018061420_powder_zsm_bentonite_3.02barg_in_2bar_out_5min_tos_60_061 | 50 | 53.765 | 0.001430772 | 72.89771 | 49.38427 | 737235.1 | 85.37944 | 3953.132 | 0 | 21.79026 | 82.36555 | 196.0654 | 74.46764 | 28.0748 | 60.55865 | 637.4389 | 775.726 | 1002.009 | 52.80997 | 391.7824 | 103.0731 | 52.48056 | 45.11078 | 133.8381 | 0 | 2.458853232 | 4.693837 | 0 | 16427.42 | 3953.132 | 20380.55 | 80.60341 | 80.60341
2018061420_powder_zsm_bentonite_3.02barg_in_2bar_out_5min_tos_61_062 | 50 | 53.765 | 0.001430772 | 72.89771 | 49.38427 | 737235.1 | 85.92778 | 3955.862 | 0 | 21.81294 | 82.35147 | 195.4888 | 73.96529 | 28.83076 | 60.7745 | 635.6804 | 776.2891 | 1000.743 | 52.78416 | 391.1892 | 102.9052 | 52.3351 | 45.07246 | 133.5007146 | 0 | 2.566388957 | 4.589429 | 0 | 16410.75 | 3955.862 | 20366.61 | 80.57673 | 80.57673
2018061420_powder_zsm_bentonite_3.02barg_in_2bar_out_5min_tos_62_063 | 50 | 53.765 | 0.001430772 | 72.89771 | 49.38427 | 737235.2 | 86.47556 | 3934.664 | 0 | 21.70032 | 82.03339 | 193.8464 | 73.02184 | 29.1346 | 60.58211 | 630.331 | 771.7358 | 993.3274 | 52.28207 | 388.2384 | 101.8188 | 51.67991 | 44.66917 | 132.0531 | 0 | 3.392263325 | 4.701266 | 0 | 16293.78 | 3934.664 | 20228.45 | 80.54886 | 80.54886
2018061420_powder_zsm_bentonite_3.02barg_in_2bar_out_5min_tos_63_064 | 50 | 53.765 | 0.001430772 | 72.89771 | 49.38427 | 737235.2 | 87.02389 | 3958.457 | 0 | 21.79534 | 82.26533 | 195.1759 | 73.62456 | 27.28623 | 61.08420219 | 634.8534 | 773.9851 | 999.386 | 52.62321 | 390.4869 | 102.8217 | 50.70886 | 44.9614 | 131.8171 | 0 | 2.447513101 | 4.671938 | 0 | 16337.46 | 3958.457 | 20295.92 | 80.49629 | 80.49629
2018061420_powder_zsm_bentonite_3.02barg_in_2bar_out_5min_tos_64_065 | 50 | 53.765 | 0.001430772 | 72.89771 | 49.38427 | 737235.2 | 87.57111 | 3941.116 | 0 | 21.56072 | 80.75771 | 190.6603 | 71.80806 | 28.23083 | 60.74869 | 631.8291 | 764.9998 | 991.8687 | 52.24406 | 388.7065 | 102.5194 | 51.69076 | 44.02239 | 129.5241 | 0 | 2.51223 | 4.689730727 | 0 | 16181.62 | 3941.116 | 20122.74 | 80.41461 | 80.41461
2018061420_powder_zsm_bentonite_3.02barg_in_2bar_out_5min_tos_65_066 | 50 | 53.765 | 0.001430772 | 72.89771 | 49.38427 | 737235.2 | 88.11889 | 3943.773 | 0 | 21.76836 | 81.99686 | 194.9377 | 74.07504 | 28.16795 | 60.87304113 | 634.519 | 773.3657 | 998.5836 | 52.61007 | 390.7864 | 102.9987 | 50.60592 | 44.91031 | 133.1758 | 0 | 2.492873625 | 4.538985 | 0 | 16356.26 | 3943.773 | 20300.03 | 80.57258 | 80.57258
2018061420_powder_zsm_bentonite_3.02barg_in_2bar_out_5min_tos_66_067 | 50 | 53.765 | 0.001430772 | 72.89771 | 49.38427 | 737235.3 | 88.66667 | 3887.704 | 0 | 21.23146 | 80.54822 | 188.341 | 70.54761 | 27.73601 | 60.4906 | 618.2174 | 758.2966 | 974.4831 | 51.16432 | 380.0367 | 99.72198 | 48.8615 | 43.49396 | 127.4505 | 0 | 2.539016227 | 4.64613 | 0 | 15901.4 | 3887.704 | 19789.1 | 80.35432 | 80.35432
2018061420_powder_zsm_bentonite_3.02barg_in_2bar_out_5min_tos_67_068 | 50 | 53.765 | 0.001430772 | 72.89771 | 49.38427 | 737235.3 | 89.21389 | 3883.739 | 0 | 21.27057 | 80.72687 | 189.2927 | 71.01138 | 27.9528 | 60.68065 | 618.4426 | 758.9324 | 974.9805 | 51.35719 | 380.3988 | 99.89963 | 50.60856 | 43.73119 | 128.3308 | 0 | 2.495024 | 4.62599137 | 0 | 15950.14 | 3883.739 | 19833.88 | 80.41866 | 80.41866
2018061420_powder_zsm_bentonite_3.02barg_in_2bar_out_5min_tos_68_069 | 50 | 53.765 | 0.001430772 | 72.89771 | 49.38427 | 737235.3 | 89.76222 | 3954.085 | 0 | 21.95528 | 82.63671 | 194.8568 | 73.9632 | 28.02483 | 61.89131 | 635.4962 | 777.8477 | 1000.715 | 52.74756 | 390.7297 | 102.8847 | 52.40959 | 44.90014 | 132.9149 | 0 | 2.446536 | 4.567531 | 0 | 16394.44 | 3954.085 | 20348.53 | 80.5682 | 80.5682
2018061420_powder_zsm_bentonite_3.02barg_in_2bar_out_5min_tos_69_070 | 50 | 53.765 | 0.001430772 | 72.89771 | 49.38427 | 737235.3 | 90.30944 | 3959.81 | 0 | 21.82154 | 82.34645 | 194.4447 | 73.7729 | 28.36433 | 61.98516 | 636.6224 | 777.111 | 1002.049 | 52.72035 | 391.6107 | 102.9212 | 50.53876 | 44.80368 | 132.9625 | 0 | 2.491700508 | 4.50476928 | 0 | 16386.05 | 3959.81 | 20345.86 | 80.53752 | 80.53752
2018061420_powder_zsm_bentonite_3.02barg_in_2bar_out_5min_tos_70_071 | 50 | 53.765 | 0.001430772 | 72.89771 | 49.38427 | 737235.3 | 90.85611 | 3878.92 | 0 | 21.31827 | 79.92111 | 189.0153 | 71.72307 | 28.29065 | 60.73461 | 623.0401 | 754.9735 | 978.3022 | 51.51298 | 383.4243 | 101.127 | 51.09746 | 43.58911733 | 129.7796 | 0 | 2.489941 | 4.406423 | 0 | 16007.59 | 3878.92 | 19886.51 | 80.49472 | 80.49472
2018061420_powder_zsm_bentonite_3.02barg_in_2bar_out_5min_tos_71_072 | 50 | 53.765 | 0.001430772 | 72.89771 | 49.38427 | 737235.4 | 91.40333 | 3933.215 | 0 | 21.87316 | 81.70525 | 195.3521 | 74.11857 | 27.71958 | 61.68718 | 640.2075 | 772.7947 | 1003.142 | 53.10654 | 394.1411 | 104.3896 | 53.01374 | 44.8521733 | 132.8679 | 0 | 2.418967254 | 4.39918875 | 0 | 16429.9 | 3933.215 | 20363.12 | 80.68462 | 80.68462
2018061420_powder_zsm_bentonite_3.02barg_in_2bar_out_5min_tos_72_073 | 50 | 53.765 | 0.001430772 | 72.89771 | 49.38427 | 737235.4 | 91.95 | 3925.95 | 0 | 21.78713 | 81.58627 | 194.1397 | 74.25101 | 28.22754 | 62.018 | 636.3573 | 771.8327782 | 999.2458 | 52.77713 | 391.6021 | 103.4042 | 50.89832 | 44.62824 | 133.4132 | 0 | 2.491700508 | 4.419131739 | 0 | 16362.89 | 3925.95 | 20288.84 | 80.64971 | 80.64971
2018061420_powder_zsm_bentonite_3.02barg_in_2bar_out_5min_tos_73_074 | 50 | 53.765 | 0.001430772 | 72.89771 | 49.38427 | 737235.4 | 92.49556 | 3884.226 | 0 | 21.49659 | 80.46275 | 192.1299 | 73.14384495 | 27.96453 | 61.29067 | 632.4227 | 762.501 | 990.8469 | 52.41674 | 389.5175 | 103.1478 | 52.31369 | 44.12171 | 131.6601 | 0 | 2.441647516 | 4.346398485 | 0 | 16226.95 | 3884.226 | 20111.18 | 80.68624 | 80.68624
2018061420_powder_zsm_bentonite_3.02barg_in_2bar_out_5min_tos_74_075 | 50 | 53.765 | 0.001430772 | 72.89771 | 49.38427 | 737235.4 | 93.04028 | 3948.732 | 0 | 21.77814 | 79.99552 | 191.9149 | 71.63235 | 27.31157 | 62.05554 | 653.8321 | 767.6792 | 1013.056 | 53.61192 | 400.9033 | 107.0385 | 52.3043 | 43.99423 | 128.7008 | 0 | 2.413297 | 4.295563415 | 0 | 16421.85 | 3948.732 | 20370.58 | 80.61551 | 80.61551
2018061420_powder_zsm_bentonite_3.02barg_in_2bar_out_5min_tos_75_076 | 50 | 53.765 | 0.001430772 | 72.89771 | 49.38427 | 737235.5 | 93.58611 | 3918.809 | 0 | 21.31984 | 79.40963 | 187.9832 | 71.00486162 | 29.64466659 | 61.9405776 | 634.9367 | 760.2064 | 992.7802 | 52.3426 | 390.5518 | 103.3667 | 52.01718 | 43.33103159 | 129.3488 | 0 | 2.629933 | 4.381591995 | 0 | 16166.45 | 3918.809 | 20085.26 | 80.48913 | 80.48913
2018061420_powder_zsm_bentonite_3.02barg_in_2bar_out_5min_tos_76_077 | 50 | 53.765 | 0.001430772 | 72.89771 | 49.38427 | 737235.5 | 94.13167 | 3856.505 | 0 | 21.34369 | 79.84402 | 189.3728 | 72.4204228 | 28.4685 | 61.62853 | 626.3588 | 757.2361 | 981.5488 | 51.91934 | 385.1249 | 101.7786 | 49.98651537 | 43.58416 | 130.9846 | 0 | 2.480947 | 4.442008 | 0 | 16065.23 | 3856.505 | 19921.74 | 80.64173 | 80.64173
2018061420_powder_zsm_bentonite_3.02barg_in_2bar_out_5min_tos_77_078 | 50 | 53.765 | 0.001430772 | 72.89771 | 49.38427 | 737235.5 | 94.67583 | 3897.546 | 0 | 21.55015929 | 78.73794 | 189.2622 | 71.12452 | 27.03284 | 61.70361 | 647.218 | 757.7913 | 1001.589 | 52.99626 | 396.894 | 106.1889 | 53.51994 | 43.46633 | 128.0471 | 0 | 2.370478418 | 4.381200956 | 0 | 16258.82 | 3897.546 | 20156.37 | 80.66345 | 80.66345
2018061420_powder_zsm_bentonite_3.02barg_in_2bar_out_5min_tos_78_079 | 50 | 53.765 | 0.001430772 | 72.89771 | 49.38427 | 737235.5 | 95.22139 | 3877.63 | 0 | 21.22364 | 77.98915 | 184.973 | 69.02673 | 29.57616 | 61.74584 | 633.8328 | 750.1583 | 985.2253 | 52.0634 | 389.0404 | 103.6409 | 50.18624 | 42.58805749 | 125.474 | 0 | 3.42687 | 4.475050316 | 0 | 15991.53 | 3877.63 | 19869.16 | 80.48418 | 80.48418
2018061420_powder_zsm_bentonite_3.02barg_in_2bar_out_5min_tos_79_080 | 50 | 53.765 | 0.001430772 | 72.89771 | 49.38427 | 737235.6 | 95.76528 | 3851.569 | 0 | 21.33783 | 77.97407 | 187.6861 | 70.75016 | 27.10276 | 61.24843857 | 639.8532 | 749.9229 | 989.9882 | 52.45992 | 392.1355 | 105.1143 | 51.13588 | 43.09276 | 127.1586 | 0 | 2.361484521 | 4.311987053 | 0 | 16081.55 | 3851.569 | 19933.12 | 80.67754 | 80.67754
2018061420_powder_zsm_bentonite_3.02barg_in_2bar_out_5min_tos_80_081 | 50 | 53.765 | 0.001430772 | 72.89771 | 49.38427 | 737235.6 | 96.30972 | 3811.076 | 0 | 21.44184 | 79.41868 | 190.0042 | 72.82085 | 28.007 | 61.77165 | 630.392 | 756.6777 | 982.5265 | 52.10892 | 386.0052 | 102.519 | 50.36074 | 43.59251 | 131.2995 | 0 | 2.436368 | 4.273274192 | 0 | 16094.43 | 3811.076 | 19905.5 | 80.85416 | 80.85416
2018061420_powder_zsm_bentonite_3.02barg_in_2bar_out_5min_tos_81_082 | 50 | 53.765 | 0.001430772 | 72.89771 | 49.38427 | 737235.6 | 96.85694 | 3904.902 | 0 | 21.68389 | 80.39605 | 192.5287 | 73.6329 | 29.42201 | 63.04330758 | 642.5021 | 768.5066 | 1001.529 | 53.05117 | 398.1618 | 104.628 | 51.25202 | 44.19262 | 133.0798 | 0 | 3.26498 | 4.446895508 | 0 | 16414.06 | 3904.902 | 20318.96 | 80.78198 | 80.78198
2018061420_powder_zsm_bentonite_3.02barg_in_2bar_out_5min_tos_82_083 | 50 | 53.765 | 0.001430772 | 72.89771 | 49.38427 | 737235.6 | 97.40139 | 3822.432 | 0 | 21.19666 | 77.54102 | 185.7203 | 69.86433 | 27.90212 | 61.56753 | 635.2499 | 746.6624 | 982.8931 | 52.10329 | 388.9571 | 104.2264 | 50.65255 | 42.61673 | 125.8457 | 0 | 3.215709 | 4.341706017 | 0 | 15976.82 | 3822.432 | 19799.25 | 80.69406 | 80.69406
2018061420_powder_zsm_bentonite_3.02barg_in_2bar_out_5min_tos_83_084 | 50 | 53.765 | 0.001430772 | 72.89771 | 49.38427 | 737235.6 | 97.94556 | 3875.823 | 0 | 21.53374 | 78.48723 | 189.024 | 71.27207 | 28.63907 | 62.42155557 | 647.9853 | 758.7744 | 1000.838 | 53.1605 | 396.327 | 105.8396 | 53.5044 | 43.33494198 | 128.4845 | 0 | 3.215318 | 4.323523 | 0 | 16282.83 | 3875.823 | 20158.66 | 80.77341 | 80.77341
2018061420_powder_zsm_bentonite_3.02barg_in_2bar_out_5min_tos_84_085 | 50 | 53.765 | 0.001430772 | 72.89771 | 49.38427 | 737235.7 | 98.4925 | 3890.516 | 0 | 22.00807 | 81.15087 | 194.9222 | 74.46139 | 28.88824 | 63.37413 | 647.1629 | 774.8023 | 1007.642 | 53.5298 | 396.6148 | 105.8741 | 51.97114 | 44.67099 | 134.0795 | 0 | 2.507342068 | 4.4187407 | 0 | 16508.34 | 3890.516 | 20398.86 | 80.92777 | 80.92777
2018061420_powder_zsm_bentonite_3.02barg_in_2bar_out_5min_tos_85_086 | 50 | 53.765 | 0.001430772 | 72.89771 | 49.38427 | 737235.7 | 99.03778 | 3831.403 | 0 | 21.59904 | 79.62984 | 190.8878 | 72.51036177 | 28.12478 | 62.58579195 | 636.7667 | 760.545 | 989.8427 | 52.47728 | 389.4072 | 104.0535 | 50.98865 | 43.76117449 | 130.09 | 0 | 2.464132 | 4.410528881 | 0 | 16184.51 | 3831.403 | 20015.91 | 80.85821 | 80.85821
2018061420_powder_zsm_bentonite_3.02barg_in_2bar_out_5min_tos_86_087 | 50 | 53.765 | 0.001430772 | 72.89771 | 49.38427 | 737235.7 | 99.58222 | 3872.691 | 0 | 21.68272 | 78.65314 | 188.963 | 71.12243 | 27.89133 | 62.94007 | 648.5613 | 760.2956 | 1001.16 | 53.16801 | 396.1992 | 106.3035 | 51.71745 | 43.26664 | 128.0413 | 0 | 2.420727 | 4.392737 | 0 | 16256.74 | 3872.691 | 20129.43 | 80.76105 | 80.76105
2018061420_powder_zsm_bentonite_3.02barg_in_2bar_out_5min_tos_87_088 | 50 | 53.765 | 0.001430772 | 72.89771 | 49.38427 | 737235.7 | 100.1289 | 3883.563 | 0 | 22.04482 | 81.00071 | 194.0649 | 74.27577 | 28.92297 | 63.97007001 | 647.6544 | 775.3912331 | 1006.985 | 53.47161 | 395.9712 | 105.8808 | 51.87905 | 44.48381 | 133.573 | 0 | 2.483293 | 4.467034 | 0 | 16488.17 | 3883.563 | 20371.73 | 80.93651 | 80.93651
2018061420_powder_zsm_bentonite_3.02barg_in_2bar_out_5min_tos_88_089 | 50 | 53.765 | 0.001430772 | 72.89771 | 49.38427 | 737235.8 | 100.6736 | 3846.228 | 0 | 21.56424 | 78.10948 | 187.7981 | 70.8985 | 27.92464 | 62.67026 | 645.9346 | 754.6732 | 996.1482 | 52.88787 | 394.7406 | 106.2455 | 51.56289 | 43.01507 | 127.6384 | 0 | 2.436564009 | 4.365950435 | 0 | 16180.88 | 3846.228 | 20027.11 | 80.79489 | 80.79489
2018061420_powder_zsm_bentonite_3.02barg_in_2bar_out_5min_tos_89_090 | 50 | 53.765 | 0.001430772 | 72.89771 | 49.38427 | 737235.8 | 101.2181 | 3819.945 | 0 | 21.30967 | 77.5799 | 186.3737 | 70.76789 | 29.20146 | 62.59048 | 638.8162 | 750.9732 | 987.3088 | 52.50778 | 390.3101 | 104.5351 | 50.97516 | 42.77237 | 128.2836 | 0 | 3.262047338 | 4.342879134 | 0 | 16084.09 | 3819.945 | 19904.03 | 80.80819 | 80.80819
2018061420_powder_zsm_bentonite_3.02barg_in_2bar_out_5min_tos_90_091 | 50 | 53.765 | 0.001430772 | 72.89771 | 49.38427 | 737235.8 | 101.7625 | 3849.619 | 0 | 21.58496 | 78.30958 | 188.5712 | 71.43500452 | 28.2862 | 63.29201 | 647.9278 | 757.7655 | 998.6745021 | 53.04929 | 395.7268 | 106.3286 | 51.77757 | 43.20069 | 128.6752 | 0 | 2.451032452 | 4.362431084 | 0 | 16242.26 | 3849.619 | 20091.88 | 80.83993 | 80.83993
2018061420_powder_zsm_bentonite_3.02barg_in_2bar_out_5min_tos_91_092 | 50 | 53.765 | 0.001430772 | 72.89771 | 49.38427 | 737235.8 | 102.3061 | 3816.804 | 0 | 21.32375 | 77.22294 | 185.9109 | 70.58984 | 28.33617 | 62.74064 | 643.1942 | 749.1549 | 990.1184 | 52.61993 | 392.7733 | 105.3704 | 51.25641 | 42.60943 | 127.6347 | 0 | 2.448882 | 4.306121468 | 0 | 16088.13 | 3816.804 | 19904.93 | 80.82484 | 80.82484
2018061420_powder_zsm_bentonite_3.02barg_in_2bar_out_5min_tos_01_003 | 50 | 53.765 | 0.001430772 | 72.89771 | 49.38427 | 737236.5 | 117.7486 | 4117.614 | 0 | 23.19291 | 97.79941 | 208.1379 | 89.51925 | 0 | 71.56483 | 691.2721 | 814.1096 | 1074.841 | 56.59304 | 428.5377 | 104.0739 | 76.6849 | 46.28468 | 164.1601 | 38.6348 | 5.793438 | 8.829465 | 3.683252 | 18239.19 | 4117.614 | 22356.8 | 81.58227 | 81.58227
2018061420_powder_zsm_bentonite_3.02barg_in_2bar_out_5min_tos_02_004 | 50 | 53.765 | 0.001430772 | 72.89771 | 49.38427 | 737236.5 | 118.2931 | 3839.759 | 0 | 21.64596 | 90.82976 | 187.0946 | 72.36802 | 0 | 67.12106 | 642.4259 | 766.3582322 | 994.9897 | 52.66732 | 392.2399 | 94.33168 | 51.6978 | 42.95433 | 131.8349 | 27.15979149 | 2.50832 | 4.519042 | 0 | 16269.23 | 3839.759 | 20108.99 | 80.90527 | 80.90527
2018061420_powder_zsm_bentonite_3.02barg_in_2bar_out_5min_tos_03_005 | 50 | 53.765 | 0.001430772 | 72.89771 | 49.38427 | 737236.5 | 118.8422 | 3770.595 | 0 | 21.42659 | 89.22694 | 183.6837 | 70.50824209 | 0 | 66.0981 | 631.6132 | 748.4799 | 977.6094 | 51.97659 | 386.2965 | 93.19878 | 50.89187 | 42.28513 | 127.7501 | 25.95425 | 2.395895953 | 4.530186815 | 0 | 15951.9 | 3770.595 | 19722.49 | 80.88175 | 80.88175
2018061420_powder_zsm_bentonite_3.02barg_in_2bar_out_5min_tos_04_006 | 50 | 53.765 | 0.001430772 | 72.89771 | 49.38427 | 737236.5 | 119.3892 | 3716.009 | 0 | 20.97611 | 75.64359 | 179.2127 | 69.02568 | 0 | 64.91326 | 624.5968 | 733.7534 | 965.1468 | 51.47825 | 383.1521 | 104.1446 | 50.23756 | 41.27156 | 123.0281 | 25.8026 | 2.35405478 | 4.372989137 | 0 | 15687.27 | 3716.009 | 19403.28 | 80.84855 | 80.84855
2018061420_powder_zsm_bentonite_3.02barg_in_2bar_out_5min_tos_05_007 | 50 | 53.765 | 0.001430772 | 72.89771 | 49.38427 | 737236.6 | 119.9383 | 3762.122 | 0 | 21.32335667 | 76.80464 | 182.1813 | 70.06011 | 0 | 65.87287 | 633.7917 | 743.5341 | 978.7679 | 52.02117 | 388.8973 | 105.8235 | 51.24586 | 41.88106 | 124.3877 | 27.03757 | 3.172890446 | 4.407791608 | 0 | 15933.21 | 3762.122 | 19695.33 | 80.89841 | 80.89841
2018061420_powder_zsm_bentonite_3.02barg_in_2bar_out_5min_tos_06_008 | 50 | 53.765 | 0.001430772 | 72.89771 | 49.38427 | 737236.6 | 120.4867 | 3772.923 | 0 | 21.41173 | 77.13211 | 183.1438 | 70.87608 | 0 | 66.6002 | 638.8678 | 748.4064 | 985.9409 | 52.48572 | 391.6658 | 106.7952 | 51.81159 | 42.06928 | 126.0118 | 26.62037 | 2.407041 | 4.366537 | 0 | 16039.68 | 3772.923 | 19812.6 | 80.95696 | 80.95696
2018061420_powder_zsm_bentonite_3.02barg_in_2bar_out_5min_tos_07_009 | 50 | 53.765 | 0.001430772 | 72.89771 | 49.38427 | 737236.6 | 121.0361 | 3769.794 | 0 | 21.50363 | 77.30271 | 183.7286 | 70.72123 | 0 | 66.45239 | 637.9704 | 747.7643 | 984.8698 | 52.52702 | 391.7167 | 106.8053 | 51.78578 | 42.20406 | 126.0864 | 26.75346642 | 2.454942842 | 4.380614 | 0 | 16040.93 | 3769.794 | 19810.73 | 80.97095 | 80.97095
2018061420_powder_zsm_bentonite_3.02barg_in_2bar_out_5min_tos_08_010 | 50 | 53.765 | 0.001430772 | 72.89771 | 49.38427 | 737236.6 | 121.5847 | 3791.614 | 0 | 21.79182 | 77.87452 | 184.7873 | 71.52494349 | 0 | 67.17972 | 643.2107 | 753.2459 | 993.6184 | 52.97468 | 395.1082 | 107.8976 | 52.3568 | 42.48117 | 126.6821 | 26.91749 | 2.4481 | 4.364191 | 0 | 16169.99 | 3791.614 | 19961.6 | 81.00546 | 81.00546
2018061420_powder_zsm_bentonite_3.02barg_in_2bar_out_5min_tos_09_011 | 50 | 53.765 | 0.001430772 | 72.89771 | 49.38427 | 737236.7 | 122.1336 | 3748.558 | 0 | 21.42073 | 76.99334 | 182.901 | 70.81351 | 0 | 66.48993 | 636.1649 | 744.6446 | 981.4273 | 52.47634 | 390.5197 | 106.7707 | 53.6962 | 42.0466 | 125.4656 | 26.8439 | 2.434999853 | 4.36790563 | 0 | 16006.51 | 3748.558 | 19755.07 | 81.02483 | 81.02483
2018061420_powder_zsm_bentonite_3.02barg_in_2bar_out_5min_tos_10_012 | 50 | 53.765 | 0.001430772 | 72.89771 | 49.38427 | 737236.7 | 122.6831 | 3706.733 | 0 | 21.21152 | 75.91274 | 179.4347 | 68.98632 | 0 | 65.82829 | 627.0263 | 732.9776 | 967.8567 | 51.71428 | 385.3787 | 105.3596 | 52.73923 | 41.30441 | 122.663 | 26.23175 | 2.424246 | 4.376899527 | 0 | 15751.54 | 3706.733 | 19458.27 | 80.95035 | 80.95035
2018061420_powder_zsm_bentonite_3.02barg_in_2bar_out_5min_tos_11_013 | 50 | 53.765 | 0.001430772 | 72.89771 | 49.38427 | 737236.7 | 123.2319 | 3741.24 | 0 | 21.37497 | 76.71314 | 182.4018 | 70.50955 | 0 | 66.57908 | 634.1401 | 740.4941 | 978.8981 | 52.4815 | 391.6916 | 106.1664 | 53.50821 | 41.84013 | 125.2316 | 26.4459 | 2.401761538 | 4.39782 | 0 | 15963.37 | 3741.24 | 19704.61 | 81.01337 | 81.01337
2018061420_powder_zsm_bentonite_3.02barg_in_2bar_out_5min_tos_12_014 | 50 | 53.765 | 0.001430772 | 72.89771 | 49.38427 | 737236.7 | 123.7819 | 3774.856 | 0 | 21.58496 | 76.96754 | 183.0681 | 71.06534 | 0 | 67.23837 | 643.7831 | 747.8738 | 990.4005 | 53.1544 | 395.4057 | 108.3203 | 53.9933 | 42.12793 | 126.473 | 26.97124 | 2.454942842 | 4.335254 | 0 | 16130.86 | 3774.856 | 19905.72 | 81.03632 | 81.03632
2018061420_powder_zsm_bentonite_3.02barg_in_2bar_out_5min_tos_13_015 | 50 | 53.765 | 0.001430772 | 72.89771 | 49.38427 | 737236.7 | 124.3314 | 3743.569 | 0 | 21.49072 | 76.74397 | 181.6721 | 70.11825 | 0 | 66.98029 | 635.9139 | 743.154 | 980.2067 | 52.3839 | 390.4067 | 106.824 | 51.68284 | 41.79216 | 124.475 | 27.16832325 | 2.484661806 | 4.390585892 | 0 | 15954.83 | 3743.569 | 19698.4 | 80.99557 | 80.99557
2018061420_powder_zsm_bentonite_3.02barg_in_2bar_out_5min_tos_14_016 | 50 | 53.765 | 0.001430772 | 72.89771 | 49.38427 | 737236.8 | 124.8803 | 3700.823 | 0 | 21.29168 | 76.43494 | 180.7072 | 69.78612 | 0 | 66.52043 | 627.1941 | 738.3012 | 969.4879 | 51.62513 | 385.3416 | 105.1656 | 51.11799 | 41.5969 | 123.9163 | 26.97764 | 2.456898037 | 4.385698 | 0 | 15805.34 | 3700.823 | 19506.17 | 81.02742 | 81.02742
2018061420_powder_zsm_bentonite_3.02barg_in_2bar_out_5min_tos_15_017 | 50 | 53.765 | 0.001430772 | 72.89771 | 49.38427 | 737236.8 | 125.4317 | 3785.651 | 0 | 21.67803 | 78.54421 | 183.7811 | 71.08646 | 0 | 68.46310812 | 635.0493 | 755.2324 | 985.623 | 52.41909 | 389.8639 | 106.0364 | 53.25863 | 42.39202 | 128.6799 | 27.75424 | 2.553875709 | 4.659425 | 0 | 16110.53 | 3785.651 | 19896.18 | 80.97297 | 80.97297
2018061420_powder_zsm_bentonite_3.02barg_in_2bar_out_5min_tos_16_018 | 50 | 53.765 | 0.001430772 | 72.89771 | 49.38427 | 737236.8 | 125.9814 | 3765.794 | 0 | 21.47469 | 77.31645 | 181.1636 | 70.16595 | 0 | 68.17687 | 631.9135 | 746.1001 | 979.253 | 52.26283 | 388.5735 | 105.7625 | 51.1743 | 41.79972 | 127.2116 | 26.80914 | 2.434022 | 4.594513 | 0 | 15953.09 | 3765.794 | 19718.88 | 80.9026 | 80.9026
2018061420_powder_zsm_bentonite_3.02barg_in_2bar_out_5min_tos_17_019 | 50 | 53.765 | 0.001430772 | 72.89771 | 49.38427 | 737236.8 | 126.5308 | 3794.036 | 0 | 21.70501 | 77.75453 | 184.0093 | 70.83958 | 0 | 68.50065 | 645.7411 | 752.7063 | 994.7598 | 53.11358 | 400.0759 | 108.5033 | 52.47968 | 42.30051 | 125.5313 | 26.4427 | 2.378104 | 4.45413 | 0 | 16182.09 | 3794.036 | 19976.13 | 81.00715 | 81.00715
2018061420_powder_zsm_bentonite_3.02barg_in_2bar_out_5min_tos_18_020 | 50 | 53.765 | 0.001430772 | 72.89771 | 49.38427 | 737236.9 | 127.0789 | 3777.273 | 0 | 21.73864 | 77.36975 | 183.9967 | 71.32421 | 0 | 68.33876 | 647.3705 | 751.5629 | 994.0002 | 53.05445 | 400.3125 | 108.8254 | 54.49627 | 42.27001 | 126.8794 | 26.73576 | 2.412515 | 4.309640819 | 0 | 16216.84 | 3777.273 | 19994.12 | 81.10808 | 81.10808
2018061420_powder_zsm_bentonite_3.02barg_in_2bar_out_5min_tos_19_021 | 50 | 53.765 | 0.001430772 | 72.89771 | 49.38427 | 737236.9 | 127.6258 | 3713.927 | 0 | 21.41095 | 76.28779851 | 180.9389 | 70.22826 | 0 | 67.22195 | 637.6348 | 741.8964 | 980.131 | 52.50543 | 390.6624 | 107.1498 | 51.8154 | 41.58022 | 125.0531 | 26.86502 | 2.418185176 | 4.171213013 | 0 | 15951.11 | 3713.927 | 19665.04 | 81.11406 | 81.11406
2018061420_powder_zsm_bentonite_3.02barg_in_2bar_out_5min_tos_20_022 | 50 | 53.765 | 0.001430772 | 72.89771 | 49.38427 | 737236.9 | 128.1733 | 3698.527 | 0 | 21.30771511 | 76.28277 | 180.4354 | 70.57003 | 0 | 67.37915 | 629.1907 | 739.3054 | 971.7415 | 51.83769 | 386.302 | 105.7666 | 51.29249 | 41.59169 | 125.825 | 28.18488 | 3.320703188 | 4.239449 | 0 | 15881.25 | 3698.527 | 19579.77 | 81.11047 | 81.11047
2018061420_powder_zsm_bentonite_3.02barg_in_2bar_out_5min_tos_21_023 | 50 | 53.765 | 0.001430772 | 72.89771 | 49.38427 | 737236.9 | 128.7225 | 3781.132 | 0 | 21.83914 | 77.88089 | 184.048 | 71.11148 | 0 | 69.11771 | 647.7377 | 757.2337 | 996.7823 | 53.35852 | 400.4392 | 108.4835 | 52.73249 | 42.28644 | 126.5498 | 27.23252 | 2.472930636 | 4.389412775 | 0 | 16237.99 | 3781.132 | 20019.12 | 81.1124 | 81.1124
2018061420_powder_zsm_bentonite_3.02barg_in_2bar_out_5min_tos_22_024 | 50 | 53.765 | 0.001430772 | 72.89771 | 49.38427 | 737236.9 | 129.2717 | 3770.744 | 0 | 21.86221 | 77.6104 | 183.7741 | 71.13469 | 0 | 68.96989 | 646.9846 | 754.5731 | 994.8578 | 53.34304 | 399.9215 | 108.5958 | 52.92312 | 42.21683 | 125.9294 | 27.64525 | 3.216491 | 4.394105243 | 0 | 16222.68 | 3770.744 | 19993.42 | 81.14008 | 81.14008
2018061420_powder_zsm_bentonite_3.02barg_in_2bar_out_5min_tos_23_025 | 50 | 53.765 | 0.001430772 | 72.89771 | 49.38427 | 737237 | 129.8189 | 3726.559 | 0 | 21.55798007 | 76.51404 | 181.7915 | 70.61122 | 0 | 68.02905483 | 640.7448 | 745.4713 | 983.8891 | 52.56643 | 391.7851 | 107.7803 | 52.35299 | 41.75593 | 125.1362 | 26.90661 | 2.42053141 | 4.315311 | 0 | 16015.28 | 3726.559 | 19741.84 | 81.12355 | 81.12355
2018061420_powder_zsm_bentonite_3.02barg_in_2bar_out_5min_tos_24_026 | 50 | 53.765 | 0.001430772 | 72.89771 | 49.38427 | 737237 | 130.3664 | 3744.897 | 0 | 21.62954 | 76.49695 | 181.7384 | 70.6717 | 0 | 68.57103 | 645.6214 | 748.5472 | 990.3489 | 53.0873 | 395.1731 | 108.6903 | 52.58556 | 41.76531 | 125.2973 | 27.0107 | 2.446927 | 4.315311 | 0 | 16095.39 | 3744.897 | 19840.29 | 81.12479 | 81.12479
2018061420_powder_zsm_bentonite_3.02barg_in_2bar_out_5min_tos_25_027 | 50 | 53.765 | 0.001430772 | 72.89771 | 49.38427 | 737237 | 130.9142 | 3753.992 | 0 | 21.86651 | 77.38919 | 184.2052 | 71.5763 | 0 | 68.76577 | 648.1143 | 753.6174 | 995.1986 | 53.36556 | 400.517 | 109.2346 | 53.00817 | 42.32059 | 126.6389 | 27.92957 | 3.216491 | 4.319025755 | 0 | 16249.13 | 3753.992 | 20003.12 | 81.23297 | 81.23297
2018061420_powder_zsm_bentonite_3.02barg_in_2bar_out_5min_tos_26_028 | 50 | 53.765 | 0.001430772 | 72.89771 | 49.38427 | 737237 | 131.4619 | 3716.602 | 0 | 21.49541383 | 76.39908 | 180.8008 | 70.33983 | 0 | 68.46076 | 638.4102714 | 744.7956 | 981.9928 | 52.77103 | 394.6862 | 107.4361 | 52.27585 | 41.55415 | 124.669 | 27.29566 | 2.477623104 | 4.329583808 | 0 | 16003.76 | 3716.602 | 19720.36 | 81.15348 | 81.15348
2018061420_powder_zsm_bentonite_3.02barg_in_2bar_out_5min_tos_27_029 | 50 | 53.765 | 0.001430772 | 72.89771 | 49.38427 | 737237.1 | 132.01 | 3745.003 | 0 | 21.59161 | 76.80196 | 181.073 | 70.27596 | 0 | 69.10128 | 641.2891 | 748.8076 | 986.9774 | 52.71706 | 392.444 | 107.8141 | 52.25356 | 41.67459 | 124.8049 | 27.55503 | 2.501476483 | 4.451392 | 0 | 16041.46 | 3745.003 | 19786.47 | 81.07291 | 81.07291
2018061420_powder_zsm_bentonite_3.02barg_in_2bar_out_5min_tos_28_030 | 50 | 53.765 | 0.001430772 | 72.89771 | 49.38427 | 737237.1 | 132.5561 | 3689.743 | 0 | 21.31475 | 75.61979 | 178.9411 | 69.5601 | 0 | 68.05251717 | 635.0458 | 738.5327 | 975.9125 | 52.2877 | 389.374 | 106.9534 | 51.81746 | 41.09637 | 122.9964 | 26.48536 | 2.402739 | 4.345616407 | 0 | 15853.09 | 3689.743 | 19542.83 | 81.11971 | 81.11971
2018061420_powder_zsm_bentonite_3.02barg_in_2bar_out_5min_tos_29_031 | 50 | 53.765 | 0.001430772 | 72.89771 | 49.38427 | 737237.1 | 133.1031 | 3739.9 | 0 | 21.59904 | 76.26132 | 180.7729 | 70.41153 | 0 | 69.15759 | 645.578 | 748.8115 | 990.1964 | 53.03803 | 394.8559 | 108.7292 | 52.60139 | 41.53043 | 124.8614 | 27.12502 | 2.413883747 | 4.339555 | 0 | 16076.82 | 3739.9 | 19816.72 | 81.12755 | 81.12755
2018061420_powder_zsm_bentonite_3.02barg_in_2bar_out_5min_tos_30_032 | 50 | 53.765 | 0.001430772 | 72.89771 | 49.38427 | 737237.1 | 133.6503 | 3739.533 | 0 | 21.73903 | 76.77615 | 182.1994 | 71.04344 | 0 | 69.47198874 | 647.1089 | 751.5105 | 992.4083 | 53.21587 | 399.8472 | 109.1589 | 52.97855 | 41.82553144 | 125.6941 | 27.22762 | 2.440279 | 4.388630697 | 0 | 16167.97 | 3739.533 | 19907.5 | 81.21546 | 81.21546
2018061420_powder_zsm_bentonite_3.02barg_in_2bar_out_5min_tos_31_033 | 50 | 53.765 | 0.001430772 | 72.89771 | 49.38427 | 737237.2 | 134.1983 | 3751.927 | 0 | 21.87238 | 77.09624 | 182.5833 | 71.09480059 | 0 | 69.81219267 | 649.5713 | 754.6263 | 996.75 | 53.46223 | 401.7769 | 109.5805 | 53.16948 | 41.92694 | 125.5787 | 27.2269791 | 2.423855 | 4.327628613 | 0 | 16223.37 | 3751.927 | 19975.29 | 81.21716 | 81.21716
2018061420_powder_zsm_bentonite_3.02barg_in_2bar_out_5min_tos_32_034 | 50 | 53.765 | 0.001430772 | 72.89771 | 49.38427 | 737237.2 | 134.7456 | 3709.613 | 0 | 21.66239 | 76.28981 | 180.7084 | 70.16361 | 0 | 69.15994 | 642.9948 | 745.7865 | 986.0629 | 52.74944 | 393.3438 | 108.3126 | 52.67061 | 41.48767 | 124.1031 | 27.00771 | 2.409191279 | 4.291653025 | 0 | 16021.68 | 3709.613 | 19731.29 | 81.19934 | 81.19934
2018061420_powder_zsm_bentonite_3.02barg_in_2bar_out_5min_tos_33_035 | 50 | 53.765 | 0.001430772 | 72.89771 | 49.38427 | 737237.2 | 135.2908 | 3691.406 | 0 | 21.50519 | 75.81084 | 179.6772 | 70.21053 | 0 | 68.84789 | 640.0796 | 744.0933 | 981.7705 | 52.68328 | 391.8269 | 107.7505 | 52.06469 | 41.29163 | 124.3023 | 26.96569395 | 2.44790414 | 4.28481 | 0 | 15963.18 | 3691.406 | 19654.59 | 81.2186 | 81.2186
2018061420_powder_zsm_bentonite_3.02barg_in_2bar_out_5min_tos_34_036 | 50 | 53.765 | 0.001430772 | 72.89771 | 49.38427 | 737237.2 | 135.8375 | 3711.103 | 0 | 21.51223 | 75.76124 | 179.0341 | 69.64535 | 0 | 69.30775236 | 641.2175 | 744.8394 | 983.4234 | 52.64902 | 392.1937 | 108.1962 | 52.24535 | 41.17589 | 123.7385 | 27.47739 | 2.477037 | 4.359693811 | 0 | 15970.13 | 3711.103 | 19681.23 | 81.14395 | 81.14395
2018061420_powder_zsm_bentonite_3.02barg_in_2bar_out_5min_tos_35_037 | 50 | 53.765 | 0.001430772 | 72.89771 | 49.38427 | 737237.2 | 136.3842 | 3719.596 | 0 | 21.75467 | 76.28344 | 180.8031 | 70.43916 | 0 | 69.67611 | 647.3694 | 749.2714 | 991.129 | 53.20649 | 395.7952 | 109.2242 | 52.85596 | 41.54894 | 124.8516 | 26.84518284 | 2.401175 | 4.351090953 | 0 | 16096.42 | 3719.596 | 19816.02 | 81.22935 | 81.22935
2018061420_powder_zsm_bentonite_3.02barg_in_2bar_out_5min_tos_36_038 | 50 | 53.765 | 0.001430772 | 72.89771 | 49.38427 | 737237.3 | 136.9311 | 3745.513 | 0 | 21.87629 | 76.80866 | 182.5669 | 71.05074 | 0 | 70.42456 | 652.3528 | 756.1897 | 998.9801 | 53.49226 | 398.432 | 109.9847 | 53.27799 | 41.87506 | 125.6817 | 27.2449 | 2.443016 | 4.385698 | 0 | 16225.4 | 3745.513 | 19970.92 | 81.24516 | 81.24516
2018061420_powder_zsm_bentonite_3.02barg_in_2bar_out_5min_tos_37_039 | 50 | 53.765 | 0.001430772 | 72.89771 | 49.38427 | 737237.3 | 137.4778 | 3747.337 | 0 | 21.91304 | 76.90385 | 182.1062 | 70.73478 | 0 | 70.32133 | 652.788 | 755.3841 | 999.7297 | 53.75128 | 403.5526 | 110.2753 | 53.42815 | 41.7906 | 125.4925 | 27.53327 | 2.479383 | 4.325087 | 0 | 16257.32 | 3747.337 | 20004.66 | 81.26768 | 81.26768
2018061420_powder_zsm_bentonite_3.02barg_in_2bar_out_5min_tos_38_040 | 50 | 53.765 | 0.001430772 | 72.89771 | 49.38427 | 737237.3 | 138.0242 | 3747.179 | 0 | 21.8712 | 76.60789 | 182.2666 | 71.3117 | 0 | 70.27909 | 653.4837 | 754.139 | 998.8276 | 53.37119 | 398.7851 | 110.2321 | 53.35336116 | 41.83648 | 126.7053 | 28.21581 | 3.246405778 | 4.370447 | 0 | 16253.32 | 3747.179 | 20000.5 | 81.26458 | 81.26458
2018061420_powder_zsm_bentonite_3.02barg_in_2bar_out_5min_tos_39_041 | 50 | 53.765 | 0.001430772 | 72.89771 | 49.38427 | 737237.3 | 138.5706 | 3723.086 | 0 | 21.84266 | 76.31998 | 180.9568 | 70.54161 | 0 | 70.18524 | 649.2945 | 751.1249 | 993.6307 | 53.21634 | 400.9245 | 109.7002 | 53.03809 | 41.51009 | 125.4545 | 27.43387428 | 2.461590505 | 4.370447 | 0 | 16167.78 | 3723.086 | 19890.87 | 81.28243 | 81.28243
2018061420_powder_zsm_bentonite_3.02barg_in_2bar_out_5min_tos_40_042 | 50 | 53.765 | 0.001430772 | 72.89771 | 49.38427 | 737237.4 | 139.1169 | 3677.214 | 0 | 21.59669 | 75.62918 | 179.5928 | 70.29734 | 0 | 69.67846 | 641.0791 | 744.3521 | 981.7904 | 52.82077 | 391.6588 | 108.3937 | 52.36325 | 41.25644 | 124.8666 | 27.90035 | 3.206910839 | 4.357152 | 0 | 15997.54 | 3677.214 | 19674.75 | 81.30998 | 81.30998
2018061420_powder_zsm_bentonite_3.02barg_in_2bar_out_5min_tos_41_043 | 50 | 53.765 | 0.001430772 | 72.89771 | 49.38427 | 737237.4 | 139.6653 | 3717.1 | 0 | 21.79612 | 76.33137 | 179.4936 | 70.30151 | 0 | 70.48791 | 643.2658 | 750.2216 | 987.8724 | 52.94183 | 397.454 | 108.2921 | 52.45417 | 41.3263 | 125.017 | 27.84958 | 2.517118043 | 4.544655258 | 0 | 16078.7 | 3717.1 | 19795.8 | 81.22278 | 81.22278
2018061420_powder_zsm_bentonite_3.02barg_in_2bar_out_5min_tos_42_044 | 50 | 53.765 | 0.001430772 | 72.89771 | 49.38427 | 737237.4 | 140.2142 | 3703.088 | 0 | 21.63306 | 76.0572 | 179.5236 | 70.30203 | 0 | 70.23217 | 641.1002 | 746.6139 | 984.4786 | 52.85455 | 396.2609 | 108.2556 | 52.52221 | 41.28225 | 124.2774 | 27.22357 | 2.431871541 | 4.522366035 | 0 | 16024.06 | 3703.088 | 19727.14 | 81.22847 | 81.22847
2018061420_powder_zsm_bentonite_3.02barg_in_2bar_out_5min_tos_43_045 | 50 | 53.765 | 0.001430772 | 72.89771 | 49.38427 | 737237.4 | 140.7642 | 3748.241 | 0 | 21.81919 | 76.49427 | 180.7172 | 70.86696 | 0 | 71.1777 | 649.0469 | 752.3364 | 995.4842 | 53.38574 | 401.3319 | 109.4056 | 53.11229 | 41.60629 | 125.3727 | 27.32765 | 2.434413 | 4.473095121 | 0 | 16181.79 | 3748.241 | 19930.03 | 81.193 | 81.193
2018061420_powder_zsm_bentonite_3.02barg_in_2bar_out_5min_tos_44_046 | 50 | 53.765 | 0.001430772 | 72.89771 | 49.38427 | 737237.5 | 141.3131 | 3675.273 | 0 | 21.64557 | 75.80213 | 179.2784 | 70.77936 | 0 | 70.11016 | 639.0215 | 745.1929 | 980.7933 | 52.66169 | 390.461 | 107.9459 | 52.29492 | 41.18996 | 125.5451 | 27.89224 | 3.177387 | 4.487759 | 0 | 15989.79 | 3675.273 | 19665.07 | 81.31065 | 81.31065