## Sheet5
2017-11-26 |  |  | Calibration factor | 1.0753
Powder
Catalyst mass | 6.2 | mg |  |  |  | Dropped oxygen | 9:03
Bed length (ZSM-5 + SiC) | 3 to 4 | mm |  |  |  | MS start time | 9:23
Saturator set point | 4.2 | C |  |  |  | FID start time | 9:27
Reactor set point | 370 | C
SiC | 32.6 | mg
Total bed length including wool | 10 | mm | approx
| MFC set point (mL/min) | Actual flow rate (mL/min) |  |  | No. of samples | Start time with methanol flow | First sample taken at | second sample on GC-FID | third sample on GC-FID | MS start time | 10 mins TOS
| 558 | 600.0174 |  |  | 2 | 9:27 | 9:37 | 10:11
| 420 | 451.626 |  |  | 1 | 10:36 | 10:45
| 279 | 300.0087 |  |  | 1 | 11:09 | 11:19
| 186 | 200.0058 |  |  | 1 | 11:42 | 11:53
| 112 | 120.4336 |  |  | 1 | 12:07 | 12:27
| 74 | 79.5722 |  |  | 1 | 12:51 | 13:01
| 50 | 53.765 |  |  | 1 | 13:25 | 13:35
| 40 | 43.012 |  |  | 1 | 13:51 | 14:09
| 20 | 21.506 |  |  | 1 | 14:20 | 14:43
| 700 | 752.71 |  |  | 1 | 15:07 | 15:17
| 112 | 120.4336 |  |  | 1 | 15:24 | 15:51
[5 empty] | Stopped GC-FID |  | 15:52
[5 empty] | Stopped flow |  | 15:53
[5 empty] | Stopped MS |  | 15:54
[5 empty] | Dropped temperature |  | 15:53

## Catalytic Test_particle_6mg
Particle size | [5 empty] | powder |  |  |  | Calibration factor |  | 1.0753 |  | 2017-11-26
Silicon Carbide was added to bring bed length to 3mm
weight of catalyst | [5 empty] | 6.2 | mg
density of mixture at 370 C | [5 empty] | 1.596695 | mg/mL
SiC | [5 empty] | 32.6 | mg
Temperature | [5 empty] | 370 | C
[7 empty] | 1 | 2 | 6 | 7 | 8 | 9 | 10 | 1 | 2 | 3 | 4 | 5 | 6 | 7 | 8 | 9 | 10 | 11 | 12
filename | MFC set point (mL/min) | Actual flow rate (mL/min) | mass flowrate (g/sec) | Tau (g/g/sec) | timestamp | time, h | MeOH | DME | C6ar | C7ar | C8ar | C9ar | C10ar | C1 | C2 | C3 | C4 | C5 | C6 | C7 | C8 | C9 | C10 | C11 | C12 | heavy | Unaccounted | Total HC | Total oxygenates | Total | X1 | X2
20171126_01_001 | 558 | 600.0174 | 0.01596742 | 0.3882907 | 737025.4 | 0 | 16965.69 | 5989.396 | 0 | 0 | 0 | 0 | 0 | 0 | 19.89724 | 108.6431 | 24.83782 | 0 | 9.446720162 | 0 | 0 | 0 | 0 | 0 | 0 | 0 | 0 | 521.7555 | 28944.48 | 29466.24 | 0.4242329 | 0.01770689
0
20171126_11_011 | 700 | 752.71 | 0.02003081 | 0.3095232 | 737025.6 | 5.650833 | 14501.8 | 4368.026 | 0 | 0 | 0 | 0 | 0 | 0 | 12.24148 | 60.85036 | 8.956748295 | 0 | 0 | 0 | 0 | 0 | 0 | 0 | 0 | 0 | 0 | 242.861 | 23237.85 | 23480.72 | 0.3823952 | 0.010343
20171126_02_002 | 558 | 600.0174 | 0.01596742 | 0.3882907 | 737025.4 | 0.56 | 15582.72 | 5324.557 | 0 | 0 | 0 | 0 | 0 | 0 | 19.29543 | 114.321 | 32.86311 | 0 | 9.868260204 | 0 | 0 | 0 | 0 | 0 | 0 | 0 | 0 | 572.216 | 26231.84 | 26804.05 | 0.418643 | 0.02134811
20171126_03_003 | 420 | 451.626 | 0.01201849 | 0.515872 | 737025.4 | 1.123333 | 15449.87 | 5811.065 | 0 | 0 | 0 | 0 | 0 | 0 | 34.1072 | 177.8352 | 58.6494 | 0 | 15.28415 | 0 | 0 | 0 | 0 | 0 | 0 | 0 | 0 | 928.0224 | 27072 | 28000.02 | 0.4482194 | 0.03314363
20171126_04_004 | 279 | 300.0087 | 0.007983708 | 0.7765815 | 737025.5 | 1.686944 | 15143.03 | 6310.896 | 0 | 0 | 7.395036 | 0 | 0 | 0 | 93.79422 | 382.1429 | 126.7993 | 8.01802 | 56.75188 | 3.406397 | 0 | 0 | 2.638575 | 0 | 0 | 0 | 0 | 2331.206 | 27764.82 | 30096.03 | 0.496843 | 0.07745894
20171126_05_005 | 186 | 200.0058 | 0.005322472 | 1.164872 | 737025.5 | 2.252778 | 13249.11 | 5854.386 | 0 | 0 | 14.69182 | 2.639774 | 0 | 0 | 179.9245 | 595.6697087 | 201.8841 | 11.98128 | 105.0354 | 8.817483 | 3.7539744 | 0 | 5.354105988 | 0 | 0 | 0 | 0 | 3931.101 | 24957.88 | 28888.98 | 0.5413785 | 0.1360761
20171126_06_006 | 112 | 120.4336 | 0.003204929 | 1.93452 | 737025.5 | 2.818611 | 10769.54 | 4838.768 | 0 | 6.732351 | 30.55501 | 5.446652 | 4.132891191 | 0 | 356.3929446 | 928.6206 | 342.1742 | 18.32221 | 184.4136 | 24.23626 | 16.07962 | 3.518568922 | 12.17695446 | 0 | 0 | 0 | 0 | 6899.08 | 20447.08 | 27346.16 | 0.6061771 | 0.252287
20171126_07_007 | 74 | 79.5722 | 0.002117543 | 2.927922 | 737025.5 | 3.383889 | 8972.799 | 3971.934 | 5.240704678 | 11.10707 | 51.27108 | 9.269188456 | 7.007966 | 0 | 552.707 | 1240.235 | 508.6588 | 25.55096 | 266.6898 | 40.76649 | 40.56463 | 6.996991 | 22.04216 | 0 | 0 | 0 | 0 | 10154.79 | 16916.67 | 27071.46 | 0.6685513 | 0.3751106
20171126_08_008 | 50 | 53.765 | 0.001430772 | 4.333325 | 737025.6 | 3.949722 | 7408.073 | 3079.413 | 7.874743382 | 17.19588 | 79.31708 | 15.68848468 | 11.12209 | 25.27129 | 792.0299 | 1547.393 | 712.4909 | 39.20698 | 370.0895 | 65.67545 | 62.3412 | 14.14362 | 37.45528 | 0 | 0 | 0 | 0 | 14032.92 | 13566.9 | 27599.82 | 0.7315898 | 0.5084425
20171126_09_009 | 40 | 43.012 | 0.001144618 | 5.416656 | 737025.6 | 4.516111 | 6292.723 | 2314.411 | 9.686818108 | 21.2247 | 100.9148 | 20.03058 | 14.08186 | 28.70852 | 911.5049 | 1644.349 | 835.0358 | 49.19161 | 427.4404 | 79.86312 | 71.69094 | 17.52324 | 52.09296 | 0 | 0 | 0 | 0 | 16081.82 | 10921.54 | 27003.37 | 0.7669653 | 0.5955488
20171126_10_010 | 20 | 21.506 | 0.0005723088 | 10.83331 | 737025.6 | 5.083611 | 4639.739 | 393.9918 | 21.88723 | 40.54024 | 182.156 | 41.79503 | 28.20079 | 41.19752 | 1239.419 | 1831.09 | 1291.633 | 69.7221 | 605.5732 | 135.0251 | 103.0381 | 34.82802 | 126.81 | 0 | 0 | 0 | 0 | 23043.44 | 5427.723 | 28471.16 | 0.8370372 | 0.8093607
20171126_12_012 | 112 | 120.4336 | 0.003204929 | 1.93452 | 737025.7 | 6.216389 | 11131.48 | 4914.042 | 0 | 6.520519 | 30.13943 | 5.32934 | 3.895687 | 0 | 353.6748 | 928.2546 | 332.9764 | 18.24385 | 181.4394 | 23.87461 | 15.45288 | 3.385355 | 11.37572 | 0 | 0 | 0 | 0 | 6812.525 | 20959.57 | 27772.09 | 0.5991846 | 0.2453011