## EIS measurements
LFO-B |  | LFO-C |  | LFO-D
Z' | Z'' | Z' | Z'' | Z' | Z''
48.747 | 14.8599 | 52.2038 | 15.2311 | 30.6043 | 6.28435
44.1283 | 8.55578 | 48.0085 | 8.86169 | 30.9573 | 4.5309
42.2405 | 5.79972 | 46.3108 | 5.95864 | 31.2925 | 3.5401
41.7016 | 4.57705 | 45.8549 | 4.58728 | 31.6299 | 3.07746
41.7642 | 4.21751 | 46.0132 | 4.05272 | 32.018 | 3.03441
42.144 | 4.45711 | 46.5202 | 4.04875 | 32.4607 | 3.35749
42.7483 | 5.24739 | 47.3273 | 4.37501 | 33.0117 | 4.05295
43.5338 | 6.65209 | 48.3737 | 4.9441 | 33.6781 | 5.20046
44.5378 | 8.81746 | 49.6654 | 5.67492 | 34.5225 | 6.92739
45.6929 | 12.0685 | 51.1043 | 6.5747 | 35.5351 | 9.46942
47.0517 | 17.0982 | 52.687 | 7.84074 | 36.7739 | 13.3491
48.7844 | 24.7519 | 54.5428 | 9.52916 | 38.4625 | 19.1824
50.9874 | 36.5646 | 56.6883 | 11.9842 | 40.8794 | 27.9717
53.9719 | 54.6357 | 59.3109 | 15.3986 | 44.5211 | 40.9487
58.3343 | 82.4355 | 62.6619 | 20.1388 | 50.0861 | 59.9507
65.2569 | 125.142 | 67.1034 | 26.6314 | 58.5389 | 87.5409
76.9201 | 186.47 | 72.0228 | 34.1704 | 72.3793 | 130.122
95.6275 | 288.95 | 81.063 | 47.2913 | 88.5886 | 185.447
127.703 | 435.493 | 91.3621 | 62.7966 | 113.614 | 268.882
182.077 | 651.977 | 104.638 | 83.361 | 148.464 | 390.274
272.413 | 968.267 | 121.11 | 111.286 | 196.856 | 568.759
419.319 | 1423.85 | 141.048 | 150.093 | 264.109 | 832.304
653.154 | 2071.21 | 165.186 | 205.763 | 357.037 | 1223.98
1014.83 | 2981.6 | 194.766 | 287.727 | 487.119 | 1806.59
1555.64 | 4247.03 | 231.955 | 409.705 | 673.712 | 2680.52
2348.7 | 5985.72 | 283.642 | 594.786 | 941.186 | 3998.95
3457.73 | 8403.88 | 359.67 | 869.515 | 1351.74 | 5969.75
5094.5 | 11778.4 | 475.2 | 1282.17 | 1923.66 | 8949.87
7422.97 | 16451 | 669.887 | 1900.29 | 2859.55 | 13331.9
10812.4 | 22930.5 | 988.787 | 2816.26 | 4415.07 | 19850.2
15785 | 31901.4 | 1619.4 | 4110.06 | 7337.79 | 28126

## RC limited photocurrent
LFO-B |  |  |  | LFO-C |  |  |  | LFO-D
Time (s) | RC limited transient (A cm-2) | Time (s) | Experimental transient (A cm-2) | Time (s) | RC limited transient (A cm-2) | Time (s) | Experimental transient (A cm-2) | Time (s) | RC limited transient (A cm-2) | Time (s) | Experimental transient (A cm-2)
0 | 0 | 0 | 5.3176e-09 | 0 | 0 | 0 | 1.30808e-07 | 0 | 0 | 0 | 1.30518e-07
0.001 | -3.228e-06 | 0.01 | -1.02272e-07 | 0.001 | -1.07329e-06 | 0.01 | -3.63825e-07 | 0.001 | -3.77846e-05 | 0.01 | -2.33384e-06
0.002 | -5.22412e-06 | 0.02 | -1.25086e-06 | 0.002 | -2.08781e-06 | 0.02 | -1.95424e-06 | 0.002 | -5.92655e-05 | 0.02 | -2.63303e-05
0.003 | -6.45847e-06 | 0.03 | -2.89256e-06 | 0.003 | -3.04677e-06 | 0.03 | -9.24288e-06 | 0.003 | -7.14776e-05 | 0.03 | -5.5203e-05
0.004 | -7.22176e-06 | 0.04 | -3.98636e-06 | 0.004 | -3.95322e-06 | 0.04 | -1.32437e-05 | 0.004 | -7.84202e-05 | 0.04 | -6.91733e-05
0.005 | -7.69377e-06 | 0.05 | -4.64185e-06 | 0.005 | -4.81003e-06 | 0.05 | -1.53274e-05 | 0.005 | -8.23672e-05 | 0.05 | -7.66232e-05
0.006 | -7.98564e-06 | 0.06 | -5.13297e-06 | 0.006 | -5.61992e-06 | 0.06 | -1.6041e-05 | 0.006 | -8.46111e-05 | 0.06 | -8.0512e-05
0.007 | -8.16613e-06 | 0.07 | -5.4597e-06 | 0.007 | -6.38546e-06 | 0.07 | -1.70836e-05 | 0.007 | -8.58868e-05 | 0.07 | -8.33051e-05
0.008 | -8.27774e-06 | 0.08 | -5.78647e-06 | 0.008 | -7.10908e-06 | 0.08 | -1.72494e-05 | 0.008 | -8.6612e-05 | 0.08 | -8.47286e-05
0.009 | -8.34676e-06 | 0.09 | -6.00363e-06 | 0.009 | -7.79307e-06 | 0.09 | -1.79635e-05 | 0.009 | -8.70243e-05 | 0.09 | -8.59874e-05
0.01 | -8.38943e-06 | 0.1 | -6.16601e-06 | 0.01 | -8.4396e-06 | 0.1 | -1.80196e-05 | 0.01 | -8.72587e-05 | 0.1 | -8.65891e-05
0.011 | -8.41583e-06 | 0.11 | -6.32842e-06 | 0.011 | -9.05074e-06 | 0.11 | -1.85144e-05 | 0.011 | -8.73919e-05 | 0.11 | -8.72455e-05
0.012 | -8.43214e-06 | 0.12 | -6.43601e-06 | 0.012 | -9.6284e-06 | 0.12 | -1.82966e-05 | 0.012 | -8.74677e-05 | 0.12 | -8.708e-05
0.013 | -8.44224e-06 | 0.13 | -6.5436e-06 | 0.013 | -1.01744e-05 | 0.13 | -1.8846e-05 | 0.013 | -8.75108e-05 | 0.13 | -8.75717e-05
0.014 | -8.44848e-06 | 0.14 | -6.70598e-06 | 0.014 | -1.06906e-05 | 0.14 | -1.85736e-05 | 0.014 | -8.75352e-05 | 0.14 | -8.7242e-05
0.015 | -8.45234e-06 | 0.15 | -6.64921e-06 | 0.015 | -1.11784e-05 | 0.15 | -1.90133e-05 | 0.015 | -8.75492e-05 | 0.15 | -8.72954e-05
0.016 | -8.45472e-06 | 0.16 | -6.81162e-06 | 0.016 | -1.16396e-05 | 0.16 | -1.86863e-05 | 0.016 | -8.75571e-05 | 0.16 | -8.68561e-05
0.017 | -8.4562e-06 | 0.17 | -6.91921e-06 | 0.017 | -1.20755e-05 | 0.17 | -1.90164e-05 | 0.017 | -8.75616e-05 | 0.17 | -8.71835e-05
0.018 | -8.45711e-06 | 0.18 | -7.0268e-06 | 0.018 | -1.24875e-05 | 0.18 | -1.88536e-05 | 0.018 | -8.75641e-05 | 0.18 | -8.65798e-05
0.019 | -8.45767e-06 | 0.19 | -7.0796e-06 | 0.019 | -1.2877e-05 | 0.19 | -1.92937e-05 | 0.019 | -8.75656e-05 | 0.19 | -8.66883e-05
0.02 | -8.45802e-06 | 0.2 | -7.13241e-06 | 0.02 | -1.32451e-05 | 0.2 | -1.89117e-05 | 0.02 | -8.75664e-05 | 0.2 | -8.63582e-05
0.021 | -8.45824e-06 | 0.21 | -7.13043e-06 | 0.021 | -1.35931e-05 | 0.21 | -1.94061e-05 | 0.021 | -8.75669e-05 | 0.21 | -8.61927e-05
0.022 | -8.45837e-06 | 0.22 | -7.2928e-06 | 0.022 | -1.3922e-05 | 0.22 | -1.89694e-05 | 0.022 | -8.75671e-05 | 0.22 | -8.59723e-05
0.023 | -8.45846e-06 | 0.23 | -7.29082e-06 | 0.023 | -1.42329e-05 | 0.23 | -1.94641e-05 | 0.023 | -8.75673e-05 | 0.23 | -8.57522e-05
0.024 | -8.45851e-06 | 0.24 | -7.45323e-06 | 0.024 | -1.45268e-05 | 0.24 | -1.90271e-05 | 0.024 | -8.75674e-05 | 0.24 | -8.52578e-05
0.025 | -8.45854e-06 | 0.25 | -7.50604e-06 | 0.025 | -1.48046e-05 | 0.25 | -1.93575e-05 | 0.025 | -8.75674e-05 | 0.25 | -8.54759e-05
0.026 | -8.45856e-06 | 0.26 | -7.44927e-06 | 0.026 | -1.50672e-05 | 0.26 | -1.91398e-05 | 0.026 | -8.75675e-05 | 0.26 | -8.48719e-05
0.027 | -8.45857e-06 | 0.27 | -7.50207e-06 | 0.027 | -1.53154e-05 | 0.27 | -1.94702e-05 | 0.027 | -8.75675e-05 | 0.27 | -8.49257e-05
0.028 | -8.45858e-06 | 0.28 | -7.55488e-06 | 0.028 | -1.555e-05 | 0.28 | -1.90882e-05 | 0.028 | -8.75675e-05 | 0.28 | -8.4541e-05
0.029 | -8.45858e-06 | 0.29 | -7.5529e-06 | 0.029 | -1.57717e-05 | 0.29 | -1.95279e-05 | 0.029 | -8.75675e-05 | 0.29 | -8.44848e-05
0.03 | -8.45858e-06 | 0.3 | -7.66049e-06 | 0.03 | -1.59814e-05 | 0.3 | -1.90912e-05 | 0.03 | -8.75675e-05 | 0.3 | -8.39358e-05
0.031 | -8.45859e-06 | 0.31 | -7.54893e-06 | 0.031 | -1.61795e-05 | 0.31 | -1.9531e-05 | 0.031 | -8.75675e-05 | 0.31 | -8.39896e-05
0.032 | -8.45859e-06 | 0.32 | -7.71131e-06 | 0.032 | -1.63668e-05 | 0.32 | -1.93136e-05 | 0.032 | -8.75675e-05 | 0.32 | -8.37145e-05
0.033 | -8.45859e-06 | 0.33 | -7.76411e-06 | 0.033 | -1.65438e-05 | 0.33 | -1.94244e-05 | 0.033 | -8.75675e-05 | 0.33 | -8.36584e-05
0.034 | -8.45859e-06 | 0.34 | -7.76213e-06 | 0.034 | -1.67112e-05 | 0.34 | -1.9152e-05 | 0.034 | -8.75675e-05 | 0.34 | -8.33833e-05
0.035 | -8.45859e-06 | 0.35 | -7.76015e-06 | 0.035 | -1.68693e-05 | 0.35 | -1.95921e-05 | 0.035 | -8.75675e-05 | 0.35 | -8.32178e-05
0.036 | -8.45859e-06 | 0.36 | -7.86777e-06 | 0.036 | -1.70188e-05 | 0.36 | -1.9155e-05 | 0.036 | -8.75675e-05 | 0.36 | -8.28331e-05
0.037 | -8.45859e-06 | 0.37 | -7.86579e-06 | 0.037 | -1.71602e-05 | 0.37 | -1.95951e-05 | 0.037 | -8.75675e-05 | 0.37 | -8.29416e-05
0.038 | -8.45859e-06 | 0.38 | -7.86381e-06 | 0.038 | -1.72937e-05 | 0.38 | -1.91581e-05 | 0.038 | -8.75675e-05 | 0.38 | -8.22829e-05
0.039 | -8.45859e-06 | 0.39 | -7.91662e-06 | 0.039 | -1.742e-05 | 0.39 | -1.95982e-05 | 0.039 | -8.75675e-05 | 0.39 | -8.23914e-05
0.04 | -8.45859e-06 | 0.4 | -8.07899e-06 | 0.04 | -1.75394e-05 | 0.4 | -1.91611e-05 | 0.04 | -8.75675e-05 | 0.4 | -8.20066e-05
0.041 | -8.45859e-06 | 0.41 | -8.02222e-06 | 0.041 | -1.76522e-05 | 0.41 | -1.95462e-05 | 0.041 | -8.75675e-05 | 0.41 | -8.19505e-05
0.042 | -8.45859e-06 | 0.42 | -8.02024e-06 | 0.042 | -1.77588e-05 | 0.42 | -1.91642e-05 | 0.042 | -8.75675e-05 | 0.42 | -8.16207e-05
0.043 | -8.45859e-06 | 0.43 | -8.01826e-06 | 0.043 | -1.78596e-05 | 0.43 | -1.95493e-05 | 0.043 | -8.75675e-05 | 0.43 | -8.16196e-05
0.044 | -8.45859e-06 | 0.44 | -8.01628e-06 | 0.044 | -1.79549e-05 | 0.44 | -1.91672e-05 | 0.044 | -8.75675e-05 | 0.44 | -8.10155e-05
0.045 | -8.45859e-06 | 0.45 | -8.12387e-06 | 0.045 | -1.8045e-05 | 0.45 | -1.95523e-05 | 0.045 | -8.75675e-05 | 0.45 | -8.12337e-05
0.046 | -8.45859e-06 | 0.46 | -8.0671e-06 | 0.046 | -1.81301e-05 | 0.46 | -1.91156e-05 | 0.046 | -8.75675e-05 | 0.46 | -8.07393e-05
0.047 | -8.45859e-06 | 0.47 | -8.06512e-06 | 0.047 | -1.82106e-05 | 0.47 | -1.9665e-05 | 0.047 | -8.75675e-05 | 0.47 | -8.09574e-05
0.048 | -8.45859e-06 | 0.48 | -8.11792e-06 | 0.048 | -1.82867e-05 | 0.48 | -1.90637e-05 | 0.048 | -8.75675e-05 | 0.48 | -8.06277e-05
0.049 | -8.45859e-06 | 0.49 | -8.17073e-06 | 0.049 | -1.83585e-05 | 0.49 | -1.95584e-05 | 0.049 | -8.75675e-05 | 0.49 | -8.06265e-05
0.05 | -8.45859e-06 | 0.5 | -8.27832e-06 | 0.05 | -1.84265e-05 | 0.5 | -1.92314e-05 | 0.05 | -8.75675e-05 | 0.5 | -8.00771e-05
0.051 | -8.45859e-06 | 0.51 | -8.05719e-06 | 0.051 | -1.84907e-05 | 0.51 | -1.97808e-05 | 0.051 | -8.75675e-05 | 0.51 | -8.03502e-05
0.052 | -8.45859e-06 | 0.52 | -8.21957e-06 | 0.052 | -1.85515e-05 | 0.52 | -1.95084e-05 | 0.052 | -8.75675e-05 | 0.52 | -7.98558e-05
0.053 | -8.45859e-06 | 0.53 | -8.27237e-06 | 0.053 | -1.86089e-05 | 0.53 | -1.96742e-05 | 0.053 | -8.75675e-05 | 0.53 | -7.97997e-05
0.054 | -8.45859e-06 | 0.54 | -8.21561e-06 | 0.054 | -1.86631e-05 | 0.54 | -1.94564e-05 | 0.054 | -8.75675e-05 | 0.54 | -7.96892e-05
0.055 | -8.45859e-06 | 0.55 | -8.21363e-06 | 0.055 | -1.87144e-05 | 0.55 | -1.96226e-05 | 0.055 | -8.75675e-05 | 0.55 | -7.97427e-05
0.056 | -8.45859e-06 | 0.56 | -8.32122e-06 | 0.056 | -1.87629e-05 | 0.56 | -1.91855e-05 | 0.056 | -8.75675e-05 | 0.56 | -7.94676e-05
0.057 | -8.45859e-06 | 0.57 | -8.26445e-06 | 0.057 | -1.88087e-05 | 0.57 | -1.97349e-05 | 0.057 | -8.75675e-05 | 0.57 | -7.96307e-05
0.058 | -8.45859e-06 | 0.58 | -8.31725e-06 | 0.058 | -1.8852e-05 | 0.58 | -1.91886e-05 | 0.058 | -8.75675e-05 | 0.58 | -7.9301e-05
0.059 | -8.45859e-06 | 0.59 | -8.26048e-06 | 0.059 | -1.88929e-05 | 0.59 | -1.96287e-05 | 0.059 | -8.75675e-05 | 0.59 | -7.92998e-05
0.06 | -8.45859e-06 | 0.6 | -8.31329e-06 | 0.06 | -1.89316e-05 | 0.6 | -1.91916e-05 | 0.06 | -8.75675e-05 | 0.6 | -7.91344e-05
0.061 | -8.45859e-06 | 0.61 | -8.31131e-06 | 0.061 | -1.89682e-05 | 0.61 | -1.96317e-05 | 0.061 | -8.75675e-05 | 0.61 | -7.89139e-05
0.062 | -8.45859e-06 | 0.62 | -8.5285e-06 | 0.062 | -1.90028e-05 | 0.62 | -1.91947e-05 | 0.062 | -8.75675e-05 | 0.62 | -7.90224e-05
0.063 | -8.45859e-06 | 0.63 | -8.25256e-06 | 0.063 | -1.90355e-05 | 0.63 | -1.97991e-05 | 0.063 | -8.75675e-05 | 0.63 | -7.92402e-05
0.064 | -8.45859e-06 | 0.64 | -8.36015e-06 | 0.064 | -1.90664e-05 | 0.64 | -1.91977e-05 | 0.064 | -8.75675e-05 | 0.64 | -7.88008e-05
0.065 | -8.45859e-06 | 0.65 | -8.35817e-06 | 0.065 | -1.90956e-05 | 0.65 | -1.96925e-05 | 0.065 | -8.75675e-05 | 0.65 | -7.87996e-05
0.066 | -8.45859e-06 | 0.66 | -8.35619e-06 | 0.066 | -1.91232e-05 | 0.66 | -1.92558e-05 | 0.066 | -8.75675e-05 | 0.66 | -7.86342e-05
0.067 | -8.45859e-06 | 0.67 | -8.40903e-06 | 0.067 | -1.91493e-05 | 0.67 | -1.98052e-05 | 0.067 | -8.75675e-05 | 0.67 | -7.8578e-05
0.068 | -8.45859e-06 | 0.68 | -8.46183e-06 | 0.068 | -1.91739e-05 | 0.68 | -1.93135e-05 | 0.068 | -8.75675e-05 | 0.68 | -7.82482e-05
0.069 | -8.45859e-06 | 0.69 | -8.45985e-06 | 0.069 | -1.91972e-05 | 0.69 | -1.97532e-05 | 0.069 | -8.75675e-05 | 0.69 | -7.86307e-05
0.07 | -8.45859e-06 | 0.7 | -8.40308e-06 | 0.07 | -1.92193e-05 | 0.7 | -1.92619e-05 | 0.07 | -8.75675e-05 | 0.7 | -7.82459e-05
0.071 | -8.45859e-06 |  |  | 0.071 | -1.92401e-05 |  |  | 0.071 | -8.75675e-05
0.072 | -8.45859e-06 |  |  | 0.072 | -1.92598e-05 |  |  | 0.072 | -8.75675e-05
0.073 | -8.45859e-06 |  |  | 0.073 | -1.92784e-05 |  |  | 0.073 | -8.75675e-05
0.074 | -8.45859e-06 |  |  | 0.074 | -1.9296e-05 |  |  | 0.074 | -8.75675e-05
0.075 | -8.45859e-06 |  |  | 0.075 | -1.93126e-05 |  |  | 0.075 | -8.75675e-05
0.076 | -8.45859e-06 |  |  | 0.076 | -1.93283e-05 |  |  | 0.076 | -8.75675e-05
0.077 | -8.45859e-06 |  |  | 0.077 | -1.93432e-05 |  |  | 0.077 | -8.75675e-05
0.078 | -8.45859e-06 |  |  | 0.078 | -1.93572e-05 |  |  | 0.078 | -8.75675e-05
0.079 | -8.45859e-06 |  |  | 0.079 | -1.93705e-05 |  |  | 0.079 | -8.75675e-05
0.08 | -8.45859e-06 |  |  | 0.08 | -1.9383e-05 |  |  | 0.08 | -8.75675e-05
0.081 | -8.45859e-06 |  |  | 0.081 | -1.93949e-05 |  |  | 0.081 | -8.75675e-05
0.082 | -8.45859e-06 |  |  | 0.082 | -1.94061e-05 |  |  | 0.082 | -8.75675e-05
0.083 | -8.45859e-06 |  |  | 0.083 | -1.94167e-05 |  |  | 0.083 | -8.75675e-05
0.084 | -8.45859e-06 |  |  | 0.084 | -1.94267e-05 |  |  | 0.084 | -8.75675e-05
0.085 | -8.45859e-06 |  |  | 0.085 | -1.94362e-05 |  |  | 0.085 | -8.75675e-05
0.086 | -8.45859e-06 |  |  | 0.086 | -1.94451e-05 |  |  | 0.086 | -8.75675e-05
0.087 | -8.45859e-06 |  |  | 0.087 | -1.94536e-05 |  |  | 0.087 | -8.75675e-05
0.088 | -8.45859e-06 |  |  | 0.088 | -1.94616e-05 |  |  | 0.088 | -8.75675e-05
0.089 | -8.45859e-06 |  |  | 0.089 | -1.94691e-05 |  |  | 0.089 | -8.75675e-05
0.09 | -8.45859e-06 |  |  | 0.09 | -1.94763e-05 |  |  | 0.09 | -8.75675e-05
0.091 | -8.45859e-06 |  |  | 0.091 | -1.9483e-05 |  |  | 0.091 | -8.75675e-05
0.092 | -8.45859e-06 |  |  | 0.092 | -1.94894e-05 |  |  | 0.092 | -8.75675e-05
0.093 | -8.45859e-06 |  |  | 0.093 | -1.94955e-05 |  |  | 0.093 | -8.75675e-05
0.094 | -8.45859e-06 |  |  | 0.094 | -1.95012e-05 |  |  | 0.094 | -8.75675e-05
0.095 | -8.45859e-06 |  |  | 0.095 | -1.95066e-05 |  |  | 0.095 | -8.75675e-05
0.096 | -8.45859e-06 |  |  | 0.096 | -1.95116e-05 |  |  | 0.096 | -8.75675e-05
0.097 | -8.45859e-06 |  |  | 0.097 | -1.95165e-05 |  |  | 0.097 | -8.75675e-05
0.098 | -8.45859e-06 |  |  | 0.098 | -1.9521e-05 |  |  | 0.098 | -8.75675e-05
0.099 | -8.45859e-06 |  |  | 0.099 | -1.95253e-05 |  |  | 0.099 | -8.75675e-05
0.1 | -8.45859e-06 |  |  | 0.1 | -1.95294e-05 |  |  | 0.1 | -8.75675e-05
0.101 | -8.45859e-06 |  |  | 0.101 | -1.95332e-05 |  |  | 0.101 | -8.75675e-05
0.102 | -8.45859e-06 |  |  | 0.102 | -1.95369e-05 |  |  | 0.102 | -8.75675e-05
0.103 | -8.45859e-06 |  |  | 0.103 | -1.95403e-05 |  |  | 0.103 | -8.75675e-05
0.104 | -8.45859e-06 |  |  | 0.104 | -1.95435e-05 |  |  | 0.104 | -8.75675e-05
0.105 | -8.45859e-06 |  |  | 0.105 | -1.95466e-05 |  |  | 0.105 | -8.75675e-05
0.106 | -8.45859e-06 |  |  | 0.106 | -1.95495e-05 |  |  | 0.106 | -8.75675e-05
0.107 | -8.45859e-06 |  |  | 0.107 | -1.95523e-05 |  |  | 0.107 | -8.75675e-05
0.108 | -8.45859e-06 |  |  | 0.108 | -1.95549e-05 |  |  | 0.108 | -8.75675e-05
0.109 | -8.45859e-06 |  |  | 0.109 | -1.95573e-05 |  |  | 0.109 | -8.75675e-05
0.11 | -8.45859e-06 |  |  | 0.11 | -1.95596e-05 |  |  | 0.11 | -8.75675e-05
0.111 | -8.45859e-06 |  |  | 0.111 | -1.95618e-05 |  |  | 0.111 | -8.75675e-05
0.112 | -8.45859e-06 |  |  | 0.112 | -1.95639e-05 |  |  | 0.112 | -8.75675e-05
0.113 | -8.45859e-06 |  |  | 0.113 | -1.95658e-05 |  |  | 0.113 | -8.75675e-05
0.114 | -8.45859e-06 |  |  | 0.114 | -1.95677e-05 |  |  | 0.114 | -8.75675e-05
0.115 | -8.45859e-06 |  |  | 0.115 | -1.95694e-05 |  |  | 0.115 | -8.75675e-05
0.116 | -8.45859e-06 |  |  | 0.116 | -1.95711e-05 |  |  | 0.116 | -8.75675e-05
0.117 | -8.45859e-06 |  |  | 0.117 | -1.95726e-05 |  |  | 0.117 | -8.75675e-05
0.118 | -8.45859e-06 |  |  | 0.118 | -1.95741e-05 |  |  | 0.118 | -8.75675e-05
0.119 | -8.45859e-06 |  |  | 0.119 | -1.95755e-05 |  |  | 0.119 | -8.75675e-05
0.12 | -8.45859e-06 |  |  | 0.12 | -1.95768e-05 |  |  | 0.12 | -8.75675e-05
0.121 | -8.45859e-06 |  |  | 0.121 | -1.95781e-05 |  |  | 0.121 | -8.75675e-05
0.122 | -8.45859e-06 |  |  | 0.122 | -1.95793e-05 |  |  | 0.122 | -8.75675e-05
0.123 | -8.45859e-06 |  |  | 0.123 | -1.95804e-05 |  |  | 0.123 | -8.75675e-05
0.124 | -8.45859e-06 |  |  | 0.124 | -1.95814e-05 |  |  | 0.124 | -8.75675e-05
0.125 | -8.45859e-06 |  |  | 0.125 | -1.95824e-05 |  |  | 0.125 | -8.75675e-05
0.126 | -8.45859e-06 |  |  | 0.126 | -1.95834e-05 |  |  | 0.126 | -8.75675e-05
0.127 | -8.45859e-06 |  |  | 0.127 | -1.95843e-05 |  |  | 0.127 | -8.75675e-05
0.128 | -8.45859e-06 |  |  | 0.128 | -1.95851e-05 |  |  | 0.128 | -8.75675e-05
0.129 | -8.45859e-06 |  |  | 0.129 | -1.95859e-05 |  |  | 0.129 | -8.75675e-05
0.13 | -8.45859e-06 |  |  | 0.13 | -1.95866e-05 |  |  | 0.13 | -8.75675e-05
0.131 | -8.45859e-06 |  |  | 0.131 | -1.95873e-05 |  |  | 0.131 | -8.75675e-05
0.132 | -8.45859e-06 |  |  | 0.132 | -1.9588e-05 |  |  | 0.132 | -8.75675e-05
0.133 | -8.45859e-06 |  |  | 0.133 | -1.95887e-05 |  |  | 0.133 | -8.75675e-05
0.134 | -8.45859e-06 |  |  | 0.134 | -1.95893e-05 |  |  | 0.134 | -8.75675e-05
0.135 | -8.45859e-06 |  |  | 0.135 | -1.95898e-05 |  |  | 0.135 | -8.75675e-05
0.136 | -8.45859e-06 |  |  | 0.136 | -1.95904e-05 |  |  | 0.136 | -8.75675e-05
0.137 | -8.45859e-06 |  |  | 0.137 | -1.95909e-05 |  |  | 0.137 | -8.75675e-05
0.138 | -8.45859e-06 |  |  | 0.138 | -1.95913e-05 |  |  | 0.138 | -8.75675e-05
0.139 | -8.45859e-06 |  |  | 0.139 | -1.95918e-05 |  |  | 0.139 | -8.75675e-05
0.14 | -8.45859e-06 |  |  | 0.14 | -1.95922e-05 |  |  | 0.14 | -8.75675e-05
0.141 | -8.45859e-06 |  |  | 0.141 | -1.95926e-05 |  |  | 0.141 | -8.75675e-05
0.142 | -8.45859e-06 |  |  | 0.142 | -1.9593e-05 |  |  | 0.142 | -8.75675e-05
0.143 | -8.45859e-06 |  |  | 0.143 | -1.95934e-05 |  |  | 0.143 | -8.75675e-05
0.144 | -8.45859e-06 |  |  | 0.144 | -1.95937e-05 |  |  | 0.144 | -8.75675e-05
0.145 | -8.45859e-06 |  |  | 0.145 | -1.9594e-05 |  |  | 0.145 | -8.75675e-05
0.146 | -8.45859e-06 |  |  | 0.146 | -1.95943e-05 |  |  | 0.146 | -8.75675e-05
0.147 | -8.45859e-06 |  |  | 0.147 | -1.95946e-05 |  |  | 0.147 | -8.75675e-05
0.148 | -8.45859e-06 |  |  | 0.148 | -1.95949e-05 |  |  | 0.148 | -8.75675e-05
0.149 | -8.45859e-06 |  |  | 0.149 | -1.95952e-05 |  |  | 0.149 | -8.75675e-05
0.15 | -8.45859e-06 |  |  | 0.15 | -1.95954e-05 |  |  | 0.15 | -8.75675e-05
0.151 | -8.45859e-06 |  |  | 0.151 | -1.95956e-05 |  |  | 0.151 | -8.75675e-05
0.152 | -8.45859e-06 |  |  | 0.152 | -1.95958e-05 |  |  | 0.152 | -8.75675e-05
0.153 | -8.45859e-06 |  |  | 0.153 | -1.95961e-05 |  |  | 0.153 | -8.75675e-05
0.154 | -8.45859e-06 |  |  | 0.154 | -1.95962e-05 |  |  | 0.154 | -8.75675e-05
0.155 | -8.45859e-06 |  |  | 0.155 | -1.95964e-05 |  |  | 0.155 | -8.75675e-05
0.156 | -8.45859e-06 |  |  | 0.156 | -1.95966e-05 |  |  | 0.156 | -8.75675e-05
0.157 | -8.45859e-06 |  |  | 0.157 | -1.95968e-05 |  |  | 0.157 | -8.75675e-05
0.158 | -8.45859e-06 |  |  | 0.158 | -1.95969e-05 |  |  | 0.158 | -8.75675e-05
0.159 | -8.45859e-06 |  |  | 0.159 | -1.95971e-05 |  |  | 0.159 | -8.75675e-05
0.16 | -8.45859e-06 |  |  | 0.16 | -1.95972e-05 |  |  | 0.16 | -8.75675e-05
0.161 | -8.45859e-06 |  |  | 0.161 | -1.95973e-05 |  |  | 0.161 | -8.75675e-05
0.162 | -8.45859e-06 |  |  | 0.162 | -1.95975e-05 |  |  | 0.162 | -8.75675e-05
0.163 | -8.45859e-06 |  |  | 0.163 | -1.95976e-05 |  |  | 0.163 | -8.75675e-05
0.164 | -8.45859e-06 |  |  | 0.164 | -1.95977e-05 |  |  | 0.164 | -8.75675e-05
0.165 | -8.45859e-06 |  |  | 0.165 | -1.95978e-05 |  |  | 0.165 | -8.75675e-05
0.166 | -8.45859e-06 |  |  | 0.166 | -1.95979e-05 |  |  | 0.166 | -8.75675e-05
0.167 | -8.45859e-06 |  |  | 0.167 | -1.9598e-05 |  |  | 0.167 | -8.75675e-05
0.168 | -8.45859e-06 |  |  | 0.168 | -1.95981e-05 |  |  | 0.168 | -8.75675e-05
0.169 | -8.45859e-06 |  |  | 0.169 | -1.95982e-05 |  |  | 0.169 | -8.75675e-05
0.17 | -8.45859e-06 |  |  | 0.17 | -1.95982e-05 |  |  | 0.17 | -8.75675e-05
0.171 | -8.45859e-06 |  |  | 0.171 | -1.95983e-05 |  |  | 0.171 | -8.75675e-05
0.172 | -8.45859e-06 |  |  | 0.172 | -1.95984e-05 |  |  | 0.172 | -8.75675e-05
0.173 | -8.45859e-06 |  |  | 0.173 | -1.95984e-05 |  |  | 0.173 | -8.75675e-05
0.174 | -8.45859e-06 |  |  | 0.174 | -1.95985e-05 |  |  | 0.174 | -8.75675e-05
0.175 | -8.45859e-06 |  |  | 0.175 | -1.95986e-05 |  |  | 0.175 | -8.75675e-05
0.176 | -8.45859e-06 |  |  | 0.176 | -1.95986e-05 |  |  | 0.176 | -8.75675e-05
0.177 | -8.45859e-06 |  |  | 0.177 | -1.95987e-05 |  |  | 0.177 | -8.75675e-05
0.178 | -8.45859e-06 |  |  | 0.178 | -1.95987e-05 |  |  | 0.178 | -8.75675e-05
0.179 | -8.45859e-06 |  |  | 0.179 | -1.95988e-05 |  |  | 0.179 | -8.75675e-05
0.18 | -8.45859e-06 |  |  | 0.18 | -1.95988e-05 |  |  | 0.18 | -8.75675e-05
0.181 | -8.45859e-06 |  |  | 0.181 | -1.95989e-05 |  |  | 0.181 | -8.75675e-05
0.182 | -8.45859e-06 |  |  | 0.182 | -1.95989e-05 |  |  | 0.182 | -8.75675e-05
0.183 | -8.45859e-06 |  |  | 0.183 | -1.95989e-05 |  |  | 0.183 | -8.75675e-05
0.184 | -8.45859e-06 |  |  | 0.184 | -1.9599e-05 |  |  | 0.184 | -8.75675e-05
0.185 | -8.45859e-06 |  |  | 0.185 | -1.9599e-05 |  |  | 0.185 | -8.75675e-05
0.186 | -8.45859e-06 |  |  | 0.186 | -1.9599e-05 |  |  | 0.186 | -8.75675e-05
0.187 | -8.45859e-06 |  |  | 0.187 | -1.95991e-05 |  |  | 0.187 | -8.75675e-05
0.188 | -8.45859e-06 |  |  | 0.188 | -1.95991e-05 |  |  | 0.188 | -8.75675e-05
0.189 | -8.45859e-06 |  |  | 0.189 | -1.95991e-05 |  |  | 0.189 | -8.75675e-05
0.19 | -8.45859e-06 |  |  | 0.19 | -1.95992e-05 |  |  | 0.19 | -8.75675e-05
0.191 | -8.45859e-06 |  |  | 0.191 | -1.95992e-05 |  |  | 0.191 | -8.75675e-05
0.192 | -8.45859e-06 |  |  | 0.192 | -1.95992e-05 |  |  | 0.192 | -8.75675e-05
0.193 | -8.45859e-06 |  |  | 0.193 | -1.95992e-05 |  |  | 0.193 | -8.75675e-05
0.194 | -8.45859e-06 |  |  | 0.194 | -1.95992e-05 |  |  | 0.194 | -8.75675e-05
0.195 | -8.45859e-06 |  |  | 0.195 | -1.95993e-05 |  |  | 0.195 | -8.75675e-05
0.196 | -8.45859e-06 |  |  | 0.196 | -1.95993e-05 |  |  | 0.196 | -8.75675e-05
0.197 | -8.45859e-06 |  |  | 0.197 | -1.95993e-05 |  |  | 0.197 | -8.75675e-05
0.198 | -8.45859e-06 |  |  | 0.198 | -1.95993e-05 |  |  | 0.198 | -8.75675e-05
0.199 | -8.45859e-06 |  |  | 0.199 | -1.95993e-05 |  |  | 0.199 | -8.75675e-05
0.2 | -8.45859e-06 |  |  | 0.2 | -1.95993e-05 |  |  | 0.2 | -8.75675e-05
0.201 | -8.45859e-06 |  |  | 0.201 | -1.95994e-05 |  |  | 0.201 | -8.75675e-05
0.202 | -8.45859e-06 |  |  | 0.202 | -1.95994e-05 |  |  | 0.202 | -8.75675e-05
0.203 | -8.45859e-06 |  |  | 0.203 | -1.95994e-05 |  |  | 0.203 | -8.75675e-05
0.204 | -8.45859e-06 |  |  | 0.204 | -1.95994e-05 |  |  | 0.204 | -8.75675e-05
0.205 | -8.45859e-06 |  |  | 0.205 | -1.95994e-05 |  |  | 0.205 | -8.75675e-05
0.206 | -8.45859e-06 |  |  | 0.206 | -1.95994e-05 |  |  | 0.206 | -8.75675e-05
0.207 | -8.45859e-06 |  |  | 0.207 | -1.95994e-05 |  |  | 0.207 | -8.75675e-05
0.208 | -8.45859e-06 |  |  | 0.208 | -1.95994e-05 |  |  | 0.208 | -8.75675e-05
0.209 | -8.45859e-06 |  |  | 0.209 | -1.95994e-05 |  |  | 0.209 | -8.75675e-05
0.21 | -8.45859e-06 |  |  | 0.21 | -1.95995e-05 |  |  | 0.21 | -8.75675e-05
0.211 | -8.45859e-06 |  |  | 0.211 | -1.95995e-05 |  |  | 0.211 | -8.75675e-05
0.212 | -8.45859e-06 |  |  | 0.212 | -1.95995e-05 |  |  | 0.212 | -8.75675e-05
0.213 | -8.45859e-06 |  |  | 0.213 | -1.95995e-05 |  |  | 0.213 | -8.75675e-05
0.214 | -8.45859e-06 |  |  | 0.214 | -1.95995e-05 |  |  | 0.214 | -8.75675e-05
0.215 | -8.45859e-06 |  |  | 0.215 | -1.95995e-05 |  |  | 0.215 | -8.75675e-05
0.216 | -8.45859e-06 |  |  | 0.216 | -1.95995e-05 |  |  | 0.216 | -8.75675e-05
0.217 | -8.45859e-06 |  |  | 0.217 | -1.95995e-05 |  |  | 0.217 | -8.75675e-05
0.218 | -8.45859e-06 |  |  | 0.218 | -1.95995e-05 |  |  | 0.218 | -8.75675e-05
0.219 | -8.45859e-06 |  |  | 0.219 | -1.95995e-05 |  |  | 0.219 | -8.75675e-05
0.22 | -8.45859e-06 |  |  | 0.22 | -1.95995e-05 |  |  | 0.22 | -8.75675e-05
0.221 | -8.45859e-06 |  |  | 0.221 | -1.95995e-05 |  |  | 0.221 | -8.75675e-05
0.222 | -8.45859e-06 |  |  | 0.222 | -1.95995e-05 |  |  | 0.222 | -8.75675e-05
0.223 | -8.45859e-06 |  |  | 0.223 | -1.95995e-05 |  |  | 0.223 | -8.75675e-05
0.224 | -8.45859e-06 |  |  | 0.224 | -1.95995e-05 |  |  | 0.224 | -8.75675e-05
0.225 | -8.45859e-06 |  |  | 0.225 | -1.95995e-05 |  |  | 0.225 | -8.75675e-05
0.226 | -8.45859e-06 |  |  | 0.226 | -1.95995e-05 |  |  | 0.226 | -8.75675e-05
0.227 | -8.45859e-06 |  |  | 0.227 | -1.95995e-05 |  |  | 0.227 | -8.75675e-05
0.228 | -8.45859e-06 |  |  | 0.228 | -1.95995e-05 |  |  | 0.228 | -8.75675e-05
0.229 | -8.45859e-06 |  |  | 0.229 | -1.95996e-05 |  |  | 0.229 | -8.75675e-05
0.23 | -8.45859e-06 |  |  | 0.23 | -1.95996e-05 |  |  | 0.23 | -8.75675e-05
0.231 | -8.45859e-06 |  |  | 0.231 | -1.95996e-05 |  |  | 0.231 | -8.75675e-05
0.232 | -8.45859e-06 |  |  | 0.232 | -1.95996e-05 |  |  | 0.232 | -8.75675e-05
0.233 | -8.45859e-06 |  |  | 0.233 | -1.95996e-05 |  |  | 0.233 | -8.75675e-05
0.234 | -8.45859e-06 |  |  | 0.234 | -1.95996e-05 |  |  | 0.234 | -8.74662e-05
0.235 | -8.45859e-06 |  |  | 0.235 | -1.95996e-05 |  |  | 0.235 | -8.74662e-05
0.236 | -8.45859e-06 |  |  | 0.236 | -1.95996e-05 |  |  | 0.236 | -8.74662e-05
0.237 | -8.45859e-06 |  |  | 0.237 | -1.95996e-05 |  |  | 0.237 | -8.74662e-05
0.238 | -8.45859e-06 |  |  | 0.238 | -1.95996e-05 |  |  | 0.238 | -8.74662e-05
0.239 | -8.45859e-06 |  |  | 0.239 | -1.95996e-05 |  |  | 0.239 | -8.74662e-05
0.24 | -8.45859e-06 |  |  | 0.24 | -1.95996e-05 |  |  | 0.24 | -8.74662e-05
0.241 | -8.45859e-06 |  |  | 0.241 | -1.95996e-05 |  |  | 0.241 | -8.74662e-05
0.242 | -8.45859e-06 |  |  | 0.242 | -1.95996e-05 |  |  | 0.242 | -8.74662e-05
0.243 | -8.45859e-06 |  |  | 0.243 | -1.95996e-05 |  |  | 0.243 | -8.74662e-05
0.244 | -8.45859e-06 |  |  | 0.244 | -1.95996e-05 |  |  | 0.244 | -8.74662e-05
0.245 | -8.45859e-06 |  |  | 0.245 | -1.95996e-05 |  |  | 0.245 | -8.74662e-05
0.246 | -8.45859e-06 |  |  | 0.246 | -1.95996e-05 |  |  | 0.246 | -8.74662e-05
0.247 | -8.45859e-06 |  |  | 0.247 | -1.95996e-05 |  |  | 0.247 | -8.74662e-05
0.248 | -8.45859e-06 |  |  | 0.248 | -1.95996e-05 |  |  | 0.248 | -8.74662e-05
0.249 | -8.45859e-06 |  |  | 0.249 | -1.95996e-05 |  |  | 0.249 | -8.74662e-05
0.25 | -8.45859e-06 |  |  | 0.25 | -1.95996e-05 |  |  | 0.25 | -8.74662e-05
0.251 | -8.45859e-06 |  |  | 0.251 | -1.95996e-05 |  |  | 0.251 | -8.74662e-05
0.252 | -8.45859e-06 |  |  | 0.252 | -1.95996e-05 |  |  | 0.252 | -8.74662e-05
0.253 | -8.45859e-06 |  |  | 0.253 | -1.95996e-05 |  |  | 0.253 | -8.74662e-05
0.254 | -8.45859e-06 |  |  | 0.254 | -1.95996e-05 |  |  | 0.254 | -8.74662e-05
0.255 | -8.45859e-06 |  |  | 0.255 | -1.95996e-05 |  |  | 0.255 | -8.74662e-05
0.256 | -8.45859e-06 |  |  | 0.256 | -1.95996e-05 |  |  | 0.256 | -8.74662e-05
0.257 | -8.45859e-06 |  |  | 0.257 | -1.95996e-05 |  |  | 0.257 | -8.74662e-05
0.258 | -8.45859e-06 |  |  | 0.258 | -1.95996e-05 |  |  | 0.258 | -8.74662e-05
0.259 | -8.45859e-06 |  |  | 0.259 | -1.95996e-05 |  |  | 0.259 | -8.74662e-05
0.26 | -8.45859e-06 |  |  | 0.26 | -1.95996e-05 |  |  | 0.26 | -8.74662e-05
0.261 | -8.45859e-06 |  |  | 0.261 | -1.95996e-05 |  |  | 0.261 | -8.74662e-05
0.262 | -8.45859e-06 |  |  | 0.262 | -1.95996e-05 |  |  | 0.262 | -8.74662e-05
0.263 | -8.45859e-06 |  |  | 0.263 | -1.95996e-05 |  |  | 0.263 | -8.74662e-05
0.264 | -8.45859e-06 |  |  | 0.264 | -1.95996e-05 |  |  | 0.264 | -8.74662e-05
0.265 | -8.45859e-06 |  |  | 0.265 | -1.95996e-05 |  |  | 0.265 | -8.74662e-05
0.266 | -8.45859e-06 |  |  | 0.266 | -1.95996e-05 |  |  | 0.266 | -8.74662e-05
0.267 | -8.45859e-06 |  |  | 0.267 | -1.95996e-05 |  |  | 0.267 | -8.74662e-05
0.268 | -8.45859e-06 |  |  | 0.268 | -1.95996e-05 |  |  | 0.268 | -8.74662e-05
0.269 | -8.45859e-06 |  |  | 0.269 | -1.95996e-05 |  |  | 0.269 | -8.74662e-05
0.27 | -8.45859e-06 |  |  | 0.27 | -1.95996e-05 |  |  | 0.27 | -8.74662e-05
0.271 | -8.45859e-06 |  |  | 0.271 | -1.95996e-05 |  |  | 0.271 | -8.74662e-05
0.272 | -8.45859e-06 |  |  | 0.272 | -1.95996e-05 |  |  | 0.272 | -8.74662e-05
0.273 | -8.45859e-06 |  |  | 0.273 | -1.95996e-05 |  |  | 0.273 | -8.74662e-05
0.274 | -8.45859e-06 |  |  | 0.274 | -1.95996e-05 |  |  | 0.274 | -8.74662e-05
0.275 | -8.45859e-06 |  |  | 0.275 | -1.95996e-05 |  |  | 0.275 | -8.74662e-05
0.276 | -8.45859e-06 |  |  | 0.276 | -1.95996e-05 |  |  | 0.276 | -8.74662e-05
0.277 | -8.45859e-06 |  |  | 0.277 | -1.95996e-05 |  |  | 0.277 | -8.74662e-05
0.278 | -8.45859e-06 |  |  | 0.278 | -1.95996e-05 |  |  | 0.278 | -8.74662e-05
0.279 | -8.45859e-06 |  |  | 0.279 | -1.95996e-05 |  |  | 0.279 | -8.74662e-05
0.28 | -8.45859e-06 |  |  | 0.28 | -1.95996e-05 |  |  | 0.28 | -8.74662e-05
0.281 | -8.45859e-06 |  |  | 0.281 | -1.95996e-05 |  |  | 0.281 | -8.74662e-05
0.282 | -8.45859e-06 |  |  | 0.282 | -1.95996e-05 |  |  | 0.282 | -8.74662e-05
0.283 | -8.45859e-06 |  |  | 0.283 | -1.95996e-05 |  |  | 0.283 | -8.74662e-05
0.284 | -8.45859e-06 |  |  | 0.284 | -1.95996e-05 |  |  | 0.284 | -8.74662e-05
0.285 | -8.45859e-06 |  |  | 0.285 | -1.95996e-05 |  |  | 0.285 | -8.74662e-05
0.286 | -8.45859e-06 |  |  | 0.286 | -1.95996e-05 |  |  | 0.286 | -8.74662e-05
0.287 | -8.45859e-06 |  |  | 0.287 | -1.95996e-05 |  |  | 0.287 | -8.74662e-05
0.288 | -8.45859e-06 |  |  | 0.288 | -1.95996e-05 |  |  | 0.288 | -8.74662e-05
0.289 | -8.45859e-06 |  |  | 0.289 | -1.95996e-05 |  |  | 0.289 | -8.74662e-05
0.29 | -8.45859e-06 |  |  | 0.29 | -1.95996e-05 |  |  | 0.29 | -8.74662e-05
0.291 | -8.45859e-06 |  |  | 0.291 | -1.95996e-05 |  |  | 0.291 | -8.74662e-05
0.292 | -8.45859e-06 |  |  | 0.292 | -1.95996e-05 |  |  | 0.292 | -8.74662e-05
0.293 | -8.45859e-06 |  |  | 0.293 | -1.95996e-05 |  |  | 0.293 | -8.74662e-05
0.294 | -8.45859e-06 |  |  | 0.294 | -1.95996e-05 |  |  | 0.294 | -8.74662e-05
0.295 | -8.45859e-06 |  |  | 0.295 | -1.95996e-05 |  |  | 0.295 | -8.74662e-05
0.296 | -8.45859e-06 |  |  | 0.296 | -1.95996e-05 |  |  | 0.296 | -8.74662e-05
0.297 | -8.45859e-06 |  |  | 0.297 | -1.95996e-05 |  |  | 0.297 | -8.74662e-05
0.298 | -8.45859e-06 |  |  | 0.298 | -1.95996e-05 |  |  | 0.298 | -8.74662e-05
0.299 | -8.45859e-06 |  |  | 0.299 | -1.95996e-05 |  |  | 0.299 | -8.74662e-05
0.3 | -8.45859e-06 |  |  | 0.3 | -1.95996e-05 |  |  | 0.3 | -8.74662e-05
0.301 | -8.45859e-06 |  |  | 0.301 | -1.95996e-05 |  |  | 0.301 | -8.74662e-05
0.302 | -8.45859e-06 |  |  | 0.302 | -1.95996e-05 |  |  | 0.302 | -8.74662e-05
0.303 | -8.45859e-06 |  |  | 0.303 | -1.95996e-05 |  |  | 0.303 | -8.74662e-05
0.304 | -8.45859e-06 |  |  | 0.304 | -1.95996e-05 |  |  | 0.304 | -8.74662e-05
0.305 | -8.45859e-06 |  |  | 0.305 | -1.95996e-05 |  |  | 0.305 | -8.74662e-05
0.306 | -8.45859e-06 |  |  | 0.306 | -1.95996e-05 |  |  | 0.306 | -8.74662e-05
0.307 | -8.45859e-06 |  |  | 0.307 | -1.95996e-05 |  |  | 0.307 | -8.74662e-05
0.308 | -8.45859e-06 |  |  | 0.308 | -1.95996e-05 |  |  | 0.308 | -8.74662e-05
0.309 | -8.45859e-06 |  |  | 0.309 | -1.95996e-05 |  |  | 0.309 | -8.74662e-05
0.31 | -8.45859e-06 |  |  | 0.31 | -1.95996e-05 |  |  | 0.31 | -8.74662e-05
0.311 | -8.45859e-06 |  |  | 0.311 | -1.95996e-05 |  |  | 0.311 | -8.74662e-05
0.312 | -8.45859e-06 |  |  | 0.312 | -1.95996e-05 |  |  | 0.312 | -8.74662e-05
0.313 | -8.45859e-06 |  |  | 0.313 | -1.95996e-05 |  |  | 0.313 | -8.74662e-05
0.314 | -8.45859e-06 |  |  | 0.314 | -1.95996e-05 |  |  | 0.314 | -8.74662e-05
0.315 | -8.45859e-06 |  |  | 0.315 | -1.95996e-05 |  |  | 0.315 | -8.74662e-05
0.316 | -8.45859e-06 |  |  | 0.316 | -1.95996e-05 |  |  | 0.316 | -8.74662e-05
0.317 | -8.45859e-06 |  |  | 0.317 | -1.95996e-05 |  |  | 0.317 | -8.74662e-05
0.318 | -8.45859e-06 |  |  | 0.318 | -1.95996e-05 |  |  | 0.318 | -8.74662e-05
0.319 | -8.45859e-06 |  |  | 0.319 | -1.95996e-05 |  |  | 0.319 | -8.74662e-05
0.32 | -8.45859e-06 |  |  | 0.32 | -1.95996e-05 |  |  | 0.32 | -8.74662e-05
0.321 | -8.45859e-06 |  |  | 0.321 | -1.95996e-05 |  |  | 0.321 | -8.74662e-05
0.322 | -8.45859e-06 |  |  | 0.322 | -1.95996e-05 |  |  | 0.322 | -8.74662e-05
0.323 | -8.45859e-06 |  |  | 0.323 | -1.95996e-05 |  |  | 0.323 | -8.74662e-05
0.324 | -8.45859e-06 |  |  | 0.324 | -1.95996e-05 |  |  | 0.324 | -8.74662e-05
0.325 | -8.45859e-06 |  |  | 0.325 | -1.95996e-05 |  |  | 0.325 | -8.74662e-05
0.326 | -8.45859e-06 |  |  | 0.326 | -1.95996e-05 |  |  | 0.326 | -8.74662e-05
0.327 | -8.45859e-06 |  |  | 0.327 | -1.95996e-05 |  |  | 0.327 | -8.74662e-05
0.328 | -8.45859e-06 |  |  | 0.328 | -1.95996e-05 |  |  | 0.328 | -8.74662e-05
0.329 | -8.45859e-06 |  |  | 0.329 | -1.95996e-05 |  |  | 0.329 | -8.74662e-05
0.33 | -8.45859e-06 |  |  | 0.33 | -1.95996e-05 |  |  | 0.33 | -8.74662e-05
0.331 | -8.45859e-06 |  |  | 0.331 | -1.95996e-05 |  |  | 0.331 | -8.74662e-05
0.332 | -8.45859e-06 |  |  | 0.332 | -1.95996e-05 |  |  | 0.332 | -8.74662e-05
0.333 | -8.45859e-06 |  |  | 0.333 | -1.95996e-05 |  |  | 0.333 | -8.74662e-05
0.334 | -8.45859e-06 |  |  | 0.334 | -1.95996e-05 |  |  | 0.334 | -8.74662e-05
0.335 | -8.45859e-06 |  |  | 0.335 | -1.95996e-05 |  |  | 0.335 | -8.74662e-05
0.336 | -8.45859e-06 |  |  | 0.336 | -1.95996e-05 |  |  | 0.336 | -8.74662e-05
0.337 | -8.45859e-06 |  |  | 0.337 | -1.95996e-05 |  |  | 0.337 | -8.74662e-05
0.338 | -8.45859e-06 |  |  | 0.338 | -1.95996e-05 |  |  | 0.338 | -8.74662e-05
0.339 | -8.45859e-06 |  |  | 0.339 | -1.95996e-05 |  |  | 0.339 | -8.74662e-05
0.34 | -8.45859e-06 |  |  | 0.34 | -1.95996e-05 |  |  | 0.34 | -8.74662e-05
0.341 | -8.45859e-06 |  |  | 0.341 | -1.95996e-05 |  |  | 0.341 | -8.74662e-05
0.342 | -8.45859e-06 |  |  | 0.342 | -1.95996e-05 |  |  | 0.342 | -8.74662e-05
0.343 | -8.45859e-06 |  |  | 0.343 | -1.95996e-05 |  |  | 0.343 | -8.74662e-05
0.344 | -8.45859e-06 |  |  | 0.344 | -1.95996e-05 |  |  | 0.344 | -8.74662e-05
0.345 | -8.45859e-06 |  |  | 0.345 | -1.95996e-05 |  |  | 0.345 | -8.74662e-05
0.346 | -8.45859e-06 |  |  | 0.346 | -1.95996e-05 |  |  | 0.346 | -8.74662e-05
0.347 | -8.45859e-06 |  |  | 0.347 | -1.95996e-05 |  |  | 0.347 | -8.74662e-05
0.348 | -8.45859e-06 |  |  | 0.348 | -1.95996e-05 |  |  | 0.348 | -8.74662e-05
0.349 | -8.45859e-06 |  |  | 0.349 | -1.95996e-05 |  |  | 0.349 | -8.74662e-05
0.35 | -8.45859e-06 |  |  | 0.35 | -1.95996e-05 |  |  | 0.35 | -8.74662e-05
0.351 | -8.45859e-06 |  |  | 0.351 | -1.95996e-05 |  |  | 0.351 | -8.74662e-05
0.352 | -8.45859e-06 |  |  | 0.352 | -1.95996e-05 |  |  | 0.352 | -8.74662e-05
0.353 | -8.45859e-06 |  |  | 0.353 | -1.95996e-05 |  |  | 0.353 | -8.74662e-05
0.354 | -8.45859e-06 |  |  | 0.354 | -1.95996e-05 |  |  | 0.354 | -8.74662e-05
0.355 | -8.45859e-06 |  |  | 0.355 | -1.95996e-05 |  |  | 0.355 | -8.74662e-05
0.356 | -8.45859e-06 |  |  | 0.356 | -1.95996e-05 |  |  | 0.356 | -8.74662e-05
0.357 | -8.45859e-06 |  |  | 0.357 | -1.95996e-05 |  |  | 0.357 | -8.74662e-05
0.358 | -8.45859e-06 |  |  | 0.358 | -1.95996e-05 |  |  | 0.358 | -8.74662e-05
0.359 | -8.45859e-06 |  |  | 0.359 | -1.95996e-05 |  |  | 0.359 | -8.74662e-05
0.36 | -8.45859e-06 |  |  | 0.36 | -1.95996e-05 |  |  | 0.36 | -8.74662e-05
0.361 | -8.45859e-06 |  |  | 0.361 | -1.95996e-05 |  |  | 0.361 | -8.74662e-05
0.362 | -8.45859e-06 |  |  | 0.362 | -1.95996e-05 |  |  | 0.362 | -8.74662e-05
0.363 | -8.45859e-06 |  |  | 0.363 | -1.95996e-05 |  |  | 0.363 | -8.74662e-05
0.364 | -8.45859e-06 |  |  | 0.364 | -1.95996e-05 |  |  | 0.364 | -8.74662e-05
0.365 | -8.45859e-06 |  |  | 0.365 | -1.95996e-05 |  |  | 0.365 | -8.74662e-05
0.366 | -8.45859e-06 |  |  | 0.366 | -1.95996e-05 |  |  | 0.366 | -8.74662e-05
0.367 | -8.45859e-06 |  |  | 0.367 | -1.95996e-05 |  |  | 0.367 | -8.74662e-05
0.368 | -8.45859e-06 |  |  | 0.368 | -1.95996e-05 |  |  | 0.368 | -8.74662e-05
0.369 | -8.45859e-06 |  |  | 0.369 | -1.95996e-05 |  |  | 0.369 | -8.74662e-05
0.37 | -8.45859e-06 |  |  | 0.37 | -1.95996e-05 |  |  | 0.37 | -8.74662e-05
0.371 | -8.45859e-06 |  |  | 0.371 | -1.95996e-05 |  |  | 0.371 | -8.74662e-05
0.372 | -8.45859e-06 |  |  | 0.372 | -1.95996e-05 |  |  | 0.372 | -8.74662e-05
0.373 | -8.45859e-06 |  |  | 0.373 | -1.95996e-05 |  |  | 0.373 | -8.74662e-05
0.374 | -8.45859e-06 |  |  | 0.374 | -1.95996e-05 |  |  | 0.374 | -8.74662e-05
0.375 | -8.45859e-06 |  |  | 0.375 | -1.95996e-05 |  |  | 0.375 | -8.74662e-05
0.376 | -8.45859e-06 |  |  | 0.376 | -1.95996e-05 |  |  | 0.376 | -8.74662e-05
0.377 | -8.45859e-06 |  |  | 0.377 | -1.95996e-05 |  |  | 0.377 | -8.74662e-05
0.378 | -8.45859e-06 |  |  | 0.378 | -1.95996e-05 |  |  | 0.378 | -8.74662e-05
0.379 | -8.45859e-06 |  |  | 0.379 | -1.95996e-05 |  |  | 0.379 | -8.74662e-05
0.38 | -8.45859e-06 |  |  | 0.38 | -1.95996e-05 |  |  | 0.38 | -8.74662e-05
0.381 | -8.45859e-06 |  |  | 0.381 | -1.95996e-05 |  |  | 0.381 | -8.74662e-05
0.382 | -8.45859e-06 |  |  | 0.382 | -1.95996e-05 |  |  | 0.382 | -8.74662e-05
0.383 | -8.45859e-06 |  |  | 0.383 | -1.95996e-05 |  |  | 0.383 | -8.74662e-05
0.384 | -8.45859e-06 |  |  | 0.384 | -1.95996e-05 |  |  | 0.384 | -8.74662e-05
0.385 | -8.45859e-06 |  |  | 0.385 | -1.95996e-05 |  |  | 0.385 | -8.74662e-05
0.386 | -8.45859e-06 |  |  | 0.386 | -1.95996e-05 |  |  | 0.386 | -8.74662e-05
0.387 | -8.45859e-06 |  |  | 0.387 | -1.95996e-05 |  |  | 0.387 | -8.74662e-05
0.388 | -8.45859e-06 |  |  | 0.388 | -1.95996e-05 |  |  | 0.388 | -8.74662e-05
0.389 | -8.45859e-06 |  |  | 0.389 | -1.95996e-05 |  |  | 0.389 | -8.74662e-05
0.39 | -8.45859e-06 |  |  | 0.39 | -1.95996e-05 |  |  | 0.39 | -8.74662e-05
0.391 | -8.45859e-06 |  |  | 0.391 | -1.95996e-05 |  |  | 0.391 | -8.74662e-05
0.392 | -8.45859e-06 |  |  | 0.392 | -1.95996e-05 |  |  | 0.392 | -8.74662e-05
0.393 | -8.45859e-06 |  |  | 0.393 | -1.95996e-05 |  |  | 0.393 | -8.74662e-05
0.394 | -8.45859e-06 |  |  | 0.394 | -1.95996e-05 |  |  | 0.394 | -8.74662e-05
0.395 | -8.45859e-06 |  |  | 0.395 | -1.95996e-05 |  |  | 0.395 | -8.74662e-05
0.396 | -8.45859e-06 |  |  | 0.396 | -1.95996e-05 |  |  | 0.396 | -8.74662e-05
0.397 | -8.45859e-06 |  |  | 0.397 | -1.95996e-05 |  |  | 0.397 | -8.74662e-05
0.398 | -8.45859e-06 |  |  | 0.398 | -1.95996e-05 |  |  | 0.398 | -8.74662e-05
0.399 | -8.45859e-06 |  |  | 0.399 | -1.95996e-05 |  |  | 0.399 | -8.74662e-05
0.4 | -8.45859e-06 |  |  | 0.4 | -1.95996e-05 |  |  | 0.4 | -8.74662e-05
0.401 | -8.45859e-06 |  |  | 0.401 | -1.95996e-05 |  |  | 0.401 | -8.74662e-05
0.402 | -8.45859e-06 |  |  | 0.402 | -1.95996e-05 |  |  | 0.402 | -8.74662e-05
0.403 | -8.45859e-06 |  |  | 0.403 | -1.95996e-05 |  |  | 0.403 | -8.74662e-05
0.404 | -8.45859e-06 |  |  | 0.404 | -1.95996e-05 |  |  | 0.404 | -8.74662e-05
0.405 | -8.45859e-06 |  |  | 0.405 | -1.95996e-05 |  |  | 0.405 | -8.74662e-05
0.406 | -8.45859e-06 |  |  | 0.406 | -1.95996e-05 |  |  | 0.406 | -8.74662e-05
0.407 | -8.45859e-06 |  |  | 0.407 | -1.95996e-05 |  |  | 0.407 | -8.74662e-05
0.408 | -8.45859e-06 |  |  | 0.408 | -1.95996e-05 |  |  | 0.408 | -8.74662e-05
0.409 | -8.45859e-06 |  |  | 0.409 | -1.95996e-05 |  |  | 0.409 | -8.74662e-05
0.41 | -8.45859e-06 |  |  | 0.41 | -1.95996e-05 |  |  | 0.41 | -8.74662e-05
0.411 | -8.45859e-06 |  |  | 0.411 | -1.95996e-05 |  |  | 0.411 | -8.74662e-05
0.412 | -8.45859e-06 |  |  | 0.412 | -1.95996e-05 |  |  | 0.412 | -8.74662e-05
0.413 | -8.45859e-06 |  |  | 0.413 | -1.95996e-05 |  |  | 0.413 | -8.74662e-05
0.414 | -8.45859e-06 |  |  | 0.414 | -1.95996e-05 |  |  | 0.414 | -8.74662e-05
0.415 | -8.45859e-06 |  |  | 0.415 | -1.95996e-05 |  |  | 0.415 | -8.74662e-05
0.416 | -8.45859e-06 |  |  | 0.416 | -1.95996e-05 |  |  | 0.416 | -8.74662e-05
0.417 | -8.45859e-06 |  |  | 0.417 | -1.95996e-05 |  |  | 0.417 | -8.74662e-05
0.418 | -8.45859e-06 |  |  | 0.418 | -1.95996e-05 |  |  | 0.418 | -8.74662e-05
0.419 | -8.45859e-06 |  |  | 0.419 | -1.95996e-05 |  |  | 0.419 | -8.74662e-05
0.42 | -8.45859e-06 |  |  | 0.42 | -1.95996e-05 |  |  | 0.42 | -8.74662e-05
0.421 | -8.45859e-06 |  |  | 0.421 | -1.95996e-05 |  |  | 0.421 | -8.74662e-05
0.422 | -8.45859e-06 |  |  | 0.422 | -1.95996e-05 |  |  | 0.422 | -8.74662e-05
0.423 | -8.45859e-06 |  |  | 0.423 | -1.95996e-05 |  |  | 0.423 | -8.74662e-05
0.424 | -8.45859e-06 |  |  | 0.424 | -1.95996e-05 |  |  | 0.424 | -8.74662e-05
0.425 | -8.45859e-06 |  |  | 0.425 | -1.95996e-05 |  |  | 0.425 | -8.74662e-05
0.426 | -8.45859e-06 |  |  | 0.426 | -1.95996e-05 |  |  | 0.426 | -8.74662e-05
0.427 | -8.45859e-06 |  |  | 0.427 | -1.95996e-05 |  |  | 0.427 | -8.74662e-05
0.428 | -8.45859e-06 |  |  | 0.428 | -1.95996e-05 |  |  | 0.428 | -8.74662e-05
0.429 | -8.45859e-06 |  |  | 0.429 | -1.95996e-05 |  |  | 0.429 | -8.74662e-05
0.43 | -8.45859e-06 |  |  | 0.43 | -1.95996e-05 |  |  | 0.43 | -8.74662e-05
0.431 | -8.45859e-06 |  |  | 0.431 | -1.95996e-05 |  |  | 0.431 | -8.74662e-05
0.432 | -8.45859e-06 |  |  | 0.432 | -1.95996e-05 |  |  | 0.432 | -8.74662e-05
0.433 | -8.45859e-06 |  |  | 0.433 | -1.95996e-05 |  |  | 0.433 | -8.74662e-05
0.434 | -8.45859e-06 |  |  | 0.434 | -1.95996e-05 |  |  | 0.434 | -8.74662e-05
0.435 | -8.45859e-06 |  |  | 0.435 | -1.95996e-05 |  |  | 0.435 | -8.74662e-05
0.436 | -8.45859e-06 |  |  | 0.436 | -1.95996e-05 |  |  | 0.436 | -8.74662e-05
0.437 | -8.45859e-06 |  |  | 0.437 | -1.95996e-05 |  |  | 0.437 | -8.74662e-05
0.438 | -8.45859e-06 |  |  | 0.438 | -1.95996e-05 |  |  | 0.438 | -8.74662e-05
0.439 | -8.45859e-06 |  |  | 0.439 | -1.95996e-05 |  |  | 0.439 | -8.74662e-05
0.44 | -8.45859e-06 |  |  | 0.44 | -1.95996e-05 |  |  | 0.44 | -8.74662e-05
0.441 | -8.45859e-06 |  |  | 0.441 | -1.95996e-05 |  |  | 0.441 | -8.74662e-05
0.442 | -8.45859e-06 |  |  | 0.442 | -1.95996e-05 |  |  | 0.442 | -8.74662e-05
0.443 | -8.45859e-06 |  |  | 0.443 | -1.95996e-05 |  |  | 0.443 | -8.74662e-05
0.444 | -8.45859e-06 |  |  | 0.444 | -1.95996e-05 |  |  | 0.444 | -8.74662e-05
0.445 | -8.45859e-06 |  |  | 0.445 | -1.95996e-05 |  |  | 0.445 | -8.74662e-05
0.446 | -8.45859e-06 |  |  | 0.446 | -1.95996e-05 |  |  | 0.446 | -8.74662e-05
0.447 | -8.45859e-06 |  |  | 0.447 | -1.95996e-05 |  |  | 0.447 | -8.74662e-05
0.448 | -8.45859e-06 |  |  | 0.448 | -1.95996e-05 |  |  | 0.448 | -8.74662e-05
0.449 | -8.45859e-06 |  |  | 0.449 | -1.95996e-05 |  |  | 0.449 | -8.74662e-05
0.45 | -8.45859e-06 |  |  | 0.45 | -1.95996e-05 |  |  | 0.45 | -8.74662e-05
0.451 | -8.45859e-06 |  |  | 0.451 | -1.95996e-05 |  |  | 0.451 | -8.74662e-05
0.452 | -8.45859e-06 |  |  | 0.452 | -1.95996e-05 |  |  | 0.452 | -8.74662e-05
0.453 | -8.45859e-06 |  |  | 0.453 | -1.95996e-05 |  |  | 0.453 | -8.74662e-05
0.454 | -8.45859e-06 |  |  | 0.454 | -1.95996e-05 |  |  | 0.454 | -8.74662e-05
0.455 | -8.45859e-06 |  |  | 0.455 | -1.95996e-05 |  |  | 0.455 | -8.74662e-05
0.456 | -8.45859e-06 |  |  | 0.456 | -1.95996e-05 |  |  | 0.456 | -8.74662e-05
0.457 | -8.45859e-06 |  |  | 0.457 | -1.95996e-05 |  |  | 0.457 | -8.74662e-05
0.458 | -8.45859e-06 |  |  | 0.458 | -1.95996e-05 |  |  | 0.458 | -8.74662e-05
0.459 | -8.45859e-06 |  |  | 0.459 | -1.95996e-05 |  |  | 0.459 | -8.74662e-05
0.46 | -8.45859e-06 |  |  | 0.46 | -1.95996e-05 |  |  | 0.46 | -8.74662e-05
0.461 | -8.45859e-06 |  |  | 0.461 | -1.95996e-05 |  |  | 0.461 | -8.74662e-05
0.462 | -8.45859e-06 |  |  | 0.462 | -1.95996e-05 |  |  | 0.462 | -8.74662e-05
0.463 | -8.45859e-06 |  |  | 0.463 | -1.95996e-05 |  |  | 0.463 | -8.74662e-05
0.464 | -8.45859e-06 |  |  | 0.464 | -1.95996e-05 |  |  | 0.464 | -8.74662e-05
0.465 | -8.45859e-06 |  |  | 0.465 | -1.95996e-05 |  |  | 0.465 | -8.74662e-05
0.466 | -8.45859e-06 |  |  | 0.466 | -1.95996e-05 |  |  | 0.466 | -8.74662e-05
0.467 | -8.45859e-06 |  |  | 0.467 | -1.95996e-05 |  |  | 0.467 | -8.74662e-05
0.468 | -8.45859e-06 |  |  | 0.468 | -1.95996e-05 |  |  | 0.468 | -8.74662e-05
0.469 | -8.45859e-06 |  |  | 0.469 | -1.95996e-05 |  |  | 0.469 | -8.74662e-05
0.47 | -8.45859e-06 |  |  | 0.47 | -1.95996e-05 |  |  | 0.47 | -8.74662e-05
0.471 | -8.45859e-06 |  |  | 0.471 | -1.95996e-05 |  |  | 0.471 | -8.74662e-05
0.472 | -8.45859e-06 |  |  | 0.472 | -1.95996e-05 |  |  | 0.472 | -8.74662e-05
0.473 | -8.45859e-06 |  |  | 0.473 | -1.95996e-05 |  |  | 0.473 | -8.74662e-05
0.474 | -8.45859e-06 |  |  | 0.474 | -1.95996e-05 |  |  | 0.474 | -8.74662e-05
0.475 | -8.45859e-06 |  |  | 0.475 | -1.95996e-05 |  |  | 0.475 | -8.74662e-05
0.476 | -8.45859e-06 |  |  | 0.476 | -1.95996e-05 |  |  | 0.476 | -8.74662e-05
0.477 | -8.45859e-06 |  |  | 0.477 | -1.95996e-05 |  |  | 0.477 | -8.74662e-05
0.478 | -8.45859e-06 |  |  | 0.478 | -1.95996e-05 |  |  | 0.478 | -8.74662e-05
0.479 | -8.45859e-06 |  |  | 0.479 | -1.95996e-05 |  |  | 0.479 | -8.74662e-05
0.48 | -8.45859e-06 |  |  | 0.48 | -1.95996e-05 |  |  | 0.48 | -8.74662e-05
0.481 | -8.45859e-06 |  |  | 0.481 | -1.95996e-05 |  |  | 0.481 | -8.74662e-05
0.482 | -8.45859e-06 |  |  | 0.482 | -1.95996e-05 |  |  | 0.482 | -8.74662e-05
0.483 | -8.45859e-06 |  |  | 0.483 | -1.95996e-05 |  |  | 0.483 | -8.74662e-05
0.484 | -8.45859e-06 |  |  | 0.484 | -1.95996e-05 |  |  | 0.484 | -8.74662e-05
0.485 | -8.45859e-06 |  |  | 0.485 | -1.95996e-05 |  |  | 0.485 | -8.74662e-05
0.486 | -8.45859e-06 |  |  | 0.486 | -1.95996e-05 |  |  | 0.486 | -8.74662e-05
0.487 | -8.45859e-06 |  |  | 0.487 | -1.95996e-05 |  |  | 0.487 | -8.74662e-05
0.488 | -8.45859e-06 |  |  | 0.488 | -1.95996e-05 |  |  | 0.488 | -8.74662e-05
0.489 | -8.45859e-06 |  |  | 0.489 | -1.95996e-05 |  |  | 0.489 | -8.74662e-05
0.49 | -8.45859e-06 |  |  | 0.49 | -1.95996e-05 |  |  | 0.49 | -8.74662e-05
0.491 | -8.45859e-06 |  |  | 0.491 | -1.95996e-05 |  |  | 0.491 | -8.74662e-05
0.492 | -8.45859e-06 |  |  | 0.492 | -1.95996e-05 |  |  | 0.492 | -8.74662e-05
0.493 | -8.45859e-06 |  |  | 0.493 | -1.95996e-05 |  |  | 0.493 | -8.74662e-05
0.494 | -8.45859e-06 |  |  | 0.494 | -1.95996e-05 |  |  | 0.494 | -8.74662e-05
0.495 | -8.45859e-06 |  |  | 0.495 | -1.95996e-05 |  |  | 0.495 | -8.74662e-05
0.496 | -8.45859e-06 |  |  | 0.496 | -1.95996e-05 |  |  | 0.496 | -8.74662e-05
0.497 | -8.45859e-06 |  |  | 0.497 | -1.95996e-05 |  |  | 0.497 | -8.74662e-05
0.498 | -8.45859e-06 |  |  | 0.498 | -1.95996e-05 |  |  | 0.498 | -8.74662e-05
0.499 | -8.45859e-06 |  |  | 0.499 | -1.95996e-05 |  |  | 0.499 | -8.74662e-05
0.5 | -8.45859e-06 |  |  | 0.5 | -1.95996e-05 |  |  | 0.5 | -8.74662e-05
0.501 | -8.45859e-06 |  |  | 0.501 | -1.95996e-05 |  |  | 0.501 | -8.74662e-05
0.502 | -8.45859e-06 |  |  | 0.502 | -1.95996e-05 |  |  | 0.502 | -8.74662e-05
0.503 | -8.45859e-06 |  |  | 0.503 | -1.95996e-05 |  |  | 0.503 | -8.74662e-05
0.504 | -8.45859e-06 |  |  | 0.504 | -1.95996e-05 |  |  | 0.504 | -8.74662e-05
0.505 | -8.45859e-06 |  |  | 0.505 | -1.95996e-05 |  |  | 0.505 | -8.74662e-05
0.506 | -8.45859e-06 |  |  | 0.506 | -1.95996e-05 |  |  | 0.506 | -8.74662e-05
0.507 | -8.45859e-06 |  |  | 0.507 | -1.95996e-05 |  |  | 0.507 | -8.74662e-05
0.508 | -8.45859e-06 |  |  | 0.508 | -1.95996e-05 |  |  | 0.508 | -8.74662e-05
0.509 | -8.45859e-06 |  |  | 0.509 | -1.95996e-05 |  |  | 0.509 | -8.74662e-05
0.51 | -8.45859e-06 |  |  | 0.51 | -1.95996e-05 |  |  | 0.51 | -8.74662e-05
0.511 | -8.45859e-06 |  |  | 0.511 | -1.95996e-05 |  |  | 0.511 | -8.74662e-05
0.512 | -8.45859e-06 |  |  | 0.512 | -1.95996e-05 |  |  | 0.512 | -8.74662e-05
0.513 | -8.45859e-06 |  |  | 0.513 | -1.95996e-05 |  |  | 0.513 | -8.74662e-05
0.514 | -8.45859e-06 |  |  | 0.514 | -1.95996e-05 |  |  | 0.514 | -8.74662e-05
0.515 | -8.45859e-06 |  |  | 0.515 | -1.95996e-05 |  |  | 0.515 | -8.74662e-05
0.516 | -8.45859e-06 |  |  | 0.516 | -1.95996e-05 |  |  | 0.516 | -8.74662e-05
0.517 | -8.45859e-06 |  |  | 0.517 | -1.95996e-05 |  |  | 0.517 | -8.74662e-05
0.518 | -8.45859e-06 |  |  | 0.518 | -1.95996e-05 |  |  | 0.518 | -8.74662e-05
0.519 | -8.45859e-06 |  |  | 0.519 | -1.95996e-05 |  |  | 0.519 | -8.74662e-05
0.52 | -8.45859e-06 |  |  | 0.52 | -1.95996e-05 |  |  | 0.52 | -8.74662e-05
0.521 | -8.45859e-06 |  |  | 0.521 | -1.95996e-05 |  |  | 0.521 | -8.74662e-05
0.522 | -8.45859e-06 |  |  | 0.522 | -1.95996e-05 |  |  | 0.522 | -8.74662e-05
0.523 | -8.45859e-06 |  |  | 0.523 | -1.95996e-05 |  |  | 0.523 | -8.74662e-05
0.524 | -8.45859e-06 |  |  | 0.524 | -1.95996e-05 |  |  | 0.524 | -8.74662e-05
0.525 | -8.45859e-06 |  |  | 0.525 | -1.95996e-05 |  |  | 0.525 | -8.74662e-05
0.526 | -8.45859e-06 |  |  | 0.526 | -1.95996e-05 |  |  | 0.526 | -8.74662e-05
0.527 | -8.45859e-06 |  |  | 0.527 | -1.95996e-05 |  |  | 0.527 | -8.74662e-05
0.528 | -8.45859e-06 |  |  | 0.528 | -1.95996e-05 |  |  | 0.528 | -8.74662e-05
0.529 | -8.45859e-06 |  |  | 0.529 | -1.95996e-05 |  |  | 0.529 | -8.74662e-05
0.53 | -8.45859e-06 |  |  | 0.53 | -1.95996e-05 |  |  | 0.53 | -8.74662e-05
0.531 | -8.45859e-06 |  |  | 0.531 | -1.95996e-05 |  |  | 0.531 | -8.74662e-05
0.532 | -8.45859e-06 |  |  | 0.532 | -1.95996e-05 |  |  | 0.532 | -8.74662e-05
0.533 | -8.45859e-06 |  |  | 0.533 | -1.95996e-05 |  |  | 0.533 | -8.74662e-05
0.534 | -8.45859e-06 |  |  | 0.534 | -1.95996e-05 |  |  | 0.534 | -8.74662e-05
0.535 | -8.45859e-06 |  |  | 0.535 | -1.95996e-05 |  |  | 0.535 | -8.74662e-05
0.536 | -8.45859e-06 |  |  | 0.536 | -1.95996e-05 |  |  | 0.536 | -8.74662e-05
0.537 | -8.45859e-06 |  |  | 0.537 | -1.95996e-05 |  |  | 0.537 | -8.74662e-05
0.538 | -8.45859e-06 |  |  | 0.538 | -1.95996e-05 |  |  | 0.538 | -8.74662e-05
0.539 | -8.45859e-06 |  |  | 0.539 | -1.95996e-05 |  |  | 0.539 | -8.74662e-05
0.54 | -8.45859e-06 |  |  | 0.54 | -1.95996e-05 |  |  | 0.54 | -8.74662e-05
0.541 | -8.45859e-06 |  |  | 0.541 | -1.95996e-05 |  |  | 0.541 | -8.74662e-05
0.542 | -8.45859e-06 |  |  | 0.542 | -1.95996e-05 |  |  | 0.542 | -8.74662e-05
0.543 | -8.45859e-06 |  |  | 0.543 | -1.95996e-05 |  |  | 0.543 | -8.74662e-05
0.544 | -8.45859e-06 |  |  | 0.544 | -1.95996e-05 |  |  | 0.544 | -8.74662e-05
0.545 | -8.45859e-06 |  |  | 0.545 | -1.95996e-05 |  |  | 0.545 | -8.74662e-05
0.546 | -8.45859e-06 |  |  | 0.546 | -1.95996e-05 |  |  | 0.546 | -8.74662e-05
0.547 | -8.45859e-06 |  |  | 0.547 | -1.95996e-05 |  |  | 0.547 | -8.74662e-05
0.548 | -8.45859e-06 |  |  | 0.548 | -1.95996e-05 |  |  | 0.548 | -8.74662e-05
0.549 | -8.45859e-06 |  |  | 0.549 | -1.95996e-05 |  |  | 0.549 | -8.74662e-05
0.55 | -8.45859e-06 |  |  | 0.55 | -1.95996e-05 |  |  | 0.55 | -8.74662e-05
0.551 | -8.45859e-06 |  |  | 0.551 | -1.95996e-05 |  |  | 0.551 | -8.74662e-05
0.552 | -8.45859e-06 |  |  | 0.552 | -1.95996e-05 |  |  | 0.552 | -8.74662e-05
0.553 | -8.45859e-06 |  |  | 0.553 | -1.95996e-05 |  |  | 0.553 | -8.74662e-05
0.554 | -8.45859e-06 |  |  | 0.554 | -1.95996e-05 |  |  | 0.554 | -8.74662e-05
0.555 | -8.45859e-06 |  |  | 0.555 | -1.95996e-05 |  |  | 0.555 | -8.74662e-05
0.556 | -8.45859e-06 |  |  | 0.556 | -1.95996e-05 |  |  | 0.556 | -8.74662e-05
0.557 | -8.45859e-06 |  |  | 0.557 | -1.95996e-05 |  |  | 0.557 | -8.74662e-05
0.558 | -8.45859e-06 |  |  | 0.558 | -1.95996e-05 |  |  | 0.558 | -8.74662e-05
0.559 | -8.45859e-06 |  |  | 0.559 | -1.95996e-05 |  |  | 0.559 | -8.74662e-05
0.56 | -8.45859e-06 |  |  | 0.56 | -1.95996e-05 |  |  | 0.56 | -8.74662e-05
0.561 | -8.45859e-06 |  |  | 0.561 | -1.95996e-05 |  |  | 0.561 | -8.74662e-05
0.562 | -8.45859e-06 |  |  | 0.562 | -1.95996e-05 |  |  | 0.562 | -8.74662e-05
0.563 | -8.45859e-06 |  |  | 0.563 | -1.95996e-05 |  |  | 0.563 | -8.74662e-05
0.564 | -8.45859e-06 |  |  | 0.564 | -1.95996e-05 |  |  | 0.564 | -8.74662e-05
0.565 | -8.45859e-06 |  |  | 0.565 | -1.95996e-05 |  |  | 0.565 | -8.74662e-05
0.566 | -8.45859e-06 |  |  | 0.566 | -1.95996e-05 |  |  | 0.566 | -8.74662e-05
0.567 | -8.45859e-06 |  |  | 0.567 | -1.95996e-05 |  |  | 0.567 | -8.74662e-05
0.568 | -8.45859e-06 |  |  | 0.568 | -1.95996e-05 |  |  | 0.568 | -8.74662e-05
0.569 | -8.45859e-06 |  |  | 0.569 | -1.95996e-05 |  |  | 0.569 | -8.74662e-05
0.57 | -8.45859e-06 |  |  | 0.57 | -1.95996e-05 |  |  | 0.57 | -8.74662e-05
0.571 | -8.45859e-06 |  |  | 0.571 | -1.95996e-05 |  |  | 0.571 | -8.74662e-05
0.572 | -8.45859e-06 |  |  | 0.572 | -1.95996e-05 |  |  | 0.572 | -8.74662e-05
0.573 | -8.45859e-06 |  |  | 0.573 | -1.95996e-05 |  |  | 0.573 | -8.74662e-05
0.574 | -8.45859e-06 |  |  | 0.574 | -1.95996e-05 |  |  | 0.574 | -8.74662e-05
0.575 | -8.45859e-06 |  |  | 0.575 | -1.95996e-05 |  |  | 0.575 | -8.74662e-05
0.576 | -8.45859e-06 |  |  | 0.576 | -1.95996e-05 |  |  | 0.576 | -8.74662e-05
0.577 | -8.45859e-06 |  |  | 0.577 | -1.95996e-05 |  |  | 0.577 | -8.74662e-05
0.578 | -8.45859e-06 |  |  | 0.578 | -1.95996e-05 |  |  | 0.578 | -8.74662e-05
0.579 | -8.45859e-06 |  |  | 0.579 | -1.95996e-05 |  |  | 0.579 | -8.74662e-05
0.58 | -8.45859e-06 |  |  | 0.58 | -1.95996e-05 |  |  | 0.58 | -8.74662e-05
0.581 | -8.45859e-06 |  |  | 0.581 | -1.95996e-05 |  |  | 0.581 | -8.74662e-05
0.582 | -8.45859e-06 |  |  | 0.582 | -1.95996e-05 |  |  | 0.582 | -8.74662e-05
0.583 | -8.45859e-06 |  |  | 0.583 | -1.95996e-05 |  |  | 0.583 | -8.74662e-05
0.584 | -8.45859e-06 |  |  | 0.584 | -1.95996e-05 |  |  | 0.584 | -8.74662e-05
0.585 | -8.45859e-06 |  |  | 0.585 | -1.95996e-05 |  |  | 0.585 | -8.74662e-05
0.586 | -8.45859e-06 |  |  | 0.586 | -1.95996e-05 |  |  | 0.586 | -8.74662e-05
0.587 | -8.45859e-06 |  |  | 0.587 | -1.95996e-05 |  |  | 0.587 | -8.74662e-05
0.588 | -8.45859e-06 |  |  | 0.588 | -1.95996e-05 |  |  | 0.588 | -8.74662e-05
0.589 | -8.45859e-06 |  |  | 0.589 | -1.95996e-05 |  |  | 0.589 | -8.74662e-05
0.59 | -8.45859e-06 |  |  | 0.59 | -1.95996e-05 |  |  | 0.59 | -8.74662e-05
0.591 | -8.45859e-06 |  |  | 0.591 | -1.95996e-05 |  |  | 0.591 | -8.74662e-05
0.592 | -8.45859e-06 |  |  | 0.592 | -1.95996e-05 |  |  | 0.592 | -8.74662e-05
0.593 | -8.45859e-06 |  |  | 0.593 | -1.95996e-05 |  |  | 0.593 | -8.74662e-05
0.594 | -8.45859e-06 |  |  | 0.594 | -1.95996e-05 |  |  | 0.594 | -8.74662e-05
0.595 | -8.45859e-06 |  |  | 0.595 | -1.95996e-05 |  |  | 0.595 | -8.74662e-05
0.596 | -8.45859e-06 |  |  | 0.596 | -1.95996e-05 |  |  | 0.596 | -8.74662e-05
0.597 | -8.45859e-06 |  |  | 0.597 | -1.95996e-05 |  |  | 0.597 | -8.74662e-05
0.598 | -8.45859e-06 |  |  | 0.598 | -1.95996e-05 |  |  | 0.598 | -8.74662e-05
0.599 | -8.45859e-06 |  |  | 0.599 | -1.95996e-05 |  |  | 0.599 | -8.74662e-05
0.6 | -8.45859e-06 |  |  | 0.6 | -1.95996e-05 |  |  | 0.6 | -8.74662e-05
0.601 | -8.45859e-06 |  |  | 0.601 | -1.95996e-05 |  |  | 0.601 | -8.74662e-05
0.602 | -8.45859e-06 |  |  | 0.602 | -1.95996e-05 |  |  | 0.602 | -8.74662e-05
0.603 | -8.45859e-06 |  |  | 0.603 | -1.95996e-05 |  |  | 0.603 | -8.74662e-05
0.604 | -8.45859e-06 |  |  | 0.604 | -1.95996e-05 |  |  | 0.604 | -8.74662e-05
0.605 | -8.45859e-06 |  |  | 0.605 | -1.95996e-05 |  |  | 0.605 | -8.74662e-05
0.606 | -8.45859e-06 |  |  | 0.606 | -1.95996e-05 |  |  | 0.606 | -8.74662e-05
0.607 | -8.45859e-06 |  |  | 0.607 | -1.95996e-05 |  |  | 0.607 | -8.74662e-05
0.608 | -8.45859e-06 |  |  | 0.608 | -1.95996e-05 |  |  | 0.608 | -8.74662e-05
0.609 | -8.45859e-06 |  |  | 0.609 | -1.95996e-05 |  |  | 0.609 | -8.74662e-05
0.61 | -8.45859e-06 |  |  | 0.61 | -1.95996e-05 |  |  | 0.61 | -8.74662e-05
0.611 | -8.45859e-06 |  |  | 0.611 | -1.95996e-05 |  |  | 0.611 | -8.74662e-05
0.612 | -8.45859e-06 |  |  | 0.612 | -1.95996e-05 |  |  | 0.612 | -8.74662e-05
0.613 | -8.45859e-06 |  |  | 0.613 | -1.95996e-05 |  |  | 0.613 | -8.74662e-05
0.614 | -8.45859e-06 |  |  | 0.614 | -1.95996e-05 |  |  | 0.614 | -8.74662e-05
0.615 | -8.45859e-06 |  |  | 0.615 | -1.95996e-05 |  |  | 0.615 | -8.74662e-05
0.616 | -8.45859e-06 |  |  | 0.616 | -1.95996e-05 |  |  | 0.616 | -8.74662e-05
0.617 | -8.45859e-06 |  |  | 0.617 | -1.95996e-05 |  |  | 0.617 | -8.74662e-05
0.618 | -8.45859e-06 |  |  | 0.618 | -1.95996e-05 |  |  | 0.618 | -8.74662e-05
0.619 | -8.45859e-06 |  |  | 0.619 | -1.95996e-05 |  |  | 0.619 | -8.74662e-05
0.62 | -8.45859e-06 |  |  | 0.62 | -1.95996e-05 |  |  | 0.62 | -8.74662e-05
0.621 | -8.45859e-06 |  |  | 0.621 | -1.95996e-05 |  |  | 0.621 | -8.74662e-05
0.622 | -8.45859e-06 |  |  | 0.622 | -1.95996e-05 |  |  | 0.622 | -8.74662e-05
0.623 | -8.45859e-06 |  |  | 0.623 | -1.95996e-05 |  |  | 0.623 | -8.74662e-05
0.624 | -8.45859e-06 |  |  | 0.624 | -1.95996e-05 |  |  | 0.624 | -8.74662e-05
0.625 | -8.45859e-06 |  |  | 0.625 | -1.95996e-05 |  |  | 0.625 | -8.74662e-05
0.626 | -8.45859e-06 |  |  | 0.626 | -1.95996e-05 |  |  | 0.626 | -8.74662e-05
0.627 | -8.45859e-06 |  |  | 0.627 | -1.95996e-05 |  |  | 0.627 | -8.74662e-05
0.628 | -8.45859e-06 |  |  | 0.628 | -1.95996e-05 |  |  | 0.628 | -8.74662e-05
0.629 | -8.45859e-06 |  |  | 0.629 | -1.95996e-05 |  |  | 0.629 | -8.74662e-05
0.63 | -8.45859e-06 |  |  | 0.63 | -1.95996e-05 |  |  | 0.63 | -8.74662e-05
0.631 | -8.45859e-06 |  |  | 0.631 | -1.95996e-05 |  |  | 0.631 | -8.74662e-05
0.632 | -8.45859e-06 |  |  | 0.632 | -1.95996e-05 |  |  | 0.632 | -8.74662e-05
0.633 | -8.45859e-06 |  |  | 0.633 | -1.95996e-05 |  |  | 0.633 | -8.74662e-05
0.634 | -8.45859e-06 |  |  | 0.634 | -1.95996e-05 |  |  | 0.634 | -8.74662e-05
0.635 | -8.45859e-06 |  |  | 0.635 | -1.95996e-05 |  |  | 0.635 | -8.74662e-05
0.636 | -8.45859e-06 |  |  | 0.636 | -1.95996e-05 |  |  | 0.636 | -8.74662e-05
0.637 | -8.45859e-06 |  |  | 0.637 | -1.95996e-05 |  |  | 0.637 | -8.74662e-05
0.638 | -8.45859e-06 |  |  | 0.638 | -1.95996e-05 |  |  | 0.638 | -8.74662e-05
0.639 | -8.45859e-06 |  |  | 0.639 | -1.95996e-05 |  |  | 0.639 | -8.74662e-05
0.64 | -8.45859e-06 |  |  | 0.64 | -1.95996e-05 |  |  | 0.64 | -8.74662e-05
0.641 | -8.45859e-06 |  |  | 0.641 | -1.95996e-05 |  |  | 0.641 | -8.74662e-05
0.642 | -8.45859e-06 |  |  | 0.642 | -1.95996e-05 |  |  | 0.642 | -8.74662e-05
0.643 | -8.45859e-06 |  |  | 0.643 | -1.95996e-05 |  |  | 0.643 | -8.74662e-05
0.644 | -8.45859e-06 |  |  | 0.644 | -1.95996e-05 |  |  | 0.644 | -8.74662e-05
0.645 | -8.45859e-06 |  |  | 0.645 | -1.95996e-05 |  |  | 0.645 | -8.74662e-05
0.646 | -8.45859e-06 |  |  | 0.646 | -1.95996e-05 |  |  | 0.646 | -8.74662e-05
0.647 | -8.45859e-06 |  |  | 0.647 | -1.95996e-05 |  |  | 0.647 | -8.74662e-05
0.648 | -8.45859e-06 |  |  | 0.648 | -1.95996e-05 |  |  | 0.648 | -8.74662e-05
0.649 | -8.45859e-06 |  |  | 0.649 | -1.95996e-05 |  |  | 0.649 | -8.74662e-05
0.65 | -8.45859e-06 |  |  | 0.65 | -1.95996e-05 |  |  | 0.65 | -8.74662e-05
0.651 | -8.45859e-06 |  |  | 0.651 | -1.95996e-05 |  |  | 0.651 | -8.74662e-05
0.652 | -8.45859e-06 |  |  | 0.652 | -1.95996e-05 |  |  | 0.652 | -8.74662e-05
0.653 | -8.45859e-06 |  |  | 0.653 | -1.95996e-05 |  |  | 0.653 | -8.74662e-05
0.654 | -8.45859e-06 |  |  | 0.654 | -1.95996e-05 |  |  | 0.654 | -8.74662e-05
0.655 | -8.45859e-06 |  |  | 0.655 | -1.95996e-05 |  |  | 0.655 | -8.74662e-05
0.656 | -8.45859e-06 |  |  | 0.656 | -1.95996e-05 |  |  | 0.656 | -8.74662e-05
0.657 | -8.45859e-06 |  |  | 0.657 | -1.95996e-05 |  |  | 0.657 | -8.74662e-05
0.658 | -8.45859e-06 |  |  | 0.658 | -1.95996e-05 |  |  | 0.658 | -8.74662e-05
0.659 | -8.45859e-06 |  |  | 0.659 | -1.95996e-05 |  |  | 0.659 | -8.74662e-05
0.66 | -8.45859e-06 |  |  | 0.66 | -1.95996e-05 |  |  | 0.66 | -8.74662e-05
0.661 | -8.45859e-06 |  |  | 0.661 | -1.95996e-05 |  |  | 0.661 | -8.74662e-05
0.662 | -8.45859e-06 |  |  | 0.662 | -1.95996e-05 |  |  | 0.662 | -8.74662e-05
0.663 | -8.45859e-06 |  |  | 0.663 | -1.95996e-05 |  |  | 0.663 | -8.74662e-05
0.664 | -8.45859e-06 |  |  | 0.664 | -1.95996e-05 |  |  | 0.664 | -8.74662e-05
0.665 | -8.45859e-06 |  |  | 0.665 | -1.95996e-05 |  |  | 0.665 | -8.74662e-05
0.666 | -8.45859e-06 |  |  | 0.666 | -1.95996e-05 |  |  | 0.666 | -8.74662e-05
0.667 | -8.45859e-06 |  |  | 0.667 | -1.95996e-05 |  |  | 0.667 | -8.74662e-05
0.668 | -8.45859e-06 |  |  | 0.668 | -1.95996e-05 |  |  | 0.668 | -8.74662e-05
0.669 | -8.45859e-06 |  |  | 0.669 | -1.95996e-05 |  |  | 0.669 | -8.74662e-05
0.67 | -8.45859e-06 |  |  | 0.67 | -1.95996e-05 |  |  | 0.67 | -8.74662e-05
0.671 | -8.45859e-06 |  |  | 0.671 | -1.95996e-05 |  |  | 0.671 | -8.74662e-05
0.672 | -8.45859e-06 |  |  | 0.672 | -1.95996e-05 |  |  | 0.672 | -8.74662e-05
0.673 | -8.45859e-06 |  |  | 0.673 | -1.95996e-05 |  |  | 0.673 | -8.74662e-05
0.674 | -8.45859e-06 |  |  | 0.674 | -1.95996e-05 |  |  | 0.674 | -8.74662e-05
0.675 | -8.45859e-06 |  |  | 0.675 | -1.95996e-05 |  |  | 0.675 | -8.74662e-05
0.676 | -8.45859e-06 |  |  | 0.676 | -1.95996e-05 |  |  | 0.676 | -8.74662e-05
0.677 | -8.45859e-06 |  |  | 0.677 | -1.95996e-05 |  |  | 0.677 | -8.74662e-05
0.678 | -8.45859e-06 |  |  | 0.678 | -1.95996e-05 |  |  | 0.678 | -8.74662e-05
0.679 | -8.45859e-06 |  |  | 0.679 | -1.95996e-05 |  |  | 0.679 | -8.74662e-05
0.68 | -8.45859e-06 |  |  | 0.68 | -1.95996e-05 |  |  | 0.68 | -8.74662e-05
0.681 | -8.45859e-06 |  |  | 0.681 | -1.95996e-05 |  |  | 0.681 | -8.74662e-05
0.682 | -8.45859e-06 |  |  | 0.682 | -1.95996e-05 |  |  | 0.682 | -8.74662e-05
0.683 | -8.45859e-06 |  |  | 0.683 | -1.95996e-05 |  |  | 0.683 | -8.74662e-05
0.684 | -8.45859e-06 |  |  | 0.684 | -1.95996e-05 |  |  | 0.684 | -8.74662e-05
0.685 | -8.45859e-06 |  |  | 0.685 | -1.95996e-05 |  |  | 0.685 | -8.74662e-05
0.686 | -8.45859e-06 |  |  | 0.686 | -1.95996e-05 |  |  | 0.686 | -8.74662e-05
0.687 | -8.45859e-06 |  |  | 0.687 | -1.95996e-05 |  |  | 0.687 | -8.74662e-05
0.688 | -8.45859e-06 |  |  | 0.688 | -1.95996e-05 |  |  | 0.688 | -8.74662e-05
0.689 | -8.45859e-06 |  |  | 0.689 | -1.95996e-05 |  |  | 0.689 | -8.74662e-05
0.69 | -8.45859e-06 |  |  | 0.69 | -1.95996e-05 |  |  | 0.69 | -8.74662e-05
0.691 | -8.45859e-06 |  |  | 0.691 | -1.95996e-05 |  |  | 0.691 | -8.74662e-05
0.692 | -8.45859e-06 |  |  | 0.692 | -1.95996e-05 |  |  | 0.692 | -8.74662e-05
0.693 | -8.45859e-06 |  |  | 0.693 | -1.95996e-05 |  |  | 0.693 | -8.74662e-05
0.694 | -8.45859e-06 |  |  | 0.694 | -1.95996e-05 |  |  | 0.694 | -8.74662e-05
0.695 | -8.45859e-06 |  |  | 0.695 | -1.95996e-05 |  |  | 0.695 | -8.74662e-05
0.696 | -8.45859e-06 |  |  | 0.696 | -1.95996e-05 |  |  | 0.696 | -8.74662e-05
0.697 | -8.45859e-06 |  |  | 0.697 | -1.95996e-05 |  |  | 0.697 | -8.74662e-05
0.698 | -8.45859e-06 |  |  | 0.698 | -1.95996e-05 |  |  | 0.698 | -8.74662e-05
0.699 | -8.45859e-06 |  |  | 0.699 | -1.95996e-05 |  |  | 0.699 | -8.74662e-05
0.7 | -8.45859e-06 |  |  | 0.7 | -1.95996e-05 |  |  | 0.7 | -8.74662e-05