## Figure1AFMProfile
Distance (m) | Height (m)
0 | 4.7181198e-09
3.9144926e-10 | 4.744073e-09
7.8289853e-10 | 4.7570805e-09
1.1743478e-09 | 4.7581752e-09
1.5657971e-09 | 4.7588118e-09
1.9572463e-09 | 4.7607624e-09
2.3486956e-09 | 4.783548e-09
2.7401448e-09 | 4.8105721e-09
3.1315941e-09 | 4.8322772e-09
3.5230434e-09 | 4.8296935e-09
3.9144926e-09 | 4.8412685e-09
4.3059419e-09 | 4.8510951e-09
4.6973912e-09 | 4.8646525e-09
5.0888404e-09 | 4.8799533e-09
5.4802897e-09 | 4.8991705e-09
5.871739e-09 | 4.9194986e-09
6.2631882e-09 | 4.9395975e-09
6.6546375e-09 | 4.9553884e-09
7.0460868e-09 | 4.979676e-09
7.437536e-09 | 5.0016053e-09
7.8289853e-09 | 5.0118243e-09
8.2204345e-09 | 5.0160502e-09
8.6118838e-09 | 5.0349722e-09
9.0033331e-09 | 5.0615406e-09
9.3947823e-09 | 5.0840345e-09
9.7862316e-09 | 5.0978144e-09
1.0177681e-08 | 5.1168469e-09
1.056913e-08 | 5.1565431e-09
1.0960579e-08 | 5.2060647e-09
1.1352029e-08 | 5.240376e-09
1.1743478e-08 | 5.2946077e-09
1.2134927e-08 | 5.3766144e-09
1.2526376e-08 | 5.4653044e-09
1.2917826e-08 | 5.5567122e-09
1.3309275e-08 | 5.6516915e-09
1.3700724e-08 | 5.7696232e-09
1.4092174e-08 | 5.8997243e-09
1.4483623e-08 | 6.0474036e-09
1.4875072e-08 | 6.1874385e-09
1.5266521e-08 | 6.3307973e-09
1.5657971e-08 | 6.4655129e-09
1.604942e-08 | 6.622683e-09
1.6440869e-08 | 6.8047363e-09
1.6832318e-08 | 6.9530457e-09
1.7223768e-08 | 7.0847541e-09
1.7615217e-08 | 7.2399972e-09
1.8006666e-08 | 7.388729e-09
1.8398115e-08 | 7.5387762e-09
1.8789565e-08 | 7.6917614e-09
1.9181014e-08 | 7.8268696e-09
1.9572463e-08 | 7.9490395e-09
1.9963912e-08 | 8.0665589e-09
2.0355362e-08 | 8.2000766e-09
2.0746811e-08 | 8.3276047e-09
2.113826e-08 | 8.4328794e-09
2.152971e-08 | 8.533726e-09
2.1921159e-08 | 8.6368096e-09
2.2312608e-08 | 8.7364288e-09
2.2704057e-08 | 8.8293646e-09
2.3095507e-08 | 8.9212121e-09
2.3486956e-08 | 8.9952777e-09
2.3878405e-08 | 9.0694256e-09
2.4269854e-08 | 9.1440154e-09
2.4661304e-08 | 9.1923597e-09
2.5052753e-08 | 9.2586871e-09
2.5444202e-08 | 9.3153047e-09
2.5835651e-08 | 9.3562984e-09
2.6227101e-08 | 9.3887229e-09
2.661855e-08 | 9.4014497e-09
2.7009999e-08 | 9.4167766e-09
2.7401448e-08 | 9.4310495e-09
2.7792898e-08 | 9.4543201e-09
2.8184347e-08 | 9.4636386e-09
2.8575796e-08 | 9.4575742e-09
2.8967246e-08 | 9.4620648e-09
2.9358695e-08 | 9.4451154e-09
2.9750144e-08 | 9.4365056e-09
3.0141593e-08 | 9.3976825e-09
3.0533043e-08 | 9.3648256e-09
3.0924492e-08 | 9.3591224e-09
3.1315941e-08 | 9.3274466e-09
3.170739e-08 | 9.3038235e-09
3.209884e-08 | 9.2872785e-09
3.2490289e-08 | 9.2590778e-09
3.2881738e-08 | 9.2145294e-09
3.3273187e-08 | 9.1524244e-09
3.3664637e-08 | 9.079723e-09
3.4056086e-08 | 9.0168726e-09
3.4447535e-08 | 8.9450967e-09
3.4838984e-08 | 8.8751153e-09
3.5230434e-08 | 8.8002572e-09
3.5621883e-08 | 8.7144941e-09
3.6013332e-08 | 8.6220275e-09
3.6404782e-08 | 8.5263565e-09
3.6796231e-08 | 8.4148061e-09
3.718768e-08 | 8.2794053e-09
3.7579129e-08 | 8.1409858e-09
3.7970579e-08 | 8.0418333e-09
3.8362028e-08 | 7.951133e-09
3.8753477e-08 | 7.8320334e-09
3.9144926e-08 | 7.7022944e-09
3.9536376e-08 | 7.5751839e-09
3.9927825e-08 | 7.4619893e-09
4.0319274e-08 | 7.3374576e-09
4.0710723e-08 | 7.2202662e-09
4.1102173e-08 | 7.1170802e-09
4.1493622e-08 | 6.9937293e-09
4.1885071e-08 | 6.8765559e-09
4.2276521e-08 | 6.7604534e-09
4.266797e-08 | 6.6538034e-09
4.3059419e-08 | 6.5419312e-09
4.3450868e-08 | 6.4215492e-09
4.3842318e-08 | 6.2716182e-09
4.4233767e-08 | 6.1300894e-09
4.4625216e-08 | 6.0293786e-09
4.5016665e-08 | 5.9157077e-09
4.5408115e-08 | 5.8071172e-09
4.5799564e-08 | 5.718151e-09
4.6191013e-08 | 5.6121832e-09
4.6582462e-08 | 5.5305896e-09
4.6973912e-08 | 5.466458e-09
4.7365361e-08 | 5.3968722e-09
4.775681e-08 | 5.3381373e-09
4.8148259e-08 | 5.2684908e-09
4.8539709e-08 | 5.2125565e-09
4.8931158e-08 | 5.1667982e-09
4.9322607e-08 | 5.118976e-09
4.9714057e-08 | 5.0850672e-09
5.0105506e-08 | 5.0405435e-09
5.0496955e-08 | 5.011625e-09
5.0888404e-08 | 4.9753796e-09
5.1279854e-08 | 4.9576634e-09
5.1671303e-08 | 4.9480993e-09
5.2062752e-08 | 4.948129e-09
5.2454201e-08 | 4.9563765e-09
5.2845651e-08 | 4.9512994e-09
5.32371e-08 | 4.9578567e-09
5.3628549e-08 | 4.9584096e-09
5.4019998e-08 | 4.9635149e-09
5.4411448e-08 | 4.9625721e-09
5.4802897e-08 | 4.9442705e-09
5.5194346e-08 | 4.9370054e-09
5.5585795e-08 | 4.9542356e-09
5.5977245e-08 | 4.9723662e-09
5.6368694e-08 | 4.9712273e-09
5.6760143e-08 | 4.9806292e-09
5.7151593e-08 | 4.9880632e-09
5.7543042e-08 | 4.9853187e-09
5.7934491e-08 | 4.9905806e-09
5.832594e-08 | 5.018406e-09
5.871739e-08 | 5.0226285e-09
5.9108839e-08 | 5.0264409e-09
5.9500288e-08 | 5.0426063e-09
5.9891737e-08 | 5.0765796e-09
6.0283187e-08 | 5.1166921e-09
6.0674636e-08 | 5.1276751e-09
6.1066085e-08 | 5.1313188e-09
6.1457534e-08 | 5.1256342e-09
6.1848984e-08 | 5.1285939e-09
6.2240433e-08 | 5.1602927e-09
6.2631882e-08 | 5.18763e-09

## Figure1ExtinctionData
Wavelength (nm) | Extinction
800 | 0.218381
799 | 0.215475
798 | 0.210592
797 | 0.208429
796 | 0.212286
795 | 0.215399
794 | 0.216591
793 | 0.181222
792 | 0.184313
791 | 0.184745
790 | 0.179876
789 | 0.170726
788 | 0.172249
787 | 0.175802
786 | 0.171207
785 | 0.16829
784 | 0.171955
783 | 0.176308
782 | 0.176637
781 | 0.176145
780 | 0.178743
779 | 0.180327
778 | 0.1841
777 | 0.181219
776 | 0.185059
775 | 0.190964
774 | 0.187005
773 | 0.186001
772 | 0.1881
771 | 0.192682
770 | 0.199326
769 | 0.199444
768 | 0.220959
767 | 0.219414
766 | 0.180701
765 | 0.175341
764 | 0.156339
763 | 0.1799
762 | 0.180937
761 | 0.179965
760 | 0.173929
759 | 0.176493
758 | 0.180986
757 | 0.183198
756 | 0.188421
755 | 0.184051
754 | 0.18537
753 | 0.189645
752 | 0.190161
751 | 0.192974
750 | 0.190698
749 | 0.18965
748 | 0.19029
747 | 0.194843
746 | 0.194238
745 | 0.185606
744 | 0.1812
743 | 0.18554
742 | 0.182626
741 | 0.18324
740 | 0.182038
739 | 0.182357
738 | 0.182283
737 | 0.185968
736 | 0.185017
735 | 0.188596
734 | 0.189695
733 | 0.190751
732 | 0.1954
731 | 0.197195
730 | 0.199575
729 | 0.197828
728 | 0.199737
727 | 0.203109
726 | 0.203254
725 | 0.196592
724 | 0.195028
723 | 0.197658
722 | 0.196066
721 | 0.196625
720 | 0.197128
719 | 0.198958
718 | 0.200652
717 | 0.20608
716 | 0.20605
715 | 0.206098
714 | 0.207564
713 | 0.207778
712 | 0.209484
711 | 0.211499
710 | 0.205523
709 | 0.204992
708 | 0.206893
707 | 0.206377
706 | 0.205129
705 | 0.205741
704 | 0.212005
703 | 0.214545
702 | 0.216837
701 | 0.215964
700 | 0.220051
699 | 0.219354
698 | 0.218594
697 | 0.220281
696 | 0.221836
695 | 0.224265
694 | 0.214421
693 | 0.215083
692 | 0.218203
691 | 0.219502
690 | 0.219762
689 | 0.222678
688 | 0.222035
687 | 0.225621
686 | 0.226705
685 | 0.232996
684 | 0.228732
683 | 0.233693
682 | 0.228861
681 | 0.233593
680 | 0.232346
679 | 0.234419
678 | 0.234011
677 | 0.235048
676 | 0.236437
675 | 0.23706
674 | 0.238288
673 | 0.240513
672 | 0.244078
671 | 0.244955
670 | 0.248154
669 | 0.248508
668 | 0.251686
667 | 0.249881
666 | 0.252174
665 | 0.253613
664 | 0.254281
663 | 0.254894
662 | 0.258528
661 | 0.26078
660 | 0.26254
659 | 0.267448
658 | 0.265793
657 | 0.267215
656 | 0.270097
655 | 0.267044
654 | 0.268809
653 | 0.274061
652 | 0.272422
651 | 0.273733
650 | 0.275881
649 | 0.277009
648 | 0.279404
647 | 0.282843
646 | 0.283862
645 | 0.288052
644 | 0.286616
643 | 0.287366
642 | 0.291117
641 | 0.2927
640 | 0.295066
639 | 0.295893
638 | 0.2984
637 | 0.304312
636 | 0.302543
635 | 0.305113
634 | 0.306447
633 | 0.305836
632 | 0.308119
631 | 0.309596
630 | 0.313563
629 | 0.314765
628 | 0.316723
627 | 0.32286
626 | 0.32288
625 | 0.32662
624 | 0.327613
623 | 0.332299
622 | 0.336418
621 | 0.335152
620 | 0.3382
619 | 0.341737
618 | 0.347813
617 | 0.348078
616 | 0.352402
615 | 0.352288
614 | 0.356595
613 | 0.359269
612 | 0.359318
611 | 0.362059
610 | 0.366893
609 | 0.370298
608 | 0.373914
607 | 0.378063
606 | 0.378119
605 | 0.383707
604 | 0.38654
603 | 0.388779
602 | 0.392535
601 | 0.395133
600 | 0.397348
599 | 0.402532
598 | 0.40607
597 | 0.40841
596 | 0.411592
595 | 0.41495
594 | 0.419825
593 | 0.423636
592 | 0.42837
591 | 0.432704
590 | 0.435409
589 | 0.44047
588 | 0.444056
587 | 0.44912
586 | 0.453918
585 | 0.455098
584 | 0.458154
583 | 0.465371
582 | 0.469156
581 | 0.469331
580 | 0.476685
579 | 0.479056
578 | 0.482753
577 | 0.487054
576 | 0.490932
575 | 0.496381
574 | 0.501792
573 | 0.50367
572 | 0.509686
571 | 0.512046
570 | 0.51851
569 | 0.52253
568 | 0.526448
567 | 0.531259
566 | 0.535202
565 | 0.536843
564 | 0.542633
563 | 0.548238
562 | 0.552997
561 | 0.559568
560 | 0.560817
559 | 0.565472
558 | 0.569782
557 | 0.575677
556 | 0.578684
555 | 0.581324
554 | 0.586868
553 | 0.589167
552 | 0.594416
551 | 0.601138
550 | 0.606859
549 | 0.608344
548 | 0.609711
547 | 0.613157
546 | 0.616187
545 | 0.620794
544 | 0.624729
543 | 0.627062
542 | 0.630561
541 | 0.631287
540 | 0.635263
539 | 0.640101
538 | 0.642044
537 | 0.645323
536 | 0.649668
535 | 0.653885
534 | 0.655185
533 | 0.656556
532 | 0.658508
531 | 0.662469
530 | 0.667634
529 | 0.669263
528 | 0.667343
527 | 0.66748
526 | 0.668342
525 | 0.671859
524 | 0.673531
523 | 0.676114
522 | 0.678224
521 | 0.680457
520 | 0.681111
519 | 0.682283
518 | 0.682449
517 | 0.684222
516 | 0.682663
515 | 0.680332
514 | 0.680564
513 | 0.683963
512 | 0.68563
511 | 0.683352
510 | 0.683265
509 | 0.685393
508 | 0.684692
507 | 0.684652
506 | 0.685202
505 | 0.684227
504 | 0.680382
503 | 0.679682
502 | 0.681677
501 | 0.680303
500 | 0.678903
499 | 0.679692
498 | 0.676014
497 | 0.673512
496 | 0.668547
495 | 0.665378
494 | 0.662356
493 | 0.658815
492 | 0.660799
491 | 0.666472
490 | 0.661924
489 | 0.663353
488 | 0.664363
487 | 0.662197
486 | 0.656805
485 | 0.653007
484 | 0.647335
483 | 0.644316
482 | 0.642667
481 | 0.645433
480 | 0.652489
479 | 0.651963
478 | 0.649166
477 | 0.646951
476 | 0.645593
475 | 0.642735
474 | 0.629753
473 | 0.631325
472 | 0.634374
471 | 0.62986
470 | 0.623666
469 | 0.618046
468 | 0.617397
467 | 0.627152
466 | 0.63288
465 | 0.630434
464 | 0.626774
463 | 0.629391
462 | 0.632001
461 | 0.634047
460 | 0.635262
459 | 0.635912
458 | 0.635101
457 | 0.637305
456 | 0.640376
455 | 0.641482
454 | 0.641419
453 | 0.636215
452 | 0.638978
451 | 0.633905
450 | 0.637008
449 | 0.649262
448 | 0.64679
447 | 0.648813
446 | 0.648795
445 | 0.649865
444 | 0.650365
443 | 0.649884
442 | 0.650658
441 | 0.651517
440 | 0.650441
439 | 0.650576
438 | 0.653027
437 | 0.654526
436 | 0.655795
435 | 0.658236
434 | 0.661853
433 | 0.663201
432 | 0.664302
431 | 0.665306
430 | 0.665748
429 | 0.669359
428 | 0.667741
427 | 0.667978
426 | 0.670162
425 | 0.671264
424 | 0.675558
423 | 0.675788
422 | 0.675887
421 | 0.677164
420 | 0.676133
419 | 0.677862
418 | 0.682141
417 | 0.685276
416 | 0.6862
415 | 0.68629
414 | 0.689305
413 | 0.690558
412 | 0.692776
411 | 0.694361
410 | 0.694954
409 | 0.696376
408 | 0.699991
407 | 0.703277
406 | 0.703996
405 | 0.707245
404 | 0.708976
403 | 0.710905
402 | 0.710025
401 | 0.710066
400 | 0.710605
399 | 0.712282
398 | 0.714395
397 | 0.716463
396 | 0.716535
395 | 0.719257
394 | 0.720679
393 | 0.724636
392 | 0.726799
391 | 0.729633
390 | 0.732661
389 | 0.734574
388 | 0.73445
387 | 0.735292
386 | 0.737228
385 | 0.740352
384 | 0.742099
383 | 0.74549
382 | 0.74638
381 | 0.745564
380 | 0.748024
379 | 0.748891
378 | 0.748746
377 | 0.75237
376 | 0.757625
375 | 0.7602
374 | 0.760495
373 | 0.760196
372 | 0.759758
371 | 0.763862
370 | 0.769323
369 | 0.770447
368 | 0.771106
367 | 0.77253
366 | 0.776631
365 | 0.777918
364 | 0.782194
363 | 0.786765
362 | 0.788534
361 | 0.788551
360 | 0.791728
359 | 0.795962
358 | 0.798292
357 | 0.803864
356 | 0.805528
355 | 0.807865
354 | 0.811567
353 | 0.814937
352 | 0.818143
351 | 0.820813
350 | 0.824752
349 | 0.829321
348 | 0.83055
347 | 0.835196
346 | 0.838612
345 | 0.841886
344 | 0.844537
343 | 0.847691
342 | 0.853046
341 | 0.856837
340 | 0.860295
339 | 0.860541
338 | 0.864721
337 | 0.869968
336 | 0.872335
335 | 0.875763
334 | 0.881044
333 | 0.885097
332 | 0.888613
331 | 0.890533
330 | 0.892695
329 | 0.898105
328 | 0.900841
327 | 0.902473
326 | 0.907767
325 | 0.911757
324 | 0.914014
323 | 0.917138
322 | 0.917788
321 | 0.923003
320 | 0.929276
319 | 0.933282
318 | 0.935598
317 | 0.939676
316 | 0.943862
315 | 0.945442
314 | 0.947791
313 | 0.955471
312 | 0.959898
311 | 0.964057
310 | 0.967652
309 | 0.972652
308 | 0.97728
307 | 0.981279
306 | 0.98293
305 | 0.987483
304 | 0.993301
303 | 0.998361
302 | 1.00198
301 | 1.00743
300 | 1.01224
299 | 1.01532
298 | 1.01878
297 | 1.02265
296 | 1.02819
295 | 1.03414
294 | 1.04091
293 | 1.043
292 | 1.04581
291 | 1.04873
290 | 1.05406
289 | 1.06088
288 | 1.06668
287 | 1.06902
286 | 1.07521
285 | 1.07733
284 | 1.08218
283 | 1.0862
282 | 1.09121
281 | 1.09687
280 | 1.1006
279 | 1.10644
278 | 1.11465
277 | 1.12136
276 | 1.12974
275 | 1.1468