## ASCII 400C Pb4f
| X-axis, binding energy (eV) | Raw data in counts per second | Modelled components |  |  |  | Modelled baseline | Modelled data
c:\users\james mcgettrick\documents\xps analysis\xps jobs\20180522-bath-cspbbr\pbbr2-csbr-x100-x200-x300-x400-u100-u200-u300-u400-ag.vms
Pb 4f
| Characteristic Energy eV | 1486.69 | Acquisition Time s | 0.5
KE_Pb 4f | BE_Pb 4f | CPS_Pb 4f | Pb(II) 4f7/2_1_Pb 4f | Pb(II) 4f5/2_2_Pb 4f | Pb 4f_3_Pb 4f | Pb 4f_4_Pb 4f | Background_Pb 4f | Envelope_Pb 4f
1339.38 | 147.312 | 2998 | 2998 | 2998 | 2998 | 2998.56 | 2998 | 2998.56
1339.48 | 147.212 | 3074 | 3074 | 3074 | 3074 | 3074.89 | 3074 | 3074.89
1339.58 | 147.112 | 2950 | 2950 | 2950 | 2950 | 2951.4 | 2950 | 2951.4
1339.68 | 147.012 | 3006 | 3006 | 3006 | 3006 | 3008.16 | 3006 | 3008.16
1339.78 | 146.912 | 3016 | 3016 | 3016 | 3016 | 3019.27 | 3016 | 3019.27
1339.88 | 146.812 | 3152 | 3067.85 | 3067.85 | 3067.85 | 3072.75 | 3067.85 | 3072.75
1339.98 | 146.712 | 3064 | 3067.83 | 3067.83 | 3067.83 | 3075.07 | 3067.83 | 3075.07
1340.08 | 146.612 | 3058 | 3067.8 | 3067.8 | 3067.8 | 3078.28 | 3067.8 | 3078.28
1340.18 | 146.512 | 3040 | 3067.69 | 3067.69 | 3067.69 | 3082.73 | 3067.69 | 3082.73
1340.28 | 146.412 | 3226 | 3067.06 | 3067.06 | 3067.06 | 3088.24 | 3067.06 | 3088.24
1340.38 | 146.312 | 3166 | 3066.67 | 3066.67 | 3066.67 | 3096.11 | 3066.67 | 3096.11
1340.48 | 146.212 | 3344 | 3065.57 | 3065.57 | 3065.57 | 3105.81 | 3065.57 | 3105.81
1340.58 | 146.112 | 3434 | 3064.11 | 3064.12 | 3064.11 | 3118.26 | 3064.11 | 3118.27
1340.68 | 146.012 | 3350 | 3062.98 | 3062.99 | 3062.98 | 3134.71 | 3062.98 | 3134.72
1340.78 | 145.912 | 3348 | 3061.85 | 3061.87 | 3061.85 | 3155.23 | 3061.85 | 3155.25
1340.88 | 145.812 | 3370 | 3060.63 | 3060.68 | 3060.63 | 3180.27 | 3060.63 | 3180.31
1340.98 | 145.712 | 3344 | 3059.51 | 3059.6 | 3059.51 | 3209.94 | 3059.51 | 3210.03
1341.08 | 145.612 | 3362 | 3058.31 | 3058.49 | 3058.31 | 3244.18 | 3058.31 | 3244.35
1341.18 | 145.512 | 3388 | 3057.01 | 3057.35 | 3057.01 | 3282.17 | 3057.01 | 3282.52
1341.28 | 145.412 | 3316 | 3055.98 | 3056.64 | 3055.98 | 3323.37 | 3055.98 | 3324.03
1341.38 | 145.312 | 3508 | 3054.2 | 3055.44 | 3054.2 | 3365.09 | 3054.2 | 3366.33
1341.48 | 145.212 | 3580 | 3052.11 | 3054.4 | 3052.11 | 3405.74 | 3052.11 | 3408.03
1341.58 | 145.112 | 3346 | 3050.95 | 3055.09 | 3050.95 | 3443.94 | 3050.95 | 3448.08
1341.68 | 145.012 | 3428 | 3049.46 | 3056.81 | 3049.46 | 3476.05 | 3049.46 | 3483.4
1341.78 | 144.912 | 3406 | 3048.05 | 3060.83 | 3048.05 | 3499.47 | 3048.05 | 3512.25
1341.88 | 144.812 | 3462 | 3046.41 | 3068.21 | 3046.41 | 3512.44 | 3046.41 | 3534.25
1341.98 | 144.712 | 3724 | 3043.73 | 3080.3 | 3043.73 | 3512.44 | 3043.73 | 3549.01
1342.08 | 144.612 | 3594 | 3041.55 | 3101.77 | 3041.55 | 3501.08 | 3041.55 | 3561.3
1342.18 | 144.512 | 3764 | 3038.69 | 3136.05 | 3038.69 | 3477.88 | 3038.69 | 3575.24
1342.28 | 144.412 | 3630 | 3036.35 | 3191.04 | 3036.35 | 3445.63 | 3036.35 | 3600.32
1342.38 | 144.312 | 3788 | 3033.37 | 3275.5 | 3033.37 | 3405.72 | 3033.37 | 3647.85
1342.48 | 144.212 | 3924 | 3029.85 | 3402.67 | 3029.85 | 3360.63 | 3029.85 | 3733.44
1342.58 | 144.112 | 3922 | 3026.32 | 3591.44 | 3026.32 | 3313.67 | 3026.32 | 3878.79
1342.68 | 144.012 | 4198 | 3021.68 | 3865.96 | 3021.68 | 3266 | 3021.68 | 4110.28
1342.78 | 143.912 | 4692 | 3015.07 | 4259.93 | 3015.07 | 3218.56 | 3015.07 | 4463.42
1342.88 | 143.812 | 5016 | 3007.15 | 4817.08 | 3007.15 | 3173.36 | 3007.15 | 4983.29
1342.98 | 143.712 | 5764 | 2996.24 | 5591 | 2996.24 | 3129.48 | 2996.24 | 5724.24
1343.08 | 143.612 | 6802 | 2981.17 | 6647.71 | 2981.17 | 3086.03 | 2981.17 | 6752.57
1343.18 | 143.512 | 8096 | 2960.93 | 8053.94 | 2960.93 | 3042.11 | 2960.93 | 8135.12
1343.28 | 143.412 | 10120 | 2932.59 | 9844.3 | 2932.59 | 2994.3 | 2932.59 | 9906
1343.38 | 143.312 | 12026 | 2896.6 | 11971.9 | 2896.6 | 2942.84 | 2896.6 | 12018.2
1343.48 | 143.212 | 14356 | 2851.24 | 14202.8 | 2851.25 | 2885.28 | 2851.24 | 14236.9
1343.58 | 143.112 | 15964 | 2799.34 | 16042.6 | 2799.35 | 2824.04 | 2799.34 | 16067.3
1343.68 | 143.012 | 16518 | 2745.04 | 16872.3 | 2745.06 | 2762.68 | 2745.04 | 16889.9
1343.78 | 142.912 | 16286 | 2691.44 | 16331.5 | 2691.47 | 2703.85 | 2691.44 | 16344
1343.88 | 142.812 | 14734 | 2643.78 | 14621.8 | 2643.83 | 2652.38 | 2643.78 | 14630.5
1343.98 | 142.712 | 12818 | 2603.51 | 12356.4 | 2603.6 | 2609.37 | 2603.51 | 12362.4
1344.08 | 142.612 | 10386 | 2572.7 | 10093 | 2572.86 | 2576.65 | 2572.7 | 10097.1
1344.18 | 142.512 | 8216 | 2550.37 | 8137.05 | 2550.62 | 2552.98 | 2550.37 | 8139.92
1344.28 | 142.412 | 6408 | 2535.1 | 6583.7 | 2535.51 | 2536.81 | 2535.1 | 6585.82
1344.38 | 142.312 | 5076 | 2525.04 | 5404.11 | 2525.71 | 2526.14 | 2525.04 | 5405.89
1344.48 | 142.212 | 4104 | 2518.79 | 4534.39 | 2519.86 | 2519.49 | 2518.79 | 4536.16
1344.58 | 142.112 | 3636 | 2514.37 | 3905.95 | 2516.05 | 2514.81 | 2514.37 | 3908.07
1344.68 | 142.012 | 3152 | 2511.85 | 3460.35 | 2514.45 | 2512.11 | 2511.85 | 3463.22
1344.78 | 141.912 | 2878 | 2510.4 | 3147.78 | 2514.37 | 2510.56 | 2510.4 | 3151.91
1344.88 | 141.812 | 2770 | 2509.37 | 2931.38 | 2515.33 | 2509.47 | 2509.37 | 2937.44
1344.98 | 141.712 | 2562 | 2509.16 | 2784.52 | 2517.98 | 2509.22 | 2509.16 | 2793.4
1345.08 | 141.612 | 2576 | 2508.9 | 2685.88 | 2521.77 | 2508.93 | 2508.9 | 2698.79
1345.18 | 141.512 | 2586 | 2508.59 | 2620.45 | 2527.05 | 2508.61 | 2508.59 | 2638.93
1345.28 | 141.412 | 2572 | 2508.34 | 2577.81 | 2534.5 | 2508.35 | 2508.34 | 2603.98
1345.38 | 141.312 | 2466 | 2508.18 | 2550.61 | 2544.58 | 2508.18 | 2508.17 | 2587.03
1345.48 | 141.212 | 2458 | 2507.98 | 2533.45 | 2557.98 | 2507.98 | 2507.98 | 2583.47
1345.58 | 141.112 | 2382 | 2507.5 | 2522.48 | 2575 | 2507.48 | 2507.48 | 2590.02
1345.68 | 141.012 | 2512 | 2507.5 | 2516.12 | 2597.22 | 2507.46 | 2507.46 | 2605.92
1345.78 | 140.912 | 2684 | 2506.84 | 2511.68 | 2624.15 | 2506.77 | 2506.76 | 2629.14
1345.88 | 140.812 | 2652 | 2506.33 | 2508.93 | 2657.04 | 2506.19 | 2506.19 | 2659.91
1345.98 | 140.712 | 2712 | 2505.66 | 2506.87 | 2696.01 | 2505.38 | 2505.38 | 2697.79
1346.08 | 140.612 | 2702 | 2505.16 | 2505.39 | 2740.96 | 2504.6 | 2504.6 | 2742.31
1346.18 | 140.512 | 2834 | 2504.36 | 2503.71 | 2791.06 | 2503.29 | 2503.29 | 2792.55
1346.28 | 140.412 | 2898 | 2503.73 | 2501.95 | 2845.03 | 2501.73 | 2501.73 | 2847.24
1346.38 | 140.312 | 2936 | 2503.68 | 2500.12 | 2901.17 | 2500.01 | 2500.01 | 2904.95
1346.48 | 140.212 | 3024 | 2504.55 | 2497.99 | 2956.55 | 2497.94 | 2497.94 | 2963.21
1346.58 | 140.112 | 2960 | 2507.77 | 2496.14 | 3008.63 | 2496.11 | 2496.11 | 3020.32
1346.68 | 140.012 | 3062 | 2514.03 | 2493.88 | 3053.06 | 2493.87 | 2493.87 | 3073.24
1346.78 | 139.912 | 2982 | 2526.22 | 2491.94 | 3087.54 | 2491.94 | 2491.94 | 3121.83
1346.88 | 139.812 | 2988 | 2547.17 | 2489.98 | 3108.08 | 2489.97 | 2489.97 | 3165.28
1346.98 | 139.712 | 3122 | 2581.12 | 2487.47 | 3113.15 | 2487.47 | 2487.47 | 3206.79
1347.08 | 139.612 | 3092 | 2635.71 | 2485.08 | 3101.96 | 2485.08 | 2485.08 | 3252.59
1347.18 | 139.512 | 3100 | 2721.2 | 2482.65 | 3075.68 | 2482.65 | 2482.65 | 3314.24
1347.28 | 139.412 | 3268 | 2851.02 | 2479.54 | 3035.43 | 2479.54 | 2479.54 | 3406.91
1347.38 | 139.312 | 3468 | 3044.83 | 2475.63 | 2984.04 | 2475.63 | 2475.63 | 3553.24
1347.48 | 139.212 | 3748 | 3329.55 | 2470.59 | 2924.77 | 2470.59 | 2470.59 | 3783.73
1347.58 | 139.112 | 4178 | 3742.95 | 2463.83 | 2860.37 | 2463.83 | 2463.83 | 4139.49
1347.68 | 139.012 | 4574 | 4333.26 | 2455.48 | 2794.24 | 2455.48 | 2455.48 | 4672.03
1347.78 | 138.912 | 5324 | 5162.46 | 2444.12 | 2727.64 | 2444.12 | 2444.12 | 5445.98
1347.88 | 138.812 | 6532 | 6307.49 | 2427.94 | 2660.51 | 2427.94 | 2427.94 | 6540.06
1347.98 | 138.712 | 8058 | 7861.01 | 2405.66 | 2592.89 | 2405.66 | 2405.66 | 8048.24
1348.08 | 138.612 | 10250 | 9896.76 | 2374.61 | 2522.63 | 2374.61 | 2374.61 | 10044.8
1348.18 | 138.512 | 13118 | 12431.4 | 2332.09 | 2447.03 | 2332.09 | 2332.09 | 12546.4
1348.28 | 138.412 | 15504 | 15326 | 2279.95 | 2367.79 | 2279.95 | 2279.95 | 15413.8
1348.38 | 138.312 | 18056 | 18136.6 | 2217.51 | 2283.42 | 2217.51 | 2217.51 | 18202.5
1348.48 | 138.212 | 19618 | 20102.3 | 2148.64 | 2197.44 | 2148.64 | 2148.64 | 20151.1
1348.58 | 138.112 | 20236 | 20473.2 | 2077.04 | 2112.53 | 2077.04 | 2077.04 | 20508.7
1348.68 | 138.012 | 19332 | 19063.4 | 2008.75 | 2034.2 | 2008.75 | 2008.75 | 19088.9
1348.78 | 137.912 | 16692 | 16418.8 | 1950.63 | 1968.59 | 1950.63 | 1950.63 | 16436.7
1348.88 | 137.812 | 13878 | 13383.3 | 1903.42 | 1915.91 | 1903.42 | 1903.42 | 13395.8
1348.98 | 137.712 | 10762 | 10560.7 | 1868.36 | 1876.92 | 1868.36 | 1868.36 | 10569.2
1349.08 | 137.612 | 8148 | 8218.57 | 1843.5 | 1849.27 | 1843.5 | 1843.5 | 8224.33
1349.18 | 137.512 | 5842 | 6403.78 | 1827.67 | 1831.52 | 1827.67 | 1827.67 | 6407.63
1349.28 | 137.412 | 4614 | 5045.35 | 1816.65 | 1819.16 | 1816.65 | 1816.65 | 5047.86
1349.38 | 137.312 | 3650 | 4053.7 | 1809.39 | 1811.02 | 1809.39 | 1809.39 | 4055.33
1349.48 | 137.212 | 3076 | 3342.56 | 1804.38 | 1805.41 | 1804.38 | 1804.38 | 3343.59
1349.58 | 137.112 | 2678 | 2841.93 | 1800.92 | 1801.57 | 1800.92 | 1800.92 | 2842.58
1349.68 | 137.012 | 2500 | 2492.59 | 1798.15 | 1798.55 | 1798.15 | 1798.15 | 2492.99
1349.78 | 136.912 | 2298 | 2252.46 | 1796.17 | 1796.42 | 1796.17 | 1796.17 | 2252.71
1349.88 | 136.812 | 2186 | 2089.72 | 1794.63 | 1794.78 | 1794.63 | 1794.63 | 2089.87
1349.98 | 136.712 | 2142 | 1981.33 | 1793.26 | 1793.34 | 1793.26 | 1793.26 | 1981.42
1350.08 | 136.612 | 2140 | 1909.72 | 1791.88 | 1791.93 | 1791.88 | 1791.88 | 1909.78
1350.18 | 136.512 | 2004 | 1863.58 | 1791.04 | 1791.07 | 1791.04 | 1791.04 | 1863.6
1350.28 | 136.412 | 1968 | 1834.17 | 1790.34 | 1790.36 | 1790.34 | 1790.34 | 1834.19
1350.38 | 136.312 | 2070 | 1815.29 | 1789.24 | 1789.24 | 1789.24 | 1789.24 | 1815.3
1350.48 | 136.212 | 1990 | 1803.63 | 1788.44 | 1788.45 | 1788.44 | 1788.44 | 1803.64
1350.58 | 136.112 | 1940 | 1796.53 | 1787.84 | 1787.84 | 1787.84 | 1787.84 | 1796.53
1350.68 | 136.012 | 1862 | 1792.41 | 1787.55 | 1787.55 | 1787.55 | 1787.55 | 1792.42
1350.78 | 135.912 | 1974 | 1789.49 | 1786.81 | 1786.81 | 1786.81 | 1786.81 | 1789.49
1350.88 | 135.812 | 1930 | 1787.69 | 1786.24 | 1786.24 | 1786.24 | 1786.24 | 1787.69
1350.98 | 135.712 | 1902 | 1786.55 | 1785.78 | 1785.79 | 1785.78 | 1785.78 | 1786.55
1351.08 | 135.612 | 1848 | 1785.93 | 1785.54 | 1785.54 | 1785.54 | 1785.54 | 1785.93
1351.18 | 135.512 | 1844 | 1785.51 | 1785.31 | 1785.31 | 1785.31 | 1785.31 | 1785.51
1351.28 | 135.412 | 1820 | 1785.27 | 1785.17 | 1785.17 | 1785.17 | 1785.17 | 1785.27
1351.38 | 135.312 | 1828 | 1785.05 | 1785 | 1785 | 1785 | 1785 | 1785.05
1351.48 | 135.212 | 1826 | 1784.86 | 1784.84 | 1784.84 | 1784.84 | 1784.84 | 1784.86
1351.58 | 135.112 | 1850 | 1784.59 | 1784.58 | 1784.58 | 1784.58 | 1784.58 | 1784.59
1351.68 | 135.012 | 1882 | 1784.2 | 1784.19 | 1784.19 | 1784.19 | 1784.19 | 1784.2
1351.78 | 134.912 | 1818 | 1784.06 | 1784.06 | 1784.06 | 1784.06 | 1784.06 | 1784.06
1351.88 | 134.812 | 1792 | 1784.03 | 1784.03 | 1784.03 | 1784.03 | 1784.03 | 1784.03
1351.98 | 134.712 | 1816 | 1783.9 | 1783.9 | 1783.9 | 1783.9 | 1783.9 | 1783.9
1352.08 | 134.612 | 1866 | 1783.58 | 1783.58 | 1783.58 | 1783.58 | 1783.58 | 1783.58
1352.18 | 134.512 | 1822 | 1783.43 | 1783.43 | 1783.43 | 1783.43 | 1783.43 | 1783.43
1352.28 | 134.412 | 1776 | 1783.4 | 1783.4 | 1783.4 | 1783.4 | 1783.4 | 1783.4
1352.38 | 134.312 | 1760 | 1783.3 | 1783.3 | 1783.3 | 1783.3 | 1783.3 | 1783.3
1352.48 | 134.212 | 1764 | 1783.23 | 1783.23 | 1783.23 | 1783.23 | 1783.23 | 1783.23
1352.58 | 134.112 | 1800 | 1783.16 | 1783.16 | 1783.16 | 1783.16 | 1783.16 | 1783.16
1352.68 | 134.012 | 1854 | 1782.88 | 1782.88 | 1782.88 | 1782.88 | 1782.88 | 1782.88
1352.78 | 133.912 | 1822 | 1782.73 | 1782.73 | 1782.73 | 1782.73 | 1782.73 | 1782.73
1352.88 | 133.812 | 1794 | 1794 | 1794 | 1794 | 1794 | 1794 | 1794
1352.98 | 133.712 | 1820 | 1820 | 1820 | 1820 | 1820 | 1820 | 1820
1353.08 | 133.612 | 1776 | 1776 | 1776 | 1776 | 1776 | 1776 | 1776
1353.18 | 133.512 | 1706 | 1706 | 1706 | 1706 | 1706 | 1706 | 1706
1353.28 | 133.412 | 1738 | 1738 | 1738 | 1738 | 1738 | 1738 | 1738
1353.38 | 133.312 | 1750 | 1750 | 1750 | 1750 | 1750 | 1750 | 1750
1353.48 | 133.212 | 1728 | 1728 | 1728 | 1728 | 1728 | 1728 | 1728
1353.58 | 133.112 | 1684 | 1684 | 1684 | 1684 | 1684 | 1684 | 1684
1353.68 | 133.012 | 1744 | 1744 | 1744 | 1744 | 1744 | 1744 | 1744
1353.78 | 132.912 | 1638 | 1638 | 1638 | 1638 | 1638 | 1638 | 1638
1353.88 | 132.812 | 1738 | 1738 | 1738 | 1738 | 1738 | 1738 | 1738
1353.98 | 132.712 | 1766 | 1766 | 1766 | 1766 | 1766 | 1766 | 1766
1354.08 | 132.612 | 1810 | 1810 | 1810 | 1810 | 1810 | 1810 | 1810
1354.18 | 132.512 | 1756 | 1756 | 1756 | 1756 | 1756 | 1756 | 1756
1354.28 | 132.412 | 1876 | 1876 | 1876 | 1876 | 1876 | 1876 | 1876
1354.38 | 132.312 | 1762 | 1762 | 1762 | 1762 | 1762 | 1762 | 1762

## 400
c:\users\james mcgettrick\documents\xps analysis\xps jobs\20180522-bath-cspbbr\pbbr2-csbr-x100-x200-x300-x400-u100-u200-u300-u400-ag.vms
Cs 4d & Br 3d
| Characteristic Energy eV | 1486.69 | Acquisition Time s | 0.5
KE_Cs 4d & Br 3d | BE_Cs 4d & Br 3d | CPS_Cs 4d & Br 3d | Br 3d5/2 CsBr_1_Cs 4d & Br 3d | Br 3d3/2 CsBr_2_Cs 4d & Br 3d | Cs 4d5/2 CsBr_3_Cs 4d & Br 3d | Cs 4d3/2 CsBr_4_Cs 4d & Br 3d | Br 3d5/2 PbBr2_5_Cs 4d & Br 3d | Br 3d3/2 PbBr2_6_Cs 4d & Br 3d | Cs 4d5/2 ???_7_Cs 4d & Br 3d | Cs 4d3/2 ???_8_Cs 4d & Br 3d | Background_Cs 4d & Br 3d | Envelope_Cs 4d & Br 3d
1405.38 | 81.312 | 1370 | 1370 | 1370 | 1370 | 1370 | 1370 | 1370 | 1370.09 | 1371.95 | 1370 | 1372.05
1405.48 | 81.212 | 1376 | 1376 | 1376 | 1376 | 1376 | 1376 | 1376 | 1376.12 | 1378.57 | 1376 | 1378.69
1405.58 | 81.112 | 1402 | 1402 | 1402 | 1402 | 1402 | 1402 | 1402 | 1402.16 | 1405.36 | 1402 | 1405.51
1405.68 | 81.012 | 1332 | 1332 | 1332 | 1332 | 1332 | 1332 | 1332 | 1332.2 | 1336.36 | 1332 | 1336.56
1405.78 | 80.912 | 1462 | 1331.39 | 1331.39 | 1331.39 | 1331.39 | 1331.39 | 1331.39 | 1331.65 | 1337.04 | 1331.39 | 1337.3
1405.88 | 80.812 | 1348 | 1331.32 | 1331.32 | 1331.32 | 1331.32 | 1331.32 | 1331.32 | 1331.65 | 1338.58 | 1331.32 | 1338.91
1405.98 | 80.712 | 1326 | 1331.29 | 1331.29 | 1331.29 | 1331.29 | 1331.29 | 1331.29 | 1331.71 | 1340.6 | 1331.29 | 1341.02
1406.08 | 80.612 | 1512 | 1330.45 | 1330.45 | 1330.45 | 1330.45 | 1330.45 | 1330.45 | 1330.98 | 1342.32 | 1330.45 | 1342.85
1406.18 | 80.512 | 1454 | 1329.87 | 1329.87 | 1329.87 | 1329.87 | 1329.87 | 1329.87 | 1330.54 | 1344.93 | 1329.87 | 1345.6
1406.28 | 80.412 | 1494 | 1329.11 | 1329.11 | 1329.11 | 1329.11 | 1329.11 | 1329.11 | 1329.95 | 1348.13 | 1329.11 | 1348.98
1406.38 | 80.312 | 1470 | 1328.45 | 1328.45 | 1328.45 | 1328.45 | 1328.45 | 1328.45 | 1329.51 | 1352.36 | 1328.45 | 1353.42
1406.48 | 80.212 | 1396 | 1328.13 | 1328.13 | 1328.13 | 1328.13 | 1328.13 | 1328.13 | 1329.46 | 1358.08 | 1328.13 | 1359.41
1406.58 | 80.112 | 1456 | 1327.54 | 1327.54 | 1327.54 | 1327.54 | 1327.54 | 1327.54 | 1329.19 | 1364.86 | 1327.54 | 1366.51
1406.68 | 80.012 | 1466 | 1326.89 | 1326.89 | 1326.89 | 1326.89 | 1326.89 | 1326.89 | 1328.95 | 1373.2 | 1326.89 | 1375.26
1406.78 | 79.912 | 1458 | 1326.28 | 1326.28 | 1326.28 | 1326.28 | 1326.28 | 1326.28 | 1328.83 | 1383.54 | 1326.28 | 1386.09
1406.88 | 79.812 | 1434 | 1325.78 | 1325.78 | 1325.78 | 1325.78 | 1325.78 | 1325.78 | 1328.92 | 1396.22 | 1325.78 | 1399.37
1406.98 | 79.712 | 1538 | 1324.79 | 1324.79 | 1324.79 | 1324.79 | 1324.79 | 1324.79 | 1328.66 | 1411.21 | 1324.79 | 1415.08
1407.08 | 79.612 | 1592 | 1323.54 | 1323.54 | 1323.54 | 1323.55 | 1323.54 | 1323.54 | 1328.29 | 1429.05 | 1323.54 | 1433.81
1407.18 | 79.512 | 1540 | 1322.53 | 1322.53 | 1322.53 | 1322.55 | 1322.53 | 1322.53 | 1328.34 | 1450.84 | 1322.53 | 1456.67
1407.28 | 79.412 | 1596 | 1321.25 | 1321.25 | 1321.25 | 1321.32 | 1321.25 | 1321.25 | 1328.34 | 1476.64 | 1321.25 | 1483.8
1407.38 | 79.312 | 1646 | 1319.74 | 1319.74 | 1319.74 | 1319.93 | 1319.74 | 1319.74 | 1328.35 | 1506.93 | 1319.74 | 1515.73
1407.48 | 79.212 | 1666 | 1318.12 | 1318.12 | 1318.12 | 1318.62 | 1318.12 | 1318.12 | 1328.56 | 1542.67 | 1318.12 | 1553.6
1407.58 | 79.112 | 1666 | 1316.5 | 1316.5 | 1316.5 | 1317.75 | 1316.5 | 1316.5 | 1329.12 | 1584.08 | 1316.5 | 1597.95
1407.68 | 79.012 | 1662 | 1314.89 | 1314.89 | 1314.89 | 1317.91 | 1314.89 | 1314.89 | 1330.09 | 1631.62 | 1314.89 | 1649.84
1407.78 | 78.912 | 1676 | 1313.2 | 1313.2 | 1313.2 | 1320.21 | 1313.2 | 1313.2 | 1331.47 | 1684.89 | 1313.2 | 1710.17
1407.88 | 78.812 | 1692 | 1311.44 | 1311.44 | 1311.44 | 1326.85 | 1311.44 | 1311.44 | 1333.33 | 1743.01 | 1311.44 | 1780.32
1407.98 | 78.712 | 1740 | 1309.44 | 1309.44 | 1309.44 | 1341.98 | 1309.44 | 1309.44 | 1335.6 | 1804.11 | 1309.44 | 1862.81
1408.08 | 78.612 | 1928 | 1306.55 | 1306.55 | 1306.55 | 1371.95 | 1306.55 | 1306.55 | 1337.73 | 1864.46 | 1306.55 | 1961.04
1408.18 | 78.512 | 2028 | 1303.18 | 1303.18 | 1303.18 | 1428.91 | 1303.18 | 1303.18 | 1340.24 | 1920.07 | 1303.18 | 2082.86
1408.28 | 78.412 | 2180 | 1299.09 | 1299.09 | 1299.09 | 1529.41 | 1299.09 | 1299.09 | 1343.03 | 1965.6 | 1299.09 | 2239.85
1408.38 | 78.312 | 2510 | 1293.44 | 1293.44 | 1293.44 | 1695.78 | 1293.44 | 1293.44 | 1345.41 | 1994.74 | 1293.44 | 2449.04
1408.48 | 78.212 | 2768 | 1286.56 | 1286.56 | 1286.56 | 1955.36 | 1286.56 | 1286.56 | 1347.87 | 2003.11 | 1286.56 | 2733.21
1408.58 | 78.112 | 3142 | 1277.91 | 1277.91 | 1277.91 | 2333.46 | 1277.91 | 1277.91 | 1350.05 | 1988.84 | 1277.91 | 3116.54
1408.68 | 78.012 | 3804 | 1266.12 | 1266.12 | 1266.12 | 2843.81 | 1266.12 | 1266.12 | 1350.81 | 1950.16 | 1266.12 | 3612.55
1408.78 | 77.912 | 4234 | 1252.27 | 1252.27 | 1252.27 | 3475.41 | 1252.27 | 1252.27 | 1351.46 | 1892.81 | 1252.27 | 4215.14
1408.88 | 77.812 | 4946 | 1235.04 | 1235.04 | 1235.04 | 4175.26 | 1235.04 | 1235.04 | 1350.91 | 1820.02 | 1235.04 | 4876.11
1408.98 | 77.712 | 5550 | 1214.9 | 1214.9 | 1214.9 | 4844.84 | 1214.9 | 1214.9 | 1349.94 | 1737.94 | 1214.9 | 5502.9
1409.08 | 77.612 | 6034 | 1192.42 | 1192.42 | 1192.42 | 5351.97 | 1192.42 | 1192.42 | 1349.39 | 1651.85 | 1192.42 | 5968.37
1409.18 | 77.512 | 6130 | 1169.38 | 1169.38 | 1169.38 | 5579.93 | 1169.38 | 1169.38 | 1351.37 | 1567.24 | 1169.38 | 6159.78
1409.28 | 77.412 | 6002 | 1146.83 | 1146.83 | 1146.84 | 5459.51 | 1146.83 | 1146.83 | 1357.23 | 1487.31 | 1146.83 | 6010.39
1409.38 | 77.312 | 5462 | 1126.7 | 1126.7 | 1126.72 | 5024.66 | 1126.7 | 1126.7 | 1369.2 | 1415.45 | 1126.7 | 5555.93
1409.48 | 77.212 | 4820 | 1109.47 | 1109.47 | 1109.53 | 4372.13 | 1109.47 | 1109.47 | 1388.04 | 1352.44 | 1109.47 | 4893.74
1409.58 | 77.112 | 4152 | 1095.27 | 1095.27 | 1095.44 | 3638.7 | 1095.27 | 1095.27 | 1414.07 | 1298.4 | 1095.27 | 4160.8
1409.68 | 77.012 | 3510 | 1084 | 1084 | 1084.46 | 2940.37 | 1084 | 1084 | 1447.27 | 1252.97 | 1084 | 3473.06
1409.78 | 76.912 | 2732 | 1076.32 | 1076.32 | 1077.49 | 2350.93 | 1076.32 | 1076.32 | 1488.17 | 1216.07 | 1076.32 | 2903.71
1409.88 | 76.812 | 2384 | 1070.21 | 1070.21 | 1073.08 | 1897.79 | 1070.21 | 1070.21 | 1534.4 | 1185.41 | 1070.21 | 2480.04
1409.98 | 76.712 | 2190 | 1064.99 | 1064.99 | 1071.76 | 1574.35 | 1064.99 | 1064.99 | 1584.51 | 1159.48 | 1064.99 | 2195.14
1410.08 | 76.612 | 1976 | 1060.74 | 1060.74 | 1075.9 | 1358.95 | 1060.74 | 1060.74 | 1637.4 | 1137.95 | 1060.74 | 2027.98
1410.18 | 76.512 | 1968 | 1056.51 | 1056.51 | 1089.14 | 1222.79 | 1056.51 | 1056.51 | 1690.39 | 1119.35 | 1056.51 | 1952.15
1410.28 | 76.412 | 1904 | 1052.55 | 1052.55 | 1119.34 | 1140.95 | 1052.55 | 1052.55 | 1741.46 | 1103.45 | 1052.55 | 1947.54
1410.38 | 76.312 | 2026 | 1048.01 | 1048.01 | 1179.01 | 1092.9 | 1048.01 | 1048.01 | 1787 | 1089.13 | 1048.01 | 2004
1410.48 | 76.212 | 2150 | 1042.87 | 1042.87 | 1287.49 | 1064.59 | 1042.87 | 1042.87 | 1824.01 | 1075.9 | 1042.87 | 2123.39
1410.58 | 76.112 | 2288 | 1037.06 | 1037.06 | 1473.65 | 1047.13 | 1037.06 | 1037.06 | 1849.48 | 1063.51 | 1037.06 | 2322.6
1410.68 | 76.012 | 2736 | 1029.13 | 1029.13 | 1770.4 | 1033.57 | 1029.13 | 1029.13 | 1859.56 | 1050.21 | 1029.13 | 2626.34
1410.78 | 75.912 | 3106 | 1019.44 | 1019.44 | 2217.49 | 1021.32 | 1019.44 | 1019.44 | 1853.1 | 1036.16 | 1019.44 | 3069.75
1410.88 | 75.812 | 3656 | 1007.14 | 1007.14 | 2842.51 | 1007.89 | 1007.14 | 1007.14 | 1828.99 | 1020.35 | 1007.14 | 3678.33
1410.98 | 75.712 | 4484 | 990.917 | 990.917 | 3649.6 | 991.209 | 990.917 | 990.917 | 1786.92 | 1001.29 | 990.917 | 4456.26
1411.08 | 75.612 | 5270 | 970.951 | 970.951 | 4594.52 | 971.058 | 970.951 | 970.951 | 1729.11 | 979.074 | 970.951 | 5360.91
1411.18 | 75.512 | 6276 | 946.199 | 946.199 | 5570.07 | 946.237 | 946.199 | 946.199 | 1657.29 | 952.521 | 946.199 | 6287.53
1411.28 | 75.412 | 6942 | 918.224 | 918.224 | 6412.44 | 918.236 | 918.224 | 918.224 | 1576.04 | 923.12 | 918.224 | 7075.17
1411.38 | 75.312 | 7442 | 887.785 | 887.785 | 6938.33 | 887.789 | 887.785 | 887.785 | 1489.01 | 891.56 | 887.785 | 7543.33
1411.48 | 75.212 | 7480 | 857.027 | 857.027 | 7013.3 | 857.028 | 857.027 | 857.027 | 1400.83 | 859.918 | 857.027 | 7560
1411.58 | 75.112 | 7264 | 827.133 | 827.133 | 6611.89 | 827.134 | 827.133 | 827.133 | 1314.66 | 829.341 | 827.133 | 7101.63
1411.68 | 75.012 | 6346 | 801.383 | 801.383 | 5830.55 | 801.383 | 801.383 | 801.383 | 1235.17 | 803.057 | 801.383 | 6266.01
1411.78 | 74.912 | 5378 | 780.03 | 780.03 | 4842.79 | 780.03 | 780.03 | 780.03 | 1163.57 | 781.293 | 780.03 | 5227.59
1411.88 | 74.812 | 4218 | 763.989 | 763.989 | 3829.5 | 763.989 | 763.989 | 763.989 | 1101.27 | 764.937 | 763.989 | 4167.73
1411.98 | 74.712 | 3310 | 752.109 | 752.109 | 2923.62 | 752.109 | 752.109 | 752.109 | 1047.35 | 752.816 | 752.109 | 3219.57
1412.08 | 74.612 | 2426 | 744.299 | 744.299 | 2196.28 | 744.299 | 744.299 | 744.299 | 1001.71 | 744.825 | 744.299 | 2454.22
1412.18 | 74.512 | 1792 | 739.411 | 739.411 | 1658.24 | 739.411 | 739.411 | 739.411 | 963.047 | 739.798 | 739.411 | 1882.27
1412.28 | 74.412 | 1356 | 736.534 | 736.534 | 1289.59 | 736.534 | 736.534 | 736.534 | 930.216 | 736.818 | 736.534 | 1483.56
1412.38 | 74.312 | 1110 | 734.792 | 734.792 | 1051.14 | 734.792 | 734.792 | 734.792 | 902.047 | 734.999 | 734.792 | 1218.6
1412.48 | 74.212 | 988 | 733.61 | 733.61 | 906.55 | 733.61 | 733.61 | 733.61 | 877.654 | 733.76 | 733.61 | 1050.74
1412.58 | 74.112 | 918 | 732.75 | 732.75 | 822.684 | 732.75 | 732.75 | 732.75 | 856.485 | 732.858 | 732.75 | 946.528
1412.68 | 74.012 | 784 | 732.511 | 732.511 | 777.352 | 732.511 | 732.511 | 732.511 | 838.535 | 732.588 | 732.511 | 883.454
1412.78 | 73.912 | 838 | 732.018 | 732.018 | 753.265 | 732.018 | 732.018 | 732.018 | 822.645 | 732.074 | 732.018 | 843.947
1412.88 | 73.812 | 824 | 731.589 | 731.589 | 741.267 | 731.589 | 731.589 | 731.589 | 808.867 | 731.628 | 731.589 | 818.584
1412.98 | 73.712 | 778 | 731.373 | 731.373 | 735.555 | 731.373 | 731.373 | 731.373 | 797.108 | 731.4 | 731.373 | 801.318
1413.08 | 73.612 | 822 | 730.95 | 730.95 | 732.69 | 730.95 | 730.95 | 730.95 | 786.73 | 730.969 | 730.95 | 788.489
1413.18 | 73.512 | 752 | 730.852 | 730.852 | 731.538 | 730.852 | 730.852 | 730.852 | 778.067 | 730.865 | 730.852 | 778.767
1413.28 | 73.412 | 732 | 730.846 | 730.846 | 731.107 | 730.846 | 730.846 | 730.846 | 770.712 | 730.856 | 730.846 | 770.982
1413.38 | 73.312 | 740 | 730.804 | 730.804 | 730.897 | 730.804 | 730.804 | 730.804 | 764.378 | 730.81 | 730.804 | 764.478
1413.48 | 73.212 | 798 | 730.49 | 730.49 | 730.523 | 730.49 | 730.49 | 730.49 | 758.692 | 730.494 | 730.49 | 758.729
1413.58 | 73.112 | 760 | 730.352 | 730.352 | 730.363 | 730.352 | 730.352 | 730.352 | 753.98 | 730.355 | 730.352 | 753.993
1413.68 | 73.012 | 746 | 730.279 | 730.279 | 730.283 | 730.279 | 730.279 | 730.279 | 750.02 | 730.281 | 730.279 | 750.026
1413.78 | 72.912 | 704 | 730.158 | 730.158 | 730.159 | 730.158 | 730.158 | 730.158 | 746.606 | 730.159 | 730.158 | 746.609
1413.88 | 72.812 | 764 | 730 | 730 | 730 | 730 | 730 | 730 | 743.667 | 730.001 | 730 | 743.668
1413.98 | 72.712 | 730 | 730 | 730 | 730 | 730 | 730 | 730 | 741.323 | 730.001 | 730 | 741.324
1414.08 | 72.612 | 676 | 676 | 676 | 676 | 676 | 676 | 676 | 685.354 | 676 | 676 | 685.355
1414.18 | 72.512 | 736 | 736 | 736 | 736 | 736 | 736 | 736.001 | 743.705 | 736 | 736 | 743.706
1414.28 | 72.412 | 714 | 714 | 714 | 714 | 714 | 714 | 714.001 | 720.328 | 714 | 714 | 720.329
1414.38 | 72.312 | 762 | 738.307 | 738.307 | 738.307 | 738.307 | 738.307 | 738.31 | 743.488 | 738.307 | 738.307 | 743.491
1414.48 | 72.212 | 712 | 738.245 | 738.245 | 738.245 | 738.245 | 738.245 | 738.251 | 742.474 | 738.245 | 738.245 | 742.48
1414.58 | 72.112 | 700 | 738.154 | 738.154 | 738.154 | 738.154 | 738.154 | 738.167 | 741.595 | 738.154 | 738.154 | 741.608
1414.68 | 72.012 | 812 | 737.979 | 737.979 | 737.979 | 737.979 | 737.979 | 738.003 | 740.77 | 737.979 | 737.979 | 740.794
1414.78 | 71.912 | 746 | 737.96 | 737.96 | 737.96 | 737.96 | 737.96 | 738.007 | 740.216 | 737.96 | 737.96 | 740.264
1414.88 | 71.812 | 770 | 737.883 | 737.883 | 737.883 | 737.883 | 737.883 | 737.975 | 739.702 | 737.883 | 737.883 | 739.794
1414.98 | 71.712 | 830 | 737.664 | 737.664 | 737.664 | 737.664 | 737.664 | 737.836 | 739.125 | 737.664 | 737.664 | 739.297
1415.08 | 71.612 | 802 | 737.511 | 737.511 | 737.511 | 737.511 | 737.512 | 737.829 | 738.681 | 737.511 | 737.511 | 738.999
1415.18 | 71.512 | 766 | 737.443 | 737.443 | 737.443 | 737.443 | 737.444 | 738.018 | 738.376 | 737.443 | 737.443 | 738.953
1415.28 | 71.412 | 818 | 737.251 | 737.251 | 737.251 | 737.251 | 737.254 | 738.273 | 737.994 | 737.251 | 737.251 | 739.019
1415.38 | 71.312 | 810 | 737.078 | 737.078 | 737.078 | 737.078 | 737.084 | 738.861 | 737.667 | 737.078 | 737.078 | 739.455
1415.48 | 71.212 | 884 | 736.728 | 736.729 | 736.728 | 736.728 | 736.74 | 739.783 | 737.193 | 736.728 | 736.728 | 740.26
1415.58 | 71.112 | 870 | 736.411 | 736.414 | 736.411 | 736.411 | 736.434 | 741.555 | 736.777 | 736.411 | 736.411 | 741.947
1415.68 | 71.012 | 936 | 735.936 | 735.944 | 735.936 | 735.936 | 735.981 | 744.442 | 736.223 | 735.936 | 735.936 | 744.782
1415.78 | 70.912 | 936 | 735.46 | 735.48 | 735.46 | 735.46 | 735.545 | 749.313 | 735.684 | 735.46 | 735.46 | 749.643
1415.88 | 70.812 | 976 | 734.887 | 734.941 | 734.887 | 734.887 | 735.047 | 757.034 | 735.062 | 734.887 | 734.887 | 757.422
1415.98 | 70.712 | 1050 | 734.137 | 734.268 | 734.137 | 734.137 | 734.431 | 769.058 | 734.273 | 734.137 | 734.137 | 769.618
1416.08 | 70.612 | 1164 | 733.114 | 733.423 | 733.114 | 733.114 | 733.646 | 787.24 | 733.219 | 733.114 | 733.114 | 788.186
1416.18 | 70.512 | 1084 | 732.279 | 732.973 | 732.279 | 732.279 | 733.222 | 815.002 | 732.36 | 732.279 | 732.279 | 816.72
1416.28 | 70.412 | 1134 | 731.323 | 732.818 | 731.323 | 731.323 | 732.971 | 855.886 | 731.385 | 731.323 | 731.323 | 859.091
1416.38 | 70.312 | 1222 | 730.155 | 733.222 | 730.155 | 730.155 | 732.979 | 915.135 | 730.202 | 730.155 | 730.155 | 921.075
1416.48 | 70.212 | 1290 | 728.823 | 734.849 | 728.822 | 728.822 | 733.589 | 1000.01 | 728.858 | 728.822 | 728.822 | 1010.85
1416.58 | 70.112 | 1428 | 727.16 | 738.433 | 727.158 | 727.158 | 735.061 | 1119.39 | 727.185 | 727.158 | 727.158 | 1138.6
1416.68 | 70.012 | 1518 | 725.283 | 745.449 | 725.275 | 725.275 | 738.171 | 1286.06 | 725.296 | 725.275 | 725.275 | 1319.16
1416.78 | 69.912 | 1758 | 722.838 | 757.125 | 722.817 | 722.817 | 743.526 | 1513.56 | 722.833 | 722.817 | 722.817 | 1568.62
1416.88 | 69.812 | 2074 | 719.656 | 775.204 | 719.601 | 719.601 | 752.318 | 1820.2 | 719.613 | 719.601 | 719.601 | 1908.59
1416.98 | 69.712 | 2468 | 715.576 | 800.79 | 715.439 | 715.439 | 766.408 | 2220.97 | 715.448 | 715.439 | 715.439 | 2357.43
1417.08 | 69.612 | 3118 | 710.051 | 833.723 | 709.72 | 709.72 | 787.827 | 2724.75 | 709.727 | 709.72 | 709.72 | 2927.2
1417.18 | 69.512 | 3780 | 703.168 | 871.874 | 702.412 | 702.412 | 820.654 | 3315.59 | 702.417 | 702.412 | 702.412 | 3604.06
1417.28 | 69.412 | 4452 | 695.147 | 910.386 | 693.487 | 693.487 | 869.774 | 3930.83 | 693.491 | 693.487 | 693.487 | 4325.68
1417.38 | 69.312 | 5048 | 686.589 | 941.75 | 683.122 | 683.122 | 942.766 | 4442.82 | 683.124 | 683.122 | 683.122 | 4964.57
1417.48 | 69.212 | 5322 | 679.023 | 957.785 | 672.08 | 672.08 | 1049.46 | 4694.51 | 672.082 | 672.08 | 672.08 | 5364.54
1417.58 | 69.112 | 5546 | 673.712 | 952.31 | 660.478 | 660.478 | 1202.43 | 4580.05 | 660.48 | 660.478 | 660.478 | 5427.07
1417.68 | 69.012 | 5266 | 673.642 | 924.592 | 649.516 | 649.516 | 1418.67 | 4147.46 | 649.517 | 649.516 | 649.516 | 5215.82
1417.78 | 68.912 | 4984 | 681.056 | 879.207 | 639.198 | 639.198 | 1717.21 | 3539.35 | 639.199 | 639.198 | 639.198 | 4899.22
1417.88 | 68.812 | 4752 | 698.611 | 823.881 | 629.409 | 629.409 | 2121.88 | 2908.03 | 629.409 | 629.409 | 629.409 | 4664.17
1417.98 | 68.712 | 4582 | 728.569 | 767.152 | 620 | 620 | 2653.7 | 2344.7 | 620.001 | 620 | 620 | 4634.12
1418.08 | 68.612 | 4714 | 771.598 | 714.803 | 610.255 | 610.255 | 3330.72 | 1882.54 | 610.256 | 610.255 | 610.255 | 4868.9
1418.18 | 68.512 | 5244 | 825.268 | 669.27 | 599.226 | 599.226 | 4140.02 | 1520.07 | 599.226 | 599.226 | 599.226 | 5356.94
1418.28 | 68.412 | 5738 | 884.209 | 631.458 | 586.994 | 586.994 | 5020.82 | 1243.94 | 586.994 | 586.994 | 586.994 | 6019.45
1418.38 | 68.312 | 6406 | 937.899 | 599.94 | 573.143 | 573.143 | 5828.08 | 1035.23 | 573.143 | 573.143 | 573.143 | 6681.71
1418.48 | 68.212 | 6852 | 973.888 | 573.579 | 558.197 | 558.197 | 6348.99 | 879.581 | 558.197 | 558.197 | 558.197 | 7101.44
1418.58 | 68.112 | 7130 | 980.733 | 550.968 | 542.554 | 542.554 | 6398.64 | 763.017 | 542.554 | 542.554 | 542.554 | 7065.69
1418.68 | 68.012 | 6706 | 954.403 | 532.277 | 527.883 | 527.883 | 5956.38 | 677.288 | 527.883 | 527.883 | 527.883 | 6536.7
1418.78 | 67.912 | 5872 | 898.819 | 517.353 | 515.163 | 515.163 | 5172.94 | 614.993 | 515.163 | 515.163 | 515.163 | 5658.62
1418.88 | 67.812 | 4866 | 824.837 | 505.849 | 504.806 | 504.806 | 4270.71 | 570.583 | 504.806 | 504.806 | 504.806 | 4657.56
1418.98 | 67.712 | 3796 | 745.707 | 497.447 | 496.972 | 496.972 | 3415.35 | 539.69 | 496.972 | 496.972 | 496.972 | 3707.27
1419.08 | 67.612 | 2754 | 672.686 | 491.806 | 491.6 | 491.6 | 2686.8 | 518.897 | 491.6 | 491.6 | 491.6 | 2895.39
1419.18 | 67.512 | 2046 | 612.076 | 487.986 | 487.9 | 487.9 | 2105.59 | 505.094 | 487.9 | 487.9 | 487.9 | 2247.05
1419.28 | 67.412 | 1524 | 565.905 | 485.468 | 485.434 | 485.434 | 1658.41 | 496.069 | 485.434 | 485.434 | 485.434 | 1749.55
1419.38 | 67.312 | 1100 | 533.503 | 483.984 | 483.971 | 483.971 | 1323.23 | 490.455 | 483.971 | 483.971 | 483.971 | 1379.26
1419.48 | 67.212 | 908 | 511.917 | 482.966 | 482.962 | 482.962 | 1076.31 | 486.841 | 482.962 | 482.962 | 482.962 | 1109.15
1419.58 | 67.112 | 740 | 498.513 | 482.351 | 482.35 | 482.35 | 896.607 | 484.633 | 482.35 | 482.35 | 482.35 | 915.055
1419.68 | 67.012 | 620 | 490.605 | 482.023 | 482.022 | 482.022 | 768.039 | 483.341 | 482.022 | 482.022 | 482.022 | 777.942
1419.78 | 66.912 | 576 | 486.165 | 481.799 | 481.798 | 481.798 | 676.561 | 482.547 | 481.798 | 481.798 | 481.798 | 681.677
1419.88 | 66.812 | 568 | 483.705 | 481.593 | 481.593 | 481.593 | 612.706 | 482.011 | 481.593 | 481.593 | 481.593 | 615.235
1419.98 | 66.712 | 596 | 482.302 | 481.321 | 481.321 | 481.321 | 568.283 | 481.549 | 481.321 | 481.321 | 481.321 | 569.492
1420.08 | 66.612 | 574 | 481.533 | 481.1 | 481.1 | 481.1 | 538.02 | 481.223 | 481.1 | 481.1 | 481.1 | 538.575
1420.18 | 66.512 | 510 | 481.215 | 481.032 | 481.032 | 481.032 | 517.728 | 481.096 | 481.032 | 481.032 | 481.032 | 517.977
1420.28 | 66.412 | 540 | 480.965 | 480.891 | 480.891 | 480.891 | 504.194 | 480.925 | 480.891 | 480.891 | 480.891 | 504.301
1420.38 | 66.312 | 508 | 480.855 | 480.827 | 480.827 | 480.827 | 495.404 | 480.844 | 480.827 | 480.827 | 480.827 | 495.45
1420.48 | 66.212 | 514 | 480.758 | 480.748 | 480.748 | 480.748 | 489.712 | 480.756 | 480.748 | 480.748 | 480.748 | 489.73
1420.58 | 66.112 | 502 | 480.701 | 480.697 | 480.697 | 480.697 | 486.13 | 480.701 | 480.697 | 480.697 | 480.697 | 486.138
1420.68 | 66.012 | 496 | 480.662 | 480.661 | 480.661 | 480.661 | 483.892 | 480.663 | 480.661 | 480.661 | 480.661 | 483.895
1420.78 | 65.912 | 504 | 480.606 | 480.605 | 480.605 | 480.605 | 482.5 | 480.606 | 480.605 | 480.605 | 480.605 | 482.501
1420.88 | 65.812 | 494 | 480.573 | 480.573 | 480.573 | 480.573 | 481.663 | 480.574 | 480.573 | 480.573 | 480.573 | 481.663
1420.98 | 65.712 | 484 | 480.565 | 480.565 | 480.565 | 480.565 | 481.182 | 480.565 | 480.565 | 480.565 | 480.565 | 481.182
1421.08 | 65.612 | 478 | 480.559 | 480.559 | 480.559 | 480.559 | 480.902 | 480.559 | 480.559 | 480.559 | 480.559 | 480.902
1421.18 | 65.512 | 490 | 480.537 | 480.537 | 480.537 | 480.537 | 480.724 | 480.537 | 480.537 | 480.537 | 480.537 | 480.724
1421.28 | 65.412 | 442 | 480.445 | 480.445 | 480.445 | 480.445 | 480.546 | 480.445 | 480.445 | 480.445 | 480.445 | 480.546
1421.38 | 65.312 | 446 | 480.364 | 480.364 | 480.364 | 480.364 | 480.416 | 480.364 | 480.364 | 480.364 | 480.364 | 480.416
1421.48 | 65.212 | 520 | 520 | 520 | 520 | 520 | 520.027 | 520 | 520 | 520 | 520 | 520.027
1421.58 | 65.112 | 488 | 488 | 488 | 488 | 488 | 488.014 | 488 | 488 | 488 | 488 | 488.014
1421.68 | 65.012 | 470 | 470 | 470 | 470 | 470 | 470.007 | 470 | 470 | 470 | 470 | 470.007
1421.78 | 64.912 | 468 | 468 | 468 | 468 | 468 | 468.003 | 468 | 468 | 468 | 468 | 468.003
1421.88 | 64.812 | 504 | 504 | 504 | 504 | 504 | 504.002 | 504 | 504 | 504 | 504 | 504.002
1421.98 | 64.712 | 554 | 554 | 554 | 554 | 554 | 554.001 | 554 | 554 | 554 | 554 | 554.001
1422.08 | 64.612 | 522 | 522 | 522 | 522 | 522 | 522 | 522 | 522 | 522 | 522 | 522
1422.18 | 64.512 | 494 | 494 | 494 | 494 | 494 | 494 | 494 | 494 | 494 | 494 | 494
1422.28 | 64.412 | 496 | 496 | 496 | 496 | 496 | 496 | 496 | 496 | 496 | 496 | 496
1422.38 | 64.312 | 450 | 450 | 450 | 450 | 450 | 450 | 450 | 450 | 450 | 450 | 450
1422.48 | 64.212 | 500 | 500 | 500 | 500 | 500 | 500 | 500 | 500 | 500 | 500 | 500
1422.58 | 64.112 | 448 | 448 | 448 | 448 | 448 | 448 | 448 | 448 | 448 | 448 | 448
1422.68 | 64.012 | 460 | 460 | 460 | 460 | 460 | 460 | 460 | 460 | 460 | 460 | 460
1422.78 | 63.912 | 490 | 490 | 490 | 490 | 490 | 490 | 490 | 490 | 490 | 490 | 490
1422.88 | 63.812 | 492 | 492 | 492 | 492 | 492 | 492 | 492 | 492 | 492 | 492 | 492
1422.98 | 63.712 | 468 | 468 | 468 | 468 | 468 | 468 | 468 | 468 | 468 | 468 | 468
1423.08 | 63.612 | 492 | 492 | 492 | 492 | 492 | 492 | 492 | 492 | 492 | 492 | 492
1423.18 | 63.512 | 490 | 490 | 490 | 490 | 490 | 490 | 490 | 490 | 490 | 490 | 490
1423.28 | 63.412 | 488 | 488 | 488 | 488 | 488 | 488 | 488 | 488 | 488 | 488 | 488
1423.38 | 63.312 | 492 | 492 | 492 | 492 | 492 | 492 | 492 | 492 | 492 | 492 | 492
1423.48 | 63.212 | 436 | 436 | 436 | 436 | 436 | 436 | 436 | 436 | 436 | 436 | 436
1423.58 | 63.112 | 510 | 510 | 510 | 510 | 510 | 510 | 510 | 510 | 510 | 510 | 510
1423.68 | 63.012 | 436 | 436 | 436 | 436 | 436 | 436 | 436 | 436 | 436 | 436 | 436
1423.78 | 62.912 | 532 | 532 | 532 | 532 | 532 | 532 | 532 | 532 | 532 | 532 | 532
1423.88 | 62.812 | 480 | 480 | 480 | 480 | 480 | 480 | 480 | 480 | 480 | 480 | 480
1423.98 | 62.712 | 508 | 508 | 508 | 508 | 508 | 508 | 508 | 508 | 508 | 508 | 508
1424.08 | 62.612 | 466 | 466 | 466 | 466 | 466 | 466 | 466 | 466 | 466 | 466 | 466
1424.18 | 62.512 | 492 | 492 | 492 | 492 | 492 | 492 | 492 | 492 | 492 | 492 | 492
1424.28 | 62.412 | 452 | 452 | 452 | 452 | 452 | 452 | 452 | 452 | 452 | 452 | 452
1424.38 | 62.312 | 484 | 484 | 484 | 484 | 484 | 484 | 484 | 484 | 484 | 484 | 484
1424.48 | 62.212 | 512 | 512 | 512 | 512 | 512 | 512 | 512 | 512 | 512 | 512 | 512
1424.58 | 62.112 | 428 | 428 | 428 | 428 | 428 | 428 | 428 | 428 | 428 | 428 | 428
1424.68 | 62.012 | 430 | 430 | 430 | 430 | 430 | 430 | 430 | 430 | 430 | 430 | 430
1424.78 | 61.912 | 520 | 520 | 520 | 520 | 520 | 520 | 520 | 520 | 520 | 520 | 520
1424.88 | 61.812 | 442 | 442 | 442 | 442 | 442 | 442 | 442 | 442 | 442 | 442 | 442
1424.98 | 61.712 | 488 | 488 | 488 | 488 | 488 | 488 | 488 | 488 | 488 | 488 | 488
1425.08 | 61.612 | 460 | 460 | 460 | 460 | 460 | 460 | 460 | 460 | 460 | 460 | 460
1425.18 | 61.512 | 488 | 488 | 488 | 488 | 488 | 488 | 488 | 488 | 488 | 488 | 488
1425.28 | 61.412 | 448 | 448 | 448 | 448 | 448 | 448 | 448 | 448 | 448 | 448 | 448
1425.38 | 61.312 | 496 | 496 | 496 | 496 | 496 | 496 | 496 | 496 | 496 | 496 | 496

## 100
c:\users\james mcgettrick\documents\xps analysis\xps jobs\20180522-bath-cspbbr\pbbr2-csbr-x100-x200-x300-x400-u100-u200-u300-u400-ag.vms
Cs 4d & Br 3d
| Characteristic Energy eV | 1486.69 | Acquisition Time s | 0.5
KE_Cs 4d & Br 3d | BE_Cs 4d & Br 3d | CPS_Cs 4d & Br 3d | Br 3d5/2 CsBr_1_Cs 4d & Br 3d | Br 3d3/2 CsBr_2_Cs 4d & Br 3d | Cs 4d5/2 CsBr_3_Cs 4d & Br 3d | Cs 4d3/2 CsBr_4_Cs 4d & Br 3d | Br 3d5/2 PbBr2_5_Cs 4d & Br 3d | Br 3d3/2 PbBr2_6_Cs 4d & Br 3d | Background_Cs 4d & Br 3d | Envelope_Cs 4d & Br 3d
1404.91 | 81.782 | 1478 | 1478 | 1478 | 1478 | 1478 | 1478 | 1478 | 1478 | 1478
1405.01 | 81.682 | 1432 | 1432 | 1432 | 1432 | 1432 | 1432 | 1432 | 1432 | 1432
1405.11 | 81.582 | 1500 | 1500 | 1500 | 1500 | 1500 | 1500 | 1500 | 1500 | 1500
1405.21 | 81.482 | 1492 | 1492 | 1492 | 1492 | 1492 | 1492 | 1492 | 1492 | 1492
1405.31 | 81.382 | 1524 | 1524 | 1524 | 1524 | 1524 | 1524 | 1524 | 1524 | 1524
1405.41 | 81.282 | 1494 | 1494 | 1494 | 1494 | 1494 | 1494 | 1494 | 1494 | 1494
1405.51 | 81.182 | 1414 | 1414 | 1414 | 1414 | 1414 | 1414 | 1414 | 1414 | 1414
1405.61 | 81.082 | 1446 | 1446 | 1446 | 1446 | 1446 | 1446 | 1446 | 1446 | 1446
1405.71 | 80.982 | 1418 | 1418 | 1418 | 1418 | 1418 | 1418 | 1418 | 1418 | 1418
1405.81 | 80.882 | 1370 | 1370 | 1370 | 1370 | 1370 | 1370 | 1370 | 1370 | 1370
1405.91 | 80.782 | 1406 | 1406 | 1406 | 1406 | 1406 | 1406 | 1406 | 1406 | 1406
1406.01 | 80.682 | 1382 | 1382 | 1382 | 1382 | 1382 | 1382 | 1382 | 1382 | 1382
1406.11 | 80.582 | 1458 | 1458 | 1458 | 1458 | 1458 | 1458 | 1458 | 1458 | 1458
1406.21 | 80.482 | 1346 | 1346 | 1346 | 1346 | 1346 | 1346 | 1346 | 1346 | 1346
1406.31 | 80.382 | 1384 | 1384 | 1384 | 1384 | 1384 | 1384 | 1384 | 1384 | 1384
1406.41 | 80.282 | 1346 | 1346 | 1346 | 1346 | 1346 | 1346 | 1346 | 1346 | 1346
1406.51 | 80.182 | 1370 | 1370 | 1370 | 1370 | 1370 | 1370 | 1370 | 1370 | 1370
1406.61 | 80.082 | 1386 | 1386 | 1386 | 1386 | 1386.01 | 1386 | 1386 | 1386 | 1386.01
1406.71 | 79.982 | 1372 | 1372 | 1372 | 1372 | 1372.02 | 1372 | 1372 | 1372 | 1372.02
1406.81 | 79.882 | 1332 | 1314.84 | 1314.84 | 1314.84 | 1314.89 | 1314.84 | 1314.84 | 1314.84 | 1314.89
1406.91 | 79.782 | 1304 | 1314.8 | 1314.8 | 1314.8 | 1314.92 | 1314.8 | 1314.8 | 1314.8 | 1314.92
1407.01 | 79.682 | 1254 | 1314.57 | 1314.57 | 1314.57 | 1314.85 | 1314.57 | 1314.57 | 1314.57 | 1314.85
1407.11 | 79.582 | 1206 | 1314.16 | 1314.16 | 1314.16 | 1314.8 | 1314.16 | 1314.16 | 1314.16 | 1314.8
1407.21 | 79.482 | 1270 | 1313.99 | 1313.99 | 1313.99 | 1315.44 | 1313.99 | 1313.99 | 1313.99 | 1315.44
1407.31 | 79.382 | 1240 | 1313.71 | 1313.71 | 1313.71 | 1316.86 | 1313.71 | 1313.71 | 1313.71 | 1316.86
1407.41 | 79.282 | 1340 | 1313.61 | 1313.61 | 1313.61 | 1320.22 | 1313.61 | 1313.61 | 1313.61 | 1320.22
1407.51 | 79.182 | 1284 | 1313.5 | 1313.5 | 1313.5 | 1326.91 | 1313.5 | 1313.5 | 1313.5 | 1326.91
1407.61 | 79.082 | 1288 | 1313.4 | 1313.4 | 1313.4 | 1339.67 | 1313.4 | 1313.4 | 1313.4 | 1339.67
1407.71 | 78.982 | 1408 | 1313.04 | 1313.04 | 1313.04 | 1362.75 | 1313.04 | 1313.04 | 1313.04 | 1362.75
1407.81 | 78.882 | 1442 | 1312.55 | 1312.55 | 1312.55 | 1403.41 | 1312.55 | 1312.55 | 1312.55 | 1403.41
1407.91 | 78.782 | 1524 | 1311.74 | 1311.74 | 1311.74 | 1472.12 | 1311.74 | 1311.74 | 1311.74 | 1472.12
1408.01 | 78.682 | 1652 | 1310.44 | 1310.44 | 1310.44 | 1583.71 | 1310.44 | 1310.44 | 1310.44 | 1583.71
1408.11 | 78.582 | 1898 | 1308.2 | 1308.2 | 1308.2 | 1757.72 | 1308.2 | 1308.2 | 1308.2 | 1757.72
1408.21 | 78.482 | 2156 | 1304.96 | 1304.96 | 1304.96 | 2017.86 | 1304.96 | 1304.96 | 1304.96 | 2017.86
1408.31 | 78.382 | 2592 | 1300.05 | 1300.05 | 1300.05 | 2388.37 | 1300.05 | 1300.05 | 1300.05 | 2388.37
1408.41 | 78.282 | 2956 | 1293.72 | 1293.72 | 1293.72 | 2890.49 | 1293.72 | 1293.72 | 1293.72 | 2890.49
1408.51 | 78.182 | 3630 | 1284.8 | 1284.8 | 1284.8 | 3531.64 | 1284.8 | 1284.8 | 1284.8 | 3531.64
1408.61 | 78.082 | 4366 | 1273.03 | 1273.03 | 1273.03 | 4297.18 | 1273.03 | 1273.03 | 1273.03 | 4297.18
1408.71 | 77.982 | 4958 | 1258.96 | 1258.96 | 1258.96 | 5140.17 | 1258.96 | 1258.96 | 1258.96 | 5140.17
1408.81 | 77.882 | 5770 | 1241.73 | 1241.73 | 1241.73 | 5974.96 | 1241.73 | 1241.73 | 1241.73 | 5974.96
1408.91 | 77.782 | 6612 | 1221.22 | 1221.22 | 1221.23 | 6687.04 | 1221.22 | 1221.22 | 1221.22 | 6687.05
1409.01 | 77.682 | 7054 | 1198.95 | 1198.95 | 1198.97 | 7157.51 | 1198.95 | 1198.95 | 1198.95 | 7157.54
1409.11 | 77.582 | 7374 | 1175.36 | 1175.36 | 1175.44 | 7294.82 | 1175.36 | 1175.36 | 1175.36 | 7294.9
1409.21 | 77.482 | 7164 | 1152.49 | 1152.49 | 1152.68 | 7068.97 | 1152.49 | 1152.49 | 1152.49 | 7069.16
1409.31 | 77.382 | 6764 | 1131.06 | 1131.06 | 1131.51 | 6520.56 | 1131.06 | 1131.06 | 1131.06 | 6521.01
1409.41 | 77.282 | 5784 | 1113.29 | 1113.29 | 1114.34 | 5748.93 | 1113.29 | 1113.29 | 1113.29 | 5749.98
1409.51 | 77.182 | 4958 | 1098.61 | 1098.61 | 1100.96 | 4875.15 | 1098.61 | 1098.61 | 1098.61 | 4877.5
1409.61 | 77.082 | 4006 | 1087.5 | 1087.5 | 1092.59 | 4012.47 | 1087.5 | 1087.5 | 1087.5 | 4017.56
1409.71 | 76.982 | 3040 | 1080.05 | 1080.05 | 1090.68 | 3241.33 | 1080.05 | 1080.05 | 1080.05 | 3251.96
1409.81 | 76.882 | 2312 | 1075.34 | 1075.34 | 1096.83 | 2603.65 | 1075.34 | 1075.34 | 1075.34 | 2625.14
1409.91 | 76.782 | 1970 | 1071.93 | 1071.93 | 1113.93 | 2108.84 | 1071.93 | 1071.93 | 1071.93 | 2150.84
1410.01 | 76.682 | 1782 | 1069.21 | 1069.21 | 1148.48 | 1745.6 | 1069.21 | 1069.21 | 1069.21 | 1824.86
1410.11 | 76.582 | 1686 | 1066.86 | 1066.86 | 1211.29 | 1491.7 | 1066.86 | 1066.86 | 1066.86 | 1636.13
1410.21 | 76.482 | 1688 | 1064.49 | 1064.49 | 1318.51 | 1321.73 | 1064.49 | 1064.49 | 1064.49 | 1575.75
1410.31 | 76.382 | 1840 | 1061.52 | 1061.52 | 1492.66 | 1211.79 | 1061.52 | 1061.52 | 1061.52 | 1642.92
1410.41 | 76.282 | 2158 | 1057.34 | 1057.34 | 1762.98 | 1142.06 | 1057.34 | 1057.34 | 1057.34 | 1847.71
1410.51 | 76.182 | 2506 | 1051.8 | 1051.8 | 2164.61 | 1097.93 | 1051.8 | 1051.8 | 1051.8 | 2210.73
1410.61 | 76.082 | 3062 | 1044.13 | 1044.13 | 2732.88 | 1068.38 | 1044.13 | 1044.13 | 1044.13 | 2757.13
1410.71 | 75.982 | 3584 | 1034.43 | 1034.43 | 3496.44 | 1046.74 | 1034.43 | 1034.43 | 1034.43 | 3508.76
1410.81 | 75.882 | 4506 | 1021.17 | 1021.17 | 4461.74 | 1027.21 | 1021.17 | 1021.17 | 1021.17 | 4467.77
1410.91 | 75.782 | 5578 | 1003.77 | 1003.77 | 5599.79 | 1006.63 | 1003.77 | 1003.77 | 1003.77 | 5602.65
1411.01 | 75.682 | 6690 | 982.05 | 982.05 | 6831.75 | 983.364 | 982.05 | 982.05 | 982.05 | 6833.06
1411.11 | 75.582 | 7824 | 955.92 | 955.92 | 8024.62 | 956.502 | 955.92 | 955.92 | 955.92 | 8025.2
1411.21 | 75.482 | 8768 | 926.085 | 926.085 | 9007.38 | 926.334 | 926.085 | 926.085 | 926.085 | 9007.63
1411.31 | 75.382 | 9528 | 893.234 | 893.234 | 9608.38 | 893.337 | 893.234 | 893.234 | 893.234 | 9608.48
1411.41 | 75.282 | 9870 | 858.951 | 858.951 | 9707.64 | 858.992 | 858.951 | 858.951 | 858.951 | 9707.68
1411.51 | 75.182 | 9360 | 826.485 | 826.485 | 9280.25 | 826.501 | 826.485 | 826.485 | 826.485 | 9280.27
1411.61 | 75.082 | 8640 | 796.645 | 796.645 | 8406.8 | 796.65 | 796.645 | 796.645 | 796.645 | 8406.81
1411.71 | 74.982 | 7442 | 771.266 | 771.266 | 7242.53 | 771.268 | 771.266 | 771.266 | 771.266 | 7242.53
1411.81 | 74.882 | 5966 | 751.426 | 751.426 | 5966.59 | 751.427 | 751.426 | 751.426 | 751.426 | 5966.59
1411.91 | 74.782 | 4718 | 736.278 | 736.278 | 4733.75 | 736.278 | 736.278 | 736.278 | 736.278 | 4733.75
1412.01 | 74.682 | 3426 | 726.006 | 726.006 | 3650.4 | 726.006 | 726.006 | 726.006 | 726.006 | 3650.4
1412.11 | 74.582 | 2634 | 718.719 | 718.719 | 2766.73 | 718.719 | 718.719 | 718.719 | 718.719 | 2766.73
1412.21 | 74.482 | 1838 | 714.444 | 714.444 | 2090.88 | 714.444 | 714.444 | 714.444 | 714.444 | 2090.88
1412.31 | 74.382 | 1370 | 711.941 | 711.941 | 1601.46 | 711.941 | 711.941 | 711.941 | 711.941 | 1601.46
1412.41 | 74.282 | 1114 | 710.405 | 710.405 | 1263.97 | 710.405 | 710.405 | 710.405 | 710.405 | 1263.97
1412.51 | 74.182 | 1058 | 709.078 | 709.078 | 1041.16 | 709.078 | 709.078 | 709.078 | 709.078 | 1041.16
1412.61 | 74.082 | 874 | 708.448 | 708.448 | 900.631 | 708.448 | 708.448 | 708.448 | 708.448 | 900.631
1412.71 | 73.982 | 864 | 707.854 | 707.854 | 815.197 | 707.854 | 707.854 | 707.854 | 707.854 | 815.197
1412.81 | 73.882 | 830 | 707.387 | 707.387 | 765.27 | 707.387 | 707.387 | 707.387 | 707.387 | 765.27
1412.91 | 73.782 | 780 | 707.11 | 707.11 | 737.248 | 707.11 | 707.11 | 707.11 | 707.11 | 737.248
1413.01 | 73.682 | 822 | 706.671 | 706.671 | 721.826 | 706.671 | 706.671 | 706.671 | 706.671 | 721.826
1413.11 | 73.582 | 786 | 706.368 | 706.368 | 713.741 | 706.368 | 706.368 | 706.368 | 706.368 | 713.741
1413.21 | 73.482 | 750 | 706.202 | 706.202 | 709.666 | 706.202 | 706.202 | 706.202 | 706.202 | 709.666
1413.31 | 73.382 | 746 | 706.05 | 706.05 | 707.622 | 706.05 | 706.05 | 706.05 | 706.05 | 707.622
1413.41 | 73.282 | 760 | 705.844 | 705.844 | 706.532 | 705.844 | 705.844 | 705.844 | 705.844 | 706.533
1413.51 | 73.182 | 706 | 705.843 | 705.843 | 706.134 | 705.843 | 705.843 | 705.843 | 705.843 | 706.134
1413.61 | 73.082 | 658 | 705.662 | 705.662 | 705.781 | 705.662 | 705.662 | 705.662 | 705.662 | 705.781
1413.71 | 72.982 | 714 | 705.63 | 705.63 | 705.677 | 705.63 | 705.63 | 705.63 | 705.63 | 705.677
1413.81 | 72.882 | 736 | 705.514 | 705.514 | 705.532 | 705.514 | 705.514 | 705.514 | 705.514 | 705.532
1413.91 | 72.782 | 742 | 705.374 | 705.374 | 705.381 | 705.374 | 705.374 | 705.375 | 705.374 | 705.382
1414.01 | 72.682 | 732 | 705.273 | 705.273 | 705.275 | 705.273 | 705.273 | 705.274 | 705.273 | 705.277
1414.11 | 72.582 | 698 | 698 | 698 | 698.001 | 698 | 698 | 698.003 | 698 | 698.004
1414.21 | 72.482 | 682 | 682 | 682 | 682 | 682 | 682 | 682.007 | 682 | 682.007
1414.31 | 72.382 | 738 | 738 | 738 | 738 | 738 | 738 | 738.013 | 738 | 738.013
1414.41 | 72.282 | 722 | 722 | 722 | 722 | 722 | 722 | 722.024 | 722 | 722.024
1414.51 | 72.182 | 630 | 630 | 630 | 630 | 630 | 630 | 630.045 | 630 | 630.045
1414.61 | 72.082 | 644 | 644 | 644 | 644 | 644 | 644 | 644.083 | 644 | 644.083
1414.71 | 71.982 | 718 | 718 | 718 | 718 | 718 | 718 | 718.15 | 718 | 718.151
1414.81 | 71.882 | 728 | 728 | 728 | 728 | 728 | 728 | 728.267 | 728 | 728.267
1414.91 | 71.782 | 696 | 696 | 696 | 696 | 696 | 696.001 | 696.467 | 696 | 696.467
1415.01 | 71.682 | 664 | 691.585 | 691.585 | 691.585 | 691.585 | 691.586 | 692.387 | 691.585 | 692.389
1415.11 | 71.582 | 694 | 691.58 | 691.58 | 691.58 | 691.58 | 691.584 | 692.935 | 691.58 | 692.938
1415.21 | 71.482 | 686 | 691.57 | 691.57 | 691.57 | 691.57 | 691.576 | 693.824 | 691.57 | 693.83
1415.31 | 71.382 | 698 | 691.558 | 691.558 | 691.558 | 691.558 | 691.571 | 695.247 | 691.558 | 695.26
1415.41 | 71.282 | 716 | 691.512 | 691.512 | 691.512 | 691.512 | 691.537 | 697.449 | 691.512 | 697.473
1415.51 | 71.182 | 734 | 691.433 | 691.433 | 691.433 | 691.433 | 691.479 | 700.862 | 691.433 | 700.908
1415.61 | 71.082 | 718 | 691.383 | 691.384 | 691.383 | 691.383 | 691.47 | 706.12 | 691.383 | 706.206
1415.71 | 70.982 | 746 | 691.281 | 691.284 | 691.281 | 691.281 | 691.44 | 713.964 | 691.281 | 714.124
1415.81 | 70.882 | 714 | 691.239 | 691.247 | 691.239 | 691.239 | 691.525 | 725.718 | 691.239 | 726.012
1415.91 | 70.782 | 700 | 691.223 | 691.248 | 691.223 | 691.223 | 691.73 | 742.868 | 691.223 | 743.401
1416.01 | 70.682 | 802 | 691.016 | 691.098 | 691.016 | 691.016 | 691.898 | 767.359 | 691.016 | 768.323
1416.11 | 70.582 | 748 | 690.909 | 691.157 | 690.909 | 690.909 | 692.424 | 802.438 | 690.909 | 804.2
1416.21 | 70.482 | 842 | 690.627 | 691.334 | 690.627 | 690.627 | 693.179 | 851.455 | 690.627 | 854.713
1416.31 | 70.382 | 952 | 690.139 | 692.042 | 690.139 | 690.139 | 694.369 | 919.434 | 690.139 | 925.567
1416.41 | 70.282 | 1026 | 689.512 | 694.346 | 689.512 | 689.512 | 696.417 | 1012.79 | 689.512 | 1024.53
1416.51 | 70.182 | 1148 | 688.656 | 700.247 | 688.656 | 688.656 | 699.735 | 1138.88 | 688.656 | 1161.55
1416.61 | 70.082 | 1276 | 687.56 | 713.79 | 687.559 | 687.559 | 705.097 | 1307.25 | 687.559 | 1351.02
1416.71 | 69.982 | 1598 | 685.862 | 741.869 | 685.859 | 685.859 | 713.179 | 1526.64 | 685.859 | 1609.97
1416.81 | 69.882 | 1946 | 683.517 | 796.288 | 683.506 | 683.506 | 725.436 | 1803.37 | 683.506 | 1958.09
1416.91 | 69.782 | 2494 | 680.163 | 894.051 | 680.126 | 680.126 | 743.64 | 2135.85 | 680.126 | 2413.33
1417.01 | 69.682 | 2956 | 675.992 | 1057.41 | 675.876 | 675.876 | 770.67 | 2501.87 | 675.876 | 2978.31
1417.11 | 69.582 | 3614 | 670.733 | 1308.39 | 670.39 | 670.39 | 810.172 | 2849.01 | 670.39 | 3627.14
1417.21 | 69.482 | 4310 | 664.554 | 1659.72 | 663.593 | 663.593 | 867.058 | 3092.91 | 663.593 | 4293.46
1417.31 | 69.382 | 4968 | 658.099 | 2099.56 | 655.556 | 655.556 | 948.009 | 3155.33 | 655.556 | 4894.32
1417.41 | 69.282 | 5298 | 653.255 | 2576.74 | 646.887 | 646.887 | 1062.76 | 3010.7 | 646.887 | 5362.79
1417.51 | 69.182 | 5602 | 652.726 | 2996.98 | 637.635 | 637.635 | 1221.66 | 2706.15 | 637.635 | 5664.61
1417.61 | 69.082 | 5770 | 661.894 | 3248.89 | 628.051 | 628.051 | 1438.73 | 2330.53 | 628.051 | 5795.89
1417.71 | 68.982 | 5762 | 690.263 | 3252.89 | 618.465 | 618.465 | 1728.73 | 1957.9 | 618.465 | 5774.38
1417.81 | 68.882 | 5744 | 752.919 | 3004.71 | 608.894 | 608.894 | 2104.1 | 1630.26 | 608.894 | 5665.31
1417.91 | 68.782 | 5676 | 872.351 | 2578.26 | 599.432 | 599.432 | 2571.08 | 1360.89 | 599.432 | 5584.29
1418.01 | 68.682 | 5680 | 1077.72 | 2084.16 | 589.946 | 589.946 | 3110.02 | 1148.45 | 589.946 | 5650.51
1418.11 | 68.582 | 5768 | 1400.51 | 1619.61 | 580.277 | 580.277 | 3662.13 | 984.509 | 580.277 | 5925.93
1418.21 | 68.482 | 6356 | 1862.6 | 1240.14 | 569.492 | 569.492 | 4114.54 | 858.385 | 569.492 | 6367.19
1418.31 | 68.382 | 6904 | 2459.56 | 961.447 | 557.664 | 557.664 | 4334.69 | 761.921 | 557.664 | 6844.63
1418.41 | 68.282 | 7190 | 3138.88 | 773.086 | 545.28 | 545.28 | 4234.96 | 688.019 | 545.28 | 7199.11
1418.51 | 68.182 | 7332 | 3788.88 | 653.397 | 532.607 | 532.607 | 3852.88 | 631.099 | 532.607 | 7328.44
1418.61 | 68.082 | 7264 | 4258.38 | 580.346 | 520.038 | 520.038 | 3308.18 | 587.261 | 520.038 | 7174.06
1418.71 | 67.982 | 6718 | 4413.26 | 536.85 | 508.464 | 508.464 | 2731.29 | 553.733 | 508.464 | 6709.74
1418.81 | 67.882 | 5744 | 4203.04 | 511.313 | 498.688 | 498.688 | 2206.82 | 528.746 | 498.688 | 5953.86
1418.91 | 67.782 | 5104 | 3688.39 | 495.39 | 490.089 | 490.089 | 1770.17 | 509.805 | 490.089 | 4993.48
1419.01 | 67.682 | 4022 | 3009.82 | 485.595 | 483.494 | 483.494 | 1425.02 | 496.23 | 483.494 | 3966.18
1419.11 | 67.582 | 2938 | 2317.19 | 479.697 | 478.911 | 478.911 | 1161.2 | 487.015 | 478.911 | 3008.37
1419.21 | 67.482 | 2230 | 1716.51 | 475.919 | 475.641 | 475.641 | 964.261 | 480.728 | 475.641 | 2210.5
1419.31 | 67.382 | 1580 | 1255.35 | 473.671 | 473.579 | 473.579 | 819.128 | 476.719 | 473.579 | 1604.13
1419.41 | 67.282 | 1142 | 934.328 | 472.36 | 472.331 | 472.331 | 714.014 | 474.239 | 472.331 | 1177.95
1419.51 | 67.182 | 890 | 728.553 | 471.559 | 471.551 | 471.551 | 638.572 | 472.693 | 471.551 | 896.725
1419.61 | 67.082 | 714 | 605.978 | 471.1 | 471.098 | 471.098 | 585.015 | 471.77 | 471.098 | 720.569
1419.71 | 66.982 | 702 | 537.551 | 470.667 | 470.667 | 470.667 | 547.481 | 471.056 | 470.667 | 614.755
1419.81 | 66.882 | 600 | 501.792 | 470.426 | 470.425 | 470.425 | 521.476 | 470.647 | 470.425 | 553.064
1419.91 | 66.782 | 570 | 484.157 | 470.239 | 470.239 | 470.239 | 503.714 | 470.363 | 470.239 | 517.755
1420.01 | 66.682 | 548 | 475.939 | 470.094 | 470.094 | 470.094 | 491.737 | 470.162 | 470.094 | 497.649
1420.11 | 66.582 | 566 | 472.238 | 469.915 | 469.915 | 469.915 | 483.681 | 469.952 | 469.915 | 486.041
1420.21 | 66.482 | 534 | 470.669 | 469.795 | 469.795 | 469.795 | 478.439 | 469.815 | 469.795 | 479.332
1420.31 | 66.382 | 526 | 470.001 | 469.691 | 469.691 | 469.691 | 475.026 | 469.701 | 469.691 | 475.347
1420.41 | 66.282 | 536 | 469.671 | 469.567 | 469.567 | 469.567 | 472.808 | 469.572 | 469.567 | 472.918
1420.51 | 66.182 | 550 | 469.45 | 469.417 | 469.417 | 469.417 | 471.356 | 469.419 | 469.417 | 471.392
1420.61 | 66.082 | 520 | 469.332 | 469.322 | 469.322 | 469.322 | 470.461 | 469.323 | 469.322 | 470.473
1420.71 | 65.982 | 504 | 469.26 | 469.257 | 469.257 | 469.257 | 469.917 | 469.258 | 469.257 | 469.92
1420.81 | 65.882 | 514 | 469.175 | 469.174 | 469.174 | 469.174 | 469.549 | 469.174 | 469.174 | 469.55
1420.91 | 65.782 | 494 | 469.128 | 469.127 | 469.127 | 469.127 | 469.337 | 469.128 | 469.127 | 469.337
1421.01 | 65.682 | 510 | 469.051 | 469.051 | 469.051 | 469.051 | 469.166 | 469.051 | 469.051 | 469.166
1421.11 | 65.582 | 436 | 468.99 | 468.99 | 468.99 | 468.99 | 469.052 | 468.99 | 468.99 | 469.052
1421.21 | 65.482 | 482 | 468.965 | 468.965 | 468.965 | 468.965 | 468.998 | 468.965 | 468.965 | 468.998
1421.31 | 65.382 | 492 | 468.922 | 468.922 | 468.922 | 468.922 | 468.939 | 468.922 | 468.922 | 468.939
1421.41 | 65.282 | 476 | 468.909 | 468.909 | 468.909 | 468.909 | 468.918 | 468.909 | 468.909 | 468.918
1421.51 | 65.182 | 390 | 390 | 390 | 390 | 390 | 390.004 | 390 | 390 | 390.004
1421.61 | 65.082 | 476 | 476 | 476 | 476 | 476 | 476.002 | 476 | 476 | 476.002
1421.71 | 64.982 | 464 | 464 | 464 | 464 | 464 | 464.001 | 464 | 464 | 464.001
1421.81 | 64.882 | 454 | 454 | 454 | 454 | 454 | 454.001 | 454 | 454 | 454.001
1421.91 | 64.782 | 484 | 484 | 484 | 484 | 484 | 484 | 484 | 484 | 484
1422.01 | 64.682 | 438 | 438 | 438 | 438 | 438 | 438 | 438 | 438 | 438
1422.11 | 64.582 | 488 | 488 | 488 | 488 | 488 | 488 | 488 | 488 | 488
1422.21 | 64.482 | 480 | 480 | 480 | 480 | 480 | 480 | 480 | 480 | 480
1422.31 | 64.382 | 436 | 436 | 436 | 436 | 436 | 436 | 436 | 436 | 436
1422.41 | 64.282 | 470 | 470 | 470 | 470 | 470 | 470 | 470 | 470 | 470
1422.51 | 64.182 | 458 | 458 | 458 | 458 | 458 | 458 | 458 | 458 | 458
1422.61 | 64.082 | 456 | 456 | 456 | 456 | 456 | 456 | 456 | 456 | 456
1422.71 | 63.982 | 490 | 490 | 490 | 490 | 490 | 490 | 490 | 490 | 490
1422.81 | 63.882 | 486 | 486 | 486 | 486 | 486 | 486 | 486 | 486 | 486
1422.91 | 63.782 | 484 | 484 | 484 | 484 | 484 | 484 | 484 | 484 | 484
1423.01 | 63.682 | 462 | 462 | 462 | 462 | 462 | 462 | 462 | 462 | 462
1423.11 | 63.582 | 448 | 448 | 448 | 448 | 448 | 448 | 448 | 448 | 448
1423.21 | 63.482 | 450 | 450 | 450 | 450 | 450 | 450 | 450 | 450 | 450
1423.31 | 63.382 | 432 | 432 | 432 | 432 | 432 | 432 | 432 | 432 | 432
1423.41 | 63.282 | 446 | 446 | 446 | 446 | 446 | 446 | 446 | 446 | 446
1423.51 | 63.182 | 462 | 462 | 462 | 462 | 462 | 462 | 462 | 462 | 462
1423.61 | 63.082 | 482 | 482 | 482 | 482 | 482 | 482 | 482 | 482 | 482
1423.71 | 62.982 | 438 | 438 | 438 | 438 | 438 | 438 | 438 | 438 | 438
1423.81 | 62.882 | 460 | 460 | 460 | 460 | 460 | 460 | 460 | 460 | 460
1423.91 | 62.782 | 506 | 506 | 506 | 506 | 506 | 506 | 506 | 506 | 506
1424.01 | 62.682 | 480 | 480 | 480 | 480 | 480 | 480 | 480 | 480 | 480
1424.11 | 62.582 | 474 | 474 | 474 | 474 | 474 | 474 | 474 | 474 | 474
1424.21 | 62.482 | 500 | 500 | 500 | 500 | 500 | 500 | 500 | 500 | 500
1424.31 | 62.382 | 458 | 458 | 458 | 458 | 458 | 458 | 458 | 458 | 458
1424.41 | 62.282 | 480 | 480 | 480 | 480 | 480 | 480 | 480 | 480 | 480
1424.51 | 62.182 | 496 | 496 | 496 | 496 | 496 | 496 | 496 | 496 | 496
1424.61 | 62.082 | 446 | 446 | 446 | 446 | 446 | 446 | 446 | 446 | 446
1424.71 | 61.982 | 492 | 492 | 492 | 492 | 492 | 492 | 492 | 492 | 492
1424.81 | 61.882 | 498 | 498 | 498 | 498 | 498 | 498 | 498 | 498 | 498
1424.91 | 61.782 | 484 | 484 | 484 | 484 | 484 | 484 | 484 | 484 | 484

## Figs 1&2 - composition
Mean values - of three samples
| Cs:Pb | Br:Pb | Br: Cs | % of Cs as CsBr | % of Cs as perovskite | % of Cs as unknown Cs compound
PbBr2 |  | 2.006913
CsBr |  |  | 0.9969862
100 | 1.908735 | 3.985873 | 2.091838 | 27.41234 | 72.58766
200 | 1.739382 | 3.796109 | 2.182566 | 23.46079 | 76.53921
300 | 1.24066 | 3.242919 | 2.622013 | 8.695344 | 91.30466
400 | 1.160287 | 3.285506 | 2.833864 | 8.013726 | 89.15241 | 2.833864
Predicted Perovskite | 1 | 3 | 3 | 0 | 100 | 0
Standard deviation - of three samples
| Cs:Pb | Br:Pb | Br: Cs | % of Cs as CsBr | % of Cs as perovskite | % of Cs as unknown Cs compound
PbBr2 |  | 0.01789535
CsBr |  |  | 0.002979344
100 | 0.1309319 | 0.1306046 | 0.08255179 | 2.690751 | 2.690751
200 | 0.05574738 | 0.1139748 | 0.01289368 | 1.963507 | 1.963507
300 | 0.112068 | 0.1336765 | 0.1365538 | 4.137701 | 4.137701
400 | 0.03041321 | 0.074044 | 0.04986982 | 0.7941419 | 0.8923258 | 0.1328907
Predicted Perovskite | 0 | 0 | 0 | 0 | 0 | 0